## 文献-计算-人工
serial number | DOI | Material Name | Reaction Type | Gibbs Free Energy | adsorbate and adsorption Energy |  |  |  | Theoretical exchange current | surface | Limiting Potential | UonsetORR | UonsetOER | ηHER | ηOER | ηORR | Band Gap | qH | Charge Transfer Number | Electron Affinity | Electronegativity
[5 empty] | *H | *OH | *O | *OOH
l-c-m-000001 | https://doi.org/10.1038/s41929-018-0063-z | Sc-g-SV-3C | HER/OER/ORR |  | 1.08 | -2.23 | 0.93 | 1.05 |  |  |  | -2.23 | 3.87 | -1.08
l-c-m-000002 | https://doi.org/10.1038/s41929-018-0063-z | Ti-g-SV-3C | HER/OER/ORR |  | 0.72 | -2.02 | 0.58 | 1.39 |  |  |  | -2.02 | 3.53 | -0.72
l-c-m-000003 | https://doi.org/10.1038/s41929-018-0063-z | V-g-SV-3C | HER/OER/ORR |  | 0.13 | -1.29 | -0.16 | 1.97 |  |  |  | -1.29 | 2.95 | -0.13
l-c-m-000004 | https://doi.org/10.1038/s41929-018-0063-z | Cr-g-SV-3C | HER/OER/ORR |  | -0.1 | -1.05 | -0.51 | 2.2 |  |  |  | -1.05 | 2.72 | -0.1
l-c-m-000005 | https://doi.org/10.1038/s41929-018-0063-z | Mn-g-SV-3C | HER/OER/ORR |  | -0.04 | -1.22 | 0.14 | 2.2 |  |  |  | -1.22 | 2.72 | -0.04
l-c-m-000006 | https://doi.org/10.1038/s41929-018-0063-z | Fe-g-SV-3C | HER/OER/ORR |  | -0.45 | -0.73 | -1.15 | 2.62 |  |  |  | -0.73 | 3.17 | -0.45
l-c-m-000007 | https://doi.org/10.1038/s41929-018-0063-z | Co-g-SV-3C | HER/OER/ORR |  | -0.23 | -0.42 | -0.3 | 2.87 |  |  |  | -0.42 | 3.18 | -0.23
l-c-m-000008 | https://doi.org/10.1038/s41929-018-0063-z | Ni-g-SV-3C | HER/OER/ORR |  | -0.14 | -0.19 | -0.19 | 3.16 |  |  |  | -0.19 | 3.34 | -0.14
l-c-m-000009 | https://doi.org/10.1038/s41929-018-0063-z | Cu-g-SV-3C | HER/OER/ORR |  | 0.34 | 0.22 | 0.71 | 3.17 |  |  |  | 0.22 | 2.47 | -0.34
l-c-m-000010 | https://doi.org/10.1038/s41929-018-0063-z | Zn-g-SV-3C | HER/OER/ORR |  | 0.1 | -0.03 | 0.63 | 3.2 |  |  |  | -0.03 | 2.57 | -0.1
l-c-m-000011 | https://doi.org/10.1038/s41929-018-0063-z | Y-g-SV-3C | HER/OER/ORR |  | 1.12 | -2.15 | 0.84 | 1.41 |  |  |  | -2.15 | 3.51 | -1.12
l-c-m-000012 | https://doi.org/10.1038/s41929-018-0063-z | Zr-g-SV-3C | HER/OER/ORR |  | 0.82 | -1.62 | 0.44 | 1.8 |  |  |  | -1.62 | 3.12 | -0.82
l-c-m-000013 | https://doi.org/10.1038/s41929-018-0063-z | Nb-g-SV-3C | HER/OER/ORR |  | -0.12 | -1.57 | 0.1 | 1.5 |  |  |  | -1.57 | 3.42 | -0.12
l-c-m-000014 | https://doi.org/10.1038/s41929-018-0063-z | Mo-g-SV-3C | HER/OER/ORR |  | -0.22 | -0.88 | -1.21 | 2.47 |  |  |  | -0.88 | 3.68 | -0.22
l-c-m-000015 | https://doi.org/10.1038/s41929-018-0063-z | Tc-g-SV-3C | HER/OER/ORR |  | -0.37 | -0.45 | -0.71 | 2.8 |  |  |  | -0.45 | 3.51 | -0.37
l-c-m-000016 | https://doi.org/10.1038/s41929-018-0063-z | Ru-g-SV-3C | HER/OER/ORR |  | -0.19 | 0.06 | 0.28 | 2.99 |  |  |  | 0.06 | 2.72 | -0.19
l-c-m-000017 | https://doi.org/10.1038/s41929-018-0063-z | Rh-g-SV-3C | HER/OER/ORR |  | -0.2 | -0.08 | 0.37 | 2.82 |  |  |  | -0.08 | 2.45 | -0.2
l-c-m-000018 | https://doi.org/10.1038/s41929-018-0063-z | Pd-g-SV-3C | HER/OER/ORR |  | 0.46 | 0.48 | 0.97 | 3.62 |  |  |  | 0.48 | 2.65 | -0.46
l-c-m-000019 | https://doi.org/10.1038/s41929-018-0063-z | Ag-g-SV-3C | HER/OER/ORR |  | 0.5 | 0.61 | 1.09 | 3.53 |  |  |  | 0.48 | 2.44 | -0.5
l-c-m-000020 | https://doi.org/10.1038/s41929-018-0063-z | Cd-g-SV-3C | HER/OER/ORR |  | 0.32 | 0.38 | 1.27 | 3.32 |  |  |  | 0.38 | 2.05 | -0.32
l-c-m-000021 | https://doi.org/10.1038/s41929-018-0063-z | Hf-g-SV-3C | HER/OER/ORR |  | 0.61 | -1.91 | 0.36 | 1.4 |  |  |  | -1.91 | 3.52 | -0.61
l-c-m-000022 | https://doi.org/10.1038/s41929-018-0063-z | Ta-g-SV-3C | HER/OER/ORR |  | 0.54 | -1.8 | -0.1 | 1.5 |  |  |  | -1.8 | 3.42 | -0.54
l-c-m-000023 | https://doi.org/10.1038/s41929-018-0063-z | W-g-SV-3C | HER/OER/ORR |  | -0.24 | -1.29 | -0.31 | 1.91 |  |  |  | -1.29 | 3.01 | -0.24
l-c-m-000024 | https://doi.org/10.1038/s41929-018-0063-z | Re-g-SV-3C | HER/OER/ORR |  | -0.41 | -1.12 | -0.36 | 2.15 |  |  |  | -1.12 | 2.77 | -0.41
l-c-m-000025 | https://doi.org/10.1038/s41929-018-0063-z | Os-g-SV-3C | HER/OER/ORR |  | -0.49 | -0.47 | -0.97 | 2.7 |  |  |  | -0.47 | 3.67 | -0.49
l-c-m-000026 | https://doi.org/10.1038/s41929-018-0063-z | Ir-g-SV-3C | HER/OER/ORR |  | -0.38 | -0.25 | -0.32 | 2.85 |  |  |  | -0.25 | 3.17 | -0.38
l-c-m-000027 | https://doi.org/10.1038/s41929-018-0063-z | Pt-g-SV-3C | HER/OER/ORR |  | 0.06 | 0.09 | 0.37 | 3.12 |  |  |  | 0.09 | 2.75 | -0.06
l-c-m-000028 | https://doi.org/10.1038/s41929-018-0063-z | Au-g-SV-3C | HER/OER/ORR |  | 0.19 | 1.25 | 2.06 | 3.89 |  |  |  | 0.81 | 1.82 | -0.19
l-c-m-000029 | https://doi.org/10.1038/s41929-018-0063-z | Sc-g-DV-4C | HER/OER/ORR |  | 0.86 | -2.13 | 0.76 | 1.21 |  |  |  | -2.13 | 3.71 | -0.86
l-c-m-000030 | https://doi.org/10.1038/s41929-018-0063-z | Ti-g-DV-4C | HER/OER/ORR |  | 0.46 | -1.53 | 0.45 | 1.69 |  |  |  | -1.53 | 3.23 | -0.46
l-c-m-000031 | https://doi.org/10.1038/s41929-018-0063-z | V-g-DV-4C | HER/OER/ORR |  | 0.24 | -1.23 | -0.25 | 1.89 |  |  |  | -1.23 | 3.03 | -0.24
l-c-m-000032 | https://doi.org/10.1038/s41929-018-0063-z | Cr-g-DV-4C | HER/OER/ORR |  | -0.49 | -0.7 | -1.53 | 2.55 |  |  |  | -0.83 | 4.08 | -0.49
l-c-m-000033 | https://doi.org/10.1038/s41929-018-0063-z | Mn-g-DV-4C | HER/OER/ORR |  | -0.53 | -0.28 | 0.02 | 3.09 |  |  |  | -0.28 | 3.07 | -0.53
l-c-m-000034 | https://doi.org/10.1038/s41929-018-0063-z | Fe-g-DV-4C | HER/OER/ORR |  | -0.28 | 0.05 | 0.41 | 3.27 |  |  |  | 0.05 | 2.85 | -0.28
l-c-m-000035 | https://doi.org/10.1038/s41929-018-0063-z | Co-g-DV-4C | HER/OER/ORR |  | 0.22 | 0.39 | 1.52 | 3.8 |  |  |  | 0.39 | 2.29 | -0.22
l-c-m-000036 | https://doi.org/10.1038/s41929-018-0063-z | Ni-g-DV-4C | HER/OER/ORR |  | 0.31 | 0.68 | 1.94 | 3.81 |  |  |  | 0.68 | 1.86 | -0.31
l-c-m-000037 | https://doi.org/10.1038/s41929-018-0063-z | Cu-g-DV-4C | HER/OER/ORR |  | 0.67 | 1.36 | 3.2 | 4.24 |  |  |  | 0.68 | 1.83 | -0.67
l-c-m-000038 | https://doi.org/10.1038/s41929-018-0063-z | Zn-g-DV-4C | HER/OER/ORR |  | 0.52 | 1.26 | 2.67 | 4.22 |  |  |  | 0.7 | 1.54 | -0.52
l-c-m-000039 | https://doi.org/10.1038/s41929-018-0063-z | Y-g-DV-4C | HER/OER/ORR |  | 1.12 | -1.96 | 0.94 | 1.34 |  |  |  | -1.96 | 3.58 | -1.12
l-c-m-000040 | https://doi.org/10.1038/s41929-018-0063-z | Zr-g-DV-4C | HER/OER/ORR |  | 0.43 | -1.66 | 0.79 | 1.65 |  |  |  | -1.66 | 3.27 | -0.43
l-c-m-000041 | https://doi.org/10.1038/s41929-018-0063-z | Nb-g-DV-4C | HER/OER/ORR |  | -0.27 | -1.06 | -0.63 | 2.13 |  |  |  | -1.06 | 2.79 | -0.27
l-c-m-000042 | https://doi.org/10.1038/s41929-018-0063-z | Mo-g-DV-4C | HER/OER/ORR |  | -0.32 | -0.47 | -1.13 | 2.54 |  |  |  | -0.66 | 3.67 | -0.32
l-c-m-000043 | https://doi.org/10.1038/s41929-018-0063-z | Tc-g-DV-4C | HER/OER/ORR |  | -0.14 | -0.17 | -0.33 | 2.96 |  |  |  | -0.17 | 3.29 | -0.14
l-c-m-000044 | https://doi.org/10.1038/s41929-018-0063-z | Ru-g-DV-4C | HER/OER/ORR |  | -0.02 | 0.37 | 0.97 | 3.74 |  |  |  | 0.37 | 2.77 | -0.02
l-c-m-000045 | https://doi.org/10.1038/s41929-018-0063-z | Rh-g-DV-4C | HER/OER/ORR |  | 0.35 | 0.97 | 1.68 | 4.02 |  |  |  | 0.71 | 2.34 | -0.35
l-c-m-000046 | https://doi.org/10.1038/s41929-018-0063-z | Pd-g-DV-4C | HER/OER/ORR |  | 0.75 | 1.9 | 3.86 | 4.5 |  |  |  | 0.42 | 1.96 | -0.75
l-c-m-000047 | https://doi.org/10.1038/s41929-018-0063-z | Ag-g-DV-4C | HER/OER/ORR |  | 0.6 | 1.19 | 3.12 | 4.35 |  |  |  | 0.57 | 1.94 | -0.6
l-c-m-000048 | https://doi.org/10.1038/s41929-018-0063-z | Cd-g-DV-4C | HER/OER/ORR |  | 0.71 | 1.39 | 2.65 | 4.47 |  |  |  | 0.45 | 1.81 | -0.71
l-c-m-000049 | https://doi.org/10.1038/s41929-018-0063-z | Hf-g-DV-4C | HER/OER/ORR |  | 0.59 | -1.51 | 0.05 | 1.79 |  |  |  | -1.51 | 3.13 | -0.59
l-c-m-000050 | https://doi.org/10.1038/s41929-018-0063-z | Ta-g-DV-4C | HER/OER/ORR |  | 0.06 | -1.31 | -0.43 | 1.85 |  |  |  | -1.31 | 3.07 | -0.06
l-c-m-000051 | https://doi.org/10.1038/s41929-018-0063-z | W-g-DV-4C | HER/OER/ORR |  | -0.35 | -0.91 | -0.96 | 2.22 |  |  |  | -0.91 | 3.17 | -0.35
l-c-m-000052 | https://doi.org/10.1038/s41929-018-0063-z | Re-g-DV-4C | HER/OER/ORR |  | -0.34 | -0.59 | -1.27 | 2.58 |  |  |  | -0.68 | 3.86 | -0.34
l-c-m-000053 | https://doi.org/10.1038/s41929-018-0063-z | Os-g-DV-4C | HER/OER/ORR |  | -0.25 | 0.07 | 0.25 | 3.26 |  |  |  | 0.07 | 3.01 | -0.25
l-c-m-000054 | https://doi.org/10.1038/s41929-018-0063-z | Ir-g-DV-4C | HER/OER/ORR |  | -0.03 | 0.36 | 0.63 | 3.42 |  |  |  | 0.27 | 2.79 | -0.03
l-c-m-000055 | https://doi.org/10.1038/s41929-018-0063-z | Pt-g-DV-4C | HER/OER/ORR |  | 0.2 | 0.76 | 1.8 | 3.91 |  |  |  | 0.76 | 2.11 | -0.2
l-c-m-000056 | https://doi.org/10.1038/s41929-018-0063-z | Au-g-DV-4C | HER/OER/ORR |  | 0.97 | 2.46 | 4.51 | 5.21 |  |  |  | -0.29 | 2.46 | -0.97
l-c-m-000057 | https://doi.org/10.1038/s41929-018-0063-z | Sc-g-pyridine-4N | HER/OER/ORR |  | 0.92 | -2.29 | 1.44 | 1.19 |  |  |  | -2.29 | 3.73 | -0.92
l-c-m-000058 | https://doi.org/10.1038/s41929-018-0063-z | Ti-g-pyridine-4N | HER/OER/ORR |  | 0.65 | -1.56 | 0.62 | 1.59 |  |  |  | -1.56 | 3.33 | -0.65
l-c-m-000059 | https://doi.org/10.1038/s41929-018-0063-z | V-g-pyridine-4N | HER/OER/ORR |  | 0.14 | -1.15 | -0.62 | 2.25 |  |  |  | -1.15 | 2.86 | -0.14
l-c-m-000060 | https://doi.org/10.1038/s41929-018-0063-z | Cr-g-pyridine-4N | HER/OER/ORR |  | -0.12 | 0.03 | 0.1 | 3.22 |  |  |  | 0.03 | 3.12 | -0.12
l-c-m-000061 | https://doi.org/10.1038/s41929-018-0063-z | Mn-g-pyridine-4N | HER/OER/ORR |  | -0.28 | 0.15 | 0.63 | 3.35 |  |  |  | 0.25 | 2.72 | -0.28
l-c-m-000062 | https://doi.org/10.1038/s41929-018-0063-z | Fe-g-pyridine-4N | HER/OER/ORR |  | -0.25 | 0.81 | 1.9 | 3.85 |  |  |  | 0.81 | 1.95 | -0.25
l-c-m-000063 | https://doi.org/10.1038/s41929-018-0063-z | Co-g-pyridine-4N | HER/OER/ORR |  | 0.1 | 1.14 | 2.59 | 4.19 |  |  |  | 0.73 | 1.6 | -0.1
l-c-m-000064 | https://doi.org/10.1038/s41929-018-0063-z | Ni-g-pyridine-4N | HER/OER/ORR |  | 0.22 | 1.56 | 2.99 | 4.29 |  |  |  | 0.63 | 1.56 | -0.22
l-c-m-000065 | https://doi.org/10.1038/s41929-018-0063-z | Cu-g-pyridine-4N | HER/OER/ORR |  | 0.98 | 1.71 | 3.4 | 4.26 |  |  |  | 0.66 | 1.71 | -0.98
l-c-m-000066 | https://doi.org/10.1038/s41929-018-0063-z | Zn-g-pyridine-4N | HER/OER/ORR |  | 0.86 | 2.06 | 4.13 | 5.02 |  |  |  | -0.1 | 2.07 | -0.86
l-c-m-000067 | https://doi.org/10.1038/s41929-018-0063-z | Y-g-pyridine-4N | HER/OER/ORR |  | 0.89 | -2.07 | 1.14 | 1.23 |  |  |  | -2.07 | 3.69 | -0.89
l-c-m-000068 | https://doi.org/10.1038/s41929-018-0063-z | Zr-g-pyridine-4N | HER/OER/ORR |  | 0.27 | -1.29 | 0.44 | 1.75 |  |  |  | -1.29 | 3.17 | -0.27
l-c-m-000069 | https://doi.org/10.1038/s41929-018-0063-z | Nb-g-pyridine-4N | HER/OER/ORR |  | -0.53 | -0.86 | -1.14 | 2.25 |  |  |  | -0.86 | 3.4 | -0.53
l-c-m-000070 | https://doi.org/10.1038/s41929-018-0063-z | Mo-g-pyridine-4N | HER/OER/ORR |  | -0.45 | 0.29 | 0.29 | 3.3 |  |  |  | 0 | 3.01 | -0.45
l-c-m-000071 | https://doi.org/10.1038/s41929-018-0063-z | Tc-g-pyridine-4N | HER/OER/ORR |  | 0.07 | 0.26 | 0.7 | 3.42 |  |  |  | 0.26 | 2.73 | -0.07
l-c-m-000072 | https://doi.org/10.1038/s41929-018-0063-z | Ru-g-pyridine-4N | HER/OER/ORR |  | 0.33 | 1.47 | 3.15 | 4.58 |  |  |  | 0.34 | 1.68 | -0.33
l-c-m-000073 | https://doi.org/10.1038/s41929-018-0063-z | Rh-g-pyridine-4N | HER/OER/ORR |  | 0.57 | 1.34 | 2.93 | 4.46 |  |  |  | 0.46 | 1.59 | -0.57
l-c-m-000074 | https://doi.org/10.1038/s41929-018-0063-z | Pd-g-pyridine-4N | HER/OER/ORR |  | 0.91 | 2.54 | 4.97 | 5.33 |  |  |  | -0.41 | 2.54 | -0.91
l-c-m-000075 | https://doi.org/10.1038/s41929-018-0063-z | Ag-g-pyridine-4N | HER/OER/ORR |  | 1 | 1.6 | 3.38 | 4.44 |  |  |  | 0.48 | 1.78 | -1
l-c-m-000076 | https://doi.org/10.1038/s41929-018-0063-z | Cd-g-pyridine-4N | HER/OER/ORR |  | 0.82 | 1.89 | 3.72 | 4.99 |  |  |  | -0.07 | 1.89 | -0.82
l-c-m-000077 | https://doi.org/10.1038/s41929-018-0063-z | Hf-g-pyridine-4N | HER/OER/ORR |  | 0.49 | -1.5 | 0.1 | 1.64 |  |  |  | -1.5 | 3.28 | -0.49
l-c-m-000078 | https://doi.org/10.1038/s41929-018-0063-z | Ta-g-pyridine-4N | HER/OER/ORR |  | -0.11 | -1.19 | -0.42 | 1.97 |  |  |  | -0.52 | 3.6 | -0.49
l-c-m-000079 | https://doi.org/10.1038/s41929-018-0063-z | W-g-pyridine-4N | HER/OER/ORR |  | -0.49 | -0.52 | -1.02 | 2.57 |  |  |  | -0.27 | 3.48 | -0.25
l-c-m-000080 | https://doi.org/10.1038/s41929-018-0063-z | Re-g-pyridine-4N | HER/OER/ORR |  | -0.25 | -0.27 | -0.46 | 3.02 |  |  |  | 0.55 | 2.39 | -0.08
l-c-m-000081 | https://doi.org/10.1038/s41929-018-0063-z | Os-g-pyridine-4N | HER/OER/ORR |  | -0.08 | 0.55 | 1.4 | 3.79 |  |  |  | 0.29 | 1.61 | -0.28
l-c-m-000082 | https://doi.org/10.1038/s41929-018-0063-z | Ir-g-pyridine-4N | HER/OER/ORR |  | 0.28 | 1.59 | 3.19 | 4.63 |  |  |  | -0.18 | 2.45 | -0.68
l-c-m-000083 | https://doi.org/10.1038/s41929-018-0063-z | Pt-g-pyridine-4N | HER/OER/ORR |  | 0.68 | 1.94 | 4.38 | 5.1 |  |  |  | -0.9 | 3.22 | -1.05
l-c-m-000084 | https://doi.org/10.1038/s41929-018-0063-z | Au-g-pyridine-4N | HER/OER/ORR |  | 1.05 | 3.22 | 6.21 | 5.82 |  |  |  | -1.49 | 3.03 | -0.25
l-c-m-000085 | https://doi.org/10.1038/s41929-018-0063-z | Sc-g-pyrrole-4N | HER/OER/ORR |  | 0.68 | -2.13 | 1.45 | 1.25 |  |  |  | -2.13 | 3.67 | -0.68
l-c-m-000086 | https://doi.org/10.1038/s41929-018-0063-z | Ti-g-pyrrole-4N | HER/OER/ORR |  | 0.25 | -1.49 | 0.33 | 1.89 |  |  |  | -1.49 | 3.03 | -0.25
l-c-m-000087 | https://doi.org/10.1038/s41929-018-0063-z | V-g-pyrrole-4N | HER/OER/ORR |  | -0.31 | -1.02 | -0.88 | 2.06 |  |  |  | -1.02 | 2.94 | -0.31
l-c-m-000088 | https://doi.org/10.1038/s41929-018-0063-z | Cr-g-pyrrole-4N | HER/OER/ORR |  | 0.07 | 0.43 | 0.96 | 3.41 |  |  |  | 0.43 | 2.45 | -0.07
l-c-m-000089 | https://doi.org/10.1038/s41929-018-0063-z | Mn-g-pyrrole-4N | HER/OER/ORR |  | 0.01 | 0.64 | 1.29 | 3.72 |  |  |  | 0.64 | 2.43 | -0.01
l-c-m-000090 | https://doi.org/10.1038/s41929-018-0063-z | Fe-g-pyrrole-4N | HER/OER/ORR |  | 0.02 | 0.95 | 2.05 | 4.14 |  |  |  | 0.78 | 2.08 | -0.02
l-c-m-000091 | https://doi.org/10.1038/s41929-018-0063-z | Co-g-pyrrole-4N | HER/OER/ORR |  | 0.43 | 1.5 | 3.05 | 4.29 |  |  |  | 0.63 | 1.54 | -0.43
l-c-m-000092 | https://doi.org/10.1038/s41929-018-0063-z | Ni-g-pyrrole-4N | HER/OER/ORR |  | 1.01 | 2.08 | 4.16 | 5.16 |  |  |  | -0.24 | 2.08 | -1.01
l-c-m-000093 | https://doi.org/10.1038/s41929-018-0063-z | Cu-g-pyrrole-4N | HER/OER/ORR |  | 1.5 | 2.72 | 5.18 | 5.7 |  |  |  | -0.78 | 2.72 | -1.5
l-c-m-000094 | https://doi.org/10.1038/s41929-018-0063-z | Zn-g-pyrrole-4N | HER/OER/ORR |  | 1.31 | 2.68 | 4.95 | 5.87 |  |  |  | -0.95 | 2.68 | -1.31
l-c-m-000095 | https://doi.org/10.1038/s41929-018-0063-z | Y-g-pyrrole-4N | HER/OER/ORR |  | 0.68 | -2.34 | 1.54 | 0.88 |  |  |  | -2.34 | 4.04 | -0.68
l-c-m-000096 | https://doi.org/10.1038/s41929-018-0063-z | Zr-g-pyrrole-4N | HER/OER/ORR |  | 0.19 | -1.53 | 0.24 | 1.68 |  |  |  | -1.53 | 3.24 | -0.19
l-c-m-000097 | https://doi.org/10.1038/s41929-018-0063-z | Nb-g-pyrrole-4N | HER/OER/ORR |  | -0.39 | -0.36 | -0.79 | 2.72 |  |  |  | -0.43 | 3.51 | -0.39
l-c-m-000098 | https://doi.org/10.1038/s41929-018-0063-z | Mo-g-pyrrole-4N | HER/OER/ORR |  | -0.03 | 0.58 | 1.27 | 3.46 |  |  |  | 0.58 | 2.19 | -0.03
l-c-m-000099 | https://doi.org/10.1038/s41929-018-0063-z | Tc-g-pyrrole-4N | HER/OER/ORR |  | 0.4 | 0.84 | 1.73 | 4.09 |  |  |  | 0.83 | 2.36 | -0.4
l-c-m-000100 | https://doi.org/10.1038/s41929-018-0063-z | Ru-g-pyrrole-4N | HER/OER/ORR |  | 0.56 | 1.49 | 2.96 | 4.6 |  |  |  | 0.32 | 1.64 | -0.56
l-c-m-000101 | https://doi.org/10.1038/s41929-018-0063-z | Rh-g-pyrrole-4N | HER/OER/ORR |  | 0.92 | 2.14 | 4.16 | 5.38 |  |  |  | -0.46 | 2.14 | -0.92
l-c-m-000102 | https://doi.org/10.1038/s41929-018-0063-z | Pd-g-pyrrole-4N | HER/OER/ORR |  | 1.43 | 3.12 | 5.58 | 6.21 |  |  |  | -1.29 | 3.12 | -1.43
l-c-m-000103 | https://doi.org/10.1038/s41929-018-0063-z | Ag-g-pyrrole-4N | HER/OER/ORR |  | 1.44 | 3.05 | 5.82 | 6.24 |  |  |  | -1.32 | 3.05 | -1.44
l-c-m-000104 | https://doi.org/10.1038/s41929-018-0063-z | Cd-g-pyrrole-4N | HER/OER/ORR |  | 1.47 | 3 | 5.78 | 6.12 |  |  |  | -1.2 | 3 | -1.47
l-c-m-000105 | https://doi.org/10.1038/s41929-018-0063-z | Hf-g-pyrrole-4N | HER/OER/ORR |  | 0.26 | -1.64 | 0.42 | 1.51 |  |  |  | -1.64 | 3.41 | -0.26
l-c-m-000106 | https://doi.org/10.1038/s41929-018-0063-z | Ta-g-pyrrole-4N | HER/OER/ORR |  | -0.42 | -1.16 | -0.63 | 2.12 |  |  |  | -1.16 | 2.8 | -0.42
l-c-m-000107 | https://doi.org/10.1038/s41929-018-0063-z | W-g-pyrrole-4N | HER/OER/ORR |  | -0.36 | -0.17 | -0.21 | 3.31 |  |  |  | -0.17 | 3.52 | -0.36
l-c-m-000108 | https://doi.org/10.1038/s41929-018-0063-z | Re-g-pyrrole-4N | HER/OER/ORR |  | -0.1 | 0.55 | 1.42 | 3.53 |  |  |  | 0.55 | 2.12 | -0.1
l-c-m-000109 | https://doi.org/10.1038/s41929-018-0063-z | Os-g-pyrrole-4N | HER/OER/ORR |  | 0.39 | 0.97 | 2.31 | 4.16 |  |  |  | 0.76 | 1.84 | -0.39
l-c-m-000110 | https://doi.org/10.1038/s41929-018-0063-z | Ir-g-pyrrole-4N | HER/OER/ORR |  | 0.58 | 1.33 | 2.85 | 4.29 |  |  |  | 0.63 | 1.53 | -0.58
l-c-m-000111 | https://doi.org/10.1038/s41929-018-0063-z | Pt-g-pyrrole-4N | HER/OER/ORR |  | 1.12 | 2.17 | 4.11 | 5.36 |  |  |  | -0.44 | 2.17 | -0.92
l-c-m-000112 | https://doi.org/10.1038/s41929-018-0063-z | Au-g-pyrrole-4N | HER/OER/ORR |  | 1.62 | 3.34 | 6.42 | 6.52 |  |  |  | -1.6 | 3.09 | -1.62
l-c-m-000113 | https://doi.org/10.1038/s41929-018-0063-z | Pt | [7 empty] | 111 |  | 0.8 |  | 0.09
l-c-m-000114 | https://doi.org/10.1038/s41929-018-0063-z | IrO2 | [7 empty] | 110 |  |  | 1.88
l-c-m-000115 | https://dx.doi.org/10.1021/acs.jpcc.0c02265 | Cr2C | HER |  | -0.73 | [8 empty] | -0.229 |  |  |  | -0.46
l-c-m-000116 | https://dx.doi.org/10.1021/acs.jpcc.0c02265 | Hf2C | HER |  | -1.1 | [8 empty] | -0.225 |  |  |  | (-0.64)
l-c-m-000117 | https://dx.doi.org/10.1021/acs.jpcc.0c02265 | Mo2C | HER |  | -0.66 | [8 empty] | -0.121 |  |  |  | (-0.44)
l-c-m-000118 | https://dx.doi.org/10.1021/acs.jpcc.0c02265 | Nb2C | HER |  | -0.97 | [8 empty] | -0.064 |  |  |  | (-0.60)
l-c-m-000119 | https://dx.doi.org/10.1021/acs.jpcc.0c02265 | Sc2C | HER |  | -0.93 | [8 empty] | -0.001 |  |  |  | (-0.70)
l-c-m-000120 | https://dx.doi.org/10.1021/acs.jpcc.0c02265 | Ta2C | HER |  | -0.92 | [8 empty] | -0.013 |  |  |  | (-0.57)
l-c-m-000121 | https://dx.doi.org/10.1021/acs.jpcc.0c02265 | Ti2C | HER |  | -1.07 | [8 empty] | -0.036 |  |  |  | -0.62
l-c-m-000122 | https://dx.doi.org/10.1021/acs.jpcc.0c02265 | V2C | HER |  | -0.94 | [8 empty] | -0.04 |  |  |  | -0.54
l-c-m-000123 | https://dx.doi.org/10.1021/acs.jpcc.0c02265 | W2C | HER |  | -0.59 | [8 empty] | -0.04 |  |  |  | -0.45
l-c-m-000124 | https://dx.doi.org/10.1021/acs.jpcc.0c02265 | Y2C | HER |  | -0.87 | [8 empty] | -0.048 |  |  |  | -0.76
l-c-m-000125 | https://dx.doi.org/10.1021/acs.jpcc.0c02265 | Zr2C | HER |  | -1.05 | [8 empty] | -0.077 |  |  |  | -0.69
l-c-m-000126 | https://dx.doi.org/10.1021/acs.jpcc.0c02265 | Cr3C2 | HER |  | -0.5 | [8 empty] | -0.086 |  |  |  | -0.47
l-c-m-000127 | https://dx.doi.org/10.1021/acs.jpcc.0c02265 | Hf3C2 | HER |  | -1.17 | [8 empty] | -0.086 |  |  |  | -0.64
l-c-m-000128 | https://dx.doi.org/10.1021/acs.jpcc.0c02265 | Mo3C2 | HER |  | -0.48 | [8 empty] | -0.108 |  |  |  | -0.45
l-c-m-000129 | https://dx.doi.org/10.1021/acs.jpcc.0c02265 | Nb3C2 | HER |  | -0.95 | [8 empty] | -0.134 |  |  |  | -0.61
l-c-m-000130 | https://dx.doi.org/10.1021/acs.jpcc.0c02265 | Sc3C2 | HER |  | -0.76 | [8 empty] | -0.135 |  |  |  | -0.69
l-c-m-000131 | https://dx.doi.org/10.1021/acs.jpcc.0c02265 | Ta3C2 | HER |  | -0.96 | [8 empty] | -0.138 |  |  |  | -0.57
l-c-m-000132 | https://dx.doi.org/10.1021/acs.jpcc.0c02265 | Ti3C2 | HER |  | -1.01 | [8 empty] | -0.152 |  |  |  | -0.62
l-c-m-000133 | https://dx.doi.org/10.1021/acs.jpcc.0c02265 | V3C2 | HER |  | -0.81 | [8 empty] | -0.154 |  |  |  | -0.54
l-c-m-000134 | https://dx.doi.org/10.1021/acs.jpcc.0c02265 | W3C2 | HER |  | -0.29 | [8 empty] | -0.16 |  |  |  | -0.45
l-c-m-000135 | https://dx.doi.org/10.1021/acs.jpcc.0c02265 | Y3C2 | HER |  | -0.69 | [8 empty] | -0.163 |  |  |  | -0.75
l-c-m-000136 | https://dx.doi.org/10.1021/acs.jpcc.0c02265 | Zr3C2 | HER |  | -1.08 | [8 empty] | -0.165 |  |  |  | -0.7
l-c-m-000137 | https://dx.doi.org/10.1021/acs.jpcc.0c02265 | Cr4C3 | HER |  | -0.55 | [8 empty] | -0.171 |  |  |  | -0.46
l-c-m-000138 | https://dx.doi.org/10.1021/acs.jpcc.0c02265 | Hf4C3 | HER |  | -1.15 | [8 empty] | -0.194 |  |  |  | -0.64
l-c-m-000139 | https://dx.doi.org/10.1021/acs.jpcc.0c02265 | Mo4C3 | HER |  | -0.6 | [8 empty] | -0.199 |  |  |  | -0.44
l-c-m-000140 | https://dx.doi.org/10.1021/acs.jpcc.0c02265 | Nb4C3 | HER |  | -0.94 | [8 empty] | -0.219 |  |  |  | -0.61
l-c-m-000141 | https://dx.doi.org/10.1021/acs.jpcc.0c02265 | Sc4C3 | HER |  | -0.38 | [8 empty] | -0.227 |  |  |  | -0.7
l-c-m-000142 | https://dx.doi.org/10.1021/acs.jpcc.0c02265 | Ta4C3 | HER |  | -0.98 | [8 empty] | -0.241 |  |  |  | -0.58
l-c-m-000143 | https://dx.doi.org/10.1021/acs.jpcc.0c02265 | Ti4C3 | HER |  | -1 | [12 empty] | -0.61
l-c-m-000144 | https://dx.doi.org/10.1021/acs.jpcc.0c02265 | V4C3 | HER |  | -0.88 | [12 empty] | -0.54
l-c-m-000145 | https://dx.doi.org/10.1021/acs.jpcc.0c02265 | W4C3 | HER |  | -0.51 | [12 empty] | -0.44
l-c-m-000146 | https://dx.doi.org/10.1021/acs.jpcc.0c02265 | Y4C3 | HER |  | -0.46 | [12 empty] | -0.75
l-c-m-000147 | https://dx.doi.org/10.1021/acs.jpcc.0c02265 | Zr4C3 | HER |  | -1.07 | [12 empty] | -0.69
l-c-m-000148 | https://dx.doi.org/10.1021/acs.jpcc.0c02265 | Cr2N | HER |  | -0.64 | [12 empty] | -0.46
l-c-m-000149 | https://dx.doi.org/10.1021/acs.jpcc.0c02265 | Hf2N | HER |  | -1.12 | [12 empty] | -0.65
l-c-m-000150 | https://dx.doi.org/10.1021/acs.jpcc.0c02265 | Mo2N | HER |  | -0.8 | [12 empty] | -0.42
l-c-m-000151 | https://dx.doi.org/10.1021/acs.jpcc.0c02265 | Nb2N | HER |  | -0.81 | [12 empty] | -0.6
l-c-m-000152 | https://dx.doi.org/10.1021/acs.jpcc.0c02265 | Sc2N | HER |  | -0.96 | [12 empty] | -0.68
l-c-m-000153 | https://dx.doi.org/10.1021/acs.jpcc.0c02265 | Ta2N | HER |  | -0.71 | [12 empty] | -0.57
l-c-m-000154 | https://dx.doi.org/10.1021/acs.jpcc.0c02265 | Ti2N | HER |  | -1.13 | [12 empty] | -0.62
l-c-m-000155 | https://dx.doi.org/10.1021/acs.jpcc.0c02265 | V2N | HER |  | -0.73 | [12 empty] | -0.54
l-c-m-000156 | https://dx.doi.org/10.1021/acs.jpcc.0c02265 | W2N | HER |  | -0.61 | [12 empty] | -0.4
l-c-m-000157 | https://dx.doi.org/10.1021/acs.jpcc.0c02265 | Y2N | HER |  | -0.92 | [12 empty] | -0.76
l-c-m-000158 | https://dx.doi.org/10.1021/acs.jpcc.0c02265 | Zr2N | HER |  | -1.17 | [12 empty] | -0.7
l-c-m-000159 | https://dx.doi.org/10.1021/acs.jpcc.0c02265 | Cr3N2 | HER |  | -1.57 | [12 empty] | -0.47
l-c-m-000160 | https://dx.doi.org/10.1021/acs.jpcc.0c02265 | Hf3N2 | HER |  | -1.03 | [12 empty] | -0.67
l-c-m-000161 | https://dx.doi.org/10.1021/acs.jpcc.0c02265 | Mo3N2 | HER |  | -1.28 | [12 empty] | -0.43
l-c-m-000162 | https://dx.doi.org/10.1021/acs.jpcc.0c02265 | Nb3N2 | HER |  | -0.87 | [12 empty] | -0.62
l-c-m-000163 | https://dx.doi.org/10.1021/acs.jpcc.0c02265 | Sc3N2 | HER |  | -1.09 | [12 empty] | -0.67
l-c-m-000164 | https://dx.doi.org/10.1021/acs.jpcc.0c02265 | Ta3N2 | HER |  | -0.91 | [12 empty] | -0.59
l-c-m-000165 | https://dx.doi.org/10.1021/acs.jpcc.0c02265 | Ti3N2 | HER |  | -1.05 | [12 empty] | -0.62
l-c-m-000166 | https://dx.doi.org/10.1021/acs.jpcc.0c02265 | V3N2 | HER |  | -0.77 | [12 empty] | -0.56
l-c-m-000167 | https://dx.doi.org/10.1021/acs.jpcc.0c02265 | W3N2 | HER |  | -1.06 | [12 empty] | -0.41
l-c-m-000168 | https://dx.doi.org/10.1021/acs.jpcc.0c02265 | Y3N2 | HER |  | -1.07 | [12 empty] | -0.76
l-c-m-000169 | https://dx.doi.org/10.1021/acs.jpcc.0c02265 | Zr3N2 | HER |  | -1.1 | [12 empty] | -0.73
l-c-m-000170 | https://dx.doi.org/10.1021/acs.jpcc.0c02265 | Cr4N3 | HER |  | -2.57 | [12 empty] | -0.47
l-c-m-000171 | https://dx.doi.org/10.1021/acs.jpcc.0c02265 | Hf4N3 | HER |  | -1.04 | [12 empty] | -0.66
l-c-m-000172 | https://dx.doi.org/10.1021/acs.jpcc.0c02265 | Mo4N3 | HER |  | -1 | [12 empty] | -0.44
l-c-m-000173 | https://dx.doi.org/10.1021/acs.jpcc.0c02265 | Nb4N3 | HER |  | -0.89 | [12 empty] | -0.61
l-c-m-000174 | https://dx.doi.org/10.1021/acs.jpcc.0c02265 | Sc4N3 | HER |  | -1.11 | [12 empty] | -0.67
l-c-m-000175 | https://dx.doi.org/10.1021/acs.jpcc.0c02265 | Ta4N3 | HER |  | -1.71 | [12 empty] | -0.59
l-c-m-000176 | https://dx.doi.org/10.1021/acs.jpcc.0c02265 | Ti4N3 | HER |  | -1.06 | [12 empty] | -0.63
l-c-m-000177 | https://dx.doi.org/10.1021/acs.jpcc.0c02265 | V4N3 | HER |  | -0.86 | [12 empty] | -0.55
l-c-m-000178 | https://dx.doi.org/10.1021/acs.jpcc.0c02265 | W4N3 | HER |  | -0.6 | [12 empty] | -0.42
l-c-m-000179 | https://dx.doi.org/10.1021/acs.jpcc.0c02265 | Y4N3 | HER |  | -1.08 | [12 empty] | -0.75
l-c-m-000180 | https://dx.doi.org/10.1021/acs.jpcc.0c02265 | Zr4N3 | HER |  | -1.1 | [12 empty] | -0.72
l-c-m-000181 | https://dx.doi.org/10.1021/acs.jpcc.0c02265 | Cr2CS2 | HER |  | 1.4 | [12 empty] | 0.11
l-c-m-000182 | https://dx.doi.org/10.1021/acs.jpcc.0c02265 | Hf2CS2 | HER |  | 0.49 | [12 empty] | 0.12
l-c-m-000183 | https://dx.doi.org/10.1021/acs.jpcc.0c02265 | Mo2CS2 | HER |  | 1.39 | [12 empty] | 0.13
l-c-m-000184 | https://dx.doi.org/10.1021/acs.jpcc.0c02265 | Nb2CS2 | HER |  | 0.58 | [12 empty] | 0.11
l-c-m-000185 | https://dx.doi.org/10.1021/acs.jpcc.0c02265 | Sc2CS2 | HER |  | -0.39 | [12 empty] | 0.11
l-c-m-000186 | https://dx.doi.org/10.1021/acs.jpcc.0c02265 | Ta2CS2 | HER |  | 0.81 | [12 empty] | 0.1
l-c-m-000187 | https://dx.doi.org/10.1021/acs.jpcc.0c02265 | Ti2CS2 | HER |  | 0.63 | [12 empty] | 0.14
l-c-m-000188 | https://dx.doi.org/10.1021/acs.jpcc.0c02265 | V2CS2 | HER |  | 1.18 | [12 empty] | 0.09
l-c-m-000189 | https://dx.doi.org/10.1021/acs.jpcc.0c02265 | W2CS2 | HER |  | 2.07 | [12 empty] | 0.07
l-c-m-000190 | https://dx.doi.org/10.1021/acs.jpcc.0c02265 | Y2CS2 | HER |  | -0.57 | [12 empty] | 0.1
l-c-m-000191 | https://dx.doi.org/10.1021/acs.jpcc.0c02265 | Zr2CS2 | HER |  | 0.35 | [12 empty] | 0.1
l-c-m-000192 | https://dx.doi.org/10.1021/acs.jpcc.0c02265 | Cr3C2S2 | HER |  | 1.34 | [12 empty] | 0.09
l-c-m-000193 | https://dx.doi.org/10.1021/acs.jpcc.0c02265 | Hf3C2S2 | HER |  | 0.34 | [12 empty] | 0.12
l-c-m-000194 | https://dx.doi.org/10.1021/acs.jpcc.0c02265 | Mo3C2S2 | HER |  | 1.45 | [12 empty] | 0.09
l-c-m-000195 | https://dx.doi.org/10.1021/acs.jpcc.0c02265 | Nb3C2S2 | HER |  | 0.46 | [12 empty] | 0.08
l-c-m-000196 | https://dx.doi.org/10.1021/acs.jpcc.0c02265 | Sc3C2S2 | HER |  | -0.43 | [12 empty] | 0.11
l-c-m-000197 | https://dx.doi.org/10.1021/acs.jpcc.0c02265 | Ta3C2S2 | HER |  | 0.73 | [12 empty] | 0.09
l-c-m-000198 | https://dx.doi.org/10.1021/acs.jpcc.0c02265 | Ti3C2S2 | HER |  | 0.43 | [12 empty] | 0.11
l-c-m-000199 | https://dx.doi.org/10.1021/acs.jpcc.0c02265 | V3C2S2 | HER |  | 1.16 | [12 empty] | 0.09
l-c-m-000200 | https://dx.doi.org/10.1021/acs.jpcc.0c02265 | W3C2S2 | HER |  | 1.84 | [12 empty] | 0.05
l-c-m-000201 | https://dx.doi.org/10.1021/acs.jpcc.0c02265 | Y3C2S2 | HER |  | -0.46 | [12 empty] | 0.1
l-c-m-000202 | https://dx.doi.org/10.1021/acs.jpcc.0c02265 | Zr3C2S2 | HER |  | 0.22 | [12 empty] | 0.09
l-c-m-000203 | https://dx.doi.org/10.1021/acs.jpcc.0c02265 | Cr4C3S2 | HER |  | 1.18 | [12 empty] | 0.07
l-c-m-000204 | https://dx.doi.org/10.1021/acs.jpcc.0c02265 | Hf4C3S2 | HER |  | 0.26 | [12 empty] | 0.12
l-c-m-000205 | https://dx.doi.org/10.1021/acs.jpcc.0c02265 | Mo4C3S2 | HER |  | 1.03 | [12 empty] | 0.08
l-c-m-000206 | https://dx.doi.org/10.1021/acs.jpcc.0c02265 | Nb4C3S2 | HER |  | 0.56 | [12 empty] | 0.12
l-c-m-000207 | https://dx.doi.org/10.1021/acs.jpcc.0c02265 | Sc4C3S2 | HER |  | -0.36 | [12 empty] | 0.11
l-c-m-000208 | https://dx.doi.org/10.1021/acs.jpcc.0c02265 | Ta4C3S2 | HER |  | 0.83 | [12 empty] | 0.12
l-c-m-000209 | https://dx.doi.org/10.1021/acs.jpcc.0c02265 | Ti4C3S2 | HER |  | 0.39 | [12 empty] | 0.11
l-c-m-000210 | https://dx.doi.org/10.1021/acs.jpcc.0c02265 | V4C3S2 | HER |  | 1.24 | [12 empty] | 0.07
l-c-m-000211 | https://dx.doi.org/10.1021/acs.jpcc.0c02265 | W4C3S2 | HER |  | 1.19 | [12 empty] | 0.04
l-c-m-000212 | https://dx.doi.org/10.1021/acs.jpcc.0c02265 | Y4C3S2 | HER |  | -0.47 | [12 empty] | 0.1
l-c-m-000213 | https://dx.doi.org/10.1021/acs.jpcc.0c02265 | Zr4C3S2 | HER |  | 0.18 | [12 empty] | 0.1
l-c-m-000214 | https://dx.doi.org/10.1021/acs.jpcc.0c02265 | Cr2NS2 | HER |  | 1.55 | [12 empty] | -0.01
l-c-m-000215 | https://dx.doi.org/10.1021/acs.jpcc.0c02265 | Hf2NS2 | HER |  | 0.82 | [12 empty] | 0.13
l-c-m-000216 | https://dx.doi.org/10.1021/acs.jpcc.0c02265 | Mo2NS2 | HER |  | 1.28 | [12 empty] | -0.01
l-c-m-000217 | https://dx.doi.org/10.1021/acs.jpcc.0c02265 | Nb2NS2 | HER |  | 0.89 | [12 empty] | 0.1
l-c-m-000218 | https://dx.doi.org/10.1021/acs.jpcc.0c02265 | Sc2NS2 | HER |  | -0.09 | [12 empty] | 0.14
l-c-m-000219 | https://dx.doi.org/10.1021/acs.jpcc.0c02265 | Ta2NS2 | HER |  | 1.03 | [12 empty] | 0.12
l-c-m-000220 | https://dx.doi.org/10.1021/acs.jpcc.0c02265 | Ti2NS2 | HER |  | 0.8 | [12 empty] | 0.14
l-c-m-000221 | https://dx.doi.org/10.1021/acs.jpcc.0c02265 | V2NS2 | HER |  | 1.1 | [12 empty] | 0.09
l-c-m-000222 | https://dx.doi.org/10.1021/acs.jpcc.0c02265 | W2NS2 | HER |  | 1.04 | [12 empty] | 0
l-c-m-000223 | https://dx.doi.org/10.1021/acs.jpcc.0c02265 | Y2NS2 | HER |  | -0.6 | [12 empty] | 0.13
l-c-m-000224 | https://dx.doi.org/10.1021/acs.jpcc.0c02265 | Zr2NS2 | HER |  | 0.62 | [12 empty] | 0.13
l-c-m-000225 | https://dx.doi.org/10.1021/acs.jpcc.0c02265 | Cr3N2S2 | HER |  | 1.27 | [12 empty] | 0
l-c-m-000226 | https://dx.doi.org/10.1021/acs.jpcc.0c02265 | Hf3N2S2 | HER |  | 0.86 | [12 empty] | 0.13
l-c-m-000227 | https://dx.doi.org/10.1021/acs.jpcc.0c02265 | Mo3N2S2 | HER |  | 0.94 | [12 empty] | -0.01
l-c-m-000228 | https://dx.doi.org/10.1021/acs.jpcc.0c02265 | Nb3N2S2 | HER |  | 1.13 | [12 empty] | 0.14
l-c-m-000229 | https://dx.doi.org/10.1021/acs.jpcc.0c02265 | Sc3N2S2 | HER |  | -0.18 | [12 empty] | 0.13
l-c-m-000230 | https://dx.doi.org/10.1021/acs.jpcc.0c02265 | Ta3N2S2 | HER |  | 1.06 | [12 empty] | 0.12
l-c-m-000231 | https://dx.doi.org/10.1021/acs.jpcc.0c02265 | Ti3N2S2 | HER |  | 0.91 | [12 empty] | 0.14
l-c-m-000232 | https://dx.doi.org/10.1021/acs.jpcc.0c02265 | V3N2S2 | HER |  | 1.12 | [12 empty] | 0.11
l-c-m-000233 | https://dx.doi.org/10.1021/acs.jpcc.0c02265 | W3N2S2 | HER |  | 1.38 | [12 empty] | -0.03
l-c-m-000234 | https://dx.doi.org/10.1021/acs.jpcc.0c02265 | Y3N2S2 | HER |  | -0.62 | [12 empty] | 0.11
l-c-m-000235 | https://dx.doi.org/10.1021/acs.jpcc.0c02265 | Zr3N2S2 | HER |  | 0.63 | [12 empty] | 0.12
l-c-m-000236 | https://dx.doi.org/10.1021/acs.jpcc.0c02265 | Cr4N3S2 | HER |  | 0.63 | [12 empty] | 0
l-c-m-000237 | https://dx.doi.org/10.1021/acs.jpcc.0c02265 | Hf4N3S2 | HER |  | 0.88 | [12 empty] | 0.13
l-c-m-000238 | https://dx.doi.org/10.1021/acs.jpcc.0c02265 | Mo4N3S2 | HER |  | 1.43 | [12 empty] | -0.02
l-c-m-000239 | https://dx.doi.org/10.1021/acs.jpcc.0c02265 | Nb4N3S2 | HER |  | 0.56 | [12 empty] | 0.13
l-c-m-000240 | https://dx.doi.org/10.1021/acs.jpcc.0c02265 | Sc4N3S2 | HER |  | -0.19 | [12 empty] | 0.14
l-c-m-000241 | https://dx.doi.org/10.1021/acs.jpcc.0c02265 | Ta4N3S2 | HER |  | 0.56 | [12 empty] | 0.11
l-c-m-000242 | https://dx.doi.org/10.1021/acs.jpcc.0c02265 | Ti4N3S2 | HER |  | 0.83 | [12 empty] | 0.15
l-c-m-000243 | https://dx.doi.org/10.1021/acs.jpcc.0c02265 | V4N3S2 | HER |  | 0.71 | [12 empty] | 0.08
l-c-m-000244 | https://dx.doi.org/10.1021/acs.jpcc.0c02265 | W4N3S2 | HER |  | 1.45 | [12 empty] | -0.03
l-c-m-000245 | https://dx.doi.org/10.1021/acs.jpcc.0c02265 | Y4N3S2 | HER |  | -0.63 | [12 empty] | 0.13
l-c-m-000246 | https://dx.doi.org/10.1021/acs.jpcc.0c02265 | Zr4N3S2 | HER |  | 0.66 | [12 empty] | 0.12
l-c-m-000247 | DOI: 10.1039/d0ta06583h | Cr2Mo2N3O2 | HER |  | -0.013
l-c-m-000248 | DOI: 10.1039/d0ta06583h | Cr2VN2O2 | HER |  | -0.011
l-c-m-000249 | DOI: 10.1039/d0ta06583h | V2NbCO2 | HER |  | -0.009
l-c-m-000250 | DOI: 10.1039/d0ta06583h | SC2C12C3O2 | HER |  | -0.009
l-c-m-000251 | DOI: 10.1039/d0ta06583h | Nb2Hf2N3O2 | HER |  | -0.008
l-c-m-000252 | DOI: 10.1039/d0ta06583h | Ti2HfC2O2 | HER |  | -0.006
l-c-m-000253 | DOI: 10.1039/d0ta06583h | M02WN2O2 | HER |  | -0.002
l-c-m-000254 | DOI: 10.1039/d0ta06583h | V2Cr2N3O2 | HER |  | 0
l-c-m-000255 | DOI: 10.1039/d0ta06583h | Sc2CrN2O2 | HER |  | 0.002
l-c-m-000256 | DOI: 10.1039/d0ta06583h | V2NbN2O2 | HER |  | 0.002
l-c-m-000257 | DOI: 10.1039/d0ta06583h | Ti2TaC2O2 | HER |  | 0.004
l-c-m-000258 | DOI: 10.1039/d0ta06583h | V2Cr2C3O2 | HER |  | 0.006
l-c-m-000259 | DOI: 10.1039/d0ta06583h | Cr2V2N3O2 | HER |  | 0.007
l-c-m-000260 | DOI: 10.1039/d0ta06583h | M02Sc2C302 | HER |  | 0.007
l-c-m-000261 | DOI: 10.1039/d0ta06583h | Nb2TiN2O2 | HER |  | 0.009
l-c-m-000262 | DOI: 10.1039/d0ta06583h | W2CrC202 | HER |  | 0.009
l-c-m-000263 | DOI: 10.1039/d0ta06583h | C12NbN2O2 | HER |  | 0.009
l-c-m-000264 | DOI: 10.1039/d0ta06583h | Zr2Cr2C3O2 | HER |  | 0.01
l-c-m-000265 | DOI: 10.1039/d0ta06583h | Ti2V2N3O2 | HER |  | 0.012
l-c-m-000266 | DOI: 10.1039/d0ta06583h | Ti2Ta2N3O2 | HER |  | 0.012
l-c-m-000267 | DOI: 10.1039/d0ta06583h | V2Hf2N3O2 | HER |  | 0.012
l-c-m-000268 | DOI: 10.1039/d0ta06583h | Ti2CrC202 | HER |  | 0.013
l-c-m-000269 | DOI: 10.1039/d0ta06583h | Ti3C2O2 | HER |  | 0.013
l-c-m-000270 | https://doi.org/10.1016/j.apsusc.2020.146522 | Co/Pd2B2 | HER |  | 0.229 | [8 empty] | -0.229
l-c-m-000271 | https://doi.org/10.1016/j.apsusc.2020.146522 | Ni2B2 | HER |  | 0.225 | [8 empty] | -0.225
l-c-m-000272 | https://doi.org/10.1016/j.apsusc.2020.146522 | Co/Ni2B2 | HER |  | 0.121 | [8 empty] | -0.121
l-c-m-000273 | https://doi.org/10.1016/j.apsusc.2020.146522 | Co/V2B2 | HER |  | 0.064 | [8 empty] | -0.064
l-c-m-000274 | https://doi.org/10.1016/j.apsusc.2020.146522 | Pd/W2B2 | HER |  | 0.001 | [8 empty] | -0.001
l-c-m-000275 | https://doi.org/10.1016/j.apsusc.2020.146522 | Pt/Co2B2 | HER |  | -0.013 | [8 empty] | -0.013
l-c-m-000276 | https://doi.org/10.1016/j.apsusc.2020.146522 | Co/Mn2B2 | HER |  | -0.036 | [8 empty] | -0.036
l-c-m-000277 | https://doi.org/10.1016/j.apsusc.2020.146522 | Pd2B1 | HER |  | -0.04 | [8 empty] | -0.04
l-c-m-000278 | https://doi.org/10.1016/j.apsusc.2020.146522 | Os/Co2B2 | HER |  | -0.04 | [8 empty] | -0.04
l-c-m-000279 | https://doi.org/10.1016/j.apsusc.2020.146522 | CO2B2 | HER |  | -0.048 | [8 empty] | -0.048
l-c-m-000280 | https://doi.org/10.1016/j.apsusc.2020.146522 | Pt/Ni2B2 | HER |  | -0.077 | [8 empty] | -0.077
l-c-m-000281 | https://doi.org/10.1016/j.apsusc.2020.146522 | Pt/Tc2B2 | HER |  | -0.086 | [8 empty] | -0.086
l-c-m-000282 | https://doi.org/10.1016/j.apsusc.2020.146522 | Mn/Co2B2 | HER |  | -0.108 | [8 empty] | -0.108
l-c-m-000283 | https://doi.org/10.1016/j.apsusc.2020.146522 | Rh/Mn2B2 | HER |  | -0.134 | [8 empty] | -0.134
l-c-m-000284 | https://doi.org/10.1016/j.apsusc.2020.146522 | Ir2B1 | HER |  | -0.135 | [8 empty] | -0.135
l-c-m-000285 | https://doi.org/10.1016/j.apsusc.2020.146522 | Rh/Co2B2 | HER |  | -0.138 | [8 empty] | -0.138
l-c-m-000286 | https://doi.org/10.1016/j.apsusc.2020.146522 | Mn2B2 | HER |  | -0.152 | [8 empty] | -0.152
l-c-m-000287 | https://doi.org/10.1016/j.apsusc.2020.146522 | Co/Fe2B2 | HER |  | -0.154 | [8 empty] | -0.154
l-c-m-000288 | https://doi.org/10.1016/j.apsusc.2020.146522 | Ni/Fe2B2 | HER |  | -0.16 | [8 empty] | -0.16
l-c-m-000289 | https://doi.org/10.1016/j.apsusc.2020.146522 | Ti/Co2B2 | HER |  | -0.163 | [8 empty] | -0.163
l-c-m-000290 | https://doi.org/10.1016/j.apsusc.2020.146522 | Fe2B2 | HER |  | -0.165 | [8 empty] | -0.165
l-c-m-000291 | https://doi.org/10.1016/j.apsusc.2020.146522 | Pt/Mn2B2 | HER |  | -0.171 | [8 empty] | -0.171
l-c-m-000292 | https://doi.org/10.1016/j.apsusc.2020.146522 | Mn/Fe2B2 | HER |  | -0.194 | [8 empty] | -0.194
l-c-m-000293 | https://doi.org/10.1016/j.apsusc.2020.146522 | Pd/IT2B1 | HER |  | -0.199 | [8 empty] | -0.199
l-c-m-000294 | https://doi.org/10.1016/j.apsusc.2020.146522 | CO/CI2B2 | HER |  | -0.219 | [8 empty] | -0.219
l-c-m-000295 | https://doi.org/10.1016/j.apsusc.2020.146522 | OS2B1 | HER |  | -0.227 | [8 empty] | -0.227
l-c-m-000296 | https://doi.org/10.1016/j.apsusc.2020.146522 | V2B2 | HER |  | -0.241 | [8 empty] | -0.241
l-c-m-000297 | DOI: 10.1039/c8ta00173a | Pt-Ti2CO2-S0 | HER |  | -0.13
l-c-m-000298 | DOI: 10.1039/c8ta00173a | Pt-Ti2CO2-S1 | HER |  | -0.19
l-c-m-000299 | DOI: 10.1039/c8ta00173a | Pt-Ti2CO2-S2 | HER |  | -0.21
l-c-m-000300 | DOI: 10.1039/c8ta00173a | Pd-Ti2CO2-S0 | HER |  | 0.21
l-c-m-000301 | DOI: 10.1039/c8ta00173a | Pd-Ti2CO2-S1 | HER |  | 0.14
l-c-m-000302 | DOI: 10.1039/c8ta00173a | Pd-Ti2CO2-S2 | HER |  | 0.17
l-c-m-000303 | DOI: 10.1039/c8ta00173a | W-Ti2CO2-S0 | HER |  | 0.23
l-c-m-000304 | DOI: 10.1039/c8ta00173a | W-Ti2CO2-S1 | HER |  | 0.2
l-c-m-000305 | DOI: 10.1039/c8ta00173a | W-Ti2CO2-S2 | HER |  | 0.3
l-c-m-000306 | DOI: 10.1039/c8ta00173a | Mo-Ti2CO2-S0 | HER |  | 1.09
l-c-m-000307 | DOI: 10.1039/c8ta00173a | Mo-Ti2CO2-S1 | HER |  | 0.21
l-c-m-000308 | DOI: 10.1039/c8ta00173a | Mo-Ti2CO2-S2 | HER |  | 0.3
l-c-m-000309 | DOI: 10.1039/c8ta00173a | Os-Ti2CO2-S0 | HER |  | 0.36
l-c-m-000310 | DOI: 10.1039/c8ta00173a | Os-Ti2CO2-S1 | HER |  | 0.14
l-c-m-000311 | DOI: 10.1039/c8ta00173a | Os-Ti2CO2-S2 | HER |  | 0.21
l-c-m-000312 | DOI: 10.1039/c8ta00173a | Ru-Ti2CO2-S0 | HER |  | -0.34
l-c-m-000313 | DOI: 10.1039/c8ta00173a | Ru-Ti2CO2-S1 | HER |  | 0.36
l-c-m-000314 | DOI: 10.1039/c8ta00173a | Ru-Ti2CO2-S2 | HER |  | 0.27
l-c-m-000315 | DOI: 10.1039/c8ta00173a | Ir-Ti2CO2-S0 | HER |  | -0.09
l-c-m-000316 | DOI: 10.1039/c8ta00173a | Ir-Ti2CO2-S1 | HER |  | -0.33
l-c-m-000317 | DOI: 10.1039/c8ta00173a | Ir-Ti2CO2-S2 | HER |  | -0.24
l-c-m-000318 | DOI: 10.1039/c8ta00173a | Rh-Ti2CO2-S0 | HER |  | 0.43
l-c-m-000319 | DOI: 10.1039/c8ta00173a | Rh-Ti2CO2-S1 | HER |  | 0.03
l-c-m-000320 | DOI: 10.1039/c8ta00173a | Rh-Ti2CO2-S2 | HER |  | 0.11
l-c-m-000321 | DOI: 10.1039/c8ta00173a | Ag-Ti2CO2-S0 | HER |  | 0.31
l-c-m-000322 | DOI: 10.1039/c8ta00173a | Ag-Ti2CO2-S1 | HER |  | 0.24
l-c-m-000323 | DOI: 10.1039/c8ta00173a | Ag-Ti2CO2-S2 | HER |  | 0.25
l-c-m-000324 | DOI: 10.1039/c8ta00173a | Au-Ti2CO2-S0 | HER |  | -0.64
l-c-m-000325 | DOI: 10.1039/c8ta00173a | Au-Ti2CO2-S1 | HER |  | 0.11
l-c-m-000326 | DOI: 10.1039/c8ta00173a | Au-Ti2CO2-S2 | HER |  | 0.07
l-c-m-000327 | DOI: 10.1039/c8ta00173a | Re-Ti2CO2-S0 | HER |  | 0.1
l-c-m-000328 | DOI: 10.1039/c8ta00173a | Re-Ti2CO2-S1 | HER |  | 0.25
l-c-m-000329 | DOI: 10.1039/c8ta00173a | Re-Ti2CO2-S2 | HER |  | 0.29
l-c-m-000330 | DOI: 10.1039/c8ta00173a | Cu-Ti2CO2-S0 | HER |  | 0.46
l-c-m-000331 | DOI: 10.1039/c8ta00173a | Cu-Ti2CO2-S1 | HER |  | 0.24
l-c-m-000332 | DOI: 10.1039/c8ta00173a | Cu-Ti2CO2-S2 | HER |  | 0.22
l-c-m-000333 | DOI: 10.1039/c8ta00173a | Zn-Ti2CO2-S0 | HER |  | -0.22
l-c-m-000334 | DOI: 10.1039/c8ta00173a | Zn-Ti2CO2-S1 | HER |  | -0.18
l-c-m-000335 | DOI: 10.1039/c8ta00173a | Zn-Ti2CO2-S2 | HER |  | -0.18
l-c-m-000336 | DOI: 10.1039/c8ta00173a | Pt-Nb2CO2-S0 | HER |  | -0.24
l-c-m-000337 | DOI: 10.1039/c8ta00173a | Pt-Nb2CO2-S1 | HER |  | -0.3
l-c-m-000338 | DOI: 10.1039/c8ta00173a | Pt-Nb2CO2-S2 | HER |  | -0.19
l-c-m-000339 | DOI: 10.1039/c8ta00173a | Pd-Nb2CO2-S0 | HER |  | 0.19
l-c-m-000340 | DOI: 10.1039/c8ta00173a | Pd-Nb2CO2-S1 | HER |  | 0.24
l-c-m-000341 | DOI: 10.1039/c8ta00173a | Pd-Nb2CO2-S2 | HER |  | 0.26
l-c-m-000342 | DOI: 10.1039/c8ta00173a | W-Nb2CO2-S0 | HER |  | -0.37
l-c-m-000343 | DOI: 10.1039/c8ta00173a | W-Nb2CO2-S1 | HER |  | 0.22
l-c-m-000344 | DOI: 10.1039/c8ta00173a | W-Nb2CO2-S2 | HER |  | 0.27
l-c-m-000345 | DOI: 10.1039/c8ta00173a | Mo-Nb2CO2-S0 | HER |  | 0.78
l-c-m-000346 | DOI: 10.1039/c8ta00173a | Mo-Nb2CO2-S1 | HER |  | 0.27
l-c-m-000347 | DOI: 10.1039/c8ta00173a | Mo-Nb2CO2-S2 | HER |  | 0.37
l-c-m-000348 | DOI: 10.1039/c8ta00173a | Os-Nb2CO2-S0 | HER |  | 0.12
l-c-m-000349 | DOI: 10.1039/c8ta00173a | Os-Nb2CO2-S1 | HER |  | 0.15
l-c-m-000350 | DOI: 10.1039/c8ta00173a | Os-Nb2CO2-S2 | HER |  | 0.25
l-c-m-000351 | DOI: 10.1039/c8ta00173a | Ru-Nb2CO2-S0 | HER |  | 0.44
l-c-m-000352 | DOI: 10.1039/c8ta00173a | Ru-Nb2CO2-S1 | HER |  | 0.17
l-c-m-000353 | DOI: 10.1039/c8ta00173a | Ru-Nb2CO2-S2 | HER |  | 0.25
l-c-m-000354 | DOI: 10.1039/c8ta00173a | Ir-Nb2CO2-S0 | HER |  | 0.26
l-c-m-000355 | DOI: 10.1039/c8ta00173a | Ir-Nb2CO2-S1 | HER |  | 0.04
l-c-m-000356 | DOI: 10.1039/c8ta00173a | Ir-Nb2CO2-S2 | HER |  | 0.12
l-c-m-000357 | DOI: 10.1039/c8ta00173a | Rh-Nb2CO2-S0 | HER |  | 0.33
l-c-m-000358 | DOI: 10.1039/c8ta00173a | Rh-Nb2CO2-S1 | HER |  | 0.16
l-c-m-000359 | DOI: 10.1039/c8ta00173a | Rh-Nb2CO2-S2 | HER |  | 0.19
l-c-m-000360 | DOI: 10.1039/c8ta00173a | Ag-Nb2CO2-S0 | HER |  | 0.33
l-c-m-000361 | DOI: 10.1039/c8ta00173a | Ag-Nb2CO2-S1 | HER |  | 0.26
l-c-m-000362 | DOI: 10.1039/c8ta00173a | Ag-Nb2CO2-S2 | HER |  | 0.28
l-c-m-000363 | DOI: 10.1039/c8ta00173a | Au-Nb2CO2-S0 | HER |  | -0.21
l-c-m-000364 | DOI: 10.1039/c8ta00173a | Au-Nb2CO2-S1 | HER |  | 0.13
l-c-m-000365 | DOI: 10.1039/c8ta00173a | Au-Nb2CO2-S2 | HER |  | 0.12
l-c-m-000366 | DOI: 10.1039/c8ta00173a | Re-Nb2CO2-S0 | HER |  | -0.24
l-c-m-000367 | DOI: 10.1039/c8ta00173a | Re-Nb2CO2-S1 | HER |  | 0.2
l-c-m-000368 | DOI: 10.1039/c8ta00173a | Re-Nb2CO2-S2 | HER |  | 0.28
l-c-m-000369 | DOI: 10.1039/c8ta00173a | Cu-Nb2CO2-S0 | HER |  | 0.35
l-c-m-000370 | DOI: 10.1039/c8ta00173a | Cu-Nb2CO2-S1 | HER |  | 0.3
l-c-m-000371 | DOI: 10.1039/c8ta00173a | Cu-Nb2CO2-S2 | HER |  | 0.24
l-c-m-000372 | DOI: 10.1039/c8ta00173a | Zn-Nb2CO2-S0 | HER |  | 0.11
l-c-m-000373 | DOI: 10.1039/c8ta00173a | Zn-Nb2CO2-S1 | HER |  | 0.2
l-c-m-000374 | DOI: 10.1039/c8ta00173a | Zn-Nb2CO2-S2 | HER |  | 0.14
l-c-m-000375 | DOI: 10.1039/c8ta00173a | Pt-Zr2CO2-S0 | HER |  | 0.54
l-c-m-000376 | DOI: 10.1039/c8ta00173a | Pt-Zr2CO2-S1 | HER |  | 0.49
l-c-m-000377 | DOI: 10.1039/c8ta00173a | Pt-Zr2CO2-S2 | HER |  | 0.46
l-c-m-000378 | DOI: 10.1039/c8ta00173a | Pd-Zr2CO2-S0 | HER |  | 1
l-c-m-000379 | DOI: 10.1039/c8ta00173a | Pd-Zr2CO2-S1 | HER |  | 0.79
l-c-m-000380 | DOI: 10.1039/c8ta00173a | Pd-Zr2CO2-S2 | HER |  | 0.81
l-c-m-000381 | DOI: 10.1039/c8ta00173a | W-Zr2CO2-S0 | HER |  | 1.55
l-c-m-000382 | DOI: 10.1039/c8ta00173a | W-Zr2CO2-S1 | HER |  | 0.79
l-c-m-000383 | DOI: 10.1039/c8ta00173a | W-Zr2CO2-S2 | HER |  | 0.85
l-c-m-000384 | DOI: 10.1039/c8ta00173a | Mo-Zr2CO2-S0 | HER |  | 1.55
l-c-m-000385 | DOI: 10.1039/c8ta00173a | Mo-Zr2CO2-S1 | HER |  | 0.83
l-c-m-000386 | DOI: 10.1039/c8ta00173a | Mo-Zr2CO2-S2 | HER |  | 0.88
l-c-m-000387 | DOI: 10.1039/c8ta00173a | Os-Zr2CO2-S0 | HER |  | -0.05
l-c-m-000388 | DOI: 10.1039/c8ta00173a | Os-Zr2CO2-S1 | HER |  | 0.68
l-c-m-000389 | DOI: 10.1039/c8ta00173a | Os-Zr2CO2-S2 | HER |  | 0.34
l-c-m-000390 | DOI: 10.1039/c8ta00173a | Ru-Zr2CO2-S0 | HER |  | 0.53
l-c-m-000391 | DOI: 10.1039/c8ta00173a | Ru-Zr2CO2-S1 | HER |  | 0.65
l-c-m-000392 | DOI: 10.1039/c8ta00173a | Ru-Zr2CO2-S2 | HER |  | 0.71
l-c-m-000393 | DOI: 10.1039/c8ta00173a | Ir-Zr2CO2-S0 | HER |  | 0.15
l-c-m-000394 | DOI: 10.1039/c8ta00173a | Ir-Zr2CO2-S1 | HER |  | 0.18
l-c-m-000395 | DOI: 10.1039/c8ta00173a | Ir-Zr2CO2-S2 | HER |  | 0.11
l-c-m-000396 | DOI: 10.1039/c8ta00173a | Rh-Zr2CO2-S0 | HER |  | 0.68
l-c-m-000397 | DOI: 10.1039/c8ta00173a | Rh-Zr2CO2-S1 | HER |  | 0.49
l-c-m-000398 | DOI: 10.1039/c8ta00173a | Rh-Zr2CO2-S2 | HER |  | 0.55
l-c-m-000399 | DOI: 10.1039/c8ta00173a | Ag-Zr2CO2-S0 | HER |  | 0.85
l-c-m-000400 | DOI: 10.1039/c8ta00173a | Ag-Zr2CO2-S1 | HER |  | 0.84
l-c-m-000401 | DOI: 10.1039/c8ta00173a | Ag-Zr2CO2-S2 | HER |  | 0.82
l-c-m-000402 | DOI: 10.1039/c8ta00173a | Au-Zr2CO2-S0 | HER |  | -0.66
l-c-m-000403 | DOI: 10.1039/c8ta00173a | Au-Zr2CO2-S1 | HER |  | 0.65
l-c-m-000404 | DOI: 10.1039/c8ta00173a | Au-Zr2CO2-S2 | HER |  | 0.46
l-c-m-000405 | DOI: 10.1039/c8ta00173a | Re-Zr2CO2-S0 | HER |  | 0.18
l-c-m-000406 | DOI: 10.1039/c8ta00173a | Re-Zr2CO2-S1 | HER |  | 0.81
l-c-m-000407 | DOI: 10.1039/c8ta00173a | Re-Zr2CO2-S2 | HER |  | 0.83
l-c-m-000408 | DOI: 10.1039/c8ta00173a | Cu-Zr2CO2-S0 | HER |  | 1.06
l-c-m-000409 | DOI: 10.1039/c8ta00173a | Cu-Zr2CO2-S1 | HER |  | 0.82
l-c-m-000410 | DOI: 10.1039/c8ta00173a | Cu-Zr2CO2-S2 | HER |  | 0.82
l-c-m-000411 | DOI: 10.1039/c8ta00173a | Zn-Zr2CO2-S0 | HER |  | 0.86
l-c-m-000412 | DOI: 10.1039/c8ta00173a | Zn-Zr2CO2-S1 | HER |  | 0.95
l-c-m-000413 | DOI: 10.1039/c8ta00173a | Zn-Zr2CO2-S2 | HER |  | 0.87
l-c-m-000414 | DOI: 10.1039/c8ta00173a | Pt-Ta2CO2-S0 | HER |  | 0.32
l-c-m-000415 | DOI: 10.1039/c8ta00173a | Pt-Ta2CO2-S1 | HER |  | 0.58
l-c-m-000416 | DOI: 10.1039/c8ta00173a | Pt-Ta2CO2-S2 | HER |  | 0.27
l-c-m-000417 | DOI: 10.1039/c8ta00173a | Pd-Ta2CO2-S0 | HER |  | 0.73
l-c-m-000418 | DOI: 10.1039/c8ta00173a | Pd-Ta2CO2-S1 | HER |  | 0.8
l-c-m-000419 | DOI: 10.1039/c8ta00173a | Pd-Ta2CO2-S2 | HER |  | 0.81
l-c-m-000420 | DOI: 10.1039/c8ta00173a | W-Ta2CO2-S0 | HER |  | -0.48
l-c-m-000421 | DOI: 10.1039/c8ta00173a | W-Ta2CO2-S1 | HER |  | 0.72
l-c-m-000422 | DOI: 10.1039/c8ta00173a | W-Ta2CO2-S2 | HER |  | 0.82
l-c-m-000423 | DOI: 10.1039/c8ta00173a | Mo-Ta2CO2-S0 | HER |  | 0.98
l-c-m-000424 | DOI: 10.1039/c8ta00173a | Mo-Ta2CO2-S1 | HER |  | 0.77
l-c-m-000425 | DOI: 10.1039/c8ta00173a | Mo-Ta2CO2-S2 | HER |  | 0.87
l-c-m-000426 | DOI: 10.1039/c8ta00173a | Os-Ta2CO2-S0 | HER |  | 0.05
l-c-m-000427 | DOI: 10.1039/c8ta00173a | Os-Ta2CO2-S1 | HER |  | -0.38
l-c-m-000428 | DOI: 10.1039/c8ta00173a | Os-Ta2CO2-S2 | HER |  | -0.03
l-c-m-000429 | DOI: 10.1039/c8ta00173a | Ru-Ta2CO2-S0 | HER |  | 0.7
l-c-m-000430 | DOI: 10.1039/c8ta00173a | Ru-Ta2CO2-S1 | HER |  | 0.68
l-c-m-000431 | DOI: 10.1039/c8ta00173a | Ru-Ta2CO2-S2 | HER |  | 0.7
l-c-m-000432 | DOI: 10.1039/c8ta00173a | Ir-Ta2CO2-S0 | HER |  | 0.69
l-c-m-000433 | DOI: 10.1039/c8ta00173a | Ir-Ta2CO2-S1 | HER |  | 0.61
l-c-m-000434 | DOI: 10.1039/c8ta00173a | Ir-Ta2CO2-S2 | HER |  | 0.6
l-c-m-000435 | DOI: 10.1039/c8ta00173a | Rh-Ta2CO2-S0 | HER |  | 0.67
l-c-m-000436 | DOI: 10.1039/c8ta00173a | Rh-Ta2CO2-S1 | HER |  | 0.63
l-c-m-000437 | DOI: 10.1039/c8ta00173a | Rh-Ta2CO2-S2 | HER |  | 0.54
l-c-m-000438 | DOI: 10.1039/c8ta00173a | Ag-Ta2CO2-S0 | HER |  | 0.78
l-c-m-000439 | DOI: 10.1039/c8ta00173a | Ag-Ta2CO2-S1 | HER |  | 0.73
l-c-m-000440 | DOI: 10.1039/c8ta00173a | Ag-Ta2CO2-S2 | HER |  | 0.74
l-c-m-000441 | DOI: 10.1039/c8ta00173a | Au-Ta2CO2-S0 | HER |  | 0.36
l-c-m-000442 | DOI: 10.1039/c8ta00173a | Au-Ta2CO2-S1 | HER |  | 0.6
l-c-m-000443 | DOI: 10.1039/c8ta00173a | Au-Ta2CO2-S2 | HER |  | 0.66
l-c-m-000444 | DOI: 10.1039/c8ta00173a | Re-Ta2CO2-S0 | HER |  | 0.78
l-c-m-000445 | DOI: 10.1039/c8ta00173a | Re-Ta2CO2-S1 | HER |  | 0.65
l-c-m-000446 | DOI: 10.1039/c8ta00173a | Re-Ta2CO2-S2 | HER |  | 0.75
l-c-m-000447 | DOI: 10.1039/c8ta00173a | Cu-Ta2CO2-S0 | HER |  | 0.78
l-c-m-000448 | DOI: 10.1039/c8ta00173a | Cu-Ta2CO2-S1 | HER |  | 0.65
l-c-m-000449 | DOI: 10.1039/c8ta00173a | Cu-Ta2CO2-S2 | HER |  | 0.75
l-c-m-000450 | DOI: 10.1039/c8ta00173a | Zn-Ta2CO2-S0 | HER |  | 0.48
l-c-m-000451 | DOI: 10.1039/c8ta00173a | Zn-Ta2CO2-S1 | HER |  | 0.57
l-c-m-000452 | DOI: 10.1039/c8ta00174a | Zn-Ta2CO2-S2 | HER |  | 0.56
l-c-m-000453 | DOI: 10.1039/c8ta00175a | Pt-V2CO2-S0 | HER |  | -0.89
l-c-m-000454 | DOI: 10.1039/c8ta00176a | Pt-V2CO2-S1 | HER |  | -0.88
l-c-m-000455 | DOI: 10.1039/c8ta00177a | Pt-V2CO2-S2 | HER |  | -0.85
l-c-m-000456 | DOI: 10.1039/c8ta00178a | Pd-V2CO2-S0 | HER |  | -0.54
l-c-m-000457 | DOI: 10.1039/c8ta00179a | Pd-V2CO2-S1 | HER |  | -0.56
l-c-m-000458 | DOI: 10.1039/c8ta00180a | Pd-V2CO2-S2 | HER |  | -0.36
l-c-m-000459 | DOI: 10.1039/c8ta00181a | W-V2CO2-S0 | HER |  | -0.22
l-c-m-000460 | DOI: 10.1039/c8ta00182a | W-V2CO2-S1 | HER |  | -0.1
l-c-m-000461 | DOI: 10.1039/c8ta00183a | W-V2CO2-S2 | HER |  | -0.52
l-c-m-000462 | DOI: 10.1039/c8ta00184a | Mo-V2CO2-S0 | HER |  | -0.31
l-c-m-000463 | DOI: 10.1039/c8ta00185a | Mo-V2CO2-S1 | HER |  | -0.09
l-c-m-000464 | DOI: 10.1039/c8ta00186a | Mo-V2CO2-S2 | HER |  | -0.01
l-c-m-000465 | DOI: 10.1039/c8ta00187a | Os-V2CO2-S0 | HER |  | 0.45
l-c-m-000466 | DOI: 10.1039/c8ta00188a | Os-V2CO2-S1 | HER |  | -0.33
l-c-m-000467 | DOI: 10.1039/c8ta00189a | Os-V2CO2-S2 | HER |  | -0.09
l-c-m-000468 | DOI: 10.1039/c8ta00173a | Ru-V2CO2-S0 | HER |  | 0.34
l-c-m-000469 | DOI: 10.1039/c8ta00173a | Ru-V2CO2-S1 | HER |  | -0.26
l-c-m-000470 | DOI: 10.1039/c8ta00173a | Ru-V2CO2-S2 | HER |  | -0.16
l-c-m-000471 | DOI: 10.1039/c8ta00173a | Ir-V2CO2-S0 | HER |  | -0.29
l-c-m-000472 | DOI: 10.1039/c8ta00173a | Ir-V2CO2-S1 | HER |  | -0.53
l-c-m-000473 | DOI: 10.1039/c8ta00173a | Ir-V2CO2-S2 | HER |  | -0.46
l-c-m-000474 | DOI: 10.1039/c8ta00173a | Rh-V2CO2-S0 | HER |  | -0.51
l-c-m-000475 | DOI: 10.1039/c8ta00173a | Rh-V2CO2-S1 | HER |  | -0.28
l-c-m-000476 | DOI: 10.1039/c8ta00173a | Rh-V2CO2-S2 | HER |  | -0.3
l-c-m-000477 | DOI: 10.1039/c8ta00173a | Ag-V2CO2-S0 | HER |  | -0.17
l-c-m-000478 | DOI: 10.1039/c8ta00173a | Ag-V2CO2-S1 | HER |  | -0.2
l-c-m-000479 | DOI: 10.1039/c8ta00173a | Ag-V2CO2-S2 | HER |  | -0.17
l-c-m-000480 | DOI: 10.1039/c8ta00173a | Au-V2CO2-S0 | HER |  | -0.31
l-c-m-000481 | DOI: 10.1039/c8ta00173a | Au-V2CO2-S1 | HER |  | -0.29
l-c-m-000482 | DOI: 10.1039/c8ta00173a | Au-V2CO2-S2 | HER |  | -0.29
l-c-m-000483 | DOI: 10.1039/c8ta00173a | Re-V2CO2-S0 | HER |  | -0.69
l-c-m-000484 | DOI: 10.1039/c8ta00173a | Re-V2CO2-S1 | HER |  | -1.4
l-c-m-000485 | DOI: 10.1039/c8ta00173a | Re-V2CO2-S2 | HER |  | -1.32
l-c-m-000486 | DOI: 10.1039/c8ta00173a | Cu-V2CO2-S0 | HER |  | -0.7
l-c-m-000487 | DOI: 10.1039/c8ta00173a | Cu-V2CO2-S1 | HER |  | -0.36
l-c-m-000488 | DOI: 10.1039/c8ta00173a | Cu-V2CO2-S2 | HER |  | -0.44
l-c-m-000489 | DOI: 10.1039/c8ta00173a | Zn-V2CO2-S0 | HER |  | -0.27
l-c-m-000490 | DOI: 10.1039/c8ta00173a | Zn-V2CO2-S1 | HER |  | -0.34
l-c-m-000491 | DOI: 10.1039/c8ta00173a | Zn-V2CO2-S2 | HER |  | -0.31
l-c-m-000492 | DOI: 10.1039/c8ta00173a | Pt-Hf2CO2-S0 | HER |  | -0.6
l-c-m-000493 | DOI: 10.1039/c8ta00173a | Pt-Hf2CO2-S1 | HER |  | 0.73
l-c-m-000494 | DOI: 10.1039/c8ta00173a | Pt-Hf2CO2-S2 | HER |  | 0.69
l-c-m-000495 | DOI: 10.1039/c8ta00173a | Pd-Hf2CO2-S0 | HER |  | 1.23
l-c-m-000496 | DOI: 10.1039/c8ta00173a | Pd-Hf2CO2-S1 | HER |  | 1.06
l-c-m-000497 | DOI: 10.1039/c8ta00173a | Pd-Hf2CO2-S2 | HER |  | 1.09
l-c-m-000498 | DOI: 10.1039/c8ta00173a | W-Hf2CO2-S0 | HER |  | -0.22
l-c-m-000499 | DOI: 10.1039/c8ta00173a | W-Hf2CO2-S1 | HER |  | 1.07
l-c-m-000500 | DOI: 10.1039/c8ta00173a | W-Hf2CO2-S2 | HER |  | 1.14
l-c-m-000501 | DOI: 10.1039/c8ta00174a | Mo-Hf2CO2-S0 | HER |  | 1.01
l-c-m-000502 | DOI: 10.1039/c8ta00175a | Mo-Hf2CO2-S1 | HER |  | 1.11
l-c-m-000503 | DOI: 10.1039/c8ta00176a | Mo-Hf2CO2-S2 | HER |  | 1.16
l-c-m-000504 | DOI: 10.1039/c8ta00177a | Os-Hf2CO2-S0 | HER |  | 0.35
l-c-m-000505 | DOI: 10.1039/c8ta00178a | Os-Hf2CO2-S1 | HER |  | 0.91
l-c-m-000506 | DOI: 10.1039/c8ta00179a | Os-Hf2CO2-S2 | HER |  | 0.42
l-c-m-000507 | DOI: 10.1039/c8ta00180a | Ru-Hf2CO2-S0 | HER |  | 0.44
l-c-m-000508 | DOI: 10.1039/c8ta00181a | Ru-Hf2CO2-S1 | HER |  | 0.88
l-c-m-000509 | DOI: 10.1039/c8ta00182a | Ru-Hf2CO2-S2 | HER |  | 0.93
l-c-m-000510 | DOI: 10.1039/c8ta00183a | Ir-Hf2CO2-S0 | HER |  | 0.22
l-c-m-000511 | DOI: 10.1039/c8ta00184a | Ir-Hf2CO2-S1 | HER |  | 0.31
l-c-m-000512 | DOI: 10.1039/c8ta00185a | Ir-Hf2CO2-S2 | HER |  | 0.21
l-c-m-000513 | DOI: 10.1039/c8ta00173a | Rh-Hf2CO2-S0 | HER |  | 0.83
l-c-m-000514 | DOI: 10.1039/c8ta00173a | Rh-Hf2CO2-S1 | HER |  | 0.67
l-c-m-000515 | DOI: 10.1039/c8ta00173a | Rh-Hf2CO2-S2 | HER |  | 0.72
l-c-m-000516 | DOI: 10.1039/c8ta00173a | Ag-Hf2CO2-S0 | HER |  | 0.84
l-c-m-000517 | DOI: 10.1039/c8ta00173a | Ag-Hf2CO2-S1 | HER |  | 1.07
l-c-m-000518 | DOI: 10.1039/c8ta00173a | Ag-Hf2CO2-S2 | HER |  | 1.05
l-c-m-000519 | DOI: 10.1039/c8ta00173a | Au-Hf2CO2-S0 | HER |  | 0.31
l-c-m-000520 | DOI: 10.1039/c8ta00173a | Au-Hf2CO2-S1 | HER |  | 0.86
l-c-m-000521 | DOI: 10.1039/c8ta00173a | Au-Hf2CO2-S2 | HER |  | 0.44
l-c-m-000522 | DOI: 10.1039/c8ta00173a | Re-Hf2CO2-S0 | HER |  | 0.98
l-c-m-000523 | DOI: 10.1039/c8ta00173a | Re-Hf2CO2-S1 | HER |  | 1.07
l-c-m-000524 | DOI: 10.1039/c8ta00173a | Re-Hf2CO2-S2 | HER |  | 1.14
l-c-m-000525 | DOI: 10.1039/c8ta00173a | Cu-Hf2CO2-S0 | HER |  | 1.33
l-c-m-000526 | DOI: 10.1039/c8ta00173a | Cu-Hf2CO2-S1 | HER |  | 1.1
l-c-m-000527 | DOI: 10.1039/c8ta00173a | Cu-Hf2CO2-S2 | HER |  | 1.11
l-c-m-000528 | DOI: 10.1039/c8ta00173a | Zn-Hf2CO2-S0 | HER |  | 0.99
l-c-m-000529 | DOI: 10.1039/c8ta00173a | Zn-Hf2CO2-S1 | HER |  | 1.04
l-c-m-000530 | DOI: 10.1039/c8ta00173a | Zn-Hf2CO2-S2 | HER |  | 1.04
l-c-m-000531 | DOI: 10.1039/c8ta00173a | Pt-Sc2CO2-S0 | HER |  | 0.97
l-c-m-000532 | DOI: 10.1039/c8ta00173a | Pt-Sc2CO2-S1 | HER |  | 1.31
l-c-m-000533 | DOI: 10.1039/c8ta00173a | Pt-Sc2CO2-S2 | HER |  | 0.56
l-c-m-000534 | DOI: 10.1039/c8ta00173a | Pd-Sc2CO2-S0 | HER |  | 0.32
l-c-m-000535 | DOI: 10.1039/c8ta00173a | Pd-Sc2CO2-S1 | HER |  | 0.25
l-c-m-000536 | DOI: 10.1039/c8ta00173a | Pd-Sc2CO2-S2 | HER |  | 0.1
l-c-m-000537 | DOI: 10.1039/c8ta00173a | W-Sc2CO2-S0 | HER |  | 0.71
l-c-m-000538 | DOI: 10.1039/c8ta00173a | W-Sc2CO2-S1 | HER |  | 0.26
l-c-m-000539 | DOI: 10.1039/c8ta00173a | W-Sc2CO2-S2 | HER |  | 0.32
l-c-m-000540 | DOI: 10.1039/c8ta00173a | Mo-Sc2CO2-S0 | HER |  | 1.17
l-c-m-000541 | DOI: 10.1039/c8ta00173a | Mo-Sc2CO2-S1 | HER |  | 0.99
l-c-m-000542 | DOI: 10.1039/c8ta00173a | Mo-Sc2CO2-S2 | HER |  | -0.33
l-c-m-000543 | DOI: 10.1039/c8ta00173a | Os-Sc2CO2-S0 | HER |  | 0.12
l-c-m-000544 | DOI: 10.1039/c8ta00173a | Os-Sc2CO2-S1 | HER |  | 0.4
l-c-m-000545 | DOI: 10.1039/c8ta00173a | Os-Sc2CO2-S2 | HER |  | 0.34
l-c-m-000546 | DOI: 10.1039/c8ta00173a | Ru-Sc2CO2-S0 | HER |  | -0.36
l-c-m-000547 | DOI: 10.1039/c8ta00173a | Ru-Sc2CO2-S1 | HER |  | -0.14
l-c-m-000548 | DOI: 10.1039/c8ta00173a | Ru-Sc2CO2-S2 | HER |  | 0.21
l-c-m-000549 | DOI: 10.1039/c8ta00174a | Ir-Sc2CO2-S0 | HER |  | -0.27
l-c-m-000550 | DOI: 10.1039/c8ta00175a | Ir-Sc2CO2-S1 | HER |  | 0.07
l-c-m-000551 | DOI: 10.1039/c8ta00176a | Ir-Sc2CO2-S2 | HER |  | -0.02
l-c-m-000552 | DOI: 10.1039/c8ta00177a | Rh-Sc2CO2-S0 | HER |  | -0.97
l-c-m-000553 | DOI: 10.1039/c8ta00178a | Rh-Sc2CO2-S1 | HER |  | -0.75
l-c-m-000554 | DOI: 10.1039/c8ta00179a | Rh-Sc2CO2-S2 | HER |  | -0.73
l-c-m-000555 | DOI: 10.1039/c8ta00180a | Ag-Sc2CO2-S0 | HER |  | -0.38
l-c-m-000556 | DOI: 10.1039/c8ta00181a | Ag-Sc2CO2-S1 | HER |  | -0.58
l-c-m-000557 | DOI: 10.1039/c8ta00182a | Ag-Sc2CO2-S2 | HER |  | -0.76
l-c-m-000558 | DOI: 10.1039/c8ta00183a | Au-Sc2CO2-S0 | HER |  | -0.34
l-c-m-000559 | DOI: 10.1039/c8ta00184a | Au-Sc2CO2-S1 | HER |  | -0.07
l-c-m-000560 | DOI: 10.1039/c8ta00185a | Au-Sc2CO2-S2 | HER |  | -0.07
l-c-m-000561 | DOI: 10.1039/c8ta00186a | Re-Sc2CO2-S0 | HER |  | 0.44
l-c-m-000562 | DOI: 10.1039/c8ta00187a | Re-Sc2CO2-S1 | HER |  | 0.21
l-c-m-000563 | DOI: 10.1039/c8ta00188a | Re-Sc2CO2-S2 | HER |  | -0.63
l-c-m-000564 | DOI: 10.1039/c8ta00189a | Cu-Sc2CO2-S0 | HER |  | 0.78
l-c-m-000565 | DOI: 10.1039/c8ta00190a | Cu-Sc2CO2-S1 | HER |  | 1.02
l-c-m-000566 | DOI: 10.1039/c8ta00191a | Cu-Sc2CO2-S2 | HER |  | 0.9
l-c-m-000567 | DOI: 10.1039/c8ta00192a | Zn-Sc2CO2-S0 | HER |  | 0.26
l-c-m-000568 | DOI: 10.1039/c8ta00193a | Zn-Sc2CO2-S1 | HER |  | 0.34
l-c-m-000569 | DOI: 10.1039/c8ta00194a | Zn-Sc2CO2-S2 | HER |  | 0.39
l-c-m-000570 | DOI: 10.1039/c8ta00195a | Pt-Y2CO2-S0 | HER |  | 0.17
l-c-m-000571 | DOI: 10.1039/c8ta00196a | Pt-Y2CO2-S1 | HER |  | 0.51
l-c-m-000572 | DOI: 10.1039/c8ta00197a | Pt-Y2CO2-S2 | HER |  | 0.61
l-c-m-000573 | DOI: 10.1039/c8ta00198a | Pd-Y2CO2-S0 | HER |  | 0.22
l-c-m-000574 | DOI: 10.1039/c8ta00199a | Pd-Y2CO2-S1 | HER |  | 0.3
l-c-m-000575 | DOI: 10.1039/c8ta00200a | Pd-Y2CO2-S2 | HER |  | 0.18
l-c-m-000576 | DOI: 10.1039/c8ta00201a | W-Y2CO2-S0 | HER |  | 0.53
l-c-m-000577 | DOI: 10.1039/c8ta00202a | W-Y2CO2-S1 | HER |  | 0.53
l-c-m-000578 | DOI: 10.1039/c8ta00203a | W-Y2CO2-S2 | HER |  | 0.67
l-c-m-000579 | DOI: 10.1039/c8ta00204a | Mo-Y2CO2-S0 | HER |  | 0.6
l-c-m-000580 | DOI: 10.1039/c8ta00205a | Mo-Y2CO2-S1 | HER |  | -0.53
l-c-m-000581 | DOI: 10.1039/c8ta00206a | Mo-Y2CO2-S2 | HER |  | -0.39
l-c-m-000582 | DOI: 10.1039/c8ta00207a | Os-Y2CO2-S0 | HER |  | 0.39
l-c-m-000583 | DOI: 10.1039/c8ta00208a | Os-Y2CO2-S1 | HER |  | 0.61
l-c-m-000584 | DOI: 10.1039/c8ta00209a | Os-Y2CO2-S2 | HER |  | 0.67
l-c-m-000585 | DOI: 10.1039/c8ta00210a | Ru-Y2CO2-S0 | HER |  | -0.19
l-c-m-000586 | DOI: 10.1039/c8ta00211a | Ru-Y2CO2-S1 | HER |  | 0.39
l-c-m-000587 | DOI: 10.1039/c8ta00212a | Ru-Y2CO2-S2 | HER |  | 0.37
l-c-m-000588 | DOI: 10.1039/c8ta00213a | Ir-Y2CO2-S0 | HER |  | 0.03
l-c-m-000589 | DOI: 10.1039/c8ta00214a | Ir-Y2CO2-S1 | HER |  | 0.25
l-c-m-000590 | DOI: 10.1039/c8ta00215a | Ir-Y2CO2-S2 | HER |  | 0.44
l-c-m-000591 | DOI: 10.1039/c8ta00216a | Rh-Y2CO2-S0 | HER |  | -0.85
l-c-m-000592 | DOI: 10.1039/c8ta00217a | Rh-Y2CO2-S1 | HER |  | -0.66
l-c-m-000593 | DOI: 10.1039/c8ta00218a | Rh-Y2CO2-S2 | HER |  | -0.22
l-c-m-000594 | DOI: 10.1039/c8ta00219a | Ag-Y2CO2-S0 | HER |  | 0.22
l-c-m-000595 | DOI: 10.1039/c8ta00220a | Ag-Y2CO2-S1 | HER |  | -0.04
l-c-m-000596 | DOI: 10.1039/c8ta00221a | Ag-Y2CO2-S2 | HER |  | -0.29
l-c-m-000597 | DOI: 10.1039/c8ta00222a | Au-Y2CO2-S0 | HER |  | -0.35
l-c-m-000598 | DOI: 10.1039/c8ta00223a | Au-Y2CO2-S1 | HER |  | -0.14
l-c-m-000599 | DOI: 10.1039/c8ta00224a | Au-Y2CO2-S2 | HER |  | -0.09
l-c-m-000600 | DOI: 10.1039/c8ta00225a | Re-Y2CO2-S0 | HER |  | -0.58
l-c-m-000601 | DOI: 10.1039/c8ta00226a | Re-Y2CO2-S1 | HER |  | -0.79
l-c-m-000602 | DOI: 10.1039/c8ta00227a | Re-Y2CO2-S2 | HER |  | -0.97
l-c-m-000603 | DOI: 10.1039/c8ta00228a | Cu-Y2CO2-S0 | HER |  | 0.88
l-c-m-000604 | DOI: 10.1039/c8ta00229a | Cu-Y2CO2-S1 | HER |  | 1.01
l-c-m-000605 | DOI: 10.1039/c8ta00230a | Cu-Y2CO2-S2 | HER |  | 0.75
l-c-m-000606 | DOI: 10.1039/c8ta00231a | Zn-Y2CO2-S0 | HER |  | 0.28
l-c-m-000607 | DOI: 10.1039/c8ta00232a | Zn-Y2CO2-S1 | HER |  | 0.39
l-c-m-000608 | DOI: 10.1039/c8ta00233a | Zn-Y2CO2-S2 | HER |  | 0.3
l-c-m-000609 | DOI: 10.1039/c8ta00234a | Pt-Ti2NO2-S0 | HER |  | 0.35
l-c-m-000610 | DOI: 10.1039/c8ta00235a | Pt-Ti2NO2-S1 | HER |  | 0.2
l-c-m-000611 | DOI: 10.1039/c8ta00236a | Pt-Ti2NO2-S2 | HER |  | 0.26
l-c-m-000612 | DOI: 10.1039/c8ta00237a | Pd-Ti2NO2-S0 | HER |  | 0.12
l-c-m-000613 | DOI: 10.1039/c8ta00238a | Pd-Ti2NO2-S1 | HER |  | 0.28
l-c-m-000614 | DOI: 10.1039/c8ta00239a | Pd-Ti2NO2-S2 | HER |  | 0.3
l-c-m-000615 | DOI: 10.1039/c8ta00240a | W-Ti2NO2-S0 | HER |  | 0.1
l-c-m-000616 | DOI: 10.1039/c8ta00241a | W-Ti2NO2-S1 | HER |  | 0.46
l-c-m-000617 | DOI: 10.1039/c8ta00242a | W-Ti2NO2-S2 | HER |  | 0.49
l-c-m-000618 | DOI: 10.1039/c8ta00243a | Mo-Ti2NO2-S0 | HER |  | 1.21
l-c-m-000619 | DOI: 10.1039/c8ta00244a | Mo-Ti2NO2-S1 | HER |  | 0.48
l-c-m-000620 | DOI: 10.1039/c8ta00245a | Mo-Ti2NO2-S2 | HER |  | 0.5
l-c-m-000621 | DOI: 10.1039/c8ta00246a | Os-Ti2NO2-S0 | HER |  | 0.46
l-c-m-000622 | DOI: 10.1039/c8ta00247a | Os-Ti2NO2-S1 | HER |  | 0.32
l-c-m-000623 | DOI: 10.1039/c8ta00248a | Os-Ti2NO2-S2 | HER |  | 0.37
l-c-m-000624 | DOI: 10.1039/c8ta00249a | Ru-Ti2NO2-S0 | HER |  | 0.72
l-c-m-000625 | DOI: 10.1039/c8ta00250a | Ru-Ti2NO2-S1 | HER |  | 0.33
l-c-m-000626 | DOI: 10.1039/c8ta00251a | Ru-Ti2NO2-S2 | HER |  | 0.35
l-c-m-000627 | DOI: 10.1039/c8ta00252a | Ir-Ti2NO2-S0 | HER |  | 0.09
l-c-m-000628 | DOI: 10.1039/c8ta00253a | Ir-Ti2NO2-S1 | HER |  | -0.08
l-c-m-000629 | DOI: 10.1039/c8ta00254a | Ir-Ti2NO2-S2 | HER |  | -0.27
l-c-m-000630 | DOI: 10.1039/c8ta00255a | Rh-Ti2NO2-S0 | HER |  | 0.63
l-c-m-000631 | DOI: 10.1039/c8ta00256a | Rh-Ti2NO2-S1 | HER |  | 0.31
l-c-m-000632 | DOI: 10.1039/c8ta00257a | Rh-Ti2NO2-S2 | HER |  | 0.31
l-c-m-000633 | DOI: 10.1039/c8ta00258a | Ag-Ti2NO2-S0 | HER |  | 0.42
l-c-m-000634 | DOI: 10.1039/c8ta00259a | Ag-Ti2NO2-S1 | HER |  | 0.38
l-c-m-000635 | DOI: 10.1039/c8ta00260a | Ag-Ti2NO2-S2 | HER |  | 0.4
l-c-m-000636 | DOI: 10.1039/c8ta00261a | Au-Ti2NO2-S0 | HER |  | -1.19
l-c-m-000637 | DOI: 10.1039/c8ta00262a | Au-Ti2NO2-S1 | HER |  | 0.22
l-c-m-000638 | DOI: 10.1039/c8ta00263a | Au-Ti2NO2-S2 | HER |  | 0.21
l-c-m-000639 | DOI: 10.1039/c8ta00264a | Re-Ti2NO2-S0 | HER |  | 0.32
l-c-m-000640 | DOI: 10.1039/c8ta00265a | Re-Ti2NO2-S1 | HER |  | 0.37
l-c-m-000641 | DOI: 10.1039/c8ta00266a | Re-Ti2NO2-S2 | HER |  | 0.45
l-c-m-000642 | DOI: 10.1039/c8ta00267a | Cu-Ti2NO2-S0 | HER |  | 0.48
l-c-m-000643 | DOI: 10.1039/c8ta00268a | Cu-Ti2NO2-S1 | HER |  | 0.35
l-c-m-000644 | DOI: 10.1039/c8ta00269a | Cu-Ti2NO2-S2 | HER |  | 0.38
l-c-m-000645 | DOI: 10.1039/c8ta00270a | Zn-Ti2NO2-S0 | HER |  | -0.13
l-c-m-000646 | DOI: 10.1039/c8ta00271a | Zn-Ti2NO2-S1 | HER |  | -0.11
l-c-m-000647 | DOI: 10.1039/c8ta00272a | Zn-Ti2NO2-S2 | HER |  | -0.16
l-c-m-000648 | DOI: 10.1039/c8ta00273a | Pt-Nb2NO2-S0 | HER |  | 0.7
l-c-m-000649 | DOI: 10.1039/c8ta00274a | Pt-Nb2NO2-S1 | HER |  | 0.46
l-c-m-000650 | DOI: 10.1039/c8ta00275a | Pt-Nb2NO2-S2 | HER |  | 0.63
l-c-m-000651 | DOI: 10.1039/c8ta00276a | Pd-Nb2NO2-S0 | HER |  | -0.22
l-c-m-000652 | DOI: 10.1039/c8ta00277a | Pd-Nb2NO2-S1 | HER |  | -0.05
l-c-m-000653 | DOI: 10.1039/c8ta00278a | Pd-Nb2NO2-S2 | HER |  | -0.23
l-c-m-000654 | DOI: 10.1039/c8ta00279a | W-Nb2NO2-S0 | HER |  | -0.16
l-c-m-000655 | DOI: 10.1039/c8ta00280a | W-Nb2NO2-S1 | HER |  | -0.06
l-c-m-000656 | DOI: 10.1039/c8ta00281a | W-Nb2NO2-S2 | HER |  | 0.02
l-c-m-000657 | DOI: 10.1039/c8ta00282a | Mo-Nb2NO2-S0 | HER |  | 0.74
l-c-m-000658 | DOI: 10.1039/c8ta00283a | Mo-Nb2NO2-S1 | HER |  | -0.02
l-c-m-000659 | DOI: 10.1039/c8ta00284a | Mo-Nb2NO2-S2 | HER |  | 0.02
l-c-m-000660 | DOI: 10.1039/c8ta00285a | Os-Nb2NO2-S0 | HER |  | 0.5
l-c-m-000661 | DOI: 10.1039/c8ta00286a | Os-Nb2NO2-S1 | HER |  | 0.32
l-c-m-000662 | DOI: 10.1039/c8ta00287a | Os-Nb2NO2-S2 | HER |  | 0.43
l-c-m-000663 | DOI: 10.1039/c8ta00288a | Ru-Nb2NO2-S0 | HER |  | 0.41
l-c-m-000664 | DOI: 10.1039/c8ta00289a | Ru-Nb2NO2-S1 | HER |  | 0.25
l-c-m-000665 | DOI: 10.1039/c8ta00290a | Ru-Nb2NO2-S2 | HER |  | 0.31
l-c-m-000666 | DOI: 10.1039/c8ta00291a | Ir-Nb2NO2-S0 | HER |  | 0.82
l-c-m-000667 | DOI: 10.1039/c8ta00292a | Ir-Nb2NO2-S1 | HER |  | 0.49
l-c-m-000668 | DOI: 10.1039/c8ta00293a | Ir-Nb2NO2-S2 | HER |  | 0.85
l-c-m-000669 | DOI: 10.1039/c8ta00294a | Rh-Nb2NO2-S0 | HER |  | -0.32
l-c-m-000670 | DOI: 10.1039/c8ta00295a | Rh-Nb2NO2-S1 | HER |  | -0.68
l-c-m-000671 | DOI: 10.1039/c8ta00296a | Rh-Nb2NO2-S2 | HER |  | -0.24
l-c-m-000672 | DOI: 10.1039/c8ta00297a | Ag-Nb2NO2-S0 | HER |  | 0.07
l-c-m-000673 | DOI: 10.1039/c8ta00298a | Ag-Nb2NO2-S1 | HER |  | -0.03
l-c-m-000674 | DOI: 10.1039/c8ta00299a | Ag-Nb2NO2-S2 | HER |  | 0.04
l-c-m-000675 | DOI: 10.1039/c8ta00300a | Au-Nb2NO2-S0 | HER |  | 0.33
l-c-m-000676 | DOI: 10.1039/c8ta00301a | Au-Nb2NO2-S1 | HER |  | 0.28
l-c-m-000677 | DOI: 10.1039/c8ta00302a | Au-Nb2NO2-S2 | HER |  | 0.38
l-c-m-000678 | DOI: 10.1039/c8ta00303a | Re-Nb2NO2-S0 | HER |  | 0.1
l-c-m-000679 | DOI: 10.1039/c8ta00304a | Re-Nb2NO2-S1 | HER |  | -0.05
l-c-m-000680 | DOI: 10.1039/c8ta00305a | Re-Nb2NO2-S2 | HER |  | 0.07
l-c-m-000681 | DOI: 10.1039/c8ta00306a | Cu-Nb2NO2-S0 | HER |  | -0.17
l-c-m-000682 | DOI: 10.1039/c8ta00307a | Cu-Nb2NO2-S1 | HER |  | -0.28
l-c-m-000683 | DOI: 10.1039/c8ta00308a | Cu-Nb2NO2-S2 | HER |  | -0.23
l-c-m-000684 | DOI: 10.1039/c8ta00309a | Zn-Nb2NO2-S0 | HER |  | 0.21
l-c-m-000685 | DOI: 10.1039/c8ta00310a | Zn-Nb2NO2-S1 | HER |  | 0.25
l-c-m-000686 | DOI: 10.1039/c8ta00311a | Zn-Nb2NO2-S2 | HER |  | 0.25
l-c-m-000687 | DOI: 10.1039/c8ta00312a | Pt-Zr2NO2-S0 | HER |  | 1.01
l-c-m-000688 | DOI: 10.1039/c8ta00313a | Pt-Zr2NO2-S1 | HER |  | 0.64
l-c-m-000689 | DOI: 10.1039/c8ta00314a | Pt-Zr2NO2-S2 | HER |  | 1.08
l-c-m-000690 | DOI: 10.1039/c8ta00315a | Pd-Zr2NO2-S0 | HER |  | 0.78
l-c-m-000691 | DOI: 10.1039/c8ta00316a | Pd-Zr2NO2-S1 | HER |  | 0.67
l-c-m-000692 | DOI: 10.1039/c8ta00317a | Pd-Zr2NO2-S2 | HER |  | 0.78
l-c-m-000693 | DOI: 10.1039/c8ta00318a | W-Zr2NO2-S0 | HER |  | 1.46
l-c-m-000694 | DOI: 10.1039/c8ta00319a | W-Zr2NO2-S1 | HER |  | 0.87
l-c-m-000695 | DOI: 10.1039/c8ta00320a | W-Zr2NO2-S2 | HER |  | 0.94
l-c-m-000696 | DOI: 10.1039/c8ta00321a | Mo-Zr2NO2-S0 | HER |  | 1.4
l-c-m-000697 | DOI: 10.1039/c8ta00322a | Mo-Zr2NO2-S1 | HER |  | 0.87
l-c-m-000698 | DOI: 10.1039/c8ta00323a | Mo-Zr2NO2-S2 | HER |  | 0.91
l-c-m-000699 | DOI: 10.1039/c8ta00324a | Os-Zr2NO2-S0 | HER |  | 0.35
l-c-m-000700 | DOI: 10.1039/c8ta00325a | Os-Zr2NO2-S1 | HER |  | 0.25
l-c-m-000701 | DOI: 10.1039/c8ta00326a | Os-Zr2NO2-S2 | HER |  | 0.3
l-c-m-000702 | DOI: 10.1039/c8ta00327a | Ru-Zr2NO2-S0 | HER |  | 0.87
l-c-m-000703 | DOI: 10.1039/c8ta00328a | Ru-Zr2NO2-S1 | HER |  | 0.82
l-c-m-000704 | DOI: 10.1039/c8ta00329a | Ru-Zr2NO2-S2 | HER |  | 0.79
l-c-m-000705 | DOI: 10.1039/c8ta00330a | Ir-Zr2NO2-S0 | HER |  | 1
l-c-m-000706 | DOI: 10.1039/c8ta00331a | Ir-Zr2NO2-S1 | HER |  | 0.83
l-c-m-000707 | DOI: 10.1039/c8ta00332a | Ir-Zr2NO2-S2 | HER |  | 0.82
l-c-m-000708 | DOI: 10.1039/c8ta00333a | Rh-Zr2NO2-S0 | HER |  | 0.8
l-c-m-000709 | DOI: 10.1039/c8ta00334a | Rh-Zr2NO2-S1 | HER |  | 0.66
l-c-m-000710 | DOI: 10.1039/c8ta00335a | Rh-Zr2NO2-S2 | HER |  | 0.77
l-c-m-000711 | DOI: 10.1039/c8ta00336a | Ag-Zr2NO2-S0 | HER |  | 0.58
l-c-m-000712 | DOI: 10.1039/c8ta00337a | Ag-Zr2NO2-S1 | HER |  | 0.85
l-c-m-000713 | DOI: 10.1039/c8ta00338a | Ag-Zr2NO2-S2 | HER |  | 0.74
l-c-m-000714 | DOI: 10.1039/c8ta00339a | Au-Zr2NO2-S0 | HER |  | -0.33
l-c-m-000715 | DOI: 10.1039/c8ta00340a | Au-Zr2NO2-S1 | HER |  | 0.57
l-c-m-000716 | DOI: 10.1039/c8ta00341a | Au-Zr2NO2-S2 | HER |  | 0.69
l-c-m-000717 | DOI: 10.1039/c8ta00342a | Re-Zr2NO2-S0 | HER |  | 0.74
l-c-m-000718 | DOI: 10.1039/c8ta00343a | Re-Zr2NO2-S1 | HER |  | 0.82
l-c-m-000719 | DOI: 10.1039/c8ta00344a | Re-Zr2NO2-S2 | HER |  | 0.86
l-c-m-000720 | DOI: 10.1039/c8ta00345a | Cu-Zr2NO2-S0 | HER |  | 0.96
l-c-m-000721 | DOI: 10.1039/c8ta00346a | Cu-Zr2NO2-S1 | HER |  | 0.87
l-c-m-000722 | DOI: 10.1039/c8ta00347a | Cu-Zr2NO2-S2 | HER |  | 0.92
l-c-m-000723 | DOI: 10.1039/c8ta00348a | Zn-Zr2NO2-S0 | HER |  | 0.59
l-c-m-000724 | DOI: 10.1039/c8ta00349a | Zn-Zr2NO2-S1 | HER |  | 0.64
l-c-m-000725 | DOI: 10.1039/c8ta00350a | Zn-Zr2NO2-S2 | HER |  | 0.63
l-c-m-000726 | DOI: 10.1039/c8ta00351a | Pt-Ta2NO2-S0 | HER |  | -0.28
l-c-m-000727 | DOI: 10.1039/c8ta00352a | Pt-Ta2NO2-S1 | HER |  | 0.59
l-c-m-000728 | DOI: 10.1039/c8ta00353a | Pt-Ta2NO2-S2 | HER |  | 0.62
l-c-m-000729 | DOI: 10.1039/c8ta00354a | Pd-Ta2NO2-S0 | HER |  | 0.38
l-c-m-000730 | DOI: 10.1039/c8ta00355a | Pd-Ta2NO2-S1 | HER |  | 0.38
l-c-m-000731 | DOI: 10.1039/c8ta00356a | Pd-Ta2NO2-S2 | HER |  | 0.31
l-c-m-000732 | DOI: 10.1039/c8ta00357a | W-Ta2NO2-S0 | HER |  | -0.95
l-c-m-000733 | DOI: 10.1039/c8ta00358a | W-Ta2NO2-S1 | HER |  | 0.39
l-c-m-000734 | DOI: 10.1039/c8ta00359a | W-Ta2NO2-S2 | HER |  | 0.53
l-c-m-000735 | DOI: 10.1039/c8ta00360a | Mo-Ta2NO2-S0 | HER |  | -0.12
l-c-m-000736 | DOI: 10.1039/c8ta00361a | Mo-Ta2NO2-S1 | HER |  | 0.52
l-c-m-000737 | DOI: 10.1039/c8ta00362a | Mo-Ta2NO2-S2 | HER |  | 0.62
l-c-m-000738 | DOI: 10.1039/c8ta00363a | Os-Ta2NO2-S0 | HER |  | -1.21
l-c-m-000739 | DOI: 10.1039/c8ta00364a | Os-Ta2NO2-S1 | HER |  | -1.52
l-c-m-000740 | DOI: 10.1039/c8ta00365a | Os-Ta2NO2-S2 | HER |  | -1.11
l-c-m-000741 | DOI: 10.1039/c8ta00366a | Ru-Ta2NO2-S0 | HER |  | -0.35
l-c-m-000742 | DOI: 10.1039/c8ta00367a | Ru-Ta2NO2-S1 | HER |  | -0.84
l-c-m-000743 | DOI: 10.1039/c8ta00368a | Ru-Ta2NO2-S2 | HER |  | -0.38
l-c-m-000744 | DOI: 10.1039/c8ta00369a | Ir-Ta2NO2-S0 | HER |  | -0.3
l-c-m-000745 | DOI: 10.1039/c8ta00370a | Ir-Ta2NO2-S1 | HER |  | 0.29
l-c-m-000746 | DOI: 10.1039/c8ta00371a | Ir-Ta2NO2-S2 | HER |  | 0.63
l-c-m-000747 | DOI: 10.1039/c8ta00372a | Rh-Ta2NO2-S0 | HER |  | -0.16
l-c-m-000748 | DOI: 10.1039/c8ta00373a | Rh-Ta2NO2-S1 | HER |  | -0.59
l-c-m-000749 | DOI: 10.1039/c8ta00374a | Rh-Ta2NO2-S2 | HER |  | -0.25
l-c-m-000750 | DOI: 10.1039/c8ta00375a | Ag-Ta2NO2-S0 | HER |  | 0.6
l-c-m-000751 | DOI: 10.1039/c8ta00376a | Ag-Ta2NO2-S1 | HER |  | 0.54
l-c-m-000752 | DOI: 10.1039/c8ta00377a | Ag-Ta2NO2-S2 | HER |  | 0.57
l-c-m-000753 | DOI: 10.1039/c8ta00378a | Au-Ta2NO2-S0 | HER |  | -0.71
l-c-m-000754 | DOI: 10.1039/c8ta00379a | Au-Ta2NO2-S1 | HER |  | 0.79
l-c-m-000755 | DOI: 10.1039/c8ta00380a | Au-Ta2NO2-S2 | HER |  | 0.82
l-c-m-000756 | DOI: 10.1039/c8ta00381a | Re-Ta2NO2-S0 | HER |  | -0.04
l-c-m-000757 | DOI: 10.1039/c8ta00382a | Re-Ta2NO2-S1 | HER |  | -0.82
l-c-m-000758 | DOI: 10.1039/c8ta00383a | Re-Ta2NO2-S2 | HER |  | -0.73
l-c-m-000759 | DOI: 10.1039/c8ta00384a | Cu-Ta2NO2-S0 | HER |  | 1.06
l-c-m-000760 | DOI: 10.1039/c8ta00385a | Cu-Ta2NO2-S1 | HER |  | 0.85
l-c-m-000761 | DOI: 10.1039/c8ta00386a | Cu-Ta2NO2-S2 | HER |  | 0.84
l-c-m-000762 | DOI: 10.1039/c8ta00387a | Zn-Ta2NO2-S0 | HER |  | 0.29
l-c-m-000763 | DOI: 10.1039/c8ta00388a | Zn-Ta2NO2-S1 | HER |  | 0.38
l-c-m-000764 | DOI: 10.1039/c8ta00389a | Zn-Ta2NO2-S2 | HER |  | 0.37
l-c-m-000765 | DOI: 10.1039/c8ta00390a | Pt-V2NO2-S0 | HER |  | -0.49
l-c-m-000766 | DOI: 10.1039/c8ta00391a | Pt-V2NO2-S1 | HER |  | -0.83
l-c-m-000767 | DOI: 10.1039/c8ta00392a | Pt-V2NO2-S2 | HER |  | -0.75
l-c-m-000768 | DOI: 10.1039/c8ta00393a | Pd-V2NO2-S0 | HER |  | -0.68
l-c-m-000769 | DOI: 10.1039/c8ta00394a | Pd-V2NO2-S1 | HER |  | -0.58
l-c-m-000770 | DOI: 10.1039/c8ta00395a | Pd-V2NO2-S2 | HER |  | -0.58
l-c-m-000771 | DOI: 10.1039/c8ta00396a | W-V2NO2-S0 | HER |  | -0.98
l-c-m-000772 | DOI: 10.1039/c8ta00397a | W-V2NO2-S1 | HER |  | -1.13
l-c-m-000773 | DOI: 10.1039/c8ta00398a | W-V2NO2-S2 | HER |  | -0.08
l-c-m-000774 | DOI: 10.1039/c8ta00399a | Mo-V2NO2-S0 | HER |  | 0.84
l-c-m-000775 | DOI: 10.1039/c8ta00400a | Mo-V2NO2-S1 | HER |  | 0.05
l-c-m-000776 | DOI: 10.1039/c8ta00401a | Mo-V2NO2-S2 | HER |  | 0.21
l-c-m-000777 | DOI: 10.1039/c8ta00402a | Os-V2NO2-S0 | HER |  | -0.98
l-c-m-000778 | DOI: 10.1039/c8ta00403a | Os-V2NO2-S1 | HER |  | -0.54
l-c-m-000779 | DOI: 10.1039/c8ta00404a | Os-V2NO2-S2 | HER |  | -0.7
l-c-m-000780 | DOI: 10.1039/c8ta00405a | Ru-V2NO2-S0 | HER |  | 0.21
l-c-m-000781 | DOI: 10.1039/c8ta00406a | Ru-V2NO2-S1 | HER |  | -0.12
l-c-m-000782 | DOI: 10.1039/c8ta00407a | Ru-V2NO2-S2 | HER |  | -0.03
l-c-m-000783 | DOI: 10.1039/c8ta00408a | Ir-V2NO2-S0 | HER |  | -0.19
l-c-m-000784 | DOI: 10.1039/c8ta00409a | Ir-V2NO2-S1 | HER |  | -1.45
l-c-m-000785 | DOI: 10.1039/c8ta00410a | Ir-V2NO2-S2 | HER |  | -1.41
l-c-m-000786 | DOI: 10.1039/c8ta00411a | Rh-V2NO2-S0 | HER |  | -0.02
l-c-m-000787 | DOI: 10.1039/c8ta00412a | Rh-V2NO2-S1 | HER |  | -0.28
l-c-m-000788 | DOI: 10.1039/c8ta00413a | Rh-V2NO2-S2 | HER |  | -0.28
l-c-m-000789 | DOI: 10.1039/c8ta00414a | Ag-V2NO2-S0 | HER |  | 0.57
l-c-m-000790 | DOI: 10.1039/c8ta00415a | Ag-V2NO2-S1 | HER |  | -0.43
l-c-m-000791 | DOI: 10.1039/c8ta00416a | Ag-V2NO2-S2 | HER |  | -0.33
l-c-m-000792 | DOI: 10.1039/c8ta00417a | Au-V2NO2-S0 | HER |  | -0.68
l-c-m-000793 | DOI: 10.1039/c8ta00418a | Au-V2NO2-S1 | HER |  | -0.73
l-c-m-000794 | DOI: 10.1039/c8ta00419a | Au-V2NO2-S2 | HER |  | -0.66
l-c-m-000795 | DOI: 10.1039/c8ta00420a | Re-V2NO2-S0 | HER |  | -0.77
l-c-m-000796 | DOI: 10.1039/c8ta00421a | Re-V2NO2-S1 | HER |  | -0.23
l-c-m-000797 | DOI: 10.1039/c8ta00422a | Re-V2NO2-S2 | HER |  | -0.68
l-c-m-000798 | DOI: 10.1039/c8ta00423a | Cu-V2NO2-S0 | HER |  | -0.43
l-c-m-000799 | DOI: 10.1039/c8ta00424a | Cu-V2NO2-S1 | HER |  | -0.43
l-c-m-000800 | DOI: 10.1039/c8ta00425a | Cu-V2NO2-S2 | HER |  | -0.35
l-c-m-000801 | DOI: 10.1039/c8ta00426a | Zn-V2NO2-S0 | HER |  | -0.22
l-c-m-000802 | DOI: 10.1039/c8ta00427a | Zn-V2NO2-S1 | HER |  | -0.29
l-c-m-000803 | DOI: 10.1039/c8ta00428a | Zn-V2NO2-S2 | HER |  | -0.21
l-c-m-000804 | DOI: 10.1039/c8ta00429a | Pt-Hf2NO2-S0 | HER |  | -0.63
l-c-m-000805 | DOI: 10.1039/c8ta00430a | Pt-Hf2NO2-S1 | HER |  | 0.95
l-c-m-000806 | DOI: 10.1039/c8ta00431a | Pt-Hf2NO2-S2 | HER |  | 1
l-c-m-000807 | DOI: 10.1039/c8ta00432a | Pd-Hf2NO2-S0 | HER |  | 1.07
l-c-m-000808 | DOI: 10.1039/c8ta00433a | Pd-Hf2NO2-S1 | HER |  | 1.02
l-c-m-000809 | DOI: 10.1039/c8ta00434a | Pd-Hf2NO2-S2 | HER |  | 1.15
l-c-m-000810 | DOI: 10.1039/c8ta00435a | W-Hf2NO2-S0 | HER |  | 1.04
l-c-m-000811 | DOI: 10.1039/c8ta00436a | W-Hf2NO2-S1 | HER |  | 1.22
l-c-m-000812 | DOI: 10.1039/c8ta00437a | W-Hf2NO2-S2 | HER |  | 1.3
l-c-m-000813 | DOI: 10.1039/c8ta00438a | Mo-Hf2NO2-S0 | HER |  | 1.21
l-c-m-000814 | DOI: 10.1039/c8ta00439a | Mo-Hf2NO2-S1 | HER |  | 1.21
l-c-m-000815 | DOI: 10.1039/c8ta00440a | Mo-Hf2NO2-S2 | HER |  | 1.27
l-c-m-000816 | DOI: 10.1039/c8ta00441a | Os-Hf2NO2-S0 | HER |  | 0.44
l-c-m-000817 | DOI: 10.1039/c8ta00442a | Os-Hf2NO2-S1 | HER |  | 0.39
l-c-m-000818 | DOI: 10.1039/c8ta00443a | Os-Hf2NO2-S2 | HER |  | 0.4
l-c-m-000819 | DOI: 10.1039/c8ta00444a | Ru-Hf2NO2-S0 | HER |  | 1.09
l-c-m-000820 | DOI: 10.1039/c8ta00445a | Ru-Hf2NO2-S1 | HER |  | 1.09
l-c-m-000821 | DOI: 10.1039/c8ta00446a | Ru-Hf2NO2-S2 | HER |  | 1.03
l-c-m-000822 | DOI: 10.1039/c8ta00447a | Ir-Hf2NO2-S0 | HER |  | 1.2
l-c-m-000823 | DOI: 10.1039/c8ta00448a | Ir-Hf2NO2-S1 | HER |  | 1.16
l-c-m-000824 | DOI: 10.1039/c8ta00449a | Ir-Hf2NO2-S2 | HER |  | 1.16
l-c-m-000825 | DOI: 10.1039/c8ta00450a | Rh-Hf2NO2-S0 | HER |  | 1.05
l-c-m-000826 | DOI: 10.1039/c8ta00451a | Rh-Hf2NO2-S1 | HER |  | 0.91
l-c-m-000827 | DOI: 10.1039/c8ta00452a | Rh-Hf2NO2-S2 | HER |  | 0.85
l-c-m-000828 | DOI: 10.1039/c8ta00453a | Ag-Hf2NO2-S0 | HER |  | 1.02
l-c-m-000829 | DOI: 10.1039/c8ta00454a | Ag-Hf2NO2-S1 | HER |  | 1.13
l-c-m-000830 | DOI: 10.1039/c8ta00455a | Ag-Hf2NO2-S2 | HER |  | 1.1
l-c-m-000831 | DOI: 10.1039/c8ta00456a | Au-Hf2NO2-S0 | HER |  | -0.31
l-c-m-000832 | DOI: 10.1039/c8ta00457a | Au-Hf2NO2-S1 | HER |  | 0.9
l-c-m-000833 | DOI: 10.1039/c8ta00458a | Au-Hf2NO2-S2 | HER |  | 1.04
l-c-m-000834 | DOI: 10.1039/c8ta00459a | Re-Hf2NO2-S0 | HER |  | 0.81
l-c-m-000835 | DOI: 10.1039/c8ta00460a | Re-Hf2NO2-S1 | HER |  | 0.77
l-c-m-000836 | DOI: 10.1039/c8ta00461a | Re-Hf2NO2-S2 | HER |  | 0.38
l-c-m-000837 | DOI: 10.1039/c8ta00462a | Cu-Hf2NO2-S0 | HER |  | 1.27
l-c-m-000838 | DOI: 10.1039/c8ta00463a | Cu-Hf2NO2-S1 | HER |  | 1.25
l-c-m-000839 | DOI: 10.1039/c8ta00464a | Cu-Hf2NO2-S2 | HER |  | 1.27
l-c-m-000840 | DOI: 10.1039/c8ta00465a | Zn-Hf2NO2-S0 | HER |  | 0.9
l-c-m-000841 | DOI: 10.1039/c8ta00466a | Zn-Hf2NO2-S1 | HER |  | 0.97
l-c-m-000842 | DOI: 10.1039/c8ta00467a | Zn-Hf2NO2-S2 | HER |  | 0.97
l-c-m-000843 | DOI: 10.1039/c8ta00468a | Pt-Sc2NO2-S0 | HER |  | -1.3
l-c-m-000844 | DOI: 10.1039/c8ta00469a | Pt-Sc2NO2-S1 | HER |  | -1.15
l-c-m-000845 | DOI: 10.1039/c8ta00470a | Pt-Sc2NO2-S2 | HER |  | -1.14
l-c-m-000846 | DOI: 10.1039/c8ta00471a | Pd-Sc2NO2-S0 | HER |  | -1.02
l-c-m-000847 | DOI: 10.1039/c8ta00472a | Pd-Sc2NO2-S1 | HER |  | -1.2
l-c-m-000848 | DOI: 10.1039/c8ta00473a | Pd-Sc2NO2-S2 | HER |  | -1.18
l-c-m-000849 | DOI: 10.1039/c8ta00474a | W-Sc2NO2-S0 | HER |  | 1.19
l-c-m-000850 | DOI: 10.1039/c8ta00475a | W-Sc2NO2-S1 | HER |  | -0.58
l-c-m-000851 | DOI: 10.1039/c8ta00476a | W-Sc2NO2-S2 | HER |  | -0.66
l-c-m-000852 | DOI: 10.1039/c8ta00477a | Mo-Sc2NO2-S0 | HER |  | 0.25
l-c-m-000853 | DOI: 10.1039/c8ta00478a | Mo-Sc2NO2-S1 | HER |  | 0.21
l-c-m-000854 | DOI: 10.1039/c8ta00479a | Mo-Sc2NO2-S2 | HER |  | 0.18
l-c-m-000855 | DOI: 10.1039/c8ta00480a | Os-Sc2NO2-S0 | HER |  | -0.39
l-c-m-000856 | DOI: 10.1039/c8ta00481a | Os-Sc2NO2-S1 | HER |  | -0.44
l-c-m-000857 | DOI: 10.1039/c8ta00482a | Os-Sc2NO2-S2 | HER |  | -0.43
l-c-m-000858 | DOI: 10.1039/c8ta00483a | Ru-Sc2NO2-S0 | HER |  | -0.73
l-c-m-000859 | DOI: 10.1039/c8ta00484a | Ru-Sc2NO2-S1 | HER |  | -0.88
l-c-m-000860 | DOI: 10.1039/c8ta00485a | Ru-Sc2NO2-S2 | HER |  | -0.88
l-c-m-000861 | DOI: 10.1039/c8ta00486a | Ir-Sc2NO2-S0 | HER |  | -0.55
l-c-m-000862 | DOI: 10.1039/c8ta00487a | Ir-Sc2NO2-S1 | HER |  | -0.63
l-c-m-000863 | DOI: 10.1039/c8ta00488a | Ir-Sc2NO2-S2 | HER |  | -0.63
l-c-m-000864 | DOI: 10.1039/c8ta00489a | Rh-Sc2NO2-S0 | HER |  | -0.47
l-c-m-000865 | DOI: 10.1039/c8ta00490a | Rh-Sc2NO2-S1 | HER |  | -0.93
l-c-m-000866 | DOI: 10.1039/c8ta00491a | Rh-Sc2NO2-S2 | HER |  | -0.92
l-c-m-000867 | DOI: 10.1039/c8ta00492a | Ag-Sc2NO2-S0 | HER |  | -1.39
l-c-m-000868 | DOI: 10.1039/c8ta00493a | Ag-Sc2NO2-S1 | HER |  | -1.2
l-c-m-000869 | DOI: 10.1039/c8ta00494a | Ag-Sc2NO2-S2 | HER |  | -1.21
l-c-m-000870 | DOI: 10.1039/c8ta00495a | Au-Sc2NO2-S0 | HER |  | -1.15
l-c-m-000871 | DOI: 10.1039/c8ta00496a | Au-Sc2NO2-S1 | HER |  | -1.27
l-c-m-000872 | DOI: 10.1039/c8ta00497a | Au-Sc2NO2-S2 | HER |  | -1.24
l-c-m-000873 | DOI: 10.1039/c8ta00498a | Re-Sc2NO2-S0 | HER |  | 0.74
l-c-m-000874 | DOI: 10.1039/c8ta00499a | Re-Sc2NO2-S1 | HER |  | -0.07
l-c-m-000875 | DOI: 10.1039/c8ta00500a | Re-Sc2NO2-S2 | HER |  | -0.08
l-c-m-000876 | DOI: 10.1039/c8ta00501a | Cu-Sc2NO2-S0 | HER |  | -0.9
l-c-m-000877 | DOI: 10.1039/c8ta00502a | Cu-Sc2NO2-S1 | HER |  | -1.21
l-c-m-000878 | DOI: 10.1039/c8ta00503a | Cu-Sc2NO2-S2 | HER |  | -1.2
l-c-m-000879 | DOI: 10.1039/c8ta00504a | Zn-Sc2NO2-S0 | HER |  | -0.59
l-c-m-000880 | DOI: 10.1039/c8ta00505a | Zn-Sc2NO2-S1 | HER |  | -1.15
l-c-m-000881 | DOI: 10.1039/c8ta00506a | Zn-Sc2NO2-S2 | HER |  | -1.14
l-c-m-000882 | DOI: 10.1039/c8ta00507a | Pt-Y2NO2-S0 | HER |  | -0.82
l-c-m-000883 | DOI: 10.1039/c8ta00508a | Pt-Y2NO2-S1 | HER |  | -1.4
l-c-m-000884 | DOI: 10.1039/c8ta00509a | Pt-Y2NO2-S2 | HER |  | -1.4
l-c-m-000885 | DOI: 10.1039/c8ta00510a | Pd-Y2NO2-S0 | HER |  | -0.95
l-c-m-000886 | DOI: 10.1039/c8ta00511a | Pd-Y2NO2-S1 | HER |  | -1.06
l-c-m-000887 | DOI: 10.1039/c8ta00512a | Pd-Y2NO2-S2 | HER |  | -1.03
l-c-m-000888 | DOI: 10.1039/c8ta00513a | W-Y2NO2-S0 | HER |  | -0.65
l-c-m-000889 | DOI: 10.1039/c8ta00514a | W-Y2NO2-S1 | HER |  | 0.77
l-c-m-000890 | DOI: 10.1039/c8ta00515a | W-Y2NO2-S2 | HER |  | 0.33
l-c-m-000891 | DOI: 10.1039/c8ta00516a | Mo-Y2NO2-S0 | HER |  | -1.32
l-c-m-000892 | DOI: 10.1039/c8ta00517a | Mo-Y2NO2-S1 | HER |  | -1.24
l-c-m-000893 | DOI: 10.1039/c8ta00518a | Mo-Y2NO2-S2 | HER |  | -1.32
l-c-m-000894 | DOI: 10.1039/c8ta00519a | Os-Y2NO2-S0 | HER |  | -0.57
l-c-m-000895 | DOI: 10.1039/c8ta00520a | Os-Y2NO2-S1 | HER |  | -0.42
l-c-m-000896 | DOI: 10.1039/c8ta00521a | Os-Y2NO2-S2 | HER |  | -0.37
l-c-m-000897 | DOI: 10.1039/c8ta00522a | Ru-Y2NO2-S0 | HER |  | -0.57
l-c-m-000898 | DOI: 10.1039/c8ta00523a | Ru-Y2NO2-S1 | HER |  | -0.73
l-c-m-000899 | DOI: 10.1039/c8ta00524a | Ru-Y2NO2-S2 | HER |  | -0.67
l-c-m-000900 | DOI: 10.1039/c8ta00525a | Ir-Y2NO2-S0 | HER |  | -0.45
l-c-m-000901 | DOI: 10.1039/c8ta00526a | Ir-Y2NO2-S1 | HER |  | -0.52
l-c-m-000902 | DOI: 10.1039/c8ta00527a | Ir-Y2NO2-S2 | HER |  | -0.48
l-c-m-000903 | DOI: 10.1039/c8ta00528a | Rh-Y2NO2-S0 | HER |  | -0.4
l-c-m-000904 | DOI: 10.1039/c8ta00529a | Rh-Y2NO2-S1 | HER |  | -0.86
l-c-m-000905 | DOI: 10.1039/c8ta00530a | Rh-Y2NO2-S2 | HER |  | -0.8
l-c-m-000906 | DOI: 10.1039/c8ta00531a | Ag-Y2NO2-S0 | HER |  | -0.69
l-c-m-000907 | DOI: 10.1039/c8ta00532a | Ag-Y2NO2-S1 | HER |  | -1.02
l-c-m-000908 | DOI: 10.1039/c8ta00533a | Ag-Y2NO2-S2 | HER |  | -1.04
l-c-m-000909 | DOI: 10.1039/c8ta00534a | Au-Y2NO2-S0 | HER |  | -0.88
l-c-m-000910 | DOI: 10.1039/c8ta00535a | Au-Y2NO2-S1 | HER |  | -1.12
l-c-m-000911 | DOI: 10.1039/c8ta00536a | Au-Y2NO2-S2 | HER |  | -1.12
l-c-m-000912 | DOI: 10.1039/c8ta00537a | Re-Y2NO2-S0 | HER |  | -1.32
l-c-m-000913 | DOI: 10.1039/c8ta00538a | Re-Y2NO2-S1 | HER |  | -0.6
l-c-m-000914 | DOI: 10.1039/c8ta00539a | Re-Y2NO2-S2 | HER |  | -1.11
l-c-m-000915 | DOI: 10.1039/c8ta00540a | Cu-Y2NO2-S0 | HER |  | -0.87
l-c-m-000916 | DOI: 10.1039/c8ta00541a | Cu-Y2NO2-S1 | HER |  | -1.04
l-c-m-000917 | DOI: 10.1039/c8ta00542a | Cu-Y2NO2-S2 | HER |  | -1.02
l-c-m-000918 | DOI: 10.1039/c8ta00543a | Zn-Y2NO2-S0 | HER |  | -0.7
l-c-m-000919 | DOI: 10.1039/c8ta00544a | Zn-Y2NO2-S1 | HER |  | -0.97
l-c-m-000920 | DOI: 10.1039/c8ta00545a | Zn-Y2NO2-S2 | HER |  | -0.93

## 文献-计算-程序
serial number | DOI | Material Name | Reaction Type | Gibbs Free Energy |  |  | adsorbate and adsorption Energy |  | Theoretical exchange current | surface | Limiting Potential | UonsetORR | UonsetOER | Overpotential (ηHER/OER/ORR) | Band Gap | qH | Charge Transfer Number | Electron Affinity | Electronegativity
[5 empty] | *H | *OH | *O | *OOH
l-c-p-000001 | 10.1016/j.ensm.2023.103086 | DPPF-CoNi@PCN-222-800 | OER | [10 empty] | 0.02 V
l-c-p-000002 | 10.1016/j.cej.2023.144922 | Ru-NiO/CNTs | HER | [10 empty] | 0.019 V
l-c-p-000003 | 10.1016/j.cej.2023.144922 | Ru-NiO/CNTs | HER | [10 empty] | 0.098 V
l-c-p-000004 | 10.1016/j.cej.2023.144922 | Ru-doped Co3O4-NiO | HER | [10 empty] | 0.044 V
l-c-p-000005 | 10.1016/j.cej.2023.144922 | Ru-doped Co3O4-NiO | HER | [10 empty] | 0.115 V
l-c-p-000006 | 10.1016/j.cej.2023.144922 | Ru-MOx/CNTs | HER | [10 empty] | 0.019 V
l-c-p-000007 | 10.1016/j.cej.2023.144922 | Ru-MOx/CNTs | HER | [10 empty] | 0.098 V
l-c-p-000008 | 10.1016/j.cej.2023.144922 | NiO/CNTs | HER | [10 empty] | 0.019 V
l-c-p-000009 | 10.1016/j.cej.2023.144922 | Ru/CNTs | HER | [10 empty] | 0.087 V
l-c-p-000010 | 10.1016/j.cej.2023.144922 | 5% Ru/C | HER | [10 empty] | 0.042 V
l-c-p-000011 | 10.1016/j.cej.2023.144922 | 20% Pt/C | HER | [10 empty] | 0.024 V
l-c-p-000012 | 10.1016/j.cej.2023.144922 | Ru-NiO/CNTs | HER | [10 empty] | 0.019 V
l-c-p-000013 | 10.1016/j.cej.2023.144922 | Ru-NiO/CNTs | HER | [10 empty] | 0.019 V
l-c-p-000014 | 10.1016/j.cej.2023.144922 | NiO | HER | 0.69 eV
l-c-p-000015 | 10.1016/j.cej.2023.144922 | Ru-NiO | HER | 0.43 eV
l-c-p-000016 | 10.1016/j.cej.2023.144922 | Ru-NiO/CNTs | HER | -0.21 eV
l-c-p-000017 | 10.1016/j.cej.2023.144922 | Ru-CuO/CNTs | HER | [10 empty] | 0.024 V
l-c-p-000018 | 10.1016/j.cej.2023.144922 | Ru-Mn2O3/CNTs | HER | [10 empty] | 0.03 V
l-c-p-000019 | 10.1016/j.cej.2023.144922 | Ru-Co3O4/CNTs | HER | [10 empty] | 0.044 V
l-c-p-000020 | 10.1016/j.cej.2023.144922 | Fe2O3/CNTs | HER | [10 empty] | 0.135 V
l-c-p-000021 | 10.1038/s41467-023-40177-1 | [12 empty] | 1.56 eV
l-c-p-000022 | 10.1038/s41467-023-40177-1 | [12 empty] | 2.46 eV
l-c-p-000023 | 10.1038/s41467-023-40177-1 | NiPd@NC | OER | [10 empty] | 0.06 V
l-c-p-000024 | 10.1038/s41467-023-40177-1 | CuPd@NC | OER | [10 empty] | 0.07 V
l-c-p-000025 | 10.1038/s41467-023-40177-1 | CuPt@NC | OER | [10 empty] | 0.08 V
l-c-p-000026 | 10.1016/j.cej.2023.144924 | V,P-CoS2/CC | OER | [10 empty] | 0.227 V
l-c-p-000027 | 10.1016/j.cej.2023.144924 | V,P-CoS2/CC | OER | [10 empty] | 0.227 V
l-c-p-000028 | 10.1016/j.cej.2023.144924 | V-CoS2/CC | OER | [10 empty] | 0.26 V
l-c-p-000029 | 10.1016/j.cej.2023.144924 | P-CoS2/CC | OER | [10 empty] | 0.332 V
l-c-p-000030 | 10.1016/j.cej.2023.144924 | CoS2/CC | OER | [10 empty] | 0.362 V
l-c-p-000031 | 10.1016/j.jallcom.2023.171257 | O-(CoFe)S2-0.025 500 | HER | [10 empty] | 0.105 V
l-c-p-000032 | 10.1016/j.jallcom.2023.171257 | O-CoFeS-0.025 500 | HER | 0.38 eV | 0.38 eV | [8 empty] | 0.105 V
l-c-p-000033 | 10.1016/j.jallcom.2023.171257 | O-CoFeS-0.025 500 | HER |  | 0.22 eV | [8 empty] | 0.105 V
l-c-p-000034 | 10.1016/j.jallcom.2023.171257 | O-CoFeS-0.025 500 | HER | [10 empty] | 0.105 V
l-c-p-000035 | 10.1016/j.jallcom.2023.171257 | CC@O-CoFeS-0.025 500 | HER | [10 empty] | 0.14 V
l-c-p-000036 | 10.1016/j.jallcom.2023.171257 | O-(CoFe)S2 |  |  | 0.22 eV | [9 empty] | 0.0 eV
l-c-p-000037 | 10.1016/j.jallcom.2023.171257 | CoS2 |  |  | 0.38 eV
l-c-p-000038 | 10.1016/j.jallcom.2023.171257 | (CoFe)S2 |  |  | 0.29 eV
l-c-p-000039 | 10.1016/j.jallcom.2023.171257 | CC@O-CoFeS-0.025 500 | HER | [10 empty] | 0.105 V
l-c-p-000040 | 10.1039/d3cy00633f | FeSe2 | OER | 0.753 eV |  |  |  | 2.869 eV
l-c-p-000041 | 10.1039/d3cy00633f | FeCoSe2 | OER | 1.724 eV
l-c-p-000042 | 10.1039/d3cy00633f | FeCoSe2 | OER | 1.605 eV
l-c-p-000043 | 10.1039/d3ta02815a | Ni3S4@CoFe-LDH | OER | [10 empty] | 0.262 V
l-c-p-000044 | 10.1039/d3ta02815a | CoFe-LDH | OER | [10 empty] | 0.344 V
l-c-p-000045 | 10.1039/d3ta02815a | Ni3S4 | [11 empty] | 0.63 V
l-c-p-000046 | 10.1039/d3ta02815a | RuO2 | [11 empty] | 0.37 V
l-c-p-000047 | 10.1039/d3ta02815a | Co3O4 | [11 empty] | 0.43 V
l-c-p-000048 | 10.1039/d3ta02815a | Ni3S4@CoFe-LDH | OER | [10 empty] | 0.251 V
l-c-p-000049 | 10.1039/d3ta02815a | CoFe-LDH | OER | [10 empty] | 0.262 V
l-c-p-000050 | 10.1016/j.surfin.2023.103125 | NiSb | HER |  | -0.46 eV | [8 empty] | 0.298 V
l-c-p-000051 | 10.1016/j.surfin.2023.103125 | NiSb | OER | [10 empty] | 0.473 V
l-c-p-000052 | 10.1016/j.surfin.2023.103125 | NiSb | HER | [10 empty] | 0.145 V
l-c-p-000053 | 10.1016/j.surfin.2023.103125 | NiSb | HER | [10 empty] | 0.298 V
l-c-p-000054 | 10.1016/j.surfin.2023.103125 | NiSb | OER | [10 empty] | 0.384 V
l-c-p-000055 | 10.1016/j.surfin.2023.103125 | NiSb | OER | [10 empty] | 0.473 V
l-c-p-000056 | 10.1016/j.apsusc.2023.157860 | Pt0.5Fe0.5@CNOs | HER | [10 empty] | 0.011 V
l-c-p-000057 | 10.1016/j.apsusc.2023.157860 | Pt0.5Fe0.5@CNOs | HER | [10 empty] | 0.03 V
l-c-p-000058 | 10.1016/j.apsusc.2023.157860 | Pt0.5Fe0.5@CNOs | HER | [10 empty] | 0.019 V
l-c-p-000059 | 10.1016/j.apsusc.2023.157860 | Pt0.6Fe0.4@CNOs | HER | [10 empty] | 0.01 V
l-c-p-000060 | 10.1016/j.apsusc.2023.157860 | Pt0.4Fe0.6@CNOs | HER | [10 empty] | 0.03 V
l-c-p-000061 | 10.1016/j.apsusc.2023.157860 | Pt0.5Fe0.5@CNOs | HER | [10 empty] | 0.011 V
l-c-p-000062 | 10.1016/j.apsusc.2023.157860 | Pt0.5Fe0.5@CNOs | HER | [10 empty] | 0.03 V
l-c-p-000063 | 10.1016/j.apsusc.2023.157860 | Pt0.5Fe0.5@CNOs | HER | [10 empty] | 0.019 V
l-c-p-000064 | 10.1016/j.apsusc.2023.157860 | Pt0.6Fe0.4@CNOs | HER | [10 empty] | 0.02 V
l-c-p-000065 | 10.1016/j.apsusc.2023.157860 | Pt0.6Fe0.4@CNOs | HER | [10 empty] | 0.034 V
l-c-p-000066 | 10.1016/j.apsusc.2023.157860 | Pt0.6Fe0.4@CNOs | HER | [10 empty] | 0.024 V
l-c-p-000067 | 10.1016/j.apsusc.2023.157860 | Pt0.4Fe0.6@CNOs | HER | [10 empty] | 0.03 V
l-c-p-000068 | 10.1016/j.apsusc.2023.157860 | Pt0.4Fe0.6@CNOs | HER | [10 empty] | 0.041 V
l-c-p-000069 | 10.1016/j.apsusc.2023.157860 | Pt0.4Fe0.6@CNOs | HER | [10 empty] | 0.053 V
l-c-p-000070 | 10.1016/j.apsusc.2023.157860 | Pt0.5Fe0.5@GNs | HER | [10 empty] | 0.0402 V
l-c-p-000071 | 10.1016/j.apsusc.2023.157860 | Pt0.5Fe0.5@GNs | HER | [10 empty] | 0.061799999999999994 V
l-c-p-000072 | 10.1016/j.apsusc.2023.157860 | Pt0.5Fe0.5@GNs | HER | [10 empty] | 0.058 V
l-c-p-000073 | 10.1016/j.apsusc.2023.157860 | Pt0.5Fe0.5@CNOs | HER | [10 empty] | 0.023399999999999997 V
l-c-p-000074 | 10.1016/j.apsusc.2023.157860 | Pt0.5Fe0.5@CNOs | HER | [10 empty] | 0.0587 V
l-c-p-000075 | 10.1016/j.apsusc.2023.157860 | Pt0.5Fe0.5@CNOs | HER | [10 empty] | 0.038200000000000005 V
l-c-p-000076 | 10.1016/j.surfin.2023.103100 | VC | ORR | 4.92 eV | [9 empty] | 0.93 V
l-c-p-000077 | 10.1039/d3ta02115g | Au@MnO2-IrOx | OER | [10 empty] | 0.23 V
l-c-p-000078 | 10.1021/acsami.3c07790 | Fe-doped C3B | HER | 0.0 eV
l-c-p-000079 | 10.1021/acsami.3c07790 | Ag-doped C3B | HER | 0.0 eV
l-c-p-000080 | 10.1021/acsami.3c07790 | Re-doped C3B | HER | 0.0 eV
l-c-p-000081 | 10.1021/acsami.3c07790 | Ir-doped C3B | HER | 0.0 eV
l-c-p-000082 | 10.1021/acsami.3c07790 | Ni-doped C3B | OER | [10 empty] | 0.44 V
l-c-p-000083 | 10.1021/acsami.3c07790 | Pt-doped C3B | OER | [10 empty] | 0.44 V
l-c-p-000084 | 10.1021/acsami.3c07790 | Fe/C3B, Ag/C3B, Re/C3B, Ir/C3B, Ni/C3B, Pt/C3B | HER |  | 0.0 eV
l-c-p-000085 | 10.1021/acsami.3c07790 | Ni/C3B | HER |  | 0.32 eV | 0.14 eV
l-c-p-000086 | 10.1021/acsami.3c07790 | Fe/C3B | HER |  | 0.02 eV
l-c-p-000087 | 10.1021/acsami.3c07790 | Ni/C3B | HER |  | 0.14 eV
l-c-p-000088 | 10.1021/acsami.3c07790 | Mo/C3B | HER | [10 empty] | 0.15 eV
l-c-p-000089 | 10.1021/acsami.3c07790 | Rh/C3B | HER | [10 empty] | 0.19 eV
l-c-p-000090 | 10.1021/acsami.3c07790 | Ag/C3B | HER | [10 empty] | 0.01 eV
l-c-p-000091 | 10.1021/acsami.3c07790 | Re/C3B | HER | [10 empty] | 0.03 eV
l-c-p-000092 | 10.1021/acsami.3c07790 | Ir/C3B | HER | [10 empty] | 0.04 eV
l-c-p-000093 | 10.1021/acsami.3c07790 | Pt/C3B | HER | [10 empty] | 0.16 eV
l-c-p-000094 | 10.1021/acsami.3c07790 | Au/C3B | HER | [10 empty] | 0.14 eV
l-c-p-000095 | 10.1021/acsami.3c07790 | Ni/C3B | OER | [10 empty] | 0.41 V
l-c-p-000096 | 10.1021/acsami.3c07790 | Pt/C3B | OER | [10 empty] | 0.44 V
l-c-p-000097 | 10.1021/acsami.3c07790 | TM/C3B | HER |  | 0.0 V | [8 empty] | 0.16 V
l-c-p-000098 | 10.1021/acsami.3c07790 | TM/C3B | OER | [10 empty] | 0.44 V
l-c-p-000099 | 10.1039/d3ta04961b | TBB-phen | ORR | [10 empty] | 0.332 V
l-c-p-000100 | 10.1039/d3ta04961b | Co@TBB-phen | ORR | [10 empty] | 0.03 V
l-c-p-000101 | 10.1039/d3ta04961b | Co@TBB-phen | HER | [10 empty] | 0.033 V
l-c-p-000102 | 10.1039/d3ta04961b | Co@TBB-phen | OER | [10 empty] | 0.56 V
l-c-p-000103 | 10.1039/d3ta04961b | TBB-phen | OER | [10 empty] | 0.13 V | 2.66 eV
l-c-p-000104 | 10.1039/d3ta04961b | TBB-phen | HER | [10 empty] | 0.108 V | 2.66 eV
l-c-p-000105 | 10.1039/d3ta04961b | TBB-phen | Stability | [10 empty] | 0.296 V | 2.66 eV
l-c-p-000106 | 10.1039/d3ta04961b | Cobalt-modified TBB-phen | [12 empty] | 1.7 eV
l-c-p-000107 | 10.1039/d3ta04961b | Co@TBB-phen | OER | [10 empty] | 0.299 V
l-c-p-000108 | 10.1039/d3ta04961b | TBB-phen | OER | [10 empty] | 1.68 V
l-c-p-000109 | 10.1039/d3ta04961b | Co@TBBphen | OER | [10 empty] | 1.13 V
l-c-p-000110 | 10.1016/S1872 | Fe3O4/Fe2N@NPC | OER | [10 empty] | 0.28 V
l-c-p-000111 | 10.1016/S1872 | P Fe3O4/Fe2N@NPC | OER | [10 empty] | 0.28 V
l-c-p-000112 | 10.1016/j.apcatb.2023.123015 | Co2Mo3O8/MoO2/NF | HER | [10 empty] | 0.023 V
l-c-p-000113 | 10.1016/j.apcatb.2023.123015 | MoO2/NF | HER | [10 empty] | 0.051 V
l-c-p-000114 | 10.1016/j.apcatb.2023.123015 | CoMoO4/MoO3/NF | HER | [10 empty] | 0.253 V
l-c-p-000115 | 10.1016/j.apcatb.2023.123015 | MoO3/NF | HER | [10 empty] | 0.325 V
l-c-p-000116 | 10.1016/j.apcatb.2023.123015 | Co2Mo3O8/MoO2/NF | HER | [10 empty] | 0.118 V
l-c-p-000117 | 10.1016/j.apcatb.2023.123015 | MoO2/NF | HER | [10 empty] | 0.187 V
l-c-p-000118 | 10.1016/j.apcatb.2023.123015 | CoMoO4/MoO3/NF | HER | [10 empty] | 0.379 V
l-c-p-000119 | 10.1016/j.apcatb.2023.123015 | MoO3/NF | HER | [10 empty] | 0.503 V
l-c-p-000120 | 10.1016/j.apcatb.2023.123015 | Co2Mo3O8/MoO2/NF | OER | [10 empty] | 0.32 V
l-c-p-000121 | 10.1016/j.apcatb.2023.123015 | Co2Mo3O8/MoO2/NF | OER | [10 empty] | 0.27 V
l-c-p-000122 | 10.1016/j.apcatb.2023.123015 | Co2Mo3O8/MoO2/NF | [11 empty] | 0.023 V
l-c-p-000123 | 10.1016/j.apcatb.2023.123015 | Co2Mo3O8/MoO2/NF | [11 empty] | 0.022 V
l-c-p-000124 | 10.1016/j.ijhydene.2023.08.139 | CdeN1C3-gra | HER | [10 empty] | 0.01 V
l-c-p-000125 | 10.1016/j.ijhydene.2023.08.139 | CdeN2C2-o-gra | ORR | [7 empty] | 0.48 V
l-c-p-000126 | 10.1002/adfm.202203439 | Cu-Ni DAC | OER | [10 empty] | 0.97 eV
l-c-p-000127 | 10.1002/adfm.202203439 | Cu-Ni DAC | ORR | [10 empty] | 0.39 eV
l-c-p-000128 | 10.1002/adfm.202203439 | [12 empty] | 0.43 eV
l-c-p-000129 | 10.1002/adfm.202203439 | [12 empty] | 0.45 eV
l-c-p-000130 | 10.1039/d3nr04396g | CoN4@CNT | OER | [10 empty] | 0.51 V
l-c-p-000131 | 10.1039/d3nr04396g | RhN4@CNT | OER | [10 empty] | 0.29 V
l-c-p-000132 | 10.1039/d3nr04396g | IrN4@CNT | OER | [10 empty] | 0.33 V
l-c-p-000133 | 10.1039/d3nr04396g | NiN4@CNT | OER | [10 empty] | 0.64 V
l-c-p-000134 | 10.1039/d3nr04396g | TMN4@CNT (TM = Ti, V, Cr, Zr, Nb, Mo, Tc, Hf, Ta, W, Re, Os) | OER
l-c-p-000135 | 10.1039/d3nr04396g | TMN3@CNT (TM = Mn, Co, Ni, Rh, Pd, Ir, Pt) | OER
l-c-p-000136 | 10.1039/d3nr04396g | CoN4@CNT, RhN4@CNT, IrN4@CNT | OER
l-c-p-000137 | 10.1039/d3nr04396g | TMN3@CNT (TM = Ti, Fe, Ru, Co, Rh) | OER
l-c-p-000138 | 10.1039/d3nr04396g | TMN4@CNT | OER
l-c-p-000139 | 10.1039/d3nr04396g | TMNx@CNT (x = 3 and 4) | OER
l-c-p-000140 | 10.1021/acssuschemeng.3c04304 | Co1.47Rh1.53O4 | OER | [10 empty] | 0.301 V
l-c-p-000141 | 10.1021/acssuschemeng.3c04304 | Co1.60Rh1.40O4 | OER | [10 empty] | 0.306 V
l-c-p-000142 | 10.1021/acssuschemeng.3c04304 | Co1.5Rh1.5O4 | OER | [10 empty] | 0.39 V
l-c-p-000143 | 10.1021/acssuschemeng.3c04304 | Co2RhO4 | OER | [10 empty] | 0.42 V
l-c-p-000144 | 10.1016/j.cej.2023.146303 | MoS2/Pt NPs | HER | [10 empty] | 0.0356 V
l-c-p-000145 | 10.1016/j.cej.2023.146303 | CC@MoS2/Pt1,n | HER | [10 empty] | 0.0356 V
l-c-p-000146 | 10.1016/j.cej.2023.146303 | CC@MoS2 | HER | [10 empty] | 0.16 V
l-c-p-000147 | 10.1016/j.ijhydene.2023.04.249 | CoePr | ORR | -0.55 eV | -1.64 eV | -1.3 eV |  | -1.43 eV | [5 empty] | 0.68 V
l-c-p-000148 | 10.1016/j.ijhydene.2023.04.249 | CoePr | OER | [10 empty] | 0.41 V
l-c-p-000149 | 10.1016/j.ijhydene.2023.04.249 | CoTPP | ORR | -0.43 eV |  | -0.78 eV |  | -0.62 eV
l-c-p-000150 | 10.1016/j.ijhydene.2023.04.249 | CoTPP | ORR |  |  |  | -1.9 eV
l-c-p-000151 | 10.1016/j.ijhydene.2023.04.249 | CoTPP | OER |  |  | -1.31 eV
l-c-p-000152 | 10.1016/j.ijhydene.2023.04.249 | CoTPP-o-NMe3 | ORR |  |  |  | -1.63 eV
l-c-p-000153 | 10.1016/j.ijhydene.2023.04.249 | CoTPP-o-NMe3 | OER |  |  | -1.2 eV
l-c-p-000154 | 10.1016/j.ijhydene.2023.04.249 | CoTPP-p-NMe3 | ORR |  |  |  | -1.09 eV
l-c-p-000155 | 10.1016/j.ijhydene.2023.04.249 | CoTPP-p-NMe3 | OER |  |  | -1.19 eV
l-c-p-000156 | 10.1016/j.ijhydene.2023.04.249 | CoePr | ORR | [10 empty] | 0.68 V
l-c-p-000157 | 10.1016/j.ijhydene.2023.04.249 | CoePr | OER | [10 empty] | 0.79 V
l-c-p-000158 | 10.1016/j.ijhydene.2023.04.249 | CoePr | OER | [10 empty] | 0.41 V
l-c-p-000159 | 10.1016/j.ijhydene.2023.04.249 | CoTPP | ORR | [10 empty] | 0.6 V
l-c-p-000160 | 10.1016/j.ijhydene.2023.04.249 | CoTPP | OER | [10 empty] | 0.46 V
l-c-p-000161 | 10.1016/j.ijhydene.2023.04.249 | CoTPP | ORR | [10 empty] | 3.69 eV
l-c-p-000162 | 10.1016/j.ijhydene.2023.04.249 | CoTPP-o-NMe3 | ORR | [10 empty] | 0.28 V
l-c-p-000163 | 10.1016/j.ijhydene.2023.04.249 | CoTPP-o-NMe3 | OER | [10 empty] | 0.46 V
l-c-p-000164 | 10.1039/d3cp03661h | Al25N25 | [12 empty] | 2.9 eV
l-c-p-000165 | 10.1039/d3cp03661h | Al24N22DyC2 | [12 empty] | 2.52 eV
l-c-p-000166 | 10.1039/d3cp03661h | Al24N22DyC2 | Hydrogen Evolution Reaction (HER) | [7 empty] | 0.23 eV |  |  | 0.23 eV
l-c-p-000167 | 10.1039/d3cp03661h | Al24N22DyC2 | Oxygen Evolution Reaction (OER) | [7 empty] | 0.23 eV
l-c-p-000168 | 10.1016/j.ijhydene.2023.03.460 | NiFeOOH/CoNiSe2/NF | OER | [10 empty] | 0.204 V
l-c-p-000169 | 10.1016/j.ijhydene.2023.03.460 | NiFeOOH/CoNiSe2/NF | OER | [10 empty] | 0.234 V
l-c-p-000170 | 10.1016/j.ijhydene.2023.03.460 | NiFeOOH/NF | [11 empty] | 0.27 V
l-c-p-000171 | 10.1016/j.ijhydene.2023.03.460 | NiFeOOH/NF | [11 empty] | 0.279 V
l-c-p-000172 | 10.1016/j.ijhydene.2023.03.460 | CoNiSe2/NF | [11 empty] | 0.303 V
l-c-p-000173 | 10.1016/j.ijhydene.2023.03.460 | NF | [11 empty] | 0.338 V
l-c-p-000174 | 10.1016/j.ijhydene.2023.03.460 | NF | [11 empty] | 0.508 V
l-c-p-000175 | 10.1016/j.ijhydene.2023.03.460 | NiFeOOH/CoNiSe2 | [11 empty] | 0.01 V
l-c-p-000176 | 10.1016/j.ijhydene.2023.03.460 | Ni/NiO@Mo3-x/NF | HER | [10 empty] | 1.47 V
l-c-p-000177 | 10.1016/j.jechem.2023.02.032 | D-CAgAuPt | HER | [10 empty] | 0.038 V
l-c-p-000178 | 10.1016/j.jechem.2023.02.032 | L-CAgAuPt | HER | [10 empty] | 0.04 V
l-c-p-000179 | 10.1016/j.jechem.2023.02.032 | D-CAgAuPt | HER | [10 empty] | 0.038 V
l-c-p-000180 | 10.1016/j.jechem.2023.02.032 | 20% Pt/C | HER | [10 empty] | 0.048 V
l-c-p-000181 | 10.1016/j.jcis.2023.03.176 | SC-(NiFe)3Se4/NIF | OER | [10 empty] | 0.17 V
l-c-p-000182 | 10.1016/j.jcis.2023.03.176 | PC-(NiFe)3Se4/NIF | OER | [10 empty] | 0.231 V
l-c-p-000183 | 10.1016/j.jcis.2023.03.176 | (NiFe)OHx/NIF | OER | [10 empty] | 0.233 V
l-c-p-000184 | 10.1016/j.jcis.2023.03.176 | IrO2/NIF | OER | [10 empty] | 0.278 V
l-c-p-000185 | 10.1039/d2qm01349e | Ni0.2Mo0.8N/MoO2 | HER |  |  |  | -0.08 eV | [6 empty] | 0.013 V
l-c-p-000186 | 10.1039/d2qm01349e | NiMoO4/MoO2 | HER | [10 empty] | 0.162 V
l-c-p-000187 | 10.1039/d2qm01349e | Pt/C | HER | [10 empty] | 0.027 V
l-c-p-000188 | 10.1039/d2qm01349e | Ni0.2Mo0.8N | HER | [10 empty] | 0.08 V
l-c-p-000189 | 10.1039/d2qm01349e | NiMoO4/MoO2 | HER | [10 empty] | 0.162 V
l-c-p-000190 | 10.1039/d2qm01349e | Ni0.2Mo0.8N/MoO2 | HER | [10 empty] | 0.013 V
l-c-p-000191 | 10.1039/d2qm01349e | Pt/C-NF | HER | [10 empty] | 0.027 V
l-c-p-000192 | 10.1016/j.flatc.2023.100499 | WS2 | HER | [10 empty] | 0.233 V
l-c-p-000193 | 10.1016/j.flatc.2023.100499 | WS2 | HER | [10 empty] | 0.322 V
l-c-p-000194 | 10.1016/j.flatc.2023.100499 | WS2-Zn-Pc | HER | [10 empty] | 0.233 V
l-c-p-000195 | 10.1016/j.flatc.2023.100499 | WS2-Cu-Pc | HER | [10 empty] | 0.285 V
l-c-p-000196 | 10.1016/j.apcatb.2023.122617 | PtSA-NiCo LDH/NF | HER | [10 empty] | 0.063 V
l-c-p-000197 | 10.1016/j.apcatb.2023.122617 | PtSA-NiCo LDH/NF | HER | 1.19 eV
l-c-p-000198 | 10.1016/j.apcatb.2023.122617 | NiCo LDH/NF | HER | 1.57 eV
l-c-p-000199 | 10.1021/jacs.2c13063 | Pt1/ITO | HER | [10 empty] | 0.3 V
l-c-p-000200 | 10.1021/jacs.2c13063 | Ptpoly | HER | [10 empty] | 0.05 V
l-c-p-000201 | 10.1016/j.jechem.2023.02.018 | 2D GaPS4 | HER | [11 empty] | 3.71 eV
l-c-p-000202 | 10.1016/j.jechem.2023.02.018 | VS1-GaPS4 | HER | [11 empty] | 3.23 eV
l-c-p-000203 | 10.1016/j.jechem.2023.02.018 | Pt@VS1-GaPS4 | HER | [11 empty] | 2.89 eV
l-c-p-000204 | 10.1016/j.cej.2023.142281 | Co5.47N/CoMoOx | HER |  |  |  | 0.06 eV | [6 empty] | 0.036 V
l-c-p-000205 | 10.1016/j.cej.2023.142281 | Co5.47N/CoO | HER | [10 empty] | 0.115 V
l-c-p-000206 | 10.1016/j.cej.2023.142281 | CoO/CoMoO4 | HER | [10 empty] | 0.074 V
l-c-p-000207 | 10.1016/j.cej.2023.142281 | Co3O4/CoMoO4 | HER | [10 empty] | 0.088 V
l-c-p-000208 | 10.1016/j.cej.2023.142281 | Co3O4/Co(OH)2 | HER | [10 empty] | 0.223 V
l-c-p-000209 | 10.1016/j.cej.2023.142281 | Co5.47N/CoMoOx | HER |  | 0.06 eV |  |  |  | 3.75 mA |  |  |  |  | 2.0 V
l-c-p-000210 | 10.1021/acsami.2c15975 | Co2Al1 LDH/CC | OER | 2.33 eV | [9 empty] | 0.171 V
l-c-p-000211 | 10.1021/acsami.2c15975 | Co2Al1 LDH/CC | OER | 1.54 eV | [9 empty] | 0.2 V
l-c-p-000212 | 10.1021/acsami.2c15975 | Co LDH/CC | OER | 2.33 eV | [9 empty] | 0.215 V
l-c-p-000213 | 10.1021/acsami.2c15975 | AlF2OH/CC | [11 empty] | 0.37 V
l-c-p-000214 | 10.1021/acsami.2c15975 | IrO2/CC | [11 empty] | 0.3 V
l-c-p-000215 | 10.1021/acsami.2c15975 | Co2Al1 LDH/CC | OER | 1.72 eV | [9 empty] | 0.49 V
l-c-p-000216 | 10.1021/acsami.2c15975 | Co LDH/CC | OER | [10 empty] | 1.1 V
l-c-p-000217 | 10.1016/j.cej.2023.142385 | Rh-NSs-300 | HzOR | [10 empty] | 0.103 V
l-c-p-000218 | 10.1016/j.cej.2023.142385 | Rh-NSs-300 | HER | [10 empty] | 0.045 V
l-c-p-000219 | 10.1016/j.jcis.2023.02.154 | Mo doped NiSe2-CoSe2 | HER | [10 empty] | 0.057 V
l-c-p-000220 | 10.1016/j.jcis.2023.02.154 | Mo doped NiSe2-CoSe2 | OER | [10 empty] | 0.27 V
l-c-p-000221 | 10.1016/j.jcis.2023.02.154 | Mo0.3-NiSe2-CoSe2 | OER
l-c-p-000222 | 10.1016/j.jcis.2023.02.154 | Mo0.3-NiSe2-CoSe2 | OER
l-c-p-000223 | 10.1016/j.jcis.2023.02.154 | Mo0.3-NiSe2-CoSe2 | OER
l-c-p-000224 | 10.1016/j.jcis.2023.02.154 | Mo0.5-NiSe2-CoSe2 | OER
l-c-p-000225 | 10.1016/j.jcis.2023.02.154 | Mo0.5-NiSe2-CoSe2 | OER
l-c-p-000226 | 10.1016/j.jcis.2023.02.154 | Mo0.5-NiSe2-CoSe2 | OER
l-c-p-000227 | 10.1016/j.jcis.2023.02.154 | Mo0.7-NiSe2-CoSe2 | OER
l-c-p-000228 | 10.1016/j.jcis.2023.02.154 | Mo0.7-NiSe2-CoSe2 | OER
l-c-p-000229 | 10.1016/j.jcis.2023.02.154 | Mo0.7-NiSe2-CoSe2 | OER
l-c-p-000230 | 10.1016/j.jcis.2023.02.154 | NiSe2-CoSe2 | OER
l-c-p-000231 | 10.1016/j.jcis.2023.02.154 | NiSe2-CoSe2 | OER
l-c-p-000232 | 10.1016/j.jcis.2023.02.154 | NiSe2-CoSe2 | OER
l-c-p-000233 | 10.1016/j.apsusc.2023.157030 | Mo-CoS2/NC (H) | HER | 0.158 V | [9 empty] | 1.59 V
l-c-p-000234 | 10.1016/j.apsusc.2023.157030 | Mo-CoS2/NC (H) | OER | 0.296 V
l-c-p-000235 | 10.1016/j.apsusc.2023.157030 | Mo-Co/NC (300:1) | OER | [10 empty] | 0.338 V
l-c-p-000236 | 10.1016/j.apsusc.2023.157030 | Mo-CoS2/NC (H) | OER | [10 empty] | 0.296 V
l-c-p-000237 | 10.1016/j.apsusc.2023.157030 | Mo-CoS2/NC (H) | HER | [10 empty] | 0.158 V
l-c-p-000238 | 10.1016/j.ijhydene.2022.11.342 | Mn2P2O7-GNS | HER | [10 empty] | 0.333 V
l-c-p-000239 | 10.1016/j.ijhydene.2022.11.342 | Mn2P2O7 | HER | [10 empty] | 0.59 V
l-c-p-000240 | 10.1016/j.ijhydene.2022.11.342 | GNS | HER | [10 empty] | 0.678 V
l-c-p-000241 | 10.1016/j.ijhydene.2022.11.342 | Mn2P2O7-GNS | OER
l-c-p-000242 | 10.1016/j.ijhydene.2022.11.342 | Mn2P2O7 | OER
l-c-p-000243 | 10.1016/j.ijhydene.2022.11.342 | GNS | OER
l-c-p-000244 | 10.1016/j.ijhydene.2022.11.342 | Mn2P2O7-GNS | OER | [10 empty] | 1.47 V | 0.12 eV
l-c-p-000245 | 10.1016/j.ijhydene.2022.11.342 | Mn2P2O7-GNS | HER | [10 empty] | 0.117 V | 0.12 eV
l-c-p-000246 | 10.1002/smll.202300621 | Co@Co3O4 | ORR/OER | [10 empty] | 0.69 V | 0.56 eV
l-c-p-000247 | 10.1002/smll.202300621 | Co3O4 | ORR/OER | [10 empty] | 0.98 V | 0.56 eV
l-c-p-000248 | 10.1002/smll.202300621 | 15Co@Co3O4/PNC | OER | [10 empty] | 1.58 V
l-c-p-000249 | 10.1002/smll.202300621 | 10Co@Co3O4/PNC | OER | [10 empty] | 1.66 V
l-c-p-000250 | 10.1002/smll.202300621 | 20Co@Co3O4/PNC | OER | [10 empty] | 1.63 V
l-c-p-000251 | 10.1002/smll.202300621 | Co3O4/PNC | OER | [10 empty] | 1.61 V
l-c-p-000252 | 10.1002/smll.202300621 | Co/NC | OER | [10 empty] | 1.65 eV
l-c-p-000253 | 10.1002/smll.202300621 | RuO2 | OER | [10 empty] | 1.62 V
l-c-p-000254 | 10.1002/smll.202300621 | Co3O41v | [5 empty] | 0.93 eV
l-c-p-000255 | 10.1002/smll.202300621 | Co3O4-2v | [5 empty] | 0.85 eV
l-c-p-000256 | 10.1002/smll.202300621 | Co3O4 | [5 empty] | 0.97 eV
l-c-p-000257 | 10.1002/smll.202300621 | Co3O4-1v | [5 empty] | 0.98 eV
l-c-p-000258 | 10.1002/smll.202300621 | Co@Co3O4-2v | [5 empty] | 0.73 eV
l-c-p-000259 | 10.1016/j.ijhydene.2022.11.342 | Mn2P2O7-GNS | HER | [10 empty] | 0.333 V
l-c-p-000260 | 10.1016/j.ijhydene.2022.11.342 | Mn2P2O7 | HER | [10 empty] | 0.59 V
l-c-p-000261 | 10.1016/j.ijhydene.2022.11.342 | GNS | HER | [10 empty] | 0.678 V
l-c-p-000262 | 10.1016/j.ijhydene.2022.11.342 | Mn2P2O7-GNS | OER
l-c-p-000263 | 10.1016/j.ijhydene.2022.11.342 | Mn2P2O7 | OER
l-c-p-000264 | 10.1016/j.ijhydene.2022.11.342 | GNS | OER
l-c-p-000265 | 10.1016/j.ijhydene.2022.11.342 | Mn2P2O7-GNS | OER | 1.47 V | [9 empty] | 1.47 V | 0.12 eV
l-c-p-000266 | 10.1016/j.ijhydene.2022.11.342 | Mn2P2O7-GNS | HER | [10 empty] | 0.117 V | 0.12 eV
l-c-p-000267 | 10.3390/met13040767 | CS/1NC@3 | OER | [10 empty] | 0.292 V
l-c-p-000268 | 10.3390/met13040767 | CoSe | OER | [10 empty] | 0.38480000000000003 V
l-c-p-000269 | 10.3390/met13040767 | CS/1NC@3 | OER | [10 empty] | 0.2927 V
l-c-p-000270 | 10.3390/met13040767 | CoSe | OER | [10 empty] | 0.30054000000000003 V
l-c-p-000271 | 10.3390/batteries9030175 | ScNxC3 x@SACs | OER | [10 empty] | 1.03 V
l-c-p-000272 | 10.3390/batteries9030175 | ScNxC4 x@SACs | OER | [10 empty] | 0.8 V
l-c-p-000273 | 10.3390/batteries9030175 | Co-N-Gra | OER | [10 empty] | 0.69 V
l-c-p-000274 | 10.3390/batteries9030175 | Sc(OH)2N3 | OER |  |  | -1.2 eV | -0.8 eV | [6 empty] | 1.03 V
l-c-p-000275 | 10.3390/batteries9030175 | Sc(OH)2N4 | OER |  |  |  | -0.8 eV | [6 empty] | 0.8 V
l-c-p-000276 | 10.3390/batteries9030175 | Sc(OH)2N4 | OER |  |  |  | -0.8 eV | [6 empty] | 1.1 V
l-c-p-000277 | 10.1149/1945-7111/ | F-NiCoMo LDH/NF | HER | [10 empty] | 0.1075 V
l-c-p-000278 | 10.1149/1945-7111/ | F-NiCoMo LDH/NF | HER | [10 empty] | 0.09409999999999999 V
l-c-p-000279 | 10.1149/1945-7111/ | F-NiCoMo LDH/NF | HER | [10 empty] | 0.054 V
l-c-p-000280 | 10.1149/1945-7111/ | F-NiCoMo LDH/NF | HER | [10 empty] | 0.22619999999999998 V
l-c-p-000281 | 10.1149/1945-7111/ | F-NiCoMo LDH/NF | HER | [10 empty] | 0.1075 V
l-c-p-000282 | 10.1016/j.cej.2023.142620 | NiSe2 | OER | [10 empty] | 0.25 V
l-c-p-000283 | 10.1016/j.cej.2023.142620 | Fe-NiSe2-25 | OER | [10 empty] | 0.25 V
l-c-p-000284 | 10.1016/j.cej.2023.142620 | Fe-NiSe2-100 | OER | [10 empty] | 0.274 V
l-c-p-000285 | 10.1016/j.cej.2023.142620 | Fe-NiSe2-75 | OER | [10 empty] | 0.271 V
l-c-p-000286 | 10.1016/j.cej.2023.142620 | Fe-NiSe2-50 | OER | [10 empty] | 0.265 V
l-c-p-000287 | 10.1016/j.cej.2023.142620 | Fe-NiSe2-12.5 | OER | [10 empty] | 0.256 V
l-c-p-000288 | 10.1016/j.cej.2023.142620 | NiSe2 | OER | 1.45 eV | [10 empty] | 0.3395 eV
l-c-p-000289 | 10.1016/j.cej.2023.142620 | Fe0.17Ni0.83Se2 | OER | 1.35 eV | [10 empty] | 0.2986 eV
l-c-p-000290 | 10.1016/j.cej.2023.142620 | Fe0.33Ni0.67Se2 | OER | 1.26 eV | [10 empty] | 0.2152 eV
l-c-p-000291 | 10.1016/j.cej.2023.142620 | Fe0.5Ni0.5Se2 | OER | 1.26 eV | [10 empty] | 0.1647 eV
l-c-p-000292 | 10.1038/s41467-023-37091-x | NiMoN/NiFe LDH | OER | [10 empty] | 0.266 V
l-c-p-000293 | 10.1038/s41467-023-37091-x | NiMoN | OER | [10 empty] | 0.492 V
l-c-p-000294 | 10.1038/s41467-023-37091-x | NiMoN | OER | [10 empty] | 0.575 V
l-c-p-000295 | 10.1038/s41467-023-37091-x | NiFe LDH | OER | [10 empty] | 0.351 V
l-c-p-000296 | 10.1038/s41467-023-37091-x | NiFe LDH | OER | [10 empty] | 0.406 V
l-c-p-000297 | 10.1038/s41467-023-37091-x | NiMoO4 | OER | [10 empty] | 0.465 V
l-c-p-000298 | 10.1038/s41467-023-37091-x | NiMoO4 | OER | [10 empty] | 0.548 V
l-c-p-000299 | 10.1038/s41467-023-37091-x | Ni foam | OER | [10 empty] | 0.719 V
l-c-p-000300 | 10.1038/s41467-023-37091-x | NiMoN/NiFe LDH | OER | [10 empty] | 0.236 V
l-c-p-000301 | 10.1038/s41467-023-37091-x | NiMoN-400/NiFe LDH | OER | [10 empty] | 0.275 V
l-c-p-000302 | 10.1038/s41467-023-37091-x | NiMoN-600/NiFe LDH | OER | [10 empty] | 0.286 V
l-c-p-000303 | 10.1038/s41467-023-37091-x | NiMoN/NiFe LDH | HER | [10 empty] | 0.15 V
l-c-p-000304 | 10.1038/s41467-023-37091-x | NiMoN/NiFe LDH | HER | [10 empty] | 0.205 V
l-c-p-000305 | 10.1038/s41467-023-37091-x | NiMoN/NiFe LDH | OER | [10 empty] | 0.266 V
l-c-p-000306 | 10.1007/s00214-023-02983-0 | Ni BTT | HER | [11 empty] | 0.0 eV
l-c-p-000307 | 10.1007/s00214-023-02983-0 | Fe BTT | HER | [11 empty] | 0.0 eV
l-c-p-000308 | 10.1007/s00214-023-02983-0 | Co BTT | HER | [11 empty] | 0.0 eV
l-c-p-000309 | 10.1007/s00214-023-02983-0 | Mn BIT | HER | [11 empty] | 0.0 eV
l-c-p-000310 | 10.1007/s00214-023-02983-0 | Ni BIT | HER
l-c-p-000311 | 10.1016/j.jcis.2023.04.070 | Co9S8 Ni3S2@SNC | OER | [10 empty] | 0.2 V
l-c-p-000312 | 10.1016/j.jcis.2023.04.070 | Co9S8 Ni3S2@SNC | OER | [10 empty] | 0.28 V
l-c-p-000313 | 10.1016/j.jcis.2023.04.070 | Co Ni@NC | [11 empty] | 0.355 V
l-c-p-000314 | 10.1016/j.jcis.2023.04.082 | CoTAPPCC | HER | [10 empty] | 0.15 V
l-c-p-000315 | 10.1016/j.jcis.2023.04.082 | CoTAPPCC | HER | [10 empty] | 0.21 V
l-c-p-000316 | 10.1016/j.jcis.2023.04.082 | CoTAPPCC | HER | [10 empty] | 0.21 V
l-c-p-000317 | 10.1016/j.jcis.2023.04.082 | CoTAPP | HER | [10 empty] | 0.15 V
l-c-p-000318 | 10.1016/j.electacta.2023.142468 | Ni-Cu-Fe | HER, OER | [10 empty] | 0.042 V
l-c-p-000319 | 10.1016/j.electacta.2023.142468 | Ni-Cu-Fe | HER, OER | [10 empty] | 0.3 V
l-c-p-000320 | 10.1016/j.electacta.2023.142468 | Ni-Cu-Fe | HER | [10 empty] | 0.169 V
l-c-p-000321 | 10.1016/j.electacta.2023.142468 | Ni-Cu-Fe | HER | [10 empty] | 0.042 V
l-c-p-000322 | 10.1016/j.electacta.2023.142468 | Ni-Cu-Fe | HER | [10 empty] | 0.115 V
l-c-p-000323 | 10.1016/j.electacta.2023.142468 | Ni-Cu-Fe | OER | [10 empty] | 0.24 V
l-c-p-000324 | 10.1016/j.electacta.2023.142468 | Ni-Cu-Fe | OER | [10 empty] | 0.3 V
l-c-p-000325 | 10.1016/j.electacta.2023.142468 | Ni-Cu-Fe | HER |  | 0.0
l-c-p-000326 | 10.1016/j.electacta.2023.142468 | Ni-Cu-Fe | HER, OER |  | 0.152 eV | [8 empty] | 0.042 V
l-c-p-000327 | 10.1016/j.electacta.2023.142468 | Ni-Cu-Fe | HER, OER |  | 0.152 eV | [8 empty] | 0.3 V
l-c-p-000328 | 10.1016/j.electacta.2023.142468 | Ni-Cu | HER, OER |  | 0.261 eV | [8 empty] | 2.0 mA
l-c-p-000329 | 10.1016/j.electacta.2023.142468 | Ni-Cu | HER, OER |  | 0.261 eV | [8 empty] | 50.0 mA
l-c-p-000330 | 10.3390/ma16093372 | Cu1.25/NiCu LDH | OER | [10 empty] | 0.1 V
l-c-p-000331 | 10.3390/ma16093372 | Cu2.5/NiCu LDH | OER | [10 empty] | 0.206 V
l-c-p-000332 | 10.3390/ma16093372 | Cu5/NiCu LDH | OER | [10 empty] | 0.067 V
l-c-p-000333 | 10.3390/ma16093372 | NiCu LDH | OER | [10 empty] | 0.084 V
l-c-p-000334 | 10.1039/d3ta00868a | Fe@Ni3Se4 | OER | [10 empty] | 0.185 V
l-c-p-000335 | 10.1039/d3ta00868a | Fe@Ni3Se4 | HER | [10 empty] | 0.033 V
l-c-p-000336 | 10.1039/d3ta00868a | NiFe-LDH | OER | [10 empty] | 0.27 V
l-c-p-000337 | 10.1039/d3ta00868a | Fe@Ni3Se4 | HER | [10 empty] | 0.033 V
l-c-p-000338 | 10.1039/d3ta00868a | Fe@Ni3Se4 | HER | [10 empty] | 0.096 V
l-c-p-000339 | 10.1039/d3ta00868a | Fe@Ni3Se4 | OER | [10 empty] | 0.185 V
l-c-p-000340 | 10.1039/d3ta00868a | Fe@Ni3Se4 | OER | [10 empty] | 0.201 V
l-c-p-000341 | 10.1016/j.ensm.2023.102783 | FeNi/Co4N-NCS | OER | [10 empty] | 0.5686 eV
l-c-p-000342 | 10.1016/j.ensm.2023.102783 | Co4N-NCS | OER | [10 empty] | 0.924 eV
l-c-p-000343 | 10.1016/j.ensm.2023.102783 | FeNi-NCS | OER | [10 empty] | 1.0942 eV
l-c-p-000344 | 10.1002/aenm.202300152 | NC@Vo-RuO2/CNTs-350 | OER | [10 empty] | 0.17 V
l-c-p-000345 | 10.1002/aenm.202300152 | NC@Vo -RuO2/CNTs-350 | OER | [10 empty] | 0.015 V
l-c-p-000346 | 10.1002/aenm.202300152 | NC@Vo -RuO2/CNTs-350 | OER | [10 empty] | 0.26 V
l-c-p-000347 | 10.1002/aenm.202300152 | NC@Vo -RuO2/CNTs-350 | OER | [10 empty] | 0.19 V
l-c-p-000348 | 10.1016/j.jallcom.2023.170072 | Cd-Ni3S2/NF-1/4 | HER | [10 empty] | 0.14 V
l-c-p-000349 | 10.1016/j.jallcom.2023.170072 | Cd-Ni3S2/NF-1/4 | OER | [10 empty] | 0.197 V
l-c-p-000350 | 10.1016/j.jallcom.2023.170072 | Cd-Ni3S2/NF-1/4 | Overall Water Splitting | [10 empty] | 1.54 V
l-c-p-000351 | 10.1016/j.jallcom.2023.170072 | Ni3S2 | HER | [10 empty] | 0.092 V
l-c-p-000352 | 10.1016/j.jallcom.2023.170072 | Ni3S2 | OER | [10 empty] | 0.27 V
l-c-p-000353 | 10.1016/j.jallcom.2023.170072 | Fe-Ni3S2/PNF-5 | Overall Water Splitting | [10 empty] | 1.75 V
l-c-p-000354 | 10.1016/j.jallcom.2023.170072 | Cd-Ni3S2/NF-1/4 | HER | [10 empty] | 0.218 V
l-c-p-000355 | 10.1016/j.jallcom.2023.170072 | Ni3S2/NF | HER | [10 empty] | 0.288 V
l-c-p-000356 | 10.1016/j.jallcom.2023.170072 | Ni3S2 | HER | 0.56 eV
l-c-p-000357 | 10.1016/j.jallcom.2023.170072 | Cd-Ni3S2 | HER | 0.31 eV
l-c-p-000358 | 10.1016/j.jallcom.2023.170072 | Ni3S2 | OER |  |  |  | 1.62 eV | [6 empty] | 0.39 V
l-c-p-000359 | 10.1016/j.jallcom.2023.170072 | Cd-Ni3S2 | OER |  |  |  | 1.45 eV | [6 empty] | 0.22 V
l-c-p-000360 | 10.1016/j.ijhydene.2023.01.103 | V2CO2 | HER | -0.02 eV
l-c-p-000361 | 10.1016/j.ijhydene.2023.01.103 | P/V2CO2 | HER | -0.02 eV
l-c-p-000362 | 10.1016/j.ijhydene.2023.01.103 | N/V2CO2 | OER | [10 empty] | 0.75 V
l-c-p-000363 | 10.1016/j.ijhydene.2023.01.103 | V2CO2 |  | 2.51 eV | [9 empty] | 1.28 V
l-c-p-000364 | 10.1016/j.ijhydene.2023.01.103 | V2CO(OH) |  | 2.46 eV | [9 empty] | 1.23 V
l-c-p-000365 | 10.1016/j.ijhydene.2023.01.103 | N/V2CO2 |  | 1.98 eV | [9 empty] | 0.75 V
l-c-p-000366 | 10.1016/j.ijhydene.2023.01.103 | S/V2CO2 |  | 3.57 eV | [9 empty] | 2.34 V
l-c-p-000367 | 10.1016/j.ijhydene.2023.01.103 | N/V2CO(OH) |  | 2.45 eV | [9 empty] | 1.22 V
l-c-p-000368 | 10.1016/j.ijhydene.2023.01.103 | S/V2CO(OH) |  | 2.38 eV | [9 empty] | 1.15 V
l-c-p-000369 | 10.1016/j.ijhydene.2023.01.103 | B/V2CO2 |  | 3.19 eV | [9 empty] | 1.96 V
l-c-p-000370 | 10.1016/j.ijhydene.2023.01.103 | P/V2CO2 |  | 2.69 eV | [9 empty] | 1.46 V
l-c-p-000371 | 10.1016/j.ijhydene.2023.01.103 | S/V2CO(OH) |  | 2.92 eV | [9 empty] | 1.69 V
l-c-p-000372 | 10.1016/j.ijhydene.2023.01.103 | V2C(OH)2 |  | 3.99 eV | [9 empty] | 2.76 V
l-c-p-000373 | 10.1016/j.ijhydene.2023.01.103 | N/V2C(OH)2 |  | 3.25 eV | [9 empty] | 2.02 V
l-c-p-000374 | 10.1016/j.ijhydene.2023.01.103 | N/V2CO(OH) |  | 1.85 eV | [9 empty] | 0.62 V
l-c-p-000375 | 10.1016/j.ijhydene.2023.01.103 | N/V2CO2 |  | 2.12 eV | [9 empty] | 0.89 V
l-c-p-000376 | 10.1016/j.apsusc.2023.157287 | Ce-NiSx/FeS/NF | OER | [10 empty] | 0.125 V
l-c-p-000377 | 10.1016/j.apsusc.2023.157287 | Ce-NiSx/FeS/NF | Water Splitting | [10 empty] | 1.38 V
l-c-p-000378 | 10.1016/j.apsusc.2023.157287 | Ce-NiSx/FeS/NF | OER | [10 empty] | 0.125 V
l-c-p-000379 | 10.1016/j.apsusc.2023.157287 | NiSx/FeS/NF | OER | [10 empty] | 0.141 V
l-c-p-000380 | 10.1016/j.apsusc.2023.157287 | Ce-NiSx/NF | OER | [10 empty] | 0.165 V
l-c-p-000381 | 10.1016/j.apsusc.2023.157287 | Ce-NiFe LDH/NF | OER | [10 empty] | 0.198 V
l-c-p-000382 | 10.1016/j.apsusc.2023.157287 | Ir/C | OER | [10 empty] | 0.276 V
l-c-p-000383 | 10.1016/j.jelechem.2023.117451 | FeNi LDH@FF | HER | [10 empty] | 0.027 V
l-c-p-000384 | 10.1016/j.jelechem.2023.117451 | Ru/FeNi LDH@FF | HER | [10 empty] | 0.127 V
l-c-p-000385 | 10.1016/j.jelechem.2023.117451 | Ru@FF | HER | [10 empty] | 0.006 V
l-c-p-000386 | 10.1016/j.jelechem.2023.117451 | Pt/C@FF | HER | [10 empty] | 0.027 V
l-c-p-000387 | 10.1016/j.jelechem.2023.117451 | FeNi LDH@FF | OER | [10 empty] | 0.257 V
l-c-p-000388 | 10.1016/j.jelechem.2023.117451 | FeNi LDH@FF | OER | [10 empty] | 0.35 V
l-c-p-000389 | 10.1016/j.jcis.2023.04.043 | NiOx NTAs/CoP NSs | HER | [10 empty] | 0.051 V
l-c-p-000390 | 10.1016/j.jcis.2023.04.043 | NiOx NTAs/CoP NSs | HER | [10 empty] | 0.164 V
l-c-p-000391 | 10.1016/j.jcis.2023.04.043 | CoOx/CoP | HER | [10 empty] | 0.065 V
l-c-p-000392 | 10.1016/j.jcis.2023.04.043 | NiOx/CoP | HER |  | 0.12 eV | 0.82 eV | 0.54 eV | [6 empty] | 0.051 V
l-c-p-000393 | 10.1016/j.jcis.2023.04.043 | NiOx | HER |  | 0.53 eV | 0.66 eV | 0.85 eV | [6 empty] | 0.078 V
l-c-p-000394 | 10.1016/j.jcis.2023.04.043 | CoP | HER |  | 0.36 eV | 0.86 eV | 1.15 eV | [6 empty] | 0.06 V
l-c-p-000395 | 10.1016/j.jcis.2023.04.043 | NiOx NTAs/CoP NSs | HER | [10 empty] | 0.051 V
l-c-p-000396 | 10.1016/j.jcis.2023.04.043 | NiOx NTAs | HER | 0.275 V
l-c-p-000397 | 10.1016/j.jcis.2023.04.043 | CoP NSs | HER | 0.123 V
l-c-p-000398 | 10.1002/cphc.202200920 | CdS | HER | 0.755 eV | [9 empty] | 0.56 V | 2.83 eV
l-c-p-000399 | 10.1002/cphc.202200920 | CdSe | HER | 0.962 eV | [9 empty] | 0.37 V | 2.12 eV
l-c-p-000400 | 10.1002/cphc.202200920 | CdTe | HER | 1.057 eV | [9 empty] | 0.3 V | 1.45 eV
l-c-p-000401 | 10.1002/cphc.202200920 | CdS | HER | [11 empty] | 2.83 eV
l-c-p-000402 | 10.1002/cphc.202200920 | CdSe | HER | [11 empty] | 2.11 eV
l-c-p-000403 | 10.1002/cphc.202200920 | CdTe | HER | [11 empty] | 1.68 eV
l-c-p-000404 | 10.1039/d3ta00836c | NiCo-LDH@NH2-UiO-66 | OER | [10 empty] | 0.296 V
l-c-p-000405 | 10.1039/d3ta00836c | NiCo-LDH@NH2-UiO-66 | HER | [10 empty] | 0.224 V
l-c-p-000406 | 10.1039/d3ta00836c | NiCo-LDH@NH2-UiO-66 | OER | [10 empty] | 0.296 V
l-c-p-000407 | 10.1039/d3ta00836c | NH2-UiO-66 | OER | [10 empty] | 0.31 V
l-c-p-000408 | 10.1039/d3ta00836c | NiCo-LDH | OER | [10 empty] | 0.326 V
l-c-p-000409 | 10.1039/d3ta00836c | NiCo-LDH@NH2-UiO-66 | HER | [10 empty] | 0.224 V
l-c-p-000410 | 10.1039/d3ta00836c | NH2-UiO-66 | HER | [10 empty] | 0.292 V
l-c-p-000411 | 10.1039/d3ta00836c | NiCo-LDH | HER | [10 empty] | 0.281 V
l-c-p-000412 | 10.1039/d3ta00836c | NiCo-LDH@NH2-UiO-66 | HER | [10 empty] | 0.228 V
l-c-p-000413 | 10.1039/d3ta00836c | NiCo-LDH | HER | [10 empty] | 0.283 V
l-c-p-000414 | 10.1039/d3ta00836c | NH2-UiO-66 | HER | [10 empty] | 0.293 V
l-c-p-000415 | 10.1039/d3ta00836c | NiCo-LDH | HER |  | -1.03 eV | [11 empty] | 0.72 e
l-c-p-000416 | 10.1039/d3ta00836c | NiCo-LDH | HER |  | -0.89 eV | [11 empty] | 0.72 e
l-c-p-000417 | 10.1039/d3ta00836c | NH2-UiO-66 | HER |  | 0.39 eV
l-c-p-000418 | 10.1039/d3ta00836c | NH2-UiO-66 | HER |  | 0.15 eV
l-c-p-000419 |  | 20 LDH/CN | HER
l-c-p-000420 |  | g-C3N4 | [12 empty] | 2.7 eV
l-c-p-000421 |  | NiCo-LDH | [12 empty] | 2.13 eV
l-c-p-000422 | 10.1016/j.cej.2023.142745 | 3D Co3O4/NC-250 | OER | [10 empty] | 0.225 V
l-c-p-000423 | 10.1016/j.cej.2023.142745 | Co3O4@NAC/FTO | OER | [10 empty] | 0.465 V
l-c-p-000424 | 10.1016/j.cej.2023.142745 | ZIF-L-D-Co3O4/CC nano-micro arrays | OER | [10 empty] | 0.31 V
l-c-p-000425 | 10.1016/j.cej.2023.142745 | 3D Co3O4/NC-250 | OER | [10 empty] | 0.225 V
l-c-p-000426 | 10.1016/j.cej.2023.142745 | 3D Co3O4/NC-250 | OER | [10 empty] | 0.225 V
l-c-p-000427 | 10.1016/j.cej.2023.142745 | 2D Co3O4-250 | OER | [10 empty] | 0.39 V
l-c-p-000428 | 10.1016/j.cej.2023.142745 | 3D Co3O4/NC-250 | OER | [10 empty] | 0.225 V
l-c-p-000429 | 10.1016/j.cej.2023.142745 | 2D Co3O4-250 | OER
l-c-p-000430 | 10.1016/j.cej.2023.142745 | Ov-N-Co3O4 | OER | 1.86 eV | [9 empty] | 0.225 V
l-c-p-000431 | 10.1016/j.cej.2023.142745 | Ov-Co3O4 | OER | 2.63 eV | [9 empty] | 0.225 V
l-c-p-000432 | 10.1016/j.jcis.2023.04.026 | NiO/NiCo2O4/NF | OER | [10 empty] | 0.336 V
l-c-p-000433 | 10.1016/j.jcis.2023.04.026 | NiO/NiCo2O4 | OER | [10 empty] | 1.4 V
l-c-p-000434 | 10.1016/j.jcis.2023.04.026 | NiO/NiCo2O4 | OER | [10 empty] | 0.56 V
l-c-p-000435 | 10.1016/j.jcis.2023.04.026 | NiO/NiCo2O4 | OER | [10 empty] | 0.51 V
l-c-p-000436 | 10.1016/j.jcis.2023.04.026 | NiO/NiCo2O4 | OER | [10 empty] | 1.12 V
l-c-p-000437 | 10.1016/j.jcis.2023.04.026 | NiO/NiCo2O4 | OER | [10 empty] | 0.45 V
l-c-p-000438 | 10.1016/j.jcis.2023.04.026 | NiO/NiCo2O4 | OER | [10 empty] | 0.32 V
l-c-p-000439 | 10.1016/j.jcis.2023.04.009 | NiFe-MOF@Ni2P/Ni(OH)2 | OER | [10 empty] | 0.302 V
l-c-p-000440 | 10.1016/j.jcis.2023.04.009 | NiFe-MOF@Ni2P/Ni(OH)2 | OER | [10 empty] | 0.394 V
l-c-p-000441 | 10.1016/j.jcis.2023.04.009 | NiFe-MOF@Ni2P/Ni(OH)2 | OER | [10 empty] | 0.335 V
l-c-p-000442 | 10.1016/j.jcis.2023.04.009 | NiFe-MOF@Ni2P/Ni(OH)2 | OER | [10 empty] | 0.394 V
l-c-p-000443 | 10.1016/j.jcis.2023.04.009 | NiFe-MOF@Ni2P/Ni(OH)2 | OER | [10 empty] | 0.302 V
l-c-p-000444 | 10.1016/j.jcis.2023.04.009 | NiFe-MOF@Ni2P/Ni(OH)2 | OER | [10 empty] | 0.367 V
l-c-p-000445 | 10.1016/j.jcis.2023.04.009 | NiFe-MOF@Ni2P/Ni(OH)2 | OER | [10 empty] | 0.394 V
l-c-p-000446 | 10.1016/j.jcis.2023.04.009 | NiFe-MOF@Ni2P/Ni(OH)2 | OER | [10 empty] | 0.233 V
l-c-p-000447 | 10.1016/j.jcis.2023.04.009 | NiFe-MOF@Ni2P/Ni(OH)2 | OER | [11 empty] | 2.9 eV
l-c-p-000448 | 10.1016/j.jcis.2023.04.009 | NiFe-MOF@Ni2P/Ni(OH)2 | OER | [10 empty] | 0.276 V | 1.25 eV
l-c-p-000449 | 10.1016/j.jcis.2023.04.009 | NiFe-MOF@Ni2P/Ni(OH)2 | OER | [10 empty] | 0.302 V | 1.25 eV
l-c-p-000450 |  | Fe0.64Ni0.36/NM | OER | [10 empty] | 0.295 V
l-c-p-000451 | 10.1016/j.jcis.2023.06.066 | Co N C/GDY | ORR | [10 empty] | 0.37 V
l-c-p-000452 | 10.1016/j.jcis.2023.06.066 | Co N C/GDY | OER | [10 empty] | 0.28 V
l-c-p-000453 | 10.1016/j.jcis.2023.06.066 | Co N C/GDY | ORR |  |  | 0.86 eV | [7 empty] | 0.37 V
l-c-p-000454 | 10.1016/j.jcis.2023.06.066 | Co N C/GDY | OER |  |  |  | 1.51 eV | [6 empty] | 0.28 V
l-c-p-000455 | 10.1016/j.jcis.2023.06.040 | Co3Fe1/NC-700 | OER | [10 empty] | 0.391 V
l-c-p-000456 | 10.1016/j.jcis.2023.06.040 | P-Co3Fe1/NC-700 10 | OER | [10 empty] | 0.373 V
l-c-p-000457 | 10.1016/j.jcis.2023.06.040 | P-Co3Fe1/NC-700 5 | OER | [10 empty] | 0.384 V
l-c-p-000458 | 10.1016/j.jcis.2023.06.040 | P-Co3Fe1/NC-700 20 | OER | [10 empty] | 0.378 V
l-c-p-000459 | 10.1016/j.jcis.2023.06.040 | Co3Fe1/NC-700 | ORR | [7 empty] | 0.12 V
l-c-p-000460 | 10.1016/j.jcis.2023.06.040 | P-Co3Fe1/NC-700 5 | ORR | [7 empty] | 0.27 V
l-c-p-000461 | 10.1016/j.jcis.2023.06.040 | P-Co3Fe1/NC-700 10 | ORR | [7 empty] | 0.44 V
l-c-p-000462 | 10.1016/j.jcis.2023.06.040 | P-Co3Fe1/NC-700 20 | ORR | [7 empty] | 0.31 V
l-c-p-000463 | 10.1016/j.ijhydene.2023.02.112 | N-ACS@Co3O4 | OER | [10 empty] | 0.237 V
l-c-p-000464 | 10.1016/j.ijhydene.2023.02.112 | Co3O4 | [11 empty] | 0.263 V
l-c-p-000465 | 10.1016/j.ijhydene.2023.02.112 | N-ACS | [11 empty] | 0.26 V
l-c-p-000466 | 10.1016/j.ijhydene.2023.02.112 | ACS | [11 empty] | 0.286 V
l-c-p-000467 | 10.1016/j.ijhydene.2023.02.112 | CS | [11 empty] | 0.374 V
l-c-p-000468 | 10.1016/j.apcatb.2023.122976 | PtCo-3/NC | ORR | 0.877 V
l-c-p-000469 | 10.1016/j.apcatb.2023.122976 | PtCo-3/NC | HER | [10 empty] | 0.01 V
l-c-p-000470 | 10.1016/j.apcatb.2023.122976 | PtCo-6/NC | HER | [10 empty] | 0.021 V
l-c-p-000471 | 10.1016/j.apcatb.2023.122976 | PtCo-9/NC | HER | [10 empty] | 0.016 V
l-c-p-000472 | 10.1016/j.apcatb.2023.122976 | PtCo-12/NC | HER | [10 empty] | 0.018 V
l-c-p-000473 | 10.1088/1361-6528/acc409 | MoSi2N4 | OER | 0.53 V | [10 empty] | 2.28 eV
l-c-p-000474 | 10.1088/1361-6528/acc409 | MoSi2N4 | ORR | [11 empty] | 2.28 eV
l-c-p-000475 | 10.1088/1361-6528/acc409 | Co@VSi-MoSiN | OER | 0.53 V | [9 empty] | 0.53 V
l-c-p-000476 | 10.1088/1361-6528/acc409 | Rh@VSiMoSiN | ORR | 1.0 V
l-c-p-000477 | 10.1021/acsami.3c01947 | NixCo1 x@NixCo1 xO/NCNT | OER | [10 empty] | 0.38 V
l-c-p-000478 | 10.1021/acsami.3c01947 | NixCo1 x@NixCo1 xO/NCNT | HER | [10 empty] | 0.074 V
l-c-p-000479 | 10.1021/acsami.3c01947 | NixCo1 x @ NixCo1 xO/NCNT | ORR, OER, HER | [10 empty] | 0.47 V
l-c-p-000480 | 10.1039/d3nr02130k | Rh/MnPS3 | ORR | [10 empty] | 0.32 V
l-c-p-000481 | 10.1039/d3nr02130k | Rh/MnPS3 | OER | [10 empty] | 0.45 V
l-c-p-000482 | 10.1039/d3nr02130k | Ni/MnPS3 | ORR | [10 empty] | 0.36 V
l-c-p-000483 | 10.1039/d3nr02130k | Ni/MnPS3 | OER | [10 empty] | 0.48 V
l-c-p-000484 | 10.1039/d3nr02130k | MnPS3 | [8 empty] | 0.16 eV
l-c-p-000485 | 10.1039/d3nr02130k | Rh/MnPS3 | ORR |  |  | 0.32 eV | [7 empty] | 0.32 V
l-c-p-000486 | 10.1039/d3nr02130k | Rh/MnPS3 | OER |  |  |  | 0.45 eV | [6 empty] | 0.45 V
l-c-p-000487 | 10.1016/j.physb.2023.415008 | GeSe | [12 empty] | 1.97 eV
l-c-p-000488 | 10.1016/j.physb.2023.415008 | GeSe/MoS2 | [12 empty] | 1.97 eV
l-c-p-000489 | 10.1016/j.physb.2023.415008 | GeSe/MoS2 | [12 empty] | 1.97 eV
l-c-p-000490 | 10.1039/d3ta01993d | MoPxSy@- NiFePxSy@NPS-C | OER | [10 empty] | 0.274 V
l-c-p-000491 | 10.1039/d3ta01993d | MoPxSy@NiFePxSy@NPS-C | OER | [10 empty] | 0.285 V
l-c-p-000492 | 10.1039/d3ta01993d | MoO3@Ni(OH)2@NiFe-PB | OER | [10 empty] | 0.344 V
l-c-p-000493 | 10.1039/d3ta01993d | MoPxSy@NiFePxSy@NPS-C | OER | [10 empty] | 0.274 V
l-c-p-000494 | 10.1039/d3ta01993d | MoO3@Ni(OH)2@NiFe-PB | OER | [10 empty] | 0.294 V
l-c-p-000495 | 10.1039/d3ta01993d | MoPxSy@NiFePxSy@NPS-C | OER | [10 empty] | 0.33 V
l-c-p-000496 | 10.1039/d3ta01993d | MoPxSy@NiFePxSy@NPS-C | OER | [10 empty] | 0.274 V
l-c-p-000497 | 10.1039/d3ta01993d | MoO3@Ni(OH)2@NiFe-PB | OER | 1.563 eV |  |  |  | 2.016 eV
l-c-p-000498 | 10.1039/d3ta01993d | MoO3@Ni(OH)2@NiFe-PB | OER | 2.074 eV
l-c-p-000499 | 10.1021/acsami.3c05512 | Ru@CoFe-LDH(3%) | OER | [10 empty] | 0.249 V
l-c-p-000500 | 10.1021/acsami.3c05512 | CoFe-LDH | OER | [10 empty] | 0.374 V
l-c-p-000501 | 10.1021/acsami.3c05512 | RuO2 | OER | [10 empty] | 0.37 V
l-c-p-000502 | 10.1021/acsami.3c05512 | Ru@CoFe-LDH(3%) | OER | [10 empty] | 0.249 V
l-c-p-000503 | 10.1016/j.surfin.2023.102960 | uZnIn2X4 | HER/OER | [11 empty] | 1.88 eV
l-c-p-000504 | 10.1016/j.surfin.2023.102960 | uZnIn2X4 | HER/OER | [11 empty] | 1.57 eV
l-c-p-000505 | 10.1016/j.surfin.2023.102960 | uZnIn2X4 | HER/OER | [11 empty] | 2.03 eV
l-c-p-000506 | 10.1016/j.surfin.2023.102960 | uZnIn2S4 | H2O-splitting
l-c-p-000507 | 10.1016/j.surfin.2023.102960 | uZnIn2S4 | HER | 1.75 eV | [9 empty] | 3.41 eV
l-c-p-000508 | 10.1016/j.surfin.2023.102960 | uZnIn2Se4 | HER | 1.11 eV | [9 empty] | 4.84 eV
l-c-p-000509 | 10.1016/j.surfin.2023.102960 | uZnIn2Te4 | HER | 0.89 eV | [9 empty] | 3.23 eV
l-c-p-000510 | 10.1016/j.surfin.2023.102960 | Zni in uZnIn2S4 | HER | 0.5 eV | [9 empty] | 3.27 eV
l-c-p-000511 | 10.1016/j.surfin.2023.102960 | Zni in uZnIn2Se4 | HER | 0.65 eV | [9 empty] | 3.31 eV
l-c-p-000512 | 10.1016/j.surfin.2023.102960 | Zni in uZnIn2Te4 | HER | 0.6 eV | [9 empty] | 2.91 eV
l-c-p-000513 | 10.1016/j.matchemphys.2023.127892 | Ni@BN-yne | OER |  |  | 1.59 eV | 2.24 eV | 4.28 eV | [5 empty] | 0.3 V
l-c-p-000514 | 10.1016/j.matchemphys.2023.127892 | Ni@BN-yne | HER |  | 0.142 eV
l-c-p-000515 | 10.1016/j.matchemphys.2023.127892 | Ni@BN-yne | HER | [10 empty] | 0.3 V
l-c-p-000516 | 10.1016/j.ensm.2023.102806 | a/c-NiFeMoOx | OER | [10 empty] | 0.256 V
l-c-p-000517 | 10.1016/j.ensm.2023.102806 | NiO |  |  |  |  | 1.07 eV
l-c-p-000518 | 10.1016/j.ensm.2023.102806 | NiFe2O4 |  |  |  |  | 0.84 eV
l-c-p-000519 | 10.1016/j.ensm.2023.102806 | NiOOH | OER | 1.75 eV | [9 empty] | 0.24 V
l-c-p-000520 | 10.1016/j.ensm.2023.102806 | Fe doped NiOOH without OVs | OER | 1.58 eV
l-c-p-000521 | 10.1016/j.ensm.2023.102806 | Fe doped NiOOH with OVs | OER | 1.47 eV
l-c-p-000522 | 10.1002/cphc.202300028 | BC3 |  | 1.83 eV | [10 empty] | 1.83 eV
l-c-p-000523 | 10.1002/cphc.202300028 | C3N |  | 1.05 eV | [10 empty] | 1.05 eV
l-c-p-000524 | 10.1002/cphc.202300028 | h-BN |  | 5.9 eV | [10 empty] | 5.9 eV
l-c-p-000525 | 10.1002/cphc.202300028 | g-B3C2N3 |  | 3.69 eV | [10 empty] | 3.69 eV
l-c-p-000526 | 10.1002/cphc.202300028 | g-B3C2N3 | HER | 1.04 eV | [9 empty] | 1.04 V
l-c-p-000527 | 10.1002/cphc.202300028 | g-B3C2N3 | OER | 0.33 eV | [9 empty] | 1.96 V
l-c-p-000528 | 10.1002/cphc.202300028 | g-B3C2N3 | OER | 0.73 eV | [9 empty] | 1.96 V
l-c-p-000529 | 10.1002/cphc.202300028 | g-B3C2N3 | OER | 0.64 eV | [9 empty] | 1.96 V
l-c-p-000530 | 10.1002/cphc.202300028 | g-B3C2N3 | OER | 2.03 eV | [9 empty] | 1.96 V
l-c-p-000531 | 10.1002/cphc.202300028 | g-BC6N
l-c-p-000532 | 10.1002/cphc.202300028 | graphene | [12 empty] | 45.5 meV
l-c-p-000533 | 10.1002/cphc.202300028 | h-BN
l-c-p-000534 | 10.1002/cphc.202300028 | BC3
l-c-p-000535 | 10.1016/j.apcatb.2023.122386 | Co@H-NCNT | OER | [10 empty] | 0.58 V
l-c-p-000536 | 10.1016/j.apcatb.2023.122386 | IrO2 | OER | [10 empty] | 0.57 V
l-c-p-000537 | 10.1016/j.cej.2023.143274 | Mo2CoFe LDH | OER | [10 empty] | 0.19 V
l-c-p-000538 | 10.1016/j.cej.2023.143274 | Mo2CoFe LDH | HER | [10 empty] | 0.078 V
l-c-p-000539 | 10.1016/j.cej.2023.143274 | Mo0.5CoFe LDH | OER | [10 empty] | 0.002 V
l-c-p-000540 | 10.1016/j.cej.2023.143274 | Mo0.5CoFe LDH | HER | [10 empty] | 0.078 V
l-c-p-000541 | 10.1016/j.cej.2023.143274 | Mo0.5CoFe LDH/NF | HER
l-c-p-000542 | 10.1016/j.cej.2023.143274 | Mo1CoFe LDH/NF | HER
l-c-p-000543 | 10.1016/j.cej.2023.143274 | Mo2CoFe LDH/NF | HER
l-c-p-000544 | 10.1016/j.cej.2023.143274 | Mo3CoFe LDH/NF | HER
l-c-p-000545 | 10.1016/j.cej.2023.143274 | Mo0.5CoFe-LDH/NF | HER | [10 empty] | 0.233 V
l-c-p-000546 | 10.1016/j.jcis.2023.05.015 | Rh-v-V2CO2 | OER | [10 empty] | 0.19 V
l-c-p-000547 | 10.1016/j.jcis.2023.05.015 | Pt-v-V2CCl2 | OER, ORR | [10 empty] | 0.49 V
l-c-p-000548 | 10.1016/j.jcis.2023.05.015 | Pt-v-V2CS2 | OER, ORR | [10 empty] | 0.4 V
l-c-p-000549 | 10.1016/j.jcis.2023.05.015 | Pt-v-V2CO2 | HER, OER, ORR | [10 empty] | 0.08 V
l-c-p-000550 | 10.1016/j.jcis.2023.05.015 | MvV2CT2 | OER
l-c-p-000551 | 10.1016/j.jcis.2023.05.015 | Pt-v-V2CO2 | ORR |  |  | 0.9 eV
l-c-p-000552 | 10.1016/j.jcis.2023.05.015 | Ir-v-V2CCl2 | HER |  |  | 0.01 eV
l-c-p-000553 | 10.1016/j.jcis.2023.05.015 | Ru-v-V2CCl2 | HER |  |  | -0.04 eV
l-c-p-000554 | 10.1016/j.jcis.2023.05.015 | Pt-v-V2CO2 | HER |  |  | -0.08 eV
l-c-p-000555 | 10.1016/j.jcis.2023.05.015 | Rh-v-V2CO2 | OER/ORR | [10 empty] | 0.37 V
l-c-p-000556 | 10.1016/j.jcis.2023.05.015 | Pt-v-V2CO2 | OER/ORR | [10 empty] | 0.36 V
l-c-p-000557 | 10.1016/j.jcis.2023.05.015 | Rh-v-V2CCl2 | OER/ORR | [10 empty] | 0.49 V
l-c-p-000558 | 10.1016/j.jcis.2023.05.015 | Pt-v-V2CCl2 | OER/ORR | [10 empty] | 0.49 V
l-c-p-000559 | 10.1016/j.jcis.2023.05.015 | Rh-v-V2CS2 | OER/ORR | [10 empty] | 0.3 V
l-c-p-000560 | 10.1016/j.jcis.2023.05.015 | Pt-v-V2CS2 | OER/ORR | [10 empty] | 0.58 V
l-c-p-000561 | 10.1016/j.jcis.2023.05.015 | Pt-v-V2CO2 | HER | 0.08 V
l-c-p-000562 | 10.1016/j.jcis.2023.05.015 | Pt-v-V2CO2 | OER | 0.36 V
l-c-p-000563 | 10.1016/j.jcis.2023.05.015 | Pt-v-V2CO2 | ORR | 0.38 V
l-c-p-000564 | 10.1016/j.jcis.2023.05.015 | Rh-v-V2CO2 | OER | [10 empty] | 0.37 V
l-c-p-000565 | 10.1016/j.jcis.2023.05.015 | Pt-v-V2CCl2 | OER | 0.49 V
l-c-p-000566 | 10.1016/j.jcis.2023.05.015 | Pt-v-V2CCl2 | ORR | 0.55 V
l-c-p-000567 | 10.1016/j.jcis.2023.05.015 | Pt-v-V2CS2 | OER | 0.58 V
l-c-p-000568 | 10.1016/j.jcis.2023.05.015 | Pt-v-V2CS2 | ORR | 0.4 V
l-c-p-000569 | 10.1016/j.jcis.2023.04.128 | Cr-CoFe2O4 | LOB | [10 empty] | 0.48 V
l-c-p-000570 | 10.1016/j.jcis.2023.04.128 | Cr-CoFe2O4 | OER | [10 empty] | 0.49 V
l-c-p-000571 | 10.1016/j.jcis.2023.04.128 | Cr-CoFe2O4 | LOB | [10 empty] | 0.88 V
l-c-p-000572 | 10.1016/j.jcis.2023.04.128 | CoFe2O4 | LOB | [10 empty] | 1.04 V
l-c-p-000573 | 10.1016/j.ijhydene.2023.01.214 | GPS 1 | HER | [10 empty] | 0.432 V
l-c-p-000574 | 10.1016/j.ijhydene.2023.01.214 | GPS 2 | HER | [10 empty] | 0.344 V
l-c-p-000575 | 10.1016/j.ijhydene.2023.01.214 | GPS 3 | HER | [10 empty] | 0.254 V
l-c-p-000576 | 10.1016/j.ijhydene.2023.01.214 | GPS 3 | HER | [10 empty] | 0.377 V
l-c-p-000577 | 10.1016/j.ijhydene.2023.01.214 | GPS 4 | HER | [10 empty] | 0.377 V
l-c-p-000578 | 10.1016/j.ces.2023.118551 | Pd1-NxCy | HER | [10 empty] | 0.94 eV
l-c-p-000579 | 10.1016/j.ces.2023.118551 | Pd1-N1C2-10 | ORR | [10 empty] | 0.54 V
l-c-p-000580 | 10.1016/j.ces.2023.118551 | Pd1-N2C2-2 | HER | [10 empty] | 0.1 V
l-c-p-000581 | 10.1016/j.ces.2023.118551 | Pd1-N1C2-7 | HER | [10 empty] | 0.1 V
l-c-p-000582 | 10.1016/j.ces.2023.118551 | Pd1-N1C2-8 | HER | [10 empty] | 0.1 V
l-c-p-000583 | 10.1016/j.ces.2023.118551 | Pd1-N2C1-11 | HER | [10 empty] | 0.1 V
l-c-p-000584 | 10.1016/j.ces.2023.118551 | Pd1-NxCy (except Pd1-N4C0) | ORR | [10 empty] | 0.73 V
l-c-p-000585 | 10.1016/j.ces.2023.118551 | Pd1-N3C1 | ORR | [10 empty] | 0.73 V
l-c-p-000586 | 10.1016/j.ces.2023.118551 | Pd1-N3C0-3 | ORR | [10 empty] | 0.27 V
l-c-p-000587 | 10.1016/j.apsusc.2022.156075 | Co1-xAgxMoO4 | OER | [10 empty] | 0.33 V
l-c-p-000588 | 10.1016/j.apsusc.2022.156075 | CoMoO4 | OER | [10 empty] | 0.41 V
l-c-p-000589 | 10.1016/j.apsusc.2022.156075 | IrO2 | OER | [10 empty] | 0.391 V
l-c-p-000590 | 10.1016/j.apsusc.2022.156255 | O Ni2Se2 | HER | 0.111 eV
l-c-p-000591 | 10.1016/j.apsusc.2022.156255 | O Ni2Se2 | OER | [10 empty] | 0.34 V
l-c-p-000592 | 10.1016/j.apsusc.2022.156255 | O Ni2Se2 | OER | 0.92 eV | [9 empty] | 0.34 V
l-c-p-000593 | 10.1016/j.apsusc.2022.156255 | O Ni2Se2 | OER | 1.541 eV | [9 empty] | 0.34 V
l-c-p-000594 | 10.1016/j.apsusc.2022.156255 | NiO | OER | 1.981 eV |  |  |  | 1.981 eV | [5 empty] | 0.75 V
l-c-p-000595 | 10.1016/j.apsusc.2022.156255 | NiSe2 | OER | 1.832 eV |  |  |  | 1.832 eV | [5 empty] | 0.6 V
l-c-p-000596 | 10.1016/j.apsusc.2022.156255 | O Ni2Se2 | ORR | [10 empty] | 0.26 V
l-c-p-000597 | 10.1016/j.apsusc.2022.156256 | Co/VNi-NiN2 | OER | 0.38 V | [9 empty] | 0.38 V | 1.51 eV
l-c-p-000598 | 10.1016/j.apsusc.2022.156256 | Co/VNi-NiN2 | ORR | 0.37 V | [9 empty] | 0.37 V | 1.51 eV
l-c-p-000599 | 10.1016/j.apsusc.2022.156256 | C3/VN3-NiN2 | OER | 0.3 V | [9 empty] | 0.3 V | 1.51 eV
l-c-p-000600 | 10.1016/j.apsusc.2022.156256 | C3/VN3-NiN2 | ORR | 0.37 V | [9 empty] | 0.37 V | 1.51 eV
l-c-p-000601 | 10.1016/j.apsusc.2022.156256 | C4/VN4-NiN2 | ORR | 0.42 V | [9 empty] | 0.42 V | 1.51 eV
l-c-p-000602 | 10.1016/j.apsusc.2022.156256 | Co/VNi-NiN2 | OER | [10 empty] | 0.42 V
l-c-p-000603 | 10.1016/j.apsusc.2022.156256 | Co/VNi-NiN2 | ORR | [10 empty] | 0.42 V
l-c-p-000604 | 10.1016/j.apsusc.2022.156256 | Co/VNi-NiN2 | OER | [10 empty] | 0.38 V
l-c-p-000605 | 10.1016/j.apsusc.2022.156256 | Co/VNi-NiN2 | ORR | [10 empty] | 0.37 V
l-c-p-000606 | 10.1016/j.apsusc.2022.156256 | C3/VN3-NiN2 | OER | [10 empty] | 0.3 V
l-c-p-000607 | 10.1016/j.apsusc.2022.156256 | C3/VN3-NiN2 | ORR | [10 empty] | 0.37 V
l-c-p-000608 | 10.1016/j.apsusc.2023.156582 | FePc/SWCNTs | OER | [10 empty] | 0.45 V
l-c-p-000609 | 10.1016/j.apsusc.2023.156582 | CoPc/SWCNTs | OER | [10 empty] | 0.38 V
l-c-p-000610 | 10.1016/j.apsusc.2023.156582 | NiPc/SWCNTs | OER | [10 empty] | 0.96 V
l-c-p-000611 | 10.1016/j.apsusc.2023.156582 | CoPc/SWCNT4 | OER | [10 empty] | 0.49 V
l-c-p-000612 | 10.1016/j.apsusc.2023.156582 | CoPc/SWCNT6 | OER | [10 empty] | 0.48 V
l-c-p-000613 | 10.1016/j.apsusc.2023.156582 | CoPc/SWCNT8 | OER | [10 empty] | 0.38 V
l-c-p-000614 | 10.1016/j.apsusc.2023.156602 | CoP-Co2P@CC-300 | HER | [10 empty] | 0.061 V
l-c-p-000615 | 10.1016/j.apsusc.2023.156602 | CoP-Co2P@CC-300 | HzOR | [10 empty] | 0.089 V
l-c-p-000616 | 10.1016/j.apsusc.2023.156602 | CoP-Co2P@CC-300 | OHzS | [10 empty] | 0.037 V
l-c-p-000617 | 10.1016/j.apsusc.2023.156602 | CoP-Co2P@CC-300 | HER | [10 empty] | 0.089 V
l-c-p-000618 | 10.1016/j.apsusc.2023.156602 | CoP-Co2P@CC-300 | OER | [10 empty] | 0.037 V
l-c-p-000619 | 10.1016/j.apsusc.2023.156677 | ReS2 | ORR | [10 empty] | 1.94 V | 1.45 eV
l-c-p-000620 | 10.1016/j.apsusc.2023.156677 | ReS2 monolayer | ORR | [10 empty] | 1.23 V
l-c-p-000621 | 10.1016/j.ceramint.2022.09.035 | NiCoP/NF | HER, OER, UOR | [10 empty] | 0.044 V
l-c-p-000622 | 10.1016/j.ceramint.2022.09.035 | Co(OH)F/NF | HER | [10 empty] | 0.347 V
l-c-p-000623 | 10.1016/j.ceramint.2022.09.035 | NF | [11 empty] | 0.245 V
l-c-p-000624 | 10.1016/j.ceramint.2022.09.035 | Pt/C | [11 empty] | 0.064 V
l-c-p-000625 | 10.1016/j.ceramint.2022.09.035 | NiCoP/NF | OER | [10 empty] | 0.203 V
l-c-p-000626 | 10.1016/j.ceramint.2022.09.035 | NiCoP/NF | UOR | [10 empty] | 1.28 V
l-c-p-000627 | 10.1016/j.ceramint.2022.09.035 | NiCoP/NF | Overall Water Splitting | [10 empty] | 1.48 V
l-c-p-000628 | 10.1016/j.ijhydene.2022.09.167 | NiS2-400 | HER | [10 empty] | 0.116 V
l-c-p-000629 | 10.1016/j.ijhydene.2022.09.167 | NiS2-400 | HER | [10 empty] | 0.178 V
l-c-p-000630 | 10.1016/j.ijhydene.2022.09.167 | NiS2-400 | HER | [10 empty] | 0.205 V
l-c-p-000631 | 10.1016/j.ijhydene.2022.09.167 | NiS2-400 | HER | [10 empty] | 0.116 V
l-c-p-000632 | 10.1016/j.ijhydene.2022.09.167 | NiS2-400 | HER | [10 empty] | 0.178 V
l-c-p-000633 | 10.1016/j.ijhydene.2022.09.167 | NiS2-500 | HER | [10 empty] | 0.173 V
l-c-p-000634 | 10.1016/j.ijhydene.2022.09.167 | NiS2-500 | HER | [10 empty] | 0.246 V
l-c-p-000635 | 10.1016/j.ijhydene.2022.09.167 | NiS2-300 | HER | [10 empty] | 0.266 V
l-c-p-000636 | 10.1016/j.ijhydene.2022.09.167 | NiS2-300 | HER | [10 empty] | 0.562 V
l-c-p-000637 | 10.1016/j.ijhydene.2022.09.167 | NiS2 | HER |  | 0.714 eV
l-c-p-000638 | 10.1016/j.ijhydene.2022.09.167 | NiS2 | HER |  | 0.794 eV
l-c-p-000639 | 10.1016/j.ijhydene.2022.09.167 | NiS2 | HER |  | -0.326 eV
l-c-p-000640 | 10.1016/j.ijhydene.2022.09.167 | NiS2 | HER |  | -0.184 eV
l-c-p-000641 | 10.1016/j.ijhydene.2022.10.047 | NiN4/G | ORR | [10 empty] | 0.36 V
l-c-p-000642 | 10.1016/j.ijhydene.2022.10.047 | Ni2N6-ST2/G | ORR | [10 empty] | 0.65 V
l-c-p-000643 | 10.1016/j.ijhydene.2022.10.047 | Ni2N6-ST3/G | ORR | [10 empty] | 0.68 V
l-c-p-000644 | 10.1016/j.corsci.2023.111024 | m-ZrO2
l-c-p-000645 | 10.1016/j.corsci.2023.111024 | Ni-doped m-ZrO2
l-c-p-000646 | 10.1016/j.ijhydene.2022.10.250 | Ni2B5 | HER | 0.096 eV | [9 empty] | 0.39 V
l-c-p-000647 | 10.1016/j.ijhydene.2022.10.250 | NiC3 | HER | 0.018 eV | [9 empty] | 0.6 V
l-c-p-000648 | 10.1016/j.ijhydene.2022.10.250 | Ni2B5 | OER |  | 0.0 eV | -1.23 eV | -1.83 eV | -0.39 eV | [5 empty] | 0.39 V
l-c-p-000649 | 10.1016/j.ijhydene.2022.10.250 | Ni2B5 | ORR |  |  | -0.13 eV | -1.86 eV | -1.68 eV
l-c-p-000650 | 10.1016/j.ijhydene.2022.10.250 | NiC3 | OER |  | 0.0 eV | -1.23 eV | -1.83 eV | -0.6 eV | [5 empty] | 0.6 V
l-c-p-000651 | 10.1016/j.ijhydene.2022.10.250 | NiC3 | ORR |  |  | -0.13 eV | -1.86 eV | -1.68 eV
l-c-p-000652 | 10.1016/j.ijhydene.2022.10.250 | NiB6 | OER |  |  | -0.13 eV | -1.86 eV | -1.68 eV
l-c-p-000653 | 10.1016/j.ijhydene.2022.10.250 | NiB6 | ORR |  |  | -0.13 eV | -1.86 eV | -1.68 eV
l-c-p-000654 | 10.1016/j.jallcom.2022.167247 | Co@CoP/CNT | HER | [10 empty] | 0.067 V
l-c-p-000655 | 10.1016/j.jallcom.2022.167247 | Co@CoP/CNT | HER | [10 empty] | 0.125 V
l-c-p-000656 | 10.1016/j.jallcom.2022.167247 | Co@Co3O4/CNT | OER | [10 empty] | 0.23 V
l-c-p-000657 | 10.1016/j.jallcom.2022.167247 | Co3O4/CNT | HER | [10 empty] | 0.089 V
l-c-p-000658 | 10.1016/j.jallcom.2022.167247 | Co@Co3O4/CNT | HER | [10 empty] | 0.119 V
l-c-p-000659 | 10.1016/j.jallcom.2022.168373 | Co/Cu-ZIF/Fe2O3 | OER | [10 empty] | 0.273 V
l-c-p-000660 | 10.1016/j.jallcom.2022.168373 | Co-ZIF | OER | [10 empty] | 0.265 V
l-c-p-000661 | 10.1016/j.jallcom.2022.168373 | Fe/Ni2.4Co0.4-MIL-53 | OER | [10 empty] | 0.236 V
l-c-p-000662 | 10.1016/j.jallcom.2022.168373 | Fe2O3 | OER | [10 empty] | 0.273 V
l-c-p-000663 | 10.1016/j.jallcom.2022.168373 | Co/Cu-ZIF(1/1)/Fe2O3 | OER | [10 empty] | 0.273 V
l-c-p-000664 | 10.1016/j.jallcom.2022.168373 | Co/Cu-ZIF(1/1)/Fe2O3 | OER | [10 empty] | 0.273 V
l-c-p-000665 | 10.1016/j.jallcom.2022.168412 | NiCoP@NiFe LDH/NF | HER | [10 empty] | 0.119 V
l-c-p-000666 | 10.1016/j.jallcom.2022.168412 | NiCoP@NiCu LDH/NF | HER | [10 empty] | 0.158 V
l-c-p-000667 | 10.1016/j.jallcom.2022.168412 | NiCoP@NiCo LDH/NF | HER | [10 empty] | 0.154 V
l-c-p-000668 | 10.1016/j.jallcom.2023.168755 | Ni4Mo/MoO2/C-10 | OER | [10 empty] | 0.275 V
l-c-p-000669 | 10.1016/j.jallcom.2023.168755 | Ni4Mo/MoO2/C-10 | HER | [10 empty] | 0.077 V
l-c-p-000670 | 10.1016/j.jallcom.2023.168755 | Ni4Mo/MoO2/C-10 | Water Splitting | [10 empty] | 1.57 V
l-c-p-000671 | 10.1016/j.jallcom.2023.168755 | NiMoO4 | OER | [10 empty] | 0.268 V
l-c-p-000672 | 10.1016/j.jallcom.2023.168755 | Ni4Mo/MoO2/C-1 | HER | [10 empty] | 0.124 V
l-c-p-000673 | 10.1016/j.jallcom.2023.168755 | Ni4Mo/MoO2/C-5 | HER | [10 empty] | 0.105 V
l-c-p-000674 | 10.1016/j.jallcom.2023.168755 | Ni4Mo/MoO2/C-10 | OER | [10 empty] | 0.275 V
l-c-p-000675 | 10.1016/j.jallcom.2023.168755 | NiMoO4 | [11 empty] | 0.352 V
l-c-p-000676 | 10.1016/j.jallcom.2023.168755 | IrO2 | [11 empty] | 0.33 V
l-c-p-000677 | 10.1016/j.jallcom.2023.169037 | MnS | [12 empty] | 3.0 eV
l-c-p-000678 | 10.1016/j.jallcom.2023.169037 | OV-MnS/MnO2 | [11 empty] | 2.13 V
l-c-p-000679 | 10.1016/j.apcatb.2022.122244 | CoCu DAC | HER | 0.03 eV
l-c-p-000680 | 10.1016/j.apcatb.2022.122244 | CoFe DAC | HER | -0.04 eV
l-c-p-000681 | 10.1016/j.apcatb.2022.122244 | CoMo DAC | HER | -0.18 eV
l-c-p-000682 | 10.1016/j.apcatb.2022.122244 | CoW DAC | HER | 0.02 eV
l-c-p-000683 | 10.1016/j.apcatb.2022.122244 | Co SAC | HER | 0.1 eV
l-c-p-000684 | 10.1016/j.apcatb.2022.122244 | CoCu DAC@CP | HER | [10 empty] | 0.09 V
l-c-p-000685 | 10.1016/j.apcatb.2022.122244 | Co SAC@CP | HER | [10 empty] | 0.148 V
l-c-p-000686 | 10.1016/j.apcatb.2022.122244 | CoZn DAC@CP | HER | [10 empty] | 0.194 V
l-c-p-000687 | 10.1016/j.apcatb.2022.122244 | CoFe DAC@CP | HER | [10 empty] | 0.22 V
l-c-p-000688 | 10.1016/j.apcatb.2022.122244 | bare CP | HER | [10 empty] | 0.8 V
l-c-p-000689 | 10.1016/j.electacta.2022.141249 | NF/Mn-aMoOxSy | OER | [10 empty] | 0.191 V
l-c-p-000690 | 10.1016/j.electacta.2022.141249 | NF/Mn-aMoOxSy/NiP | OER | [10 empty] | 0.299 V
l-c-p-000691 | 10.1016/j.electacta.2022.141249 | NF/Mn-MoOxSy | OER | [10 empty] | 0.366 V
l-c-p-000692 | 10.1016/j.electacta.2022.141249 | NF/Mn-MoOxSy/CuP | OER | [10 empty] | 0.615 V
l-c-p-000693 | 10.1016/j.electacta.2022.141249 | NF/Mn-MoOxSy/FeP | OER | [10 empty] | 0.327 V
l-c-p-000694 | 10.1016/j.electacta.2022.141249 | NF/Mn-MoOxSy/CoP | OER | [10 empty] | 0.349 V
l-c-p-000695 | 10.1016/j.electacta.2022.141249 | NF/Mn-MoOxSy/NiP | OER | [10 empty] | 0.191 V
l-c-p-000696 | 10.1016/j.apcatb.2022.122355 | MnCo/NiSe | OER, HER | [10 empty] | 0.0221 V
l-c-p-000697 | 10.1016/j.apcatb.2022.122355 | MnCo/NiSe | OER, HER | [10 empty] | 0.18280000000000002 V
l-c-p-000698 | 10.1016/j.apcatb.2022.122355 | MnCo/NiSe | OER, HER | [10 empty] | 0.21159999999999998 V
l-c-p-000699 | 10.1016/j.apcatb.2022.122355 | MnCo/NiSe | OER, HER | [10 empty] | 0.2258 V
l-c-p-000700 | 10.1016/j.apcatb.2022.122355 | MnCo/NiSe | OER, HER | [10 empty] | 0.3404 V
l-c-p-000701 | 10.1016/j.apcatb.2022.122355 | MnCo/NiSe | OER, HER | [10 empty] | 0.3707 V
l-c-p-000702 | 10.1016/j.apcatb.2022.122355 | MnCo/NiSe | OER, HER | [10 empty] | 0.0314 V
l-c-p-000703 | 10.1016/j.apcatb.2022.122355 | MnCo/NiSe | OER, HER | [10 empty] | 0.21630000000000002 V
l-c-p-000704 | 10.1016/j.apcatb.2022.122355 | MnCo/NiSe | OER, HER | [10 empty] | 0.2701 V
l-c-p-000705 | 10.1016/j.apcatb.2022.122355 | MnCo/NiSe | OER, HER | [10 empty] | 0.26130000000000003 V
l-c-p-000706 | 10.1016/j.apcatb.2022.122355 | MnCo/NiSe | OER, HER | [10 empty] | 0.4194 V
l-c-p-000707 | 10.1016/j.apcatb.2022.122355 | MnCo/NiSe | OER, HER | [10 empty] | 0.4602 V
l-c-p-000708 | 10.1016/j.apcatb.2022.122355 | MnCo/NiSe | OER, HER | [10 empty] | 1.41 V
l-c-p-000709 | 10.1016/j.apcatb.2022.122355 | MnCo/NiSe | OER, HER | [10 empty] | 1.67 V
l-c-p-000710 | 10.1016/j.apcatb.2022.122355 | MnCo/NiSe | OER, HER | [10 empty] | 1.88 V
l-c-p-000711 | 10.1016/j.apcatb.2022.122355 | MnCo/NiSe | OER, HER | [10 empty] | 1.92 V
l-c-p-000712 | 10.1016/j.apcatb.2022.122355 | MnCo/NiSe | OER, HER | [10 empty] | 1.44 V
l-c-p-000713 | 10.1016/j.apcatb.2022.122355 | MnCo/NiSe | OER, HER | [10 empty] | 1.82 V
l-c-p-000714 | 10.1016/j.apcatb.2022.122355 | MnCo/NiSe | OER, HER | [10 empty] | 1.99 V
l-c-p-000715 | 10.1016/j.apcatb.2022.122355 | MnCo/NiSe | OER, HER | [10 empty] | 2.11 V
l-c-p-000716 | 10.1016/j.apcatb.2022.122355 | Ni-Mn-Se | HER, OER, UOR | [10 empty] | 0.122 V
l-c-p-000717 | 10.1016/j.apcatb.2022.122355 | MnCo/NiSe | HER | [10 empty] | 0.0221 V
l-c-p-000718 | 10.1016/j.apcatb.2022.122355 | MnCo/NiSe | HER | [10 empty] | 0.12 V
l-c-p-000719 | 10.1016/j.apcatb.2022.122355 | MnCo/NiSe | HER | [10 empty] | 0.18280000000000002 V
l-c-p-000720 | 10.1016/j.apcatb.2022.122355 | MnCo/NiSe | HER | [10 empty] | 0.21159999999999998 V
l-c-p-000721 | 10.1016/j.apcatb.2022.122355 | MnCo/NiSe | HER | [10 empty] | 0.0314 V
l-c-p-000722 | 10.1016/j.apcatb.2022.122355 | MnCo/NiSe | HER | [10 empty] | 0.1343 V
l-c-p-000723 | 10.1016/j.apcatb.2022.122355 | MnCo/NiSe | HER | [10 empty] | 0.21630000000000002 V
l-c-p-000724 | 10.1016/j.apcatb.2022.122355 | MnCo/NiSe | HER | [10 empty] | 0.2701 V
l-c-p-000725 | 10.1016/j.apcatb.2022.122355 | NiSe | HER | [10 empty] | 0.07379999999999999 V
l-c-p-000726 | 10.1016/j.apcatb.2022.122355 | NiSe | HER | [10 empty] | 0.39380000000000004 V
l-c-p-000727 | 10.1016/j.apcatb.2022.122355 | NiSe | HER | [10 empty] | 0.1391 V
l-c-p-000728 | 10.1016/j.apcatb.2022.122355 | NiSe | HER | [10 empty] | 0.4717 V
l-c-p-000729 | 10.1016/j.apcatb.2022.122355 | Pt foil | HER | [10 empty] | 0.0495 V
l-c-p-000730 | 10.1016/j.apcatb.2022.122355 | Pt foil | HER | [10 empty] | 0.4084 V
l-c-p-000731 | 10.1016/j.apcatb.2022.122355 | Pt foil | HER | [10 empty] | 0.0942 V
l-c-p-000732 | 10.1016/j.apcatb.2022.122355 | Pt foil | HER | [10 empty] | 0.5471 V
l-c-p-000733 | 10.1016/j.apcatb.2022.122355 | Ni foam | HER | [10 empty] | 0.22080000000000002 V
l-c-p-000734 | 10.1016/j.apcatb.2022.122355 | Ni foam | HER | [10 empty] | 0.6936 V
l-c-p-000735 | 10.1016/j.apcatb.2022.122355 | MnCo/NiSe | HER |  | 0.1 eV
l-c-p-000736 | 10.1016/j.apcatb.2022.122355 | MnCo/NiSe | OER |  | -0.06 eV
l-c-p-000737 | 10.1016/j.apcatb.2022.122356 | (Ni,Co)S2 | OER, ORR | [10 empty] | 0.27 V
l-c-p-000738 | 10.1016/j.apcatb.2022.122356 | HEG | OER | [10 empty] | 0.229 V
l-c-p-000739 | 10.1016/j.apcatb.2022.122356 | HEG | OER | [10 empty] | 0.278 V
l-c-p-000740 | 10.1016/j.apcatb.2022.122356 | Fex(CoNi)3(cid:0) x-MOFs | OER | [10 empty] | 0.246 V
l-c-p-000741 | 10.1016/j.apcatb.2022.122356 | Fex(CoNi)3(cid:0) x-MOFs | OER | [10 empty] | 0.269 V
l-c-p-000742 | 10.1016/j.apcatb.2022.122356 | Fex(CoNi)3(cid:0) x-MOFs | OER | [10 empty] | 0.28 V
l-c-p-000743 | 10.1016/j.apcatb.2022.122356 | Fex(CoNi)3(cid:0) x-MOFs | OER | [10 empty] | 0.282 V
l-c-p-000744 | 10.1016/j.apcatb.2022.122356 | Fex(CoNi)3(cid:0) x-MOFs | OER | [10 empty] | 0.287 V
l-c-p-000745 | 10.1016/j.apcatb.2022.122356 | Fe1.2(CoNi)1.8S6 | OER | [10 empty] | 0.276 V
l-c-p-000746 | 10.1016/j.apcatb.2022.122356 | Fe1.2(CoNi)1.8-MOF | OER | [10 empty] | 0.305 V
l-c-p-000747 | 10.1016/j.apcatb.2022.122356 | Fe1.2(CoNi)1.8S3 | OER | [10 empty] | 0.291 V
l-c-p-000748 | 10.1016/j.apcatb.2022.122356 | Fe1.2(CoNi)1.8S9 | OER | [10 empty] | 0.282 V
l-c-p-000749 | 10.1016/j.apcatb.2022.122356 | Fe1.2(CoNi)1.8S6 MES | OER | 1.82 eV |  | 2.63 eV
l-c-p-000750 | 10.1016/j.apcatb.2022.122356 | Fe1.2(CoNi)1.8-MOF precursor | OER | 2.63 eV
l-c-p-000751 | 10.1016/j.apcatb.2023.122386 | Co@H-NCNT | OER | [10 empty] | 0.58 V
l-c-p-000752 | 10.1016/j.apcatb.2023.122444 | NCP-10 | OER | [10 empty] | 0.316 V
l-c-p-000753 | 10.1016/j.apcatb.2023.122444 | NCP-0 | OER | [10 empty] | 0.379 V
l-c-p-000754 | 10.1016/j.apcatb.2023.122444 | NCP-5 | OER | [10 empty] | 0.366 V
l-c-p-000755 | 10.1016/j.apcatb.2023.122444 | NCP-10 | OER | [10 empty] | 0.343 V
l-c-p-000756 | 10.1016/j.apcatb.2023.122444 | NCP-15 | OER | [10 empty] | 0.362 V
l-c-p-000757 | 10.1016/j.apcatb.2023.122444 | Ni-P | OER | [10 empty] | 0.5 V
l-c-p-000758 | 10.1016/j.apcatb.2023.122444 | NCP-10 | OER
l-c-p-000759 | 10.1016/j.renene.2022.12.059 | CoN4 O RhN4 | ORR | [10 empty] | 0.34 V
l-c-p-000760 | 10.1016/j.renene.2022.12.059 | RhN4 O AgN4 | OER | [10 empty] | 0.29 V
l-c-p-000761 | 10.1016/j.renene.2022.12.059 | CoN4 O AgN4 | Bifunctional | [10 empty] | 0.35 V
l-c-p-000762 | 10.1016/j.renene.2022.12.059 | CoN4 O AgN4 | Bifunctional | [10 empty] | 0.33 V
l-c-p-000763 | 10.1016/j.renene.2022.12.059 | FeN4 O CoN4 | ORR | [10 empty] | 0.36 V
l-c-p-000764 | 10.1016/j.renene.2022.12.059 | FeN4 O CoN4 | OER | [10 empty] | 0.4 V
l-c-p-000765 | 10.1016/j.renene.2022.12.059 | RhN4 O AgN4 | OER | [10 empty] | 0.29 V
l-c-p-000766 | 10.1016/j.renene.2022.12.059 | RhN4 O PdN4 | OER | [10 empty] | 0.39 V
l-c-p-000767 | 10.1016/j.renene.2022.12.059 | FeN4 O CrN4 | OER | [10 empty] | 0.41 V
l-c-p-000768 | 10.1016/j.renene.2022.12.059 | FeN4 O CoN4 | OER | [10 empty] | 0.49 V
l-c-p-000769 | 10.1016/j.renene.2022.12.059 | TiN4 O CuN4 | OER | [10 empty] | 0.51 V
l-c-p-000770 | 10.1016/j.renene.2022.12.059 | RhN4 O NbN4 | OER | [10 empty] | 0.57 V
l-c-p-000771 | 10.1016/j.renene.2022.12.059 | [12 empty] | 0.38 V
l-c-p-000772 | 10.1016/j.renene.2022.12.059 | CoN4 O RhN4 | ORR | [10 empty] | 0.34 V
l-c-p-000773 | 10.1016/j.renene.2022.12.059 | CoN4 O CuN4 | ORR | [10 empty] | 0.35 V
l-c-p-000774 | 10.1016/j.renene.2022.12.059 | CoN4 O AgN4 | ORR | [10 empty] | 0.35 V
l-c-p-000775 | 10.1016/j.renene.2022.12.059 | CoN4 O FeN4 | ORR | [10 empty] | 0.36 V
l-c-p-000776 | 10.1016/j.renene.2022.12.059 | RhN4 O AgN4 | OER | [10 empty] | 0.29 V
l-c-p-000777 | 10.1016/j.renene.2022.12.059 | CoN4 O AgN4 | OER | [10 empty] | 0.33 V
l-c-p-000778 | 10.1016/j.renene.2022.12.059 | RhN4 O CuN4 | OER | [10 empty] | 0.35 V
l-c-p-000779 | 10.1016/j.renene.2022.12.059 | RhN4 O NiN4 | OER | [10 empty] | 0.36 V
l-c-p-000780 | 10.1016/j.renene.2022.12.059 | CoN4 O RhN4 | ORR |  |  |  |  | 4.03 eV | [5 empty] | 0.34 V
l-c-p-000781 | 10.1016/j.renene.2022.12.059 | RhN4 O AgN4 | OER | [10 empty] | 0.29 V
l-c-p-000782 | 10.1016/j.renene.2022.12.059 | CoN4 O AgN4 | OER | [10 empty] | 1.48 eV
l-c-p-000783 | 10.1016/j.cej.2022.140293 | CNTs aerogel/MoSx catalyst | HER | [10 empty] | 0.15 V
l-c-p-000784 | 10.1016/j.cej.2022.140293 | Pd3Cu aerogel | HER | [10 empty] | 0.12 V
l-c-p-000785 | 10.1016/j.cej.2022.140293 | Pd3Cu-O-site2 | ORR | [10 empty] | 0.352 V
l-c-p-000786 | 10.1016/j.cej.2022.140293 | Pd3Cu-O-site1 | ORR | [10 empty] | 0.58 V
l-c-p-000787 | 10.1016/j.cej.2022.140293 | Pd3Cu | ORR | [10 empty] | 0.639 V
l-c-p-000788 | 10.1016/j.cej.2022.140908 | Zr0.1Ni1.9P | HER | [10 empty] | 0.068 V
l-c-p-000789 | 10.1016/j.cej.2022.140908 | Zr0.1Ni1.9P | OER | [10 empty] | 0.239 V
l-c-p-000790 | 10.1016/j.cej.2022.140908 | Zr0.1Ni1.9P/NF | HER | [10 empty] | 0.068 V
l-c-p-000791 | 10.1016/j.cej.2022.140908 | Zr0.1Ni1.9P/NF | HER | [10 empty] | 0.286 V
l-c-p-000792 | 10.1016/j.cej.2022.140908 | Ni2P/NF | HER | [10 empty] | 0.108 V
l-c-p-000793 | 10.1016/j.cej.2022.140908 | Ni2P/NF | HER | [10 empty] | 0.368 V
l-c-p-000794 | 10.1016/j.cej.2022.140908 | Pt/C/NF | HER | [10 empty] | 0.307 V
l-c-p-000795 | 10.1016/j.cej.2022.140908 | Zr0.1Ni1.9P/NF | OER | [10 empty] | 0.239 V
l-c-p-000796 | 10.1016/j.cej.2022.140908 | Zr0.1Ni1.9P/NF | OER | [10 empty] | 0.395 V
l-c-p-000797 | 10.1016/j.cej.2022.140908 | Ni2P/NF | OER | [10 empty] | 0.278 V
l-c-p-000798 | 10.1016/j.cej.2022.140908 | Ni2P/NF | OER | [10 empty] | 0.44 V
l-c-p-000799 | 10.1016/j.cej.2022.140908 | RuO2 | OER | [10 empty] | 0.483 V
l-c-p-000800 | 10.1016/j.cej.2022.140908 | Zr0.1Ni1.9P/NF | HER | [10 empty] | 0.068 V
l-c-p-000801 | 10.1016/j.cej.2022.140908 | Zr0.1Ni1.9P/NF | OER | [10 empty] | 0.239 V
l-c-p-000802 | 10.1016/j.cej.2022.141041 | ZnCoCH@Ti3C2Tx | OER | [10 empty] | 0.28 V
l-c-p-000803 | 10.1016/j.cej.2022.141041 | ZnCoCH | OER | [10 empty] | 0.362 V
l-c-p-000804 | 10.1016/j.cej.2022.141041 | CoCH | OER | [10 empty] | 0.374 V
l-c-p-000805 | 10.1016/j.cej.2022.141041 | ZnCoCH@Ti3C2Tx | OER | [10 empty] | 0.28 V
l-c-p-000806 | 10.1016/j.cej.2022.141056 | Fe-doped CoP nanoarray | OER | [10 empty] | 1.6 V
l-c-p-000807 | 10.1016/j.cej.2022.141056 | P-containing Ni-Mo bimetallic aerogel | HER, OER | [10 empty] | 0.069 V
l-c-p-000808 | 10.1016/j.cej.2022.141056 | P-containing Ni-Mo bimetallic aerogel | HER, OER | [10 empty] | 0.235 V
l-c-p-000809 | 10.1016/j.cej.2022.141056 | W atoms on CoP | HER | [10 empty] | 0.048 V
l-c-p-000810 | 10.1016/j.cej.2022.141056 | Cu-CoP-NRAs/CC | HER | [10 empty] | 0.04 V
l-c-p-000811 | 10.1016/j.cej.2022.141056 | Cu-CoP-NRAs/CC | OER | [10 empty] | 0.305 V
l-c-p-000812 | 10.1016/j.cej.2022.141056 | Cu-CoP/CP | HER | [10 empty] | 0.081 V
l-c-p-000813 | 10.1016/j.cej.2022.141056 | Cu-CoP/CP | OER | [10 empty] | 0.411 V
l-c-p-000814 | 10.1016/j.cej.2022.141056 | MC-V-CoP | HER | [10 empty] | 0.189 V
l-c-p-000815 | 10.1016/j.cej.2022.141056 | MC-V-CoP | OER | [10 empty] | 0.592 V
l-c-p-000816 | 10.1016/j.cej.2022.141056 | Ce1-CoP | HER | [10 empty] | 0.27 V
l-c-p-000817 | 10.1016/j.cej.2022.141056 | Ce-CoP | HER | [10 empty] | 0.092 V
l-c-p-000818 | 10.1016/j.cej.2022.141056 | Ce-CoP | HER | [10 empty] | 0.054 V
l-c-p-000819 | 10.1016/j.cej.2022.141056 | Ir-CoP | HER | [10 empty] | 0.038 V
l-c-p-000820 | 10.1016/j.cej.2022.141056 | CoP/CC | HER | [10 empty] | 0.042 V
l-c-p-000821 | 10.1016/j.cej.2022.141056 | O-CoP | OER |  | 0.57 eV |  |  | 2.47 eV
l-c-p-000822 | 10.1016/j.cej.2022.141056 | Se-CoP | HER | [10 empty] | 0.041 V
l-c-p-000823 | 10.1016/j.cej.2022.141056 | O-CoP | HER, OER | [10 empty] | 0.098 V
l-c-p-000824 | 10.1016/j.cej.2022.141056 | O-CoP | HER, OER | [10 empty] | 0.31 V
l-c-p-000825 | 10.1016/j.cej.2022.141056 | Mesh-CrFe-CoP NSs | HER, OER | [10 empty] | 0.1037 V
l-c-p-000826 | 10.1016/j.cej.2022.141056 | Mesh-CrFe-CoP NSs | HER, OER | [10 empty] | 0.25639999999999996 V
l-c-p-000827 | 10.1016/j.cej.2022.141056 | Al-doped CoP | HER | [10 empty] | 1.66 V
l-c-p-000828 | 10.1016/j.cej.2022.141056 | Fe-codoped CoP | HER | [10 empty] | 1.66 V
l-c-p-000829 | 10.1016/j.cej.2022.141056 | Al, Fe co-doped CoP | HER, OER | [10 empty] | 1.66 V
l-c-p-000830 | 10.1016/j.cej.2022.141056 | Fe, Zn-doped CoP | HER, OER | [10 empty] | 0.075 V
l-c-p-000831 | 10.1016/j.cej.2022.141056 | Fe, Zn-doped CoP | HER, OER | [10 empty] | 0.267 V
l-c-p-000832 | 10.1016/j.cej.2022.141056 | F, N co-doped CoP | HER, OER | [10 empty] | 0.066 V
l-c-p-000833 | 10.1016/j.cej.2022.141056 | F, N co-doped CoP | HER, OER | [10 empty] | 0.241 V
l-c-p-000834 | 10.1016/j.cej.2022.141056 | CoP/NC | [11 empty] | 0.29 V
l-c-p-000835 | 10.1016/j.cej.2022.141056 | CoP@PNC | [11 empty] | 1.52 V
l-c-p-000836 | 10.1016/j.cej.2022.141056 | O, Cu-CoP | HER
l-c-p-000837 | 10.1016/j.cej.2022.141056 | Zn, S-CoP NRCs/CP | OER, HER | [10 empty] | 0.233 V
l-c-p-000838 | 10.1016/j.cej.2022.141056 | Zn, S-CoP NRCs/CP | OER, HER | [10 empty] | 0.037 V
l-c-p-000839 | 10.1016/j.electacta.2022.141682 | V41.7wt%-Co-MOF | HER | [10 empty] | 0.175 V
l-c-p-000840 | 10.1016/j.electacta.2022.141682 | V41.7wt%-Co-MOF | OHzS | [10 empty] | 0.21 V
l-c-p-000841 | 10.1016/j.electacta.2022.141682 | Co-MOF | HER | [10 empty] | 0.344 V
l-c-p-000842 | 10.1016/j.electacta.2022.141682 | 41.7wt%-Co-MOF | HER | [10 empty] | 0.175 V
l-c-p-000843 | 10.1016/j.electacta.2022.141682 | Co-MOF | OER | [10 empty] | 0.356 V
l-c-p-000844 | 10.1016/j.electacta.2022.141682 | V-Co-MOF/Co(OH)2 | HER |  | 0.52 eV
l-c-p-000845 | 10.1016/j.electacta.2022.141682 | V@Co(OH)2 | HER |  | -0.66 eV
l-c-p-000846 | 10.1016/j.electacta.2022.141682 | V-Co-MOF | HER |  | 0.56 eV
l-c-p-000847 | 10.1016/j.electacta.2022.141682 | V-Co-MOF/Co(OH)2 | N2H4 oxidation | -1.67 eV
l-c-p-000848 | 10.1016/j.electacta.2022.141682 | V@Co(OH)2 | N2H4 oxidation | -0.55 eV
l-c-p-000849 | 10.1016/j.electacta.2022.141682 | V-Co-MOF | N2H4 oxidation | -1.4 eV
l-c-p-000850 | 10.1016/j.cej.2023.141414 | Ru-WO3-5% | HER | [10 empty] | 0.124 V
l-c-p-000851 | 10.1016/j.cej.2023.141414 | Ru-WO3-10% | HER | [10 empty] | 0.085 V
l-c-p-000852 | 10.1016/j.cej.2023.141414 | Ru-WO3-20% | HER | [10 empty] | 0.028 V
l-c-p-000853 | 10.1016/j.cej.2023.141414 | 20% Pt/C | HER | [10 empty] | 0.0352 V
l-c-p-000854 | 10.1016/j.cej.2023.141414 | Ru-WO3-20% | HER | [10 empty] | 0.0176 V
l-c-p-000855 | 10.1016/j.cej.2023.141414 | 20% Pt/C | HER | [10 empty] | 0.0341 V
l-c-p-000856 | 10.1016/j.cej.2023.141414 | Ru-WO3-20% | HER | [10 empty] | 0.076 V
l-c-p-000857 | 10.1016/j.cej.2023.141414 | Ru-WO3-20% | HER | [10 empty] | 0.083 V
l-c-p-000858 | 10.1016/j.cej.2023.141414 | 20% Pt/C | HER | [10 empty] | 0.097 V
l-c-p-000859 | 10.1016/j.cej.2023.141414 | Ru-WO3 | HER | 0.064 eV | [9 empty] | 0.064 V
l-c-p-000860 | 10.1016/j.cej.2023.141414 | WO3 | HER | 0.85 eV
l-c-p-000861 | 10.1016/j.cej.2023.141714 | S-NiFe2O4/IF | OER | [10 empty] | 0.31 V
l-c-p-000862 | 10.1016/j.cej.2023.141714 | S-NiFe2O4/IF | OER | [10 empty] | 0.27 V
l-c-p-000863 | 10.1016/j.cej.2023.141714 | S-NiFe2O4/IF | OER | [10 empty] | 0.31 V
l-c-p-000864 | 10.1016/j.cej.2023.141714 | S-NiFe2O4/IF | OER | [10 empty] | 0.27 V
l-c-p-000865 | 10.1016/j.cej.2023.141714 | S-NiFe2O4/IF-20 | OER | [10 empty] | 0.27 V
l-c-p-000866 | 10.1016/j.cej.2023.141714 | NiFe2O4/IF | OER | [10 empty] | 0.341 V
l-c-p-000867 | 10.1016/j.cej.2023.141714 | S-Fe3O4/IF | OER | [10 empty] | 0.425 V
l-c-p-000868 | 10.1016/j.cej.2023.141714 | IF | OER | [10 empty] | 0.494 V
l-c-p-000869 | 10.1016/j.cej.2023.141960 | Co3O4 | NO3RR | 0.36 eV
l-c-p-000870 | 10.1016/j.cej.2023.141960 | Co3S4 | NO3RR | 0.66 eV
l-c-p-000871 | 10.1016/j.cej.2023.141960 | Co3Se4 | NO3RR | 0.37 eV
l-c-p-000872 | 10.1016/j.jechem.2022.11.054 | MnO2 | OER | 3.24 eV
l-c-p-000873 | 10.1016/j.jechem.2022.11.054 | Mn2O3 | OER | 3.1 eV
l-c-p-000874 | 10.1016/j.jechem.2022.11.054 | Mn3O4 | OER | 3.18 eV
l-c-p-000875 | 10.1016/j.jechem.2022.11.054 | MnO2 | OER | 1.23 eV |  | 3.69 eV | 2.46 eV
l-c-p-000876 | 10.1016/j.jechem.2022.11.054 | Mn2O3 | OER | 1.23 eV |  | 3.69 eV | 2.46 eV
l-c-p-000877 | 10.1016/j.jechem.2022.11.054 | Mn3O4 | OER | 1.23 eV |  | 3.69 eV | 2.46 eV
l-c-p-000878 | 10.1016/j.jechem.2022.11.054 | MnO2 | OER | [10 empty] | 0.59 V
l-c-p-000879 | 10.1016/j.jechem.2022.11.054 | cry-Ir catalyst | OER | [10 empty] | 0.34 V
l-c-p-000880 | 10.1016/j.jechem.2022.11.054 | (Mn0.8Ir0.2)O2:10F/Ti | OER | [10 empty] | 0.2 V
l-c-p-000881 | 10.1016/j.jechem.2022.11.054 | Mn0.7Sb0.3Oz | OER | [10 empty] | 0.58 V
l-c-p-000882 | 10.1016/j.jechem.2022.11.054 | NixMn1(cid:1)xSb1.6(cid:1)1.8Oy | OER
l-c-p-000883 | 10.1016/j.jechem.2022.11.054 | Pb/Pb-MnO2 | OER | [10 empty] | 0.655 V
l-c-p-000884 | 10.1016/j.jechem.2022.11.054 | (PPbO2)-MnO2 | OER | [10 empty] | 0.476 V
l-c-p-000885 | 10.1016/j.jece.2022.109080
l-c-p-000886 | 10.1016/j.jece.2022.109080 | CuCoNiFeMn HEA | OER | [10 empty] | 0.68 V
l-c-p-000887 | 10.1016/j.jece.2022.109080 | Co35Cr15Fe20Ni20Mo10 high-entropy particles | OER | [10 empty] | 0.31 V
l-c-p-000888 | 10.1016/j.jece.2022.109080 | FeCoNiCuCr high-entropy alloy nanoparticles | OER | [10 empty] | 0.33 V
l-c-p-000889 | 10.1016/j.jece.2022.109080 | FeCoNiCrMn | OER | [10 empty] | 0.345 V
l-c-p-000890 | 10.1016/j.jece.2022.109080 | FeCoNiCuPtIr | OER | [10 empty] | 0.255 V
l-c-p-000891 | 10.1016/j.jece.2022.109080 | Fe0.5CoNiCuZn0.8 | OER | [10 empty] | 0.34 V
l-c-p-000892 | 10.1016/j.jece.2022.109080 | FeCoNiMnCu HEA | OER | [10 empty] | 0.28 V
l-c-p-000893 | 10.1016/j.jece.2022.109080 | FeCoNiIrRu HEA | OER | [10 empty] | 0.241 V
l-c-p-000894 | 10.1016/j.jece.2022.109080 | MnFeCoNiCu HEAN MOFs | OER | [10 empty] | 0.263 V
l-c-p-000895 | 10.1016/j.jece.2022.109080 | CoNiCuMnAl HEA | OER | [10 empty] | 0.215 V
l-c-p-000896 | 10.1016/j.jece.2022.109080 | MnFeCoNiCu high-entropy MOF | OER | [10 empty] | 0.245 V
l-c-p-000897 | 10.1016/j.jece.2022.109080 | MnFeCoNiCu high-entropy MOF | OER | [10 empty] | 0.295 V
l-c-p-000898 | 10.1016/j.jece.2022.109080 | AlNiCoIrMo high-entropy alloy | OER | [10 empty] | 0.233 V
l-c-p-000899 | 10.1016/j.jece.2022.109080 | AlNiCoFeMo high-entropy alloy | OER | [10 empty] | 0.24 V
l-c-p-000900 | 10.1016/j.jece.2022.109080 | Al89Ag1Au1Co1Cu1Fe1Ir1Ni1Pd1Pt1Rh1Ru1 high-entropy alloy | OER | [10 empty] | 0.258 V
l-c-p-000901 | 10.1016/j.jece.2022.109080 | FeCoNiCrAl high-entropy alloy | OER | [10 empty] | 0.314 V
l-c-p-000902 | 10.1016/j.jece.2022.109080 | AlFeCoNiCr high-entropy alloys | OER | [10 empty] | 2.0 V
l-c-p-000903 | 10.1016/j.jece.2022.109080 | Fe50Mn30Co10Cr10 high-entropy alloy | OER | [10 empty] | 0.346 V
l-c-p-000904 | 10.1016/j.jece.2022.109080 | FeNiMnCrCu high-entropy alloy | OER | [10 empty] | 0.34 V
l-c-p-000905 | 10.1016/j.jece.2022.109080 | NiCo-(FeCrCoNiAl0.1)OX heterojunction film | OER | [10 empty] | 0.327 V
l-c-p-000906 | 10.1016/j.jece.2022.109080 | (Cr0.2Mn0.2Fe0.2Co0.2Ni0.2)3O4 high entropy oxide | OER | [10 empty] | 0.332 V
l-c-p-000907 | 10.1016/j.jece.2022.109080 | (CoNiMnZnFe)3O3.2 | OER | 0.336 V
l-c-p-000908 | 10.1016/j.jece.2022.109080 | (CrFeCoNi)97O3 | OER | 0.196 V
l-c-p-000909 | 10.1016/j.jece.2022.109080 | CoFeNiMnMoPi | OER | [10 empty] | 0.27 V
l-c-p-000910 | 10.1016/j.jece.2022.109080 | CoCrFeNiMo | OER | [10 empty] | 0.22 V
l-c-p-000911 | 10.1016/j.jece.2022.109080 | K0.8Na0.2(MgMnFeCoNi)F3 | OER | [10 empty] | 0.314 V
l-c-p-000912 | 10.1016/j.jece.2022.109080 | (CrMnFeCoNi)SX | OER | [10 empty] | 0.295 V
l-c-p-000913 | 10.1016/j.jece.2022.109080 | FeNiCoCrMn | OER | [10 empty] | 0.229 V
l-c-p-000914 | 10.1016/j.jece.2022.109080 | FeNiCoCrMnS2 | OER | [10 empty] | 0.247 V
l-c-p-000915 | 10.1016/j.jece.2022.109080 | CoCuFeMoOOH | OER | [10 empty] | 0.199 V
l-c-p-000916 | 10.1016/j.jece.2022.109080 | LiFeCoNiCuZn | OER | [10 empty] | 0.347 V
l-c-p-000917 | 10.1016/j.jece.2022.109080 | FeCoNiMnAl | OER | [10 empty] | 0.19 V
l-c-p-000918 | 10.1016/j.mtchem.2022.101330 | FeNi2-400-S | OER | [10 empty] | 0.214 V
l-c-p-000919 | 10.1016/j.mtchem.2022.101330 | FeNi2S4 | OER | 0.887 eV | [9 empty] | 0.486 V
l-c-p-000920 | 10.1016/j.mtchem.2022.101330 | FeNi2S4 | OER | 1.035 eV | [9 empty] | 0.634 V
l-c-p-000921 | 10.1016/j.mtchem.2022.101330 | FeNi2S4 | OER | 1.443 eV | [9 empty] | 1.042 V
l-c-p-000922 | 10.1016/j.mtchem.2022.101330 | FeNi2-400-S | OER | [10 empty] | 0.21 V
l-c-p-000923 | 10.1016/j.mtchem.2023.101395 | BiVO4 | [12 empty] | 2.4 eV
l-c-p-000924 | 10.1016/j.mtchem.2023.101395 | InVO4Cmcm | [12 empty] | 2.9 eV
l-c-p-000925 | 10.1016/j.mtchem.2023.101395 | BiVO4-I41/amd | [12 empty] | 2.4 eV
l-c-p-000926 | 10.1016/j.mtchem.2023.101395 | YVO4-I41/amd | [12 empty] | 3.1 eV
l-c-p-000927 | 10.1016/j.mtchem.2023.101395 | LuVO4-I41/amd | [12 empty] | 3.0 eV
l-c-p-000928 | 10.1016/j.mtchem.2023.101395 | LaVO4-I41/amd | [12 empty] | 3.56 eV
l-c-p-000929 | 10.1016/j.mtchem.2023.101395 | AgVO3-C2/c | [12 empty] | 1.86 eV
l-c-p-000930 | 10.1002/admi.202201645 | ZnFe2O4 | PEC water splitting | [11 empty] | 2.3 eV
l-c-p-000931 | 10.1002/admi.202201645 | ZFO/CeO2
l-c-p-000932 | 10.1002/adma.202208904 | MIL-53(Fe)-2OH | OER | [10 empty] | 0.215 V
l-c-p-000933 | 10.1002/adma.202208904 | MOF-74-Fe | OER | [10 empty] | 0.242 V
l-c-p-000934 | 10.1002/adma.202208904 | IrO2 | OER | [10 empty] | 0.335 V
l-c-p-000935 | 10.1002/adma.202208904 | MIL-53(Fe)-2OH | OER | [10 empty] | 0.215 V
l-c-p-000936 | 10.1002/adma.202208904 | IrO2 | OER | [10 empty] | 0.0324 V
l-c-p-000937 | 10.1016/j.fuel.2022.126769 | S, Fe-NiMoO4@IF | OER | 1.85 eV | [9 empty] | 0.2353 V | 0.98 eV
l-c-p-000938 | 10.1016/j.fuel.2022.126769 | S, Fe-NiMoO4@IF | OER | 1.75 eV | [9 empty] | 0.2353 V | 0.98 eV
l-c-p-000939 | 10.1016/j.fuel.2022.126769 | S, Fe-NiMoO4@IF | OER | 1.08 eV | [9 empty] | 0.2353 V | 0.98 eV
l-c-p-000940 | 10.1016/j.fuel.2022.126769 | NiMoO4 | OER | 1.85 eV | [10 empty] | 0.98 eV
l-c-p-000941 | 10.1016/j.fuel.2022.126769 | NiMoO4 | OER | 1.08 eV | [10 empty] | 0.98 eV
l-c-p-000942 | 10.1016/j.fuel.2022.126769 | S, Fe dual-doped NiMoO4 | OER | 1.75 eV
l-c-p-000943 | 10.1016/j.fuel.2022.126769 | S, Fe dual-doped NiMoO4 | OER | 1.02 eV
l-c-p-000944 | 10.1016/j.fuel.2022.126769 | S, Fe-NiMoO4@IF | OER | [10 empty] | 0.2216 V
l-c-p-000945 | 10.1016/j.fuel.2022.126769 | S, Fe-NiMoO4@IF | OER | [10 empty] | 0.2353 V
l-c-p-000946 | 10.1016/j.fuel.2022.126769 | Fe-NiMoO4@IF | OER | [10 empty] | 0.2721 V
l-c-p-000947 | 10.1016/j.fuel.2022.126769 | Fe-NiMoO4@IF | OER | [10 empty] | 0.2914 V
l-c-p-000948 | 10.1016/j.fuel.2022.126769 | 90-FeS@IF | OER | [10 empty] | 0.36860000000000004 V
l-c-p-000949 | 10.1016/j.fuel.2022.126769 | 90-FeS@IF | OER | [10 empty] | 0.4085 V
l-c-p-000950 | 10.1016/j.fuel.2022.126769 | IF | OER | [10 empty] | 0.5053 V
l-c-p-000951 | 10.1016/j.fuel.2022.126769 | IF | OER | [10 empty] | 0.5337999999999999 V
l-c-p-000952 | 10.1016/j.fuel.2022.126769 | S, Fe-NiMoO4-90@IF | OER | [10 empty] | 0.2384 V
l-c-p-000953 | 10.1016/j.fuel.2022.126769 | S, Fe-NiMoO4-90@IF | OER | [10 empty] | 0.2527 V
l-c-p-000954 | 10.1016/j.fuel.2022.126769 | S, Fe-NiMoO4-50@IF | OER | [10 empty] | 0.2336 V
l-c-p-000955 | 10.1016/j.fuel.2022.126769 | S, Fe-NiMoO4-50@IF | OER | [10 empty] | 0.24680000000000002 V
l-c-p-000956 | 10.1016/j.fuel.2022.126769 | S, Fe-NiMoO4-70@IF | OER | [10 empty] | 0.2355 V
l-c-p-000957 | 10.1016/j.fuel.2022.126769 | S, Fe-NiMoO4-70@IF | OER | [10 empty] | 0.25 V
l-c-p-000958 | 10.1016/j.fuel.2022.126769 | S, Fe-NiMoO4-120@IF | OER | [10 empty] | 0.2407 V
l-c-p-000959 | 10.1016/j.fuel.2022.126769 | S, Fe-NiMoO4-120@IF | OER | [10 empty] | 0.25739999999999996 V
l-c-p-000960 | 10.1002/adma.202211177. | NiSx/ -Ni(OH)2/Ni | HMFOR | [10 empty] | 0.033 V
l-c-p-000961 | 10.1002/adma.202211177. | NiSx/ -Ni(OH)2/Ni | OER | [10 empty] | 1.68 V
l-c-p-000962 | 10.1002/adts.202200619 | STO surface | HER | 0.13 eV
l-c-p-000963 | 10.1002/adts.202200619 | platinum | HER | 0.09 eV
l-c-p-000964 | 10.1039/d2ta06897d | NiCoP | HER | [10 empty] | 0.119 V
l-c-p-000965 | 10.1039/d2ta06897d | NiCoP | OER | [10 empty] | 0.25 V
l-c-p-000966 | 10.1039/d2ta06897d | N-NiCoP/NF | OWS | [7 empty] | 1.626 V
l-c-p-000967 | 10.1039/d2ta06897d | NiCoP/NF | HER | [10 empty] | 0.095 V
l-c-p-000968 | 10.1039/d2ta06897d | NiCoP/NF | HER | [10 empty] | 0.154 V
l-c-p-000969 | 10.1039/d2ta06897d | N-NiCoP/NF | HER | [10 empty] | 0.054 V
l-c-p-000970 | 10.1039/d2ta06897d | N-NiCoP/NF | HER | [10 empty] | 0.114 V
l-c-p-000971 | 10.1039/d2ta06897d | N-NiCoP/NF | OER | [10 empty] | 0.25 V
l-c-p-000972 | 10.1039/d2ta08319a | Ni3FeNCNTs-800 | ORR | [10 empty] | 0.353 V
l-c-p-000973 | 10.1039/d2ta08319a | Ni3Fe@NC | ORR |  |  | 0.048 eV | [7 empty] | 0.45 V
l-c-p-000974 | 10.1039/d2ta08319a | Ni@NC | ORR |  |  | 0.74 eV | [7 empty] | 1.14 V
l-c-p-000975 | 10.1039/d2ta08319a | Ni3Fe@NC | OER |  |  |  |  | 1.29 eV | [5 empty] | 0.89 V
l-c-p-000976 | 10.1039/d2ta08319a | Ni@NC | OER |  |  |  |  | 2.18 eV | [5 empty] | 1.78 V
l-c-p-000977 | 10.1039/d2ta08454f | Ir-PFNSs-300 | HER | [10 empty] | 0.018 V
l-c-p-000978 | 10.1039/d2ta08454f | Pt/C | [11 empty] | 0.03 V
l-c-p-000979 | 10.1039/d2ta08454f | Ir-PFNSs-200 | [11 empty] | 0.018 V
l-c-p-000980 | 10.1039/d2ta08454f | Ir-PFNSs-350 | [11 empty] | 0.018 V
l-c-p-000981 | 10.1039/d2ta08454f | Ir-PFNSs-450 | [11 empty] | 0.018 V
l-c-p-000982 | 10.1039/d2ta08759f | TPA-tpd-Co | ORR | [10 empty] | 0.8 V | 1.63 eV
l-c-p-000983 | 10.1039/d2ta08759f | TPA-tpd-Co | OER | [10 empty] | 0.44 V | 1.63 eV
l-c-p-000984 | 10.1039/d2ta08759f | TPA-tpd-Co | HER | [10 empty] | 0.428 V | 1.63 eV
l-c-p-000985 | 10.1039/d2ta08759f | TPA-tpd-Co | [11 empty] | 0.99 V | 2.0 eV
l-c-p-000986 | 10.1039/d2ta08759f | TPA-tpd-Co | ORR
l-c-p-000987 | 10.1039/d2ta08759f | TPA-tpd-Co | ORR
l-c-p-000988 | 10.1039/d2ta08759f | TPA-tpd-Co | OER | [10 empty] | 0.5 V
l-c-p-000989 | 10.1039/d2ta08759f | TPA-tpd-Co | OER | [10 empty] | 0.44 V
l-c-p-000990 | 10.1039/d2ta08759f | TPA-tpd-Co | HER | [10 empty] | 0.369 V
l-c-p-000991 | 10.1039/d2ta08759f | TPA-tpd-Co | ORR | 1.54 eV | [9 empty] | 1.53 V
l-c-p-000992 | 10.1039/d2ta08759f | TPA-tpd-Co | OER | 1.3 eV | [9 empty] | 1.29 V
l-c-p-000993 | 10.1039/d2ta08759f | TPA-tpd-Co | HER | 2.56 eV
l-c-p-000994 | 10.1039/d2ta08850a | Fe2O3/NiFe2O4-300@NF | HER | [10 empty] | 0.345 V
l-c-p-000995 | 10.1039/d2ta08850a | NiFe2O4@NF | [11 empty] | 0.058 V
l-c-p-000996 | 10.1039/d2ta08850a | Fe2O3@NF | [11 empty] | 0.006 V
l-c-p-000997 | 10.3390/en16020881 | C-Ni3S2 | OER | 0.46 eV
l-c-p-000998 | 10.3390/en16020881 | Ni3S2(100) | OER | 1.95 eV | [9 empty] | 0.72 V
l-c-p-000999 | 10.3390/en16020881 | Ni3S2 | OER | [10 empty] | 0.26 V
l-c-p-001000 | 10.3390/en16020881 | C-Ni3S2 NSs | OER | [10 empty] | 0.07 V
l-c-p-001001 | 10.3390/en16020881 | C-Ni3S2 NSs | OER | [5 empty] | 0.31 |  |  |  |  | 0.13 V
l-c-p-001002 | 10.3390/en16020881 | C-Ni3S2 | OER | 0.46 eV
l-c-p-001003 | 10.3390/en16020881 | Ni3S2(100) | OER | 1.95 eV | [9 empty] | 0.72 V
l-c-p-001004 | 10.3390/en16020881 | Xin-Ni3S2(100) | OER | 1.95 eV
l-c-p-001005 | 10.3390/en16020881 | Ni3S2 | OER | [10 empty] | 0.26 V
l-c-p-001006 | 10.3390/en16020881 | C-Ni3S2 NSs | OER | [10 empty] | 0.07 V
l-c-p-001007 | 10.3390/en16020881 | C-Ni3S2 NSs | OER | [10 empty] | 0.13 V
l-c-p-001008 | 10.1016/j.jcat.2022.12.014 | [12 empty] | 4.92 eV
l-c-p-001009 | 10.1007/s12274-022-5280-8 | Ir-CeO2-C nanofibers (NFs) | OER | [10 empty] | 0.279 V
l-c-p-001010 | 10.1007/s12274-022-5280-8 | Ir-CeO2-C nanofibers (NFs) | OER | [10 empty] | 0.283 V
l-c-p-001011 | 10.1002/smll.202205689 | NiPx@HA | HER | [10 empty] | 0.208 V
l-c-p-001012 | 10.1002/smll.202205689 | NiPx@HA | OER | [10 empty] | 0.392 V
l-c-p-001013 | 10.1002/smll.202205689 | Ni5P4 films on nickel foil
l-c-p-001014 | 10.1002/smll.202205689 | NiCoFeP on nickel foam | [11 empty] | 1.46 V
l-c-p-001015 | 10.1002/smll.202205689 | NiPx@HA | [11 empty] | 0.208 V
l-c-p-001016 | 10.1002/smll.202205689 | NiPx@HA | [11 empty] | 0.392 V
l-c-p-001017 | 10.1002/smll.202205689 | NiPx@HA | HER | [10 empty] | 0.052 V
l-c-p-001018 | 10.1002/smll.202205689 | NiPx@HA | HER | [10 empty] | 0.208 V
l-c-p-001019 | 10.1002/smll.202205689 | NiPx@NF | HER | [10 empty] | 0.045 V
l-c-p-001020 | 10.1002/smll.202205689 | NiPx@NF | HER | [10 empty] | 0.187 V
l-c-p-001021 | 10.1002/smll.202205689 | Pt C@HA | HER | [10 empty] | 0.269 V
l-c-p-001022 | 10.1002/smll.202205689 | NiPx@HA | OER | [10 empty] | 0.392 V
l-c-p-001023 | 10.1002/smll.202205689 | NiPx@NF | OER | [10 empty] | 0.378 V
l-c-p-001024 | 10.1002/smll.202205689 | NiPx@HA | HER | [10 empty] | 0.208 V
l-c-p-001025 | 10.1002/smll.202205689 | NiPx@HA | OER | [10 empty] | 0.392 V
l-c-p-001026 | 10.1002/smll.202205689 | NiPx@HA | Overall Water Splitting | [10 empty] | 1.63 V
l-c-p-001027 | 10.1002/smll.202205532. | Co3O4 | ORR | [10 empty] | 0.24 V
l-c-p-001028 | 10.1002/smll.202205532. | Co3O4 | OER | [10 empty] | 0.56 V
l-c-p-001029 | 10.1002/smll.202205532. | Co3O4 | Overall | [10 empty] | 0.8 V
l-c-p-001030 | 10.1002/smll.202205532. | Co3O4/Fe2O3 | ORR | [10 empty] | 0.17 V
l-c-p-001031 | 10.1002/smll.202205532. | Co3O4/Fe2O3 | OER | [10 empty] | 0.3 V
l-c-p-001032 | 10.1002/smll.202205532. | Co3O4/Fe2O3 | Overall | [10 empty] | 0.47 V
l-c-p-001033 | 10.1002/smll.202207235 | Co-ZnRuOx nanocages | HER | [10 empty] | 0.017 V
l-c-p-001034 | 10.1002/smll.202207235 | Co-ZnRuOx nanocages | OER | [10 empty] | 0.224 V
l-c-p-001035 | 10.1002/smll.202207235 | Co-ZnRuOx nanocages | Overall Water Splitting | [10 empty] | 1.48 V
l-c-p-001036 | 10.1002/smll.202207235 | Co-ZnRuOx nanocages | HER | [10 empty] | 0.224 V
l-c-p-001037 | 10.1002/smll.202207235 | Co-ZnRuOx nanocages | OER | [10 empty] | 0.316 V
l-c-p-001038 | 10.1002/smll.202207235 | Commercial RuO2 | OER | [10 empty] | 0.331 V
l-c-p-001039 | 10.1002/smll.202207235 | Co-ZnRuOx nanocages | HER |  | 0.21 eV
l-c-p-001040 | 10.1002/smll.202207235 | RuO2 |  |  | 0.68 eV
l-c-p-001041 | 10.1002/smll.202207425 | N-Co9S8/Ni3S2/NF | UOR | [10 empty] | 1.47 V
l-c-p-001042 | 10.1002/smll.202207425 | N-Co9S8/Ni3S2/NF | HER | [10 empty] | 0.111 V
l-c-p-001043 | 10.1002/smll.202207425 | N-Co9S8/Ni3S2/NF | HER | [10 empty] | 0.111 V
l-c-p-001044 | 10.1002/smll.202207425 | N-Co9S8/Ni3S2/NF | UOR | [7 empty] | 1.47 V
l-c-p-001045 | 10.1021/acsami.2c15975 | Co2Al1 LDH/CC | OER | 2.33 eV | [9 empty] | 0.171 V
l-c-p-001046 | 10.1021/acsami.2c15975 | Co2Al1 LDH/CC | OER | 1.54 eV | [9 empty] | 0.2 V
l-c-p-001047 | 10.1021/acsami.2c15975 | Co LDH/CC | OER | 2.33 eV | [9 empty] | 0.215 V
l-c-p-001048 | 10.1021/acsami.2c15975 | AlF2OH/CC | [11 empty] | 0.37 V
l-c-p-001049 | 10.1021/acsami.2c15975 | IrO2/CC | [11 empty] | 0.3 V
l-c-p-001050 | 10.1021/acsami.2c15975 | Co2Al1 LDH/CC | OER | 1.72 eV | [9 empty] | 0.49 V
l-c-p-001051 | 10.1021/acsami.2c15975 | Co LDH/CC | OER | [10 empty] | 1.1 V
l-c-p-001052 | 10.1149/1945-7111/ | FeNi3-WC/C | OER | 1.47 eV | [9 empty] | 0.24 V
l-c-p-001053 | 10.1149/1945-7111/ | FeNi3 | OER | 1.92 eV
l-c-p-001054 | 10.1149/1945-7111/ | RuO2 | OER
l-c-p-001055 | 10.1149/1945-7111/ | RuO2 | OER
l-c-p-001056 | 10.1149/1945-7111/ | FeNi3-WC/C | OER | [10 empty] | 0.24 V
l-c-p-001057 | 10.1021/acsenergylett.3c00048 | Co2.5Fe0.5Mo3N | OER | [10 empty] | 0.218 V
l-c-p-001058 | 10.1021/acsenergylett.3c00048 | Co2.5Fe0.5Mo3N | OER | [10 empty] | 0.218 V
l-c-p-001059 | 10.1021/acsenergylett.3c00048 | Co3Mo3N | OER | [10 empty] | 0.278 V
l-c-p-001060 | 10.1021/acsenergylett.3c00048 | IrO2 | OER | [10 empty] | 0.323 V
l-c-p-001061 | 10.1021/acsenergylett.3c00048 | CoMoOOH | OER | 2.34 eV
l-c-p-001062 | 10.1021/acsenergylett.3c00048 | CoFeMoOOH | OER | 1.58 eV
l-c-p-001063 | 10.1021/acsenergylett.3c00048 | CoFeMoOOH | OER | 0.83 eV
l-c-p-001064 | 10.1021/acsenergylett.3c00048 | CoMoOOH | OER | 1.5 eV
l-c-p-001065 | 10.1021/acsenergylett.3c00048 | CoFeMoOOH | OER | 1.41 eV
l-c-p-001066 | 10.1016/j.jcis.2023.02.029 | MnCo2S4-MoS2/NF | HER | [10 empty] | 0.105 V
l-c-p-001067 | 10.1016/j.jcis.2023.02.029 | MnCo2S4-MoS2/NF | OER | [10 empty] | 0.22 V
l-c-p-001068 | 10.1016/j.jcis.2023.02.029 | MnCo2S4-MoS2/NF | OER | [10 empty] | 0.3 V
l-c-p-001069 | 10.1016/j.jcis.2023.02.029 | MoS2/NF | OER | 0.37 V
l-c-p-001070 | 10.1016/j.jcis.2023.02.029 | MoS2/NF | OER | 0.43 V
l-c-p-001071 | 10.1016/j.jcis.2023.02.029 | MnCo2S4/NF | OER | 0.27 V
l-c-p-001072 | 10.1016/j.jcis.2023.02.029 | MnCo2S4/NF | OER | 0.34 V
l-c-p-001073 | 10.1016/j.jcis.2023.02.029 | MnCo2S4-MoS2/NF | OER | 0.22 V
l-c-p-001074 | 10.1016/j.jcis.2023.02.029 | MnCo2S4-MoS2/NF | OER | 0.3 V
l-c-p-001075 | 10.1016/j.jcis.2023.02.029 | MoS2/NF | HER | 0.109 V
l-c-p-001076 | 10.1016/j.jcis.2023.02.029 | MoS2/NF | HER | 0.193 V
l-c-p-001077 | 10.1016/j.jcis.2023.02.029 | MnCo2S4-MoS2/NF | HER | 0.105 V
l-c-p-001078 | 10.1016/j.jcis.2023.02.029 | MnCo2S4-MoS2/NF | HER | 0.171 V
l-c-p-001079 | 10.1016/j.jcis.2023.02.029 | MnCo2S4-MoS2 | HER |  | 0.0 eV
l-c-p-001080 | 10.1016/j.jcis.2023.02.029 | MnCo2S4-MoS2 | OER |  | 4.92 eV | 2.46 eV | 1.23 eV | 3.69 eV
l-c-p-001081 | 10.1016/j.jcis.2023.02.029 | MnCo2S4-MoS2/NF | OER | [10 empty] | 0.16 V
l-c-p-001082 | 10.1016/j.jcis.2023.02.029 | MnCo2S4-MoS2/NF | OER | [10 empty] | 0.22 V
l-c-p-001083 | 10.1016/j.jcis.2023.02.029 | MnCo2S4-MoS2/NF | OER | [10 empty] | 0.3 V
l-c-p-001084 | 10.1016/j.jcis.2023.02.029 | MnCo2S4-MoS2/NF | HER | [10 empty] | 0.07 V
l-c-p-001085 | 10.1016/j.jcis.2023.02.029 | MnCo2S4-MoS2/NF | HER | [10 empty] | 0.105 V
l-c-p-001086 | 10.1016/j.jcis.2023.02.029 | MnCo2S4-MoS2/NF | HER | [10 empty] | 0.171 V
l-c-p-001087 | 10.1016/j.apsusc.2022.155659 | MoS2/CC | HER | [10 empty] | 0.157 V
l-c-p-001088 | 10.1016/j.apsusc.2022.155659 | Ru SAs MoS2/CC | HER | [10 empty] | 0.072 V
l-c-p-001089 | 10.1016/j.apsusc.2022.155659 | Ru NPs/MoS2/CC | HER | [10 empty] | 0.183 V
l-c-p-001090 | 10.1016/j.apsusc.2022.155659 | Ru SAs MoS2/CC | HER | [10 empty] | 0.2 V
l-c-p-001091 | 10.1016/j.apsusc.2022.155659 | MoS2/CC | HER | [10 empty] | 0.2 V
l-c-p-001092 | 10.1016/j.apsusc.2022.155659 | Ru SAs MoS2/CC | HER | [10 empty] | 0.15 V
l-c-p-001093 | 10.1016/j.apsusc.2022.155659 | Ru NPs/CC | HER | [10 empty] | 0.15 V
l-c-p-001094 | 10.1016/j.matlet.2024.135976 | P-Fe-N-C | ORR | [10 empty] | 0.396 V
l-c-p-001095 | 10.1016/j.jpowsour.2024.234143
l-c-p-001096 | 10.1016/j.cattod.2024.114560 | Sc, Ti, V, Mn, Fe, Ni, Cu, Pt SACs | ORR | [10 empty] | 0.71 V
l-c-p-001097 | 10.1016/j.cattod.2024.114560 | Sc | ORR | [7 empty] | 2.91 V |  |  | 3.3 V
l-c-p-001098 | 10.1016/j.cattod.2024.114560 | Ti | ORR | [7 empty] | 3.05 V |  |  | 3.45 V
l-c-p-001099 | 10.1016/j.cattod.2024.114560 | V | ORR | [7 empty] | 2.39 V |  |  | 2.79 V
l-c-p-001100 | 10.1016/j.cattod.2024.114560 | Mn | ORR | [7 empty] | 0.47 V |  |  | 0.87 V
l-c-p-001101 | 10.1016/j.cattod.2024.114560 | Fe | ORR | [7 empty] | 0.35 V |  |  | 0.81 V
l-c-p-001102 | 10.1016/j.cattod.2024.114560 | Ni | ORR | [7 empty] | 0.35 V |  |  | 0.75 V
l-c-p-001103 | 10.1016/j.cattod.2024.114560 | Cu | ORR | [7 empty] | 0.31 V |  |  | 0.71 V
l-c-p-001104 | 10.1016/j.cattod.2024.114560 | Pt | ORR | [7 empty] | 0.69 V |  |  | 1.09 V
l-c-p-001105 | 10.1016/j.jallcom.2024.173604 | M-TiN/NCNFs | ORR | [10 empty] | 0.63 eV
l-c-p-001106 | 10.1016/j.jallcom.2024.173604 | TiN | ORR | [10 empty] | 1.98 eV
l-c-p-001107 | 10.1016/j.jallcom.2024.173604 | Fe-TiN/NCNFs | ORR | [10 empty] | 0.63 eV
l-c-p-001108 | 10.1016/j.jallcom.2024.173604 | Ni-TiN/NCNFs | ORR | [10 empty] | 1.037 eV
l-c-p-001109 | 10.1016/j.jallcom.2024.173604 | Co-TiN/NCNFs | ORR | [10 empty] | 0.669 eV
l-c-p-001110 | 10.1016/j.colsurfa.2024.133315 | (FeCoNiMnCr)3O4 HEO NTs | OER | [10 empty] | 0.353 V
l-c-p-001111 | 10.1016/j.colsurfa.2024.133315 | (FeCoNiMnCr)3O4 HEO-400 NTs | OER | [10 empty] | 0.353 V
l-c-p-001112 | 10.1016/j.colsurfa.2024.133315 | (FeCoNiMnCr)3O4 HEO-500 NTs | OER | [10 empty] | 0.393 V
l-c-p-001113 | 10.1016/j.colsurfa.2024.133315 | (FeCoNiMnCr)3O4 HEO-600 NTs | OER | [10 empty] | 0.405 V
l-c-p-001114 | 10.1016/j.colsurfa.2024.133315 | (FeCoNiMnCr)3O4 HEO-700 NTs | OER | [10 empty] | 0.412 V
l-c-p-001115 | 10.1016/j.colsurfa.2024.133353 | Au@PtNi core-shell NPs | HER | [10 empty] | 0.0254 V
l-c-p-001116 | 10.1016/j.colsurfa.2024.133353 | Au@Pt(111) | HER | 0.28 eV
l-c-p-001117 | 10.1016/j.colsurfa.2024.133353 | Au@PtNi(111) | HER | 0.05 eV
l-c-p-001118 | 10.1016/j.colsurfa.2024.133353 | Pt(111) | HER | 0.11 eV
l-c-p-001119 | 10.1016/j.colsurfa.2024.133360 | CoFeK-15 | OER | [10 empty] | 0.203 V
l-c-p-001120 | 10.1016/j.colsurfa.2024.133360 | CoFeM-15 | OER | [10 empty] | 0.243 V
l-c-p-001121 | 10.1016/j.colsurfa.2024.133360 | CoFeK-15 | OER | [10 empty] | 0.016399999999999998 V
l-c-p-001122 | 10.1016/j.colsurfa.2024.133360 | CoFe | OER | [7 empty] | 1.52 VRHE
l-c-p-001123 | 10.1016/j.colsurfa.2024.133360 | CoFe-LDH | OER | [10 empty] | 0.76 V
l-c-p-001124 | 10.1016/j.colsurfa.2024.133360 | CoFeK-LDH | OER | [10 empty] | 0.49 V
l-c-p-001125 | 10.1016/j.colsurfa.2024.133360 | CoFeM-x | OER | [10 empty] | 0.203 V
l-c-p-001126 | 10.1016/j.cej.2024.149992 | CoFeCuOOH | OER | [10 empty] | 0.17 V
l-c-p-001127 | 10.1016/j.cej.2024.149992 | NR-NiOOH | OER | [10 empty] | 0.147 V
l-c-p-001128 | 10.1016/j.cej.2024.149992 | Cu2S/CoFeCuOOH | OER | [10 empty] | 0.17 V
l-c-p-001129 | 10.1016/j.cej.2024.149992 | Cu2S/CoFeCuOOH | OER | [10 empty] | 0.268 V
l-c-p-001130 | 10.1016/j.cej.2024.149992 | Ru/MnO2 | OER | [10 empty] | 0.161 V
l-c-p-001131 | 10.1016/j.cej.2024.149992 | Ni(OH)2/NF | OER | [10 empty] | 1.25 V
l-c-p-001132 | 10.1016/j.cej.2024.149992 | Ni(OH)2/NF | [11 empty] | 0.29 V
l-c-p-001133 | 10.1016/j.cej.2024.149992 | Ni(OH)2/NiOOH | SET-OER | [10 empty] | 0.1 V
l-c-p-001134 | 10.1016/j.cej.2024.149992 | Ni(OH)2/NiOOH | SET-OER | [10 empty] | 0.153 V
l-c-p-001135 | 10.1016/j.cej.2024.149998
l-c-p-001136 | 10.1016/j.saa.2024.123972 | Fe2O3 | [11 empty] | 0.29 V | 1.9 eV
l-c-p-001137 | 10.1016/j.saa.2024.123972 | g-C3N4 (GCN) | [12 empty] | 2.71 eV
l-c-p-001138 | 10.1016/j.saa.2024.123972 | Fe2O3/g-C3N4 (FGCN) | [12 empty] | 1.76 eV
l-c-p-001139 | 10.1016/j.saa.2024.123972 | FGCN@NF | OER | [10 empty] | 0.29 V
l-c-p-001140 | 10.1016/j.saa.2024.123972 | Fe2O3@NF | OER | [10 empty] | 0.31 V
l-c-p-001141 | 10.1016/j.saa.2024.123972 | GCN@NF | OER | [10 empty] | 0.39 V
l-c-p-001142 | 10.1016/j.jece.2024.112274 | V2O5 3 H2O/N1-GF | Electro-Fenton | [10 empty] | 0.03 V
l-c-p-001143 | 10.1016/j.gee.2022.04.006 | FeNi/NiFe2O4@NC | OER | [10 empty] | 0.196 V
l-c-p-001144 | 10.1016/j.gee.2022.04.006 | FeNi/NiFe2O4@NC | UOR
l-c-p-001145 | 10.1016/j.gee.2022.04.006 | FeNi/NiFe2O4@NC | OER | [10 empty] | 0.18 V
l-c-p-001146 | 10.1016/j.gee.2022.04.006 | FeNi/NiFe2O4@NC | OER | [10 empty] | 0.21 V
l-c-p-001147 | 10.1016/j.gee.2022.04.006 | FeNi/NiFe2O4@NC | OER | [10 empty] | 0.23 V
l-c-p-001148 | 10.1016/j.gee.2023.02.011 | MoS2/Ni3S2 NE-NF | HER
l-c-p-001149 | 10.1016/j.gee.2023.02.011 | MoS2/Ni3S2 NE-NF | HER
l-c-p-001150 | 10.1016/j.gee.2023.02.011 | NiFe(OH)x/ Ni3S2 | OER
l-c-p-001151 | 10.1016/j.gee.2023.02.011 | Ni(OH)2/Ni3S2 nanoforests | HER
l-c-p-001152 | 10.1016/j.gee.2023.02.011 | Ni(OH)2/Ni3S2 nanoforests | HER
l-c-p-001153 | 10.1016/j.gee.2023.02.011 | V-doped Ni3S2 nanorod | OER
l-c-p-001154 | 10.1016/j.gee.2023.02.011 | V-doped Ni3S2 nanorod | OER
l-c-p-001155 | 10.1016/j.gee.2023.02.011 | N-doped Ni3S2/NF 3D electrode | OER, HER
l-c-p-001156 | 10.1016/j.gee.2023.02.011 | N-doped Ni3S2/NF 3D electrode | OER, HER
l-c-p-001157 | 10.1016/j.gee.2023.02.011 | Phosphorus-doped Ni3S2/NF electrode | OER, HER
l-c-p-001158 | 10.1016/j.gee.2023.02.011 | Phosphorus-doped Ni3S2/NF electrode | OER, HER
l-c-p-001159 | 10.1016/j.gee.2023.02.011 | W-doped Ni3S2 | HER | [10 empty] | 0.067 V
l-c-p-001160 | 10.1016/j.gee.2023.02.011 | W-doped Ni3S2 | HER | [10 empty] | 0.33 V
l-c-p-001161 | 10.1016/j.gee.2023.02.011 | Zn-doped Ni3S2 | OER | [10 empty] | 0.33 V
l-c-p-001162 | 10.1016/j.gee.2023.02.011 | Fe-doped Ni3S2 | OER | [10 empty] | 0.091 V
l-c-p-001163 | 10.1016/j.gee.2023.02.011 | Fe-doped Ni3S2 | OER | [10 empty] | 0.145 V
l-c-p-001164 | 10.1016/j.gee.2023.02.011 | Ni3S2 | HER | [10 empty] | 0.157 V
l-c-p-001165 | 10.1016/j.gee.2023.02.011 | NixFe1-x alloy-oxyhydroxide nanowire arrays (NixFe1-x-AHNAs) | [11 empty] | 0.248 V
l-c-p-001166 | 10.1016/j.gee.2023.02.011 | NixFe1-x alloy-oxyhydroxide nanowire arrays (NixFe1-x-AHNAs) | [11 empty] | 0.258 V
l-c-p-001167 | 10.1016/j.gee.2023.02.011 | NixCo3(cid:2)xS4/Ni3S2/NF | HER, OER | [10 empty] | 0.136 V
l-c-p-001168 | 10.1016/j.gee.2023.02.011 | NixCo3(cid:2)xS4/Ni3S2/NF | HER, OER | [10 empty] | 0.16 V
l-c-p-001169 | 10.1016/j.gee.2023.06.004 | N-doped mesoporous carbons (NMC) | HER | [10 empty] | 0.384 V
l-c-p-001170 | 10.1016/j.gee.2023.06.004 | N, P-doped carbon composite (NPC) | HER | [10 empty] | 0.108 V
l-c-p-001171 | 10.1016/j.gee.2023.06.004 | N, P-doped carbon composite (NPC) | HER | [10 empty] | 0.128 V
l-c-p-001172 | 10.1016/j.gee.2023.06.004 | N, P-doped carbon composite (NPC) | HER | [10 empty] | 0.106 V
l-c-p-001173 | 10.1016/j.gee.2023.06.004 | B, N, and F doping atoms | HER | [10 empty] | 0.07 V
l-c-p-001174 | 10.1016/j.gee.2023.06.004 | B, N, and F doping atoms | HER | [10 empty] | 0.081 V
l-c-p-001175 | 10.1016/j.gee.2023.06.004 | homo-PIL-Ru/C | HER | [10 empty] | 0.016 V
l-c-p-001176 | 10.1016/j.gee.2023.06.004 | GC/PIL/Pt | HER | [10 empty] | 0.065 V
l-c-p-001177 | 10.1016/j.gee.2023.06.004 | G@NC | OER | [10 empty] | 0.33 V
l-c-p-001178 | 10.1016/j.gee.2023.06.004 | PF/Ni1.5Co1.5N HNs | OER | [10 empty] | 0.35 V
l-c-p-001179 | 10.1016/j.gee.2023.06.004 | NCN | OER | [10 empty] | 0.198 V
l-c-p-001180 | 10.1016/j.gee.2023.06.004 | CuCo2S4 | OER | [10 empty] | 0.23 V
l-c-p-001181 | 10.1016/j.gee.2023.06.004 | Fe3O4/ NCMTs | OER | [10 empty] | 0.31 V
l-c-p-001182 | 10.1016/j.gee.2023.06.004 | CoW12-IL-GO | OER | [10 empty] | 0.269 V
l-c-p-001183 | 10.1016/j.gee.2023.06.004 | poly (VImM) | OER | [10 empty] | 0.2 V
l-c-p-001184 | 10.1158/1078-0432.CCR-23-0633
l-c-p-001185 | 10.1158/1078-0432.CCR-23-2860
l-c-p-001186 | 10.1002/adma.202401448 | NiFeP | OER | [10 empty] | 0.222 V
l-c-p-001187 | 10.1002/adma.202401448 | NiFeP | OER | [10 empty] | 0.327 V
l-c-p-001188 | 10.1002/adma.202401448 | Ni78Fe22 P | OER | [10 empty] | 0.363 V
l-c-p-001189 | 10.1002/adma.202401448 | Ni78Fe22 P | OER | [10 empty] | 0.415 V
l-c-p-001190 | 10.1002/adma.202401448 | Ni78Fe22 P | OER | [10 empty] | 0.222 V
l-c-p-001191 | 10.1002/adma.202401448 | Ni78Fe22 P | OER | [10 empty] | 0.286 V
l-c-p-001192 | 10.1002/adma.202401448 | Ni78Fe22 P | OER | [10 empty] | 0.327 V
l-c-p-001193 | 10.1002/adma.202401448 | IrO2/NF | OER | [10 empty] | 0.377 V
l-c-p-001194 | 10.1002/adma.202401448 | IrO2/NF | OER | [10 empty] | 0.797 V
l-c-p-001195 | 10.1002/adma.202401448 | Ni78Fe22 | OER | [10 empty] | 0.286 V
l-c-p-001196 | 10.1002/adma.202401448 | Ni78Fe22 | OER | [10 empty] | 0.327 V
l-c-p-001197 | 10.1002/adma.202401448 | Ni nanowire arrays | HER | [10 empty] | 0.035 V
l-c-p-001198 | 10.1002/adma.202401448 | Ni nanowire arrays | HER | [10 empty] | 0.243 V
l-c-p-001199 | 10.1002/advs.202310231 | Co/Ni-NC | OER | 0.47 eV |  |  |  | 0.28 eV | [5 empty] | 0.361 V
l-c-p-001200 | 10.1002/advs.202310231 | RuO2 | OER | [10 empty] | 0.377 V
l-c-p-001201 | 10.1002/advs.202310231 | Co-NC | OER | 0.49 eV |  |  |  | 0.39 eV | [5 empty] | 0.41 V
l-c-p-001202 | 10.1002/advs.202310231 | Ni-NC | OER | 1.03 eV | [9 empty] | 0.441 V
l-c-p-001203 | 10.1002/advs.202310231 | Co/Ni(bonded)-NC | OER | 1.44 eV
l-c-p-001204 | 10.1002/advs.202402343
l-c-p-001205 | 10.1002/advs.202309750 | SrIrO3 | OER | [10 empty] | 0.265 V
l-c-p-001206 | 10.1002/advs.202309750 | Ir@SrIrO3-150 | OER | [10 empty] | 0.239 V
l-c-p-001207 | 10.1002/advs.202309750 | Ir@SrIrO3-175 | OER | [10 empty] | 0.229 V
l-c-p-001208 | 10.1002/advs.202309750 | Ir@SrIrO3-200 | OER | [10 empty] | 0.24 V
l-c-p-001209 | 10.1002/advs.202309750 | SrIrO3 | HER | [10 empty] | 0.153 V
l-c-p-001210 | 10.1002/advs.202309750 | Ir@SrIrO3-150 | HER | [10 empty] | 0.046 V
l-c-p-001211 | 10.1002/advs.202309750 | Ir@SrIrO3-175 | HER | [10 empty] | 0.028 V
l-c-p-001212 | 10.1002/advs.202309750 | Ir@SrIrO3-200 | HER | [10 empty] | 0.042 V
l-c-p-001213 | 10.1002/advs.202309750 | Ir@SrIrO3 | OER | [10 empty] | 0.229 V
l-c-p-001214 | 10.1002/advs.202309750 | Ir@SrIrO3 | HER | [10 empty] | 0.028 V
l-c-p-001215 | 10.1002/advs.202309750 | Ir@SrIrO3 | Overall Water Splitting | [10 empty] | 1.49 V
l-c-p-001216 | 10.1002/adts.202400076 | CoS@N6 | ORR/OER
l-c-p-001217 | 10.1002/adts.202400076 | MX@N6 | ORR |  |  |  | -1.03 eV | [6 empty] | 0.37 V
l-c-p-001218 | 10.1002/adts.202400076 | MX@N6 | OER |  |  | 1.23 eV | [7 empty] | 0.29 V
l-c-p-001219 | 10.1002/adts.202400076 | FeM | ORR
l-c-p-001220 | 10.1002/anie.202319470
l-c-p-001221 | 10.1002/anie.202404766
l-c-p-001222 | 10.1002/cey2.543 | Ag@A NiFe | OER | [10 empty] | 0.246 V
l-c-p-001223 | 10.1002/cey2.526 | NiS2 ReS2 V1 | HER | [10 empty] | 0.042 V
l-c-p-001224 | 10.1002/cey2.526 | NiS2 ReS2 V1 | HER | [10 empty] | 0.085 V
l-c-p-001225 | 10.1002/cey2.526 | NiS2 ReS2 V1 | HER | [10 empty] | 0.122 V
l-c-p-001226 | 10.1002/cey2.526 | NiS2 ReS2 V | HER | [10 empty] | 0.042 V
l-c-p-001227 | 10.1002/cey2.526 | NiS2 ReS2 V | HER | [10 empty] | 0.085 V
l-c-p-001228 | 10.1002/cey2.526 | NiS2 ReS2 V | HER | [10 empty] | 0.122 V
l-c-p-001229 | 10.1002/cey2.526 | NiS2 | HER | 0.42 eV | [9 empty] | 0.042 V
l-c-p-001230 | 10.1002/cey2.526 | ReS2 | HER | 1.6 eV
l-c-p-001231 | 10.1002/cey2.526 | NiS2 ReS2 | HER | 0.39 eV
l-c-p-001232 | 10.1002/cey2.526 | NiS2 ReS2 V1 | HER | 0.27 eV | [9 empty] | 0.085 V
l-c-p-001233 | 10.1002/smtd.202201099. | FeNbO4 | OER | [10 empty] | 0.373 V
l-c-p-001234 | 10.1002/smtd.202201099. | FeNbO4@C | OER | [10 empty] | 0.283 V
l-c-p-001235 | 10.1002/smtd.202201099. | FeNbO4-x@NC | OER | [10 empty] | 0.254 V
l-c-p-001236 | 10.1088/1361-6560/ad31c8
l-c-p-001237 | 10.1039/d4cc00206g | 1-CoB5/750 | ORR | [11 empty] | 5.25 eV
l-c-p-001238 | 10.1039/d4cc00206g | 2-GaB6/600 | ORR | [11 empty] | 5.18 eV
l-c-p-001239 | 10.1039/d4cc00239c | ZnFe2O4@Ni3S2/NF | OER | [10 empty] | 0.254 V
l-c-p-001240 | 10.1039/d4cc00239c | ZnFe2O4@Ni3S2/NF | OER | [10 empty] | 0.29 V
l-c-p-001241 | 10.1080/16583655.2024.2312597 | NiO-In2O3 | OER | [10 empty] | 0.23 V
l-c-p-001242 | 10.1080/16583655.2024.2312597 | NiO-In2O3
l-c-p-001243 | 10.1080/16583655.2024.2312597 | In2O3
l-c-p-001244 | 10.1080/16583655.2024.2312597 | NiO
l-c-p-001245 | 10.1021/acssuschemeng.4c00394 | Cu2 xS/MoS2 | HER | 2.4209 eV
l-c-p-001246 | 10.1021/acssuschemeng.4c00394 | Cu2 xS | HER | 1.3751 eV
l-c-p-001247 | 10.1021/acssuschemeng.4c00394 | MoS2 | HER | 0.1374 eV
l-c-p-001248 | 10.1021/acssuschemeng.4c00394 | Cu2 xS/MoS2 | NO3RR | 1.747 eV
l-c-p-001249 | 10.1021/acssuschemeng.4c00394 | Cu2 xS | NO3RR | 0.442 eV
l-c-p-001250 | 10.1021/acssuschemeng.4c00394 | MoS2 | NO3RR | 0.252 eV
l-c-p-001251 | 10.1002/jso.27634
l-c-p-001252 | 10.1021/acsanm.4c01256 | Cu3P CoFe LDH/CF | HER
l-c-p-001253 | 10.1021/acsanm.4c01256 | Cu(OH)2 CoFe LDH/CF | HER | [10 empty] | 0.335 V
l-c-p-001254 | 10.1021/acsanm.4c01256 | Cu3P/CF | HER | [10 empty] | 0.298 V
l-c-p-001255 | 10.1021/acsanm.4c01256 | CF | HER | [10 empty] | 0.489 V
l-c-p-001256 | 10.1021/acsanm.4c01256 | Cu3P CoFe LDH/CF | OER
l-c-p-001257 | 10.1021/acsanm.4c01256 | Cu(OH)2 CoFe LDH/CF | OER | [10 empty] | 0.309 V
l-c-p-001258 | 10.1021/acsanm.4c01256 | Cu3P/CF | OER | [10 empty] | 0.385 V
l-c-p-001259 | 10.1021/acsanm.4c01256 | CF | OER | [10 empty] | 0.419 V
l-c-p-001260 | 10.1021/acs.inorgchem.4c00077 | Mo2Cu17 | HER | [10 empty] | 0.12 V
l-c-p-001261 | 10.1021/acs.inorgchem.4c00077 | Cu13 | HER | [10 empty] | 0.178 V
l-c-p-001262 | 10.1021/acs.inorgchem.4c00077 | Cu22 | HER | [10 empty] | 0.214 V
l-c-p-001263 | 10.1021/acs.inorgchem.4c00077 | Mo2Cu17 | HER | [10 empty] | 0.12 V
l-c-p-001264 | 10.1007/s00604-024-06290-8
l-c-p-001265 | 10.1007/s12274-023-6087-y | FeMoO4 nanorod array on Ni foam | OER | [10 empty] | 0.303 V
l-c-p-001266 | 10.1007/s12274-023-6087-y | FeMoO4 nanorod array on Ni foam | OER | [10 empty] | 0.332 V
l-c-p-001267 | 10.1007/s12274-023-6229-2
l-c-p-001268 | 10.1007/s13402-024-00940-y
l-c-p-001269 | 10.1007/s40820-023-01217-z
l-c-p-001270 | 10.1007/s40820-024-01324-5 | Pt nanomembranes | HER
l-c-p-001271 | 10.1007/s40820-024-01324-5 | Pt nanomembranes | HER
l-c-p-001272 | 10.1007/s40820-024-01324-5 | Pt foil | HER | [10 empty] | 0.046 V
l-c-p-001273 | 10.1038/s41467-024-46980-8 | [12 empty] | 0.0 V
l-c-p-001274 | 10.1038/s41467-024-46980-8 | [12 empty] | 0.0033 V
l-c-p-001275 | 10.1038/s41598-024-55675-5
l-c-p-001276 | 10.1038/s41598-024-58485-x | ZINC000003015356
l-c-p-001277 | 10.1038/s41598-024-58485-x | Sitagliptin
l-c-p-001278 | 10.1002/smll.202400374 | Ni3FeN@Fe24N10 | OER | [10 empty] | 0.26180000000000003 V
l-c-p-001279 | 10.1002/smll.202400374 | Ni3FeN@Fe24N10 | HER | [10 empty] | 0.1512 V
l-c-p-001280 | 10.1002/smll.202400374 | Ni3FeN@Fe4N | HER | [10 empty] | 0.1722 V
l-c-p-001281 | 10.1002/smll.202400374 | Ni3FeN@Fe2P | HER | [10 empty] | 0.2762 V
l-c-p-001282 | 10.1002/smll.202401504 | FeNi2O4 | OER | 1.798 eV | [9 empty] | 0.246 V
l-c-p-001283 | 10.1002/smll.202401504 | FeNi2O4 | OER | 1.989 eV | [9 empty] | 0.315 V
l-c-p-001284 | 10.1002/smll.202401504 | FeNi2O4 | OER | 2.036 eV
l-c-p-001285 | 10.1002/smll.202401504 | A-FNO-Ov | OER | [10 empty] | 0.462 V
l-c-p-001286 | 10.1002/smll.202401504 | C-FNO | OER | [10 empty] | 0.806 V
l-c-p-001287 | 10.1002/smll.202401504 | C-FNO-Ov | OER | [10 empty] | 0.759 V
l-c-p-001288 | 10.1002/smll.202400855 | Co-S@NC | ORR | [10 empty] | 0.3 V
l-c-p-001289 | 10.1002/smll.202400855 | Co-S@NC | OER | [10 empty] | 0.7 V
l-c-p-001290 | 10.1002/smll.202400855 | Co-S@NC | ORR/OER | [10 empty] | 0.87 V
l-c-p-001291 | 10.1002/smll.202311477 | Ru/MoO2@NiMoO4 | HER | [10 empty] | 0.184 V
l-c-p-001292 | 10.1002/smll.202311477 | Pt/C | HER | [10 empty] | 0.338 V
l-c-p-001293 | 10.1002/smll.202311477 | MoO2@NiMoO4 | [11 empty] | 0.554 V
l-c-p-001294 | 10.1002/smll.202311477 | Ru@NiMoO4 | [11 empty] | 0.506 V
l-c-p-001295 | 10.1002/smll.202311477 | NiMoO4
l-c-p-001296 | 10.1002/smll.202311477 | Ru/MoO2 | HER |  | 0.44 eV
l-c-p-001297 | 10.1002/smll.202311477 | Ru/NiMoO4 | HER |  | 0.49 eV
l-c-p-001298 | 10.1021/acscatal.4c00142 | Co3O4@NiFe-LDH | OER | [10 empty] | 0.25 V
l-c-p-001299 | 10.1021/acscatal.4c00142 | Co3O4@NiFe-LDH/CC | OER | [10 empty] | 0.217 V
l-c-p-001300 | 10.1021/acs.inorgchem.4c00712 | Ni NDC-Co/CP | OER | [10 empty] | 0.245 V
l-c-p-001301 | 10.1021/acs.inorgchem.4c00712 | Ni NDC-Co/CP | OER | [10 empty] | 0.308 V
l-c-p-001302 | 10.1021/acs.jpclett.4c00626 | Zn-Cit |  |  | 2.94 eV
l-c-p-001303 | 10.1021/acs.jpclett.4c00626 | bare Zn |  |  | 0.52 eV
l-c-p-001304 | 10.1016/j.carbon.2020.12.045
l-c-p-001305 | 10.1016/j.cplett.2023.140971 | Ir-3-N1-Pi | HER |  | 0.24 eV
l-c-p-001306 | 10.1016/j.cplett.2023.140971 | Ir-4-N4-Po | OER | [10 empty] | 0.47 V
l-c-p-001307 | 10.1016/j.cplett.2023.140971 | Ir@pyridine-N3C1 | OER | [7 empty] | 1.51 V
l-c-p-001308 | 10.1016/j.cplett.2023.140971 | IrCo-GN | HER | [10 empty] | 0.009 V
l-c-p-001309 | 10.1016/j.cplett.2023.140971 | RuIr@CoNC | OER | [10 empty] | 0.223 V
l-c-p-001310 | 10.1016/j.cplett.2023.140971 | Pt@VNC | HER | [10 empty] | 0.005 V
l-c-p-001311 | 10.1016/j.cplett.2023.140971 | Ru@RuNx@GN/GN | HER | [10 empty] | 0.007 V
l-c-p-001312 | 10.1016/j.cplett.2023.140971 | CuRu@GN | HER | [10 empty] | 0.008 V
l-c-p-001313 | 10.1016/j.cplett.2023.140971 | K2PtCl4@NC-M | HER | [10 empty] | 0.011 V
l-c-p-001314 | 10.1016/j.cplett.2023.140971 | Pt-GT-FeCo/Cu | HER | [10 empty] | 0.018 V
l-c-p-001315 | 10.1016/j.cplett.2023.140971 | Ir-3-N3-Pi | HER | -1.21 eV
l-c-p-001316 | 10.1016/j.cplett.2023.140971 | Ir-4-N0-Po | HER | 1.29 eV
l-c-p-001317 | 10.1016/j.cplett.2023.140971 | Ir-3-N1-Po | HER | 0.29 eV
l-c-p-001318 | 10.1016/j.cplett.2023.140971 | Ir-4-N2-Pi | HER | 0.29 eV
l-c-p-001319 | 10.1016/j.cplett.2023.140971 | Ir-4-N4-Pi | HER | 0.48 eV
l-c-p-001320 | 10.1016/j.cplett.2023.140971 | Ir-4-N4-Pi | OER | [10 empty] | 0.47 V
l-c-p-001321 | 10.1016/j.cplett.2023.140971 | Ir-4-N4-Po | OER | [10 empty] | 0.76 V
l-c-p-001322 | 10.1016/j.cplett.2023.140971 | Ir-3-N3-Pi | OER | [10 empty] | 1.36 V
l-c-p-001323 | 10.1016/j.cplett.2023.140971 | Ir-3-N1-Po | HER |  | 0.29 eV
l-c-p-001324 | 10.1016/j.cplett.2023.140971 | Ir-4-N2-Pi | HER |  | 0.29 eV
l-c-p-001325 | 10.1016/j.ccr.2022.214931
l-c-p-001326 | 10.1016/j.jcat.2020.02.020 | Mo2C/CFP-Act | HER | [10 empty] | 0.037 V
l-c-p-001327 | 10.1016/j.apsusc.2018.09.254
l-c-p-001328 | 10.1016/j.apsusc.2019.143987 | Ti2CO2 | HER | [11 empty] | 0.4 eV
l-c-p-001329 | 10.1016/j.apsusc.2020.145319
l-c-p-001330 | 10.1016/j.apsusc.2021.149778 | 2D NM-Ti2CO2 | HER | [11 empty] | 0.532 eV
l-c-p-001331 | 10.1016/j.apsusc.2021.150388 | MoSi2N4 | HER | [11 empty] | 1.94 eV
l-c-p-001332 | 10.1016/j.apsusc.2021.150388 | MoSi2N4 | HER | [11 empty] | 1.83 eV
l-c-p-001333 | 10.1016/j.apsusc.2021.150388 | O@MoSi2N4 vN4 | HER | 0.02 eV
l-c-p-001334 | 10.1016/j.apsusc.2021.150388 | Nb@MoSi2 | HER | 0.12 eV
l-c-p-001335 | 10.1016/j.apsusc.2021.150388 | P@MoSi2N4 | HER | 0.075 eV
l-c-p-001336 | 10.1016/j.apsusc.2021.150388 | O@MoSi2N4 | HER | 1.981 eV
l-c-p-001337 | 10.1016/j.apsusc.2021.151002
l-c-p-001338 | 10.1016/j.apsusc.2022.153237 | co-decorated GY | OER |  |  | 0.92 eV | 1.14 eV | 3.2 eV
l-c-p-001339 | 10.1016/j.apsusc.2022.153237 | co-decorated GY | ORR |  | 0.0 eV
l-c-p-001340 | 10.1016/j.apsusc.2022.153237 | Mn@GY | HER |  | 0.081 eV
l-c-p-001341 | 10.1016/j.apsusc.2022.153237 | Co@GY | HER |  | 0.049 eV
l-c-p-001342 | 10.1016/j.apsusc.2022.153237 | Sc@3B-GY | HER |  | 0.074 eV
l-c-p-001343 | 10.1016/j.apsusc.2022.153237 | Ni@3B-GY | HER |  | 0.079 eV
l-c-p-001344 | 10.1016/j.apsusc.2022.153237 | Cr@3N-GY | HER |  | 0.046 eV
l-c-p-001345 | 10.1016/j.apsusc.2022.153237 | Fe@3N-GY | HER |  | 0.047 eV
l-c-p-001346 | 10.1016/j.apsusc.2022.153237 | Co@GY | HER/OER/ORR
l-c-p-001347 | 10.1016/j.apsusc.2022.153237 | Ni@3B-GY | HER/OER/ORR
l-c-p-001348 | 10.1016/j.apsusc.2022.153237 | Cu@3S-GY | HER/OER/ORR
l-c-p-001349 | 10.1016/j.apsusc.2022.153237 | Co@GY | HER/OER/ORR
l-c-p-001350 | 10.1016/j.apsusc.2022.153237 | Ni@3B-GY | HER/OER/ORR
l-c-p-001351 | 10.1016/j.ijhydene.2021.05.075 | Cr2TiC2O2 | HER | [11 empty] | 2.9 eV
l-c-p-001352 | 10.1016/j.ijhydene.2023.01.154 | MoSSe | HER |  | -0.05 eV
l-c-p-001353 | 10.1016/j.ijhydene.2023.01.154 | MoSSe | HER |  | -0.095 eV
l-c-p-001354 | 10.1016/j.ijhydene.2023.01.154 | MoSSe | HER |  | -0.098 eV
l-c-p-001355 | 10.1016/j.ijhydene.2023.01.154 | graphyne | HER | 0.08 eV
l-c-p-001356 | 10.1016/j.ijhydene.2023.01.154 | a-SiX (X N, P, As, Sb, Bi) | HER |  | -0.04 eV
l-c-p-001357 | 10.1016/j.ijhydene.2023.08.250 | Sn@ZnS | HER | 0.049 eV
l-c-p-001358 | 10.1016/j.ijhydene.2023.08.250 | Pt@ZnS | OER | [10 empty] | 0.6 V
l-c-p-001359 | 10.1016/j.ijhydene.2023.08.250 | Pt@ZnS | OER | [10 empty] | 0.42 V
l-c-p-001360 | 10.1016/j.ijhydene.2023.08.250 | Sn@ZnS | HER |  | 0.049 eV | [8 empty] | 0.6 V
l-c-p-001361 | 10.1016/j.ijhydene.2023.08.250 | Pt@ZnS | OER | [10 empty] | 0.42 V
l-c-p-001362 | 10.1016/j.apcatb.2021.120989 | Pt V2CTx | HER | [10 empty] | 0.027 V
l-c-p-001363 | 10.1016/j.apcatb.2021.120989 | Pt V2CTx | HER | [10 empty] | 0.068 V
l-c-p-001364 | 10.1016/j.apcatb.2021.120989 | Pt-V2CTx | HER | [10 empty] | 0.743 V
l-c-p-001365 | 10.1016/j.apcatb.2021.120989 | Pt-V2CTx | HER | [10 empty] | 0.0681 V
l-c-p-001366 | 10.1016/j.apcatb.2021.120989 | Pt/C (20%) | HER | [10 empty] | 0.0365 V
l-c-p-001367 | 10.1016/j.apcatb.2021.120989 | Pt V2C O2 | HER | 0.531 eV | 0.35 eV
l-c-p-001368 | 10.1016/j.apcatb.2021.120989 | V2C O2 | HER | 0.704 eV
l-c-p-001369 | 10.1016/j.apcatb.2022.121534 | CoS | HER | [10 empty] | 0.13 V
l-c-p-001370 | 10.1016/j.apcatb.2022.121534 | Pt@CoS | HER | [10 empty] | 0.028 V
l-c-p-001371 | 10.1016/j.apcatb.2023.122396
l-c-p-001372 | 10.1016/j.mattod.2020.07.002 | single-layer graphene | [11 empty] | 0.0 V
l-c-p-001373 | 10.1016/j.cej.2021.129832 | Ti3C2Tx-N6 | HER | [10 empty] | 0.11917 V
l-c-p-001374 | 10.1016/j.cej.2021.129832 | Ti3C2Tx-N6 | HER | [10 empty] | 0.11917 V
l-c-p-001375 | 10.1016/j.cej.2021.129832 | Ti3C2Tx-N6 | OER | [10 empty] | 1.74 V
l-c-p-001376 | 10.1016/j.cej.2022.137443 | N-Ti3C2 | HER | [10 empty] | 0.011 V
l-c-p-001377 | 10.1016/j.cej.2022.137443 | Pt@N-T | HER | [10 empty] | 0.011 V
l-c-p-001378 | 10.1016/j.cej.2022.137443 | Pt/C | HER | [10 empty] | 0.04 V
l-c-p-001379 | 10.1016/j.cej.2022.137443 | Pt/C | HER | [10 empty] | 0.1 V
l-c-p-001380 | 10.1016/j.cej.2022.137443 | Pt@N-T | HER |  | 0.09 eV | [8 empty] | 0.011 V
l-c-p-001381 | 10.1016/j.cej.2022.137443 | Pt@T | HER |  | 0.11 eV
l-c-p-001382 | 10.1016/j.cej.2022.137443 | Pt/C | HER |  | 0.1 eV | [8 empty] | 0.04 V
l-c-p-001383 | 10.1016/S1872 | C3N4/Ti3C2 hybrid film | OER | [10 empty] | 0.42 V
l-c-p-001384 | 10.1016/S1872 |  |  | 1.23 V
l-c-p-001385 | 10.1016/S1872 | Ru SA/Ti3C2Tx | HER, OER, ORR |  |  | -1.95 eV | -0.47 eV
l-c-p-001386 | 10.1016/S1872 | Ru SA/Ti3C2Tx | OER | [10 empty] | 0.29 V
l-c-p-001387 | 10.1016/S1872 | Ru SA/Ti3C2Tx | HER | [10 empty] | 0.07 V
l-c-p-001388 | 10.1016/S1872 | Cu Ti2NO2 | OER/ORR | 0.24 eV
l-c-p-001389 | 10.1016/S1872 | Ni/Cr2CO2 | OER/ORR | 0.16 eV
l-c-p-001390 | 10.1016/S1872 | Mo2TiC2Tx PtSA | HER | [10 empty] | 0.03 V
l-c-p-001391 | 10.1016/S1872 | Mo2TiC2Tx PtSA | HER | [10 empty] | 0.077 V
l-c-p-001392 | 10.1016/S1872 | Ti3C1.6N0.4 | OER | [10 empty] | 0.24580000000000002 V
l-c-p-001393 | 10.1016/S1872 | Ti3C1.6N0.4 | OER | [10 empty] | 0.45 V
l-c-p-001394 | 10.1016/S1872 | Pt3Ti | HER | [10 empty] | 0.0327 V
l-c-p-001395 | 10.1016/j.mcat.2022.112298
l-c-p-001396 | 10.1016/j.mcat.2022.112706 | Ni@S-GPY | HER/OER/ORR | [10 empty] | 0.07 V | 0.0 eV
l-c-p-001397 | 10.1016/j.mcat.2022.112706 | Pt@S-GPY | HER/OER | [10 empty] | 0.04 V | 0.0 eV
l-c-p-001398 | 10.1016/j.mcat.2022.112706 | Ir@S-GPY | HER/OER | [10 empty] | 0.07 V | 0.0 eV
l-c-p-001399 | 10.1016/j.mcat.2022.112706 | Pd@S-GPY | OER/ORR | [10 empty] | 0.4 V | 0.0 eV
l-c-p-001400 | 10.1016/j.mcat.2022.112706 | square graphyne | ORR | [10 empty] | 1.58 V
l-c-p-001401 | 10.1016/j.mcat.2022.112706 | square graphyne | ORR | [10 empty] | 0.91 V
l-c-p-001402 | 10.1016/j.mcat.2022.112706 | square graphyne | ORR | [10 empty] | 0.81 V
l-c-p-001403 | 10.1016/j.mcat.2022.112706 | TM@S-GPY | OER | [10 empty] | 1.73 V
l-c-p-001404 | 10.1016/j.mcat.2022.112706 | TM@S-GPY | OER | [10 empty] | 1.33 V
l-c-p-001405 | 10.1016/j.mcat.2022.112706 | TM@S-GPY | OER | [10 empty] | 0.89 V
l-c-p-001406 | 10.1016/j.mcat.2022.112706 | TM@S-GPY | OER | [10 empty] | 0.76 V
l-c-p-001407 | 10.1016/j.mcat.2022.112706 | TM@S-GPY | OER | [10 empty] | 0.43 V
l-c-p-001408 | 10.1016/j.mcat.2022.112706 | TM@S-GPY | OER | [10 empty] | 0.59 V
l-c-p-001409 | 10.1016/j.mcat.2022.112706 | TM@S-GPY | OER | [10 empty] | 0.82 V
l-c-p-001410 | 10.1016/j.mcat.2022.112706 | Cr@S-GPY | ORR | [10 empty] | 1.12 V
l-c-p-001411 | 10.1016/j.mcat.2022.112706 | Mn@S-GPY | ORR | [10 empty] | 0.88 V
l-c-p-001412 | 10.1016/j.mcat.2022.112706 | Fe@S-GPY | ORR | [10 empty] | 1.17 V
l-c-p-001413 | 10.1016/j.mcat.2022.112706 | Co@S-GPY | ORR | [10 empty] | 1.01 V
l-c-p-001414 | 10.1016/j.mcat.2022.112706 | Ni@S-GPY | ORR | [10 empty] | 0.36 V
l-c-p-001415 | 10.1016/j.mcat.2022.112706 | Cu@S-GPY | ORR | [10 empty] | 0.86 V
l-c-p-001416 | 10.1016/j.mcat.2022.112706 | Pt@S-GPY | ORR | [10 empty] | 0.84 V
l-c-p-001417 | 10.1016/j.mcat.2022.112706 | Ru@S-GPY | ORR | [10 empty] | 0.9 V
l-c-p-001418 | 10.1016/j.mcat.2022.112706 | Pd@S-GPY | ORR | [10 empty] | 0.34 V
l-c-p-001419 | 10.1016/j.mcat.2022.112706 | Ir@S-GPY | ORR | [10 empty] | 0.36 V
l-c-p-001420 | 10.1039/C9TA13404B. | Single-Atom Catalysts | ORR/OER/HER
l-c-p-001421 | 10.1016/j.ultsonch.2019.02.012
l-c-p-001422 | 10.1016/j.electacta.2022.141682 | V41.7wt%-Co-MOF | HER | [10 empty] | 0.175 V
l-c-p-001423 | 10.1016/j.electacta.2022.141682 | V41.7wt%-Co-MOF | OHzS | [10 empty] | 0.21 V
l-c-p-001424 | 10.1016/j.electacta.2022.141682 | Co-MOF | HER | [10 empty] | 0.344 V
l-c-p-001425 | 10.1016/j.electacta.2022.141682 | 41.7wt%-Co-MOF | HER | [10 empty] | 0.175 V
l-c-p-001426 | 10.1016/j.electacta.2022.141682 | Co-MOF | OER | [10 empty] | 0.356 V
l-c-p-001427 | 10.1016/j.electacta.2022.141682 | V-Co-MOF/Co(OH)2 | HER |  | 0.52 eV
l-c-p-001428 | 10.1016/j.electacta.2022.141682 | V@Co(OH)2 | HER |  | -0.66 eV
l-c-p-001429 | 10.1016/j.electacta.2022.141682 | V-Co-MOF | HER |  | 0.56 eV
l-c-p-001430 | 10.1016/j.electacta.2022.141682 | V41.7wt%-Co-MOF | HER | [10 empty] | 0.175 V
l-c-p-001431 | 10.1016/j.electacta.2022.141682 | V41.7wt%-Co-MOF | OHzS | [10 empty] | 0.21 V
l-c-p-001432 | 10.1016/j.electacta.2022.141682 | Co-MOF | HER | [10 empty] | 0.344 V
l-c-p-001433 | 10.1016/j.electacta.2022.141682 | 41.7wt%-Co-MOF | HER | [10 empty] | 0.175 V
l-c-p-001434 | 10.1016/j.electacta.2022.141682 | Co-MOF | OER | [10 empty] | 0.356 V
l-c-p-001435 | 10.1016/j.electacta.2022.141682 | V-Co-MOF/Co(OH)2 | HER |  | 0.52 eV
l-c-p-001436 | 10.1016/j.electacta.2022.141682 | V@Co(OH)2 | HER |  | -0.66 eV
l-c-p-001437 | 10.1016/j.electacta.2022.141682 | V-Co-MOF | HER |  | 0.56 eV
l-c-p-001438 | 10.1016/j.electacta.2022.141682 | V-Co-MOF/Co(OH)2 | N2H4 oxidation | -1.67 eV
l-c-p-001439 | 10.1016/j.electacta.2022.141682 | V@Co(OH)2 | N2H4 oxidation | -0.55 eV
l-c-p-001440 | 10.1016/j.electacta.2022.141682 | V-Co-MOF | N2H4 oxidation | -1.4 eV
l-c-p-001441 | 10.1016/j.jpowsour.2022.232613 | N2-BPN | ORR | [10 empty] | 0.4 V
l-c-p-001442 | 10.1016/j.jpowsour.2022.232613 | N2-BPN | ORR |  |  | 1.23 eV | 2.46 eV | 3.69 eV | [5 empty] | 0.4 V
l-c-p-001443 | 10.1016/j.jpowsour.2022.232613 | B1-BPN | ORR |  |  |  | -1.81 eV | [6 empty] | 0.64 V
l-c-p-001444 | 10.1016/j.jpowsour.2022.232613 | N1-BPN | ORR |  |  |  | 2.15 eV | [6 empty] | 0.61 V
l-c-p-001445 | 10.1016/j.jpowsour.2022.232613 | BH-BPN | ORR | [10 empty] | 0.78 V
l-c-p-001446 | 10.1016/j.jpowsour.2022.232613 | B2-BPN | ORR |  |  |  | 1.51 eV | [6 empty] | 0.78 V
l-c-p-001447 | 10.1016/j.jpowsour.2022.232613 | NH-BPN | ORR | [10 empty] | 1.44 V
l-c-p-001448 | 10.1016/j.jpowsour.2022.232613 | B/N-doped biphenylene | ORR | [10 empty] | 0.4 V
l-c-p-001449 | 10.1016/j.apsusc.2022.153873 | Cu1@TiO2 nanosheets | ORR
l-c-p-001450 | 10.1039/c9ta08661g | CoN C | ORR | [10 empty] | 0.335 V
l-c-p-001451 | 10.1039/c9ta08661g | Ni/DG | OER | 0.67 eV | [9 empty] | 0.27 V
l-c-p-001452 | 10.1039/c9ta08661g | HO Co/DG | OER |  |  |  |  | 0.77 eV | [5 empty] | 0.36 V
l-c-p-001453 | 10.1039/c9ta08661g | HO Fe/DG | OER |  |  |  |  | 0.79 eV | [5 empty] | 0.39 V
l-c-p-001454 | 10.1002/inf2.12406 | [12 empty] | 1.23 eV
l-c-p-001455 | 10.1002/inf2.12406 | Pt3Co(211) | ORR | [10 empty] | 0.38 V
l-c-p-001456 | 10.1002/inf2.12406 | PtPd3(211) | ORR | [10 empty] | 0.74 V
l-c-p-001457 | 10.1002/inf2.12406 | Pt3Ni | ORR | [10 empty] | 0.86 eV
l-c-p-001458 | 10.1002/inf2.12406 | PtAu(111) | ORR | [10 empty] | 0.87 eV
l-c-p-001459 | 10.1002/advs.202301020
l-c-p-001460 | 10.1002/advs.201901614. | [12 empty] | 0.4 V
l-c-p-001461 | 10.1002/advs.201901614. | Au decorated NiFe layered double hydroxide (LDH) | OER | [10 empty] | 0.18 V
l-c-p-001462 | 10.1002/advs.201901614. | Au functionalized graphitic materials | OER |  |  | 2.49 eV | [7 empty] | 1.49 V
l-c-p-001463 | 10.1002/advs.201901614. | NiO clusters supported on NiFe LDH | OER | [10 empty] | 0.2 V
l-c-p-001464 | 10.1039/d1cs00590a |  |  | 14.0 eV
l-c-p-001465 | 10.1039/d1cs00590a |  |  | 61.0 eV
l-c-p-001466 | 10.1039/d1cs00590a |  |  | 65.0 eV
l-c-p-001467 | 10.1039/d1cs00590a | TaN | HER | 0.84 eV | [9 empty] | 0.09 V
l-c-p-001468 | 10.1039/d1cs00590a | TaC2 | HER | 0.06 eV
l-c-p-001469 | 10.1039/d1cs00590a | MoC2 | HER | 0.001 eV
l-c-p-001470 | 10.1039/d1cs00590a | VC | HER | 0.161 eV
l-c-p-001471 | 10.1039/d1cs00590a | V4C3(001) | OER | [10 empty] | 1.55 V
l-c-p-001472 | 10.1039/d1cs00590a | V8C7(001) | OER | [10 empty] | 1.8 V
l-c-p-001473 | 10.1039/d1cs00590a | VC(001) | OER | [10 empty] | 1.7 V
l-c-p-001474 | 10.1039/d1cs00590a | MoC2 | OER | [10 empty] | 0.42 V
l-c-p-001475 | 10.1039/d1cs00590a | IrO2(110) | OER |  |  | 1.69 eV | 1.72 eV
l-c-p-001476 | 10.1039/d1cs00590a | VC2 | OER | [10 empty] | 0.95 V
l-c-p-001477 | 10.1039/d1cs00590a | MoC2 | OER | [10 empty] | 0.68 V
l-c-p-001478 | 10.1039/d1cs00590a | TiC2 | OER | [10 empty] | 0.93 V
l-c-p-001479 | 10.1039/d1cs00590a | TaC2 | OER | [10 empty] | 0.72 V
l-c-p-001480 | 10.1039/d1cs00590a | NbC2 | OER | [10 empty] | 0.45 V
l-c-p-001481 | 10.1039/d1cs00590a | NiFeP/MXene | OER | [10 empty] | 0.286 V
l-c-p-001482 | 10.1039/d1cs00590a | Pt/Pd SACs on Nb2CT2 | OER | [10 empty] | 0.39 V
l-c-p-001483 | 10.1039/d1cs00590a | Pt/Pd SACs on Nb2CT2 | OER | [10 empty] | 0.37 V
l-c-p-001484 | 10.1039/d1cs00590a | Fe3C(010)/G | ORR | [10 empty] | 1.1 V
l-c-p-001485 | 10.1039/d1cs00590a | Fe3C(010)/NG | ORR | [10 empty] | 0.78 V
l-c-p-001486 | 10.1039/d1cs00590a | Fe(110)/G | ORR | [10 empty] | 0.96 V
l-c-p-001487 | 10.1039/d1cs00590a | Fe(110)/NG | ORR | [10 empty] | 1.23 V
l-c-p-001488 | 10.1039/d1cs00590a | Pt(111) | ORR | [10 empty] | 0.65 V
l-c-p-001489 | 10.1039/d1cs00590a | VN | N2RR | [10 empty] | 0.51 V |  |  | 6.0
l-c-p-001490 | 10.1039/d1cs00590a | CrN | N2RR | [10 empty] | 0.76 V |  |  | 6.0
l-c-p-001491 | 10.1039/d1cs00590a | MoC | N2RR | 0.4 eV
l-c-p-001492 | 10.1039/d1cs00590a | MoC | N2RR | 0.24 eV
l-c-p-001493 | 10.1039/d1cs00590a | MoC | N2RR | 0.14 eV
l-c-p-001494 | 10.1039/d1cs00590a | MoC | N2RR | [7 empty] | 0.44 eV
l-c-p-001495 | 10.1039/d1cs00590a | MoC | N2RR | [7 empty] | 0.6 eV
l-c-p-001496 | 10.1039/d1cs00590a | MoC | N2RR | [7 empty] | 0.28 eV
l-c-p-001497 | 10.1039/d1cs00590a | MoC | N2RR | [7 empty] | 0.6 eV
l-c-p-001498 | 10.1039/d1cs00590a | MoC | N2RR | [7 empty] | 0.51 V
l-c-p-001499 | 10.1039/d1cs00590a | MoC | N2RR | [7 empty] | 0.52 V
l-c-p-001500 | 10.1039/d1cs00590a | TMN catalysts | N2RR | [10 empty] | 0.56 V
l-c-p-001501 | 10.1039/d1cs00590a | Ti2CTx | CO2RR to formic acid | [7 empty] | 0.85 V |  |  | 1.8 V
l-c-p-001502 | 10.1039/d1cs00590a | Mo2CTx | CO2RR to formic acid | [7 empty] | 0.47 V
l-c-p-001503 | 10.1039/d1cs00590a | W2CO2 | CO2RR | [7 empty] | 0.35 V |  |  | 0.52 V
l-c-p-001504 | 10.1039/d1cs00590a | Ti2CO2 | CO2RR | [7 empty] | 0.52 V |  |  | 0.69 V
l-c-p-001505 | 10.1039/d1cs00590a | TiC(100) | CO2RR | [10 empty] | 0.47 V
l-c-p-001506 | 10.1039/d1cs00590a | Ir@d-TiC | CO2RR | [10 empty] | 0.09 V
l-c-p-001507 | 10.1039/d0ta04429f | Zr3C2F2-VF-Pt | ORR | [10 empty] | 0.9 eV |  |  | 0.83 e |  | 1.33
l-c-p-001508 | 10.1039/d0ta04429f | Mo2CO2-VO-Pt | ORR | [10 empty] | 0.22 eV |  |  | 0.22 e |  | 2.16
l-c-p-001509 | 10.1039/d0ta04429f | Nb2CF2-VF-Pt | ORR/OER | [10 empty] | 0.42 V |  |  | 0.96 e
l-c-p-001510 | 10.1039/d0ta04429f | Nb4C3F2-VF-Pt | ORR/OER | [10 empty] | 0.57 V |  |  | 0.97 e
l-c-p-001511 | 10.1039/d0ta04429f | Ti2CF2-VF-Pt | ORR | [13 empty] | 1.01 e
l-c-p-001512 | 10.1039/d0ta04429f | Ti3C2F2-VF-Pt | ORR | [13 empty] | 1.01 e
l-c-p-001513 | 10.1021/acscatal.8b02360 | Graphdiyne catalyst | ORR | [10 empty] | 0.25 V
l-c-p-001514 | 10.1021/acscatal.8b02360 | --------------- | ------- | [10 empty] | 0.455 U
l-c-p-001515 | 10.1039/c3ta12142a
l-c-p-001516 | 10.1007/s12274-023-5898-1 | Pt-C4 | ORR | [7 empty] | 0.93 V |  |  | 0.13 V
l-c-p-001517 | 10.1007/s12274-023-5898-1 | Pt-C3O1 | ORR | [10 empty] | 0.13 V
l-c-p-001518 | 10.1039/d3ta04453j | Ag@Ti2C | 2e ORR | [10 empty] | 0.06 V
l-c-p-001519 | 10.1039/d3ta04453j | Ag@Ti2C | 4e ORR | [10 empty] | 0.15 V
l-c-p-001520 | 10.1039/d3ta04453j | Ag@Ti2C | 2e ORR | [10 empty] | 0.06 V
l-c-p-001521 | 10.1039/d3ta04453j | Ag@Ti2C | 4e ORR | [10 empty] | 0.47 V
l-c-p-001522 | 10.1039/d3ta04453j | Ag@Ti2CO2 | 2e ORR | [10 empty] | 0.23 V
l-c-p-001523 | 10.1039/d3ta04453j | Ag@Ti2CO2 | 4e ORR | [10 empty] | 0.41 V
l-c-p-001524 | 10.1039/d3ta04453j | Ag@Ti2CO2 | 2e ORR | [10 empty] | 0.1 V
l-c-p-001525 | 10.1039/d3ta04453j | Ag@Ti2CO2Hx | ORR | [10 empty] | 0.08 V
l-c-p-001526 | 10.1021/acsenergylett.3c01655
l-c-p-001527 | 10.1039/d0ta06207c
l-c-p-001528 | 10.1039/d0ta06207c
l-c-p-001529 | 10.1039/d3ta00555k | Fe N4C | ORR |  |  | 0.9 eV
l-c-p-001530 | 10.1039/d3ta00555k | Fe N4ClC | ORR |  |  | 0.9 eV
l-c-p-001531 | 10.1039/d3ta00555k | Fe N4OC | ORR |  |  | 0.9 eV
l-c-p-001532 | 10.1039/d0ta08630d | Ni@Mo2B2 | OER, HER | [10 empty] | 0.52 V
l-c-p-001533 | 10.1039/d0ta08630d | Cu@Mo2B2 | OER, ORR | [10 empty] | 0.31 V
l-c-p-001534 | 10.1039/d0ta08630d | Ni@Mo2B2 | ORR | 1.32 eV | [9 empty] | 0.34 V
l-c-p-001535 | 10.1039/d0ta08630d | Cu@Mo2B2 | ORR | [10 empty] | 0.34 V
l-c-p-001536 | 10.1039/d0ta08630d | Mo2B2 | ORR | [10 empty] | 1.5 V
l-c-p-001537 | 10.1039/d0ta08630d | Cu@Mo2B2 | OER | [10 empty] | 0.31 V
l-c-p-001538 | 10.1039/d0ta08630d | Ni@Mo2B2 | HER | [10 empty] | 0.52 V
l-c-p-001539 | 10.1039/d0ta08630d | Mo2B2 | HER | 0.37 eV
l-c-p-001540 | 10.1021/acs.chemmater.6b03972
l-c-p-001541 | 10.1021/acs.chemmater.8b00156
l-c-p-001542 | 10.1021/acs.jpcc.0c02265 | S-terminated Scn+1Nn (n = 1, 2, 3) | HER |  | 0.0 eV
l-c-p-001543 | 10.1021/acs.jpcc.0c02265 | NiS2@V-MXene | HER | [10 empty] | 0.97 eV
l-c-p-001544 | 10.1021/acs.jpcc.0c02265 | Mo3C2, Sc4C3, W3C2, Y4C3 | HER
l-c-p-001545 | 10.1021/acs.jpcc.0c02265 | Sc3N2S2, Sc4N3S2, Zr4C3S2, Zr3C2S2, Hf4C3S2 | HER
l-c-p-001546 | 10.1021/acs.jpcc.0c02265 | MXenes | HER
l-c-p-001547 | 10.1021/acs.jpcc.0c02265 | Sc2NS2 | HER
l-c-p-001548 | 10.1021/acs.jpcc.0c04432
l-c-p-001549 | 10.1021/acs.jpcc.1c02348
l-c-p-001550 | 10.1021/acs.jpcc.7b05270 | Mo2CO2 | HER | [10 empty] | 0.35 V
l-c-p-001551 | 10.1021/acs.jpcc.7b05270 | Ti2CO2 | HER | [10 empty] | 0.8 V | 0.4 eV
l-c-p-001552 | 10.1021/acs.jpclett.0c03839 | MoS2 | HER | 0.08 eV
l-c-p-001553 | 10.1021/acs.jpclett.0c03839 | 2D-TMD materials | HER | [11 empty] | 0.0 eV
l-c-p-001554 | 10.1021/acs.jpclett.0c03839 | Pt(111) | HER | 0.09 eV | [9 empty] | 0.09 V
l-c-p-001555 | 10.1021/acs.jpclett.0c03839 | FeS2 | HER |  | 0.01 eV
l-c-p-001556 | 10.1021/acs.jpclett.0c03839 | FeS2 | HER |  | 2.42 eV
l-c-p-001557 | 10.1021/acs.jpclett.0c03839
l-c-p-001558 | 10.1021/acsami.1c07476 | Ti2CO2 | HER |  | 11.0 at | [9 empty] | 0.89 eV
l-c-p-001559 | 10.1021/acsami.1c07476 | Nitrogen-doped Ti2CO2 | HER |  | 8.8 at
l-c-p-001560 | 10.1021/acscatal.2c01160
l-c-p-001561 | 10.1021/acsenergylett.0c00957
l-c-p-001562 | 10.1002/adfm.202104285
l-c-p-001563 | 10.1002/adma.201605838 | WS2/rGO | HER | [10 empty] | 0.15 V
l-c-p-001564 | 10.1002/adma.201605838 | Fe0.9Co0.1S2-CNT | HER | [10 empty] | 0.12 V
l-c-p-001565 | 10.1002/adma.201605838 | CoP/CNT | HER | [10 empty] | 0.04 V
l-c-p-001566 | 10.1002/adma.201605838 | Ni2P/CNT | HER | [10 empty] | 0.17 V
l-c-p-001567 | 10.1002/adma.201605838 | Mo2C/CNT | HER | [10 empty] | 0.152 V
l-c-p-001568 | 10.1002/adma.201605838 | FeCo@NCNTs-NH | HER | [10 empty] | 0.07 V
l-c-p-001569 | 10.1002/adma.201605838 | SCEIN/SWNT | HER | [10 empty] | 0.0 V
l-c-p-001570 | 10.1002/adma.201605838 | Co@NCN | HER | [10 empty] | 0.049 V
l-c-p-001571 | 10.1002/adma.201605838 | Co@NC/NG | HER | [10 empty] | 0.049 V
l-c-p-001572 | 10.1002/adma.201605838 | Mo2C | HER | [10 empty] | 0.006 V
l-c-p-001573 | 10.1002/adma.201605838 | Mo2C | HER | [10 empty] | 0.034 V
l-c-p-001574 | 10.1002/adma.201605838 | MoO2@PC-RGO | HER | [10 empty] | 0.064 V
l-c-p-001575 | 10.1002/adma.201605838 | WO2-carbon mesoporous nanowires | HER | [10 empty] | 0.058 V
l-c-p-001576 | 10.1002/adma.201605838 | Cr-C | HER | [10 empty] | 0.123 V
l-c-p-001577 | 10.1002/adma.201605838 | Ni-doped graphene (np-G) | HER | [10 empty] | 0.05 V
l-c-p-001578 | 10.1002/adma.201605838 | A-Ni-C | HER | [10 empty] | 0.034 V
l-c-p-001579 | 10.1002/adma.201605838 | CoP OMC | HER | [10 empty] | 0.11218 V
l-c-p-001580 | 10.1002/adma.201605838 | CoSe2 | HER | [10 empty] | 0.18 V
l-c-p-001581 | 10.1002/adma.201605838 | MP/CC | HER | [10 empty] | 0.034 V
l-c-p-001582 | 10.1002/adma.201605838 | Ni@NiO/Cr2O3 | HER | [10 empty] | 0.115 V
l-c-p-001583 | 10.1002/adma.201605838 | NiMoN/CC | HER | [10 empty] | 0.109 V
l-c-p-001584 | 10.1002/adma.201605838 | NiO/Ni-CNT | [11 empty] | 0.1 V
l-c-p-001585 | 10.1002/adma.201605838 | Co HNPCC | HER
l-c-p-001586 | 10.1002/adma.201605838 | CoP/rGO | HER, OER | [10 empty] | 0.47 V
l-c-p-001587 | 10.1002/adma.201605838 | Co-NMC/NC | HER | [10 empty] | 0.22 V
l-c-p-001588 | 10.1002/adma.201605838 | CoOx@CN | OER | [10 empty] | 0.26 V
l-c-p-001589 | 10.1002/adma.202103533. | Co NC AF | HER | [10 empty] | 0.272 V
l-c-p-001590 | 10.1002/adma.202103533. | Co NC AF | HER | [10 empty] | 0.343 V
l-c-p-001591 | 10.1002/adts.202200217
l-c-p-001592 | 10.1002/adfm.202001136. | Ti4N3Tx MXene | HER | [10 empty] | 0.33 V
l-c-p-001593 | 10.1002/adfm.202001136. | V-Ti4N3Tx MXene | HER | [10 empty] | 0.33 V
l-c-p-001594 | 10.1002/adfm.202001136. | Cr-Ti4N3Tx MXene | HER | [10 empty] | 0.4 V
l-c-p-001595 | 10.1002/adfm.202001136. | Mo-Ti4N3Tx MXene | HER | [10 empty] | 0.425 V
l-c-p-001596 | 10.1002/adfm.202001136. | Mn-Ti4N3Tx MXene | HER | [10 empty] | 0.61 V
l-c-p-001597 | 10.1002/adfm.202001136. | V-Ti4N3Tx | HER | [10 empty] | 0.33 V
l-c-p-001598 | 10.1002/adfm.202001136. | Cr-Ti4N3Tx | HER | [10 empty] | 0.4 V
l-c-p-001599 | 10.1002/adfm.202001136. | Mo-Ti4N3Tx | HER | [10 empty] | 0.425 V
l-c-p-001600 | 10.1002/adfm.202001136. | Mn-Ti4N3Tx | HER | [10 empty] | 0.61 V
l-c-p-001601 | 10.1002/adfm.202001136. | Pristine Ti4N3Tx | HER | [10 empty] | 0.625 V
l-c-p-001602 | 10.1002/adfm.202104285. | Ti2CTx | HER | [10 empty] | 0.609 V
l-c-p-001603 | 10.1002/adfm.202104285. | Ti3C2Tx | HER | [10 empty] | 0.538 V
l-c-p-001604 | 10.1002/adfm.202104285. | Ti2CTx nanosheets | HER | [10 empty] | 0.17 V
l-c-p-001605 | 10.1002/adfm.202104285. | V2CO2 | HER |  | 0.0 eV
l-c-p-001606 | 10.1002/adfm.202104285. | Pt Mo2TiC2Tx | HER | [10 empty] | 0.03 V
l-c-p-001607 | 10.1002/adfm.202104285. | Ru Ti3C2Tx | HER | [10 empty] | 0.076 V
l-c-p-001608 | 10.1002/adfm.202104285. | Co Mo2CTx | HER | [10 empty] | 0.018 V
l-c-p-001609 | 10.1002/adfm.202104285. | Pt Ti3C2Tx | HER | [10 empty] | 0.033 V
l-c-p-001610 | 10.1002/adfm.202104285. | Ti2CTx | HER | [10 empty] | 0.0026 V
l-c-p-001611 | 10.1002/adfm.202104285. | Ti3C2Tx | HER | [10 empty] | 0.19 V
l-c-p-001612 | 10.1002/adfm.202104285. | Mo2CTx | HER | [10 empty] | 0.112 V
l-c-p-001613 | 10.1002/adfm.202104285. | Ti2CO2 | HER | [10 empty] | 0.169 V
l-c-p-001614 | 10.1002/adfm.202104285. | Mo2TiC2Tx | HER | [10 empty] | 0.03 V
l-c-p-001615 | 10.1002/adfm.202104285. | Ti3C2Tx | HER | [10 empty] | 0.067 V
l-c-p-001616 | 10.1002/adfm.202104285. | Co 1T | HER | [10 empty] | 0.03 V
l-c-p-001617 | 10.1002/adfm.202104285. | Fe C3 | HER | [10 empty] | 0.004 V
l-c-p-001618 | 10.1002/adfm.202208418. | Ni alloyed with other metals | HER
l-c-p-001619 | 10.1002/adfm.202208418. | Ni alloyed with other metals | HER
l-c-p-001620 | 10.1002/adfm.202208418. | Ni alloyed with other metals | HER
l-c-p-001621 | 10.1002/adfm.202110748. | [13 empty] | 2.9 eV
l-c-p-001622 | 10.1002/adfm.202110748. | [16 empty] | 3.04
l-c-p-001623 | 10.1002/adfm.202110748. | MoTe2/WTe2 | HER, OER | [10 empty] | 0.03 V
l-c-p-001624 | 10.1002/adfm.202110748. | MoTe2/WTe2 | HER, OER | [10 empty] | 0.17 V
l-c-p-001625 | 10.1002/aenm.201903949.
l-c-p-001626 | 10.1002/aenm.202102388. | Ni Cr3N2O2 | HER
l-c-p-001627 | 10.1002/aenm.202102388. | Ni Cr3C2O2 | HER | [10 empty] | 0.04 V
l-c-p-001628 | 10.1002/aenm.202102388. | Ni Ti3C2O2 | HER | [10 empty] | 0.05 V
l-c-p-001629 | 10.1002/aenm.202102388. | Ni V3N2O2 | HER | [10 empty] | 0.06 V
l-c-p-001630 | 10.1002/aenm.202102388. | Ni Nb3C2O2 | HER | [10 empty] | 0.07 V
l-c-p-001631 | 10.1002/aenm.202102388. | Co Ti3C2O2 | HER | [10 empty] | 0.1 V
l-c-p-001632 | 10.1002/aenm.202102388. | Ni-Sc3N2O2 | HER | [10 empty] | 0.24 V
l-c-p-001633 | 10.1002/aenm.202102388. | Ni-Nb3C2O2 | HER | [10 empty] | 0.24 V
l-c-p-001634 | 10.1002/aenm.202102388. | Ni-Sc3N2O2 | HER | [10 empty] | 0.04 V
l-c-p-001635 | 10.1002/aenm.202102388. | Co Sc3C2O2 | HER | [10 empty] | 0.11 V
l-c-p-001636 | 10.1002/adma.202108560. | Sc2CT2 (T = F, OH, and O)
l-c-p-001637 | 10.1002/adma.202108560. | Zr2CO2
l-c-p-001638 | 10.1002/adma.202108560. | Hf2CO2
l-c-p-001639 | 10.1002/adma.202108560. | Ti2CO2
l-c-p-001640 | 10.1002/adma.202108560. | MXenes | Piezoelectric energy harvesting
l-c-p-001641 | 10.1002/adma.202108560. | MXenes | Salinity-gradient energy
l-c-p-001642 | 10.1002/adma.202108560. | MXene hydrogels | Ultrasound energy harvesting
l-c-p-001643 | 10.1002/adma.202108560. | MXene polyacrylamide (PAM) composite hydrogel | Humidity energy harvesting
l-c-p-001644 | 10.1002/advs.201600180
l-c-p-001645 | 10.1002/adts.202200217
l-c-p-001646 | 10.1002/aenm.202003841. |  |  |  | 0.23 eV | [8 empty] | 0.319 V
l-c-p-001647 | 10.1002/aenm.202003841. |  |  |  | -0.1 eV | [8 empty] | 0.189 V
l-c-p-001648 | 10.1002/aenm.202003841. |  |  |  | -0.1 eV
l-c-p-001649 | 10.1002/aenm.202003841. |  |  |  | 0.0 eV
l-c-p-001650 | 10.1002/aenm.202003841. |  |  |  | 0.0 eV
l-c-p-001651 | 10.1002/aenm.202003841. |  |  |  | 0.0 eV
l-c-p-001652 | 10.1002/aenm.202003841. |  |  |  | 0.0 eV
l-c-p-001653 | 10.1002/aenm.202003841. |  |  |  | 0.048 eV
l-c-p-001654 | 10.1002/aenm.202003841. |  |  |  | 0.0 eV
l-c-p-001655 | 10.1002/aenm.202003841. |  |  |  | 0.01 eV
l-c-p-001656 | 10.1002/aenm.202003841. | [9 empty] | 1.8 eV
l-c-p-001657 | 10.1002/aenm.202003841. | FePS3 | [12 empty] | 2.18 eV
l-c-p-001658 | 10.1002/aenm.202003841. | monolayer MoS2 | [12 empty] | 108.0 meV
l-c-p-001659 | 10.1002/aenm.202003841. | layered Bi2O2Se | [12 empty] | 0.8 eV
l-c-p-001660 | 10.1002/aenm.202003841. | graphenes doped with nonmetal elements | ORR | [10 empty] | 0.455 V
l-c-p-001661 | 10.1002/aenm.202003841. | CdS/O-terminated Ti3C2 | HER |  | 0.0 eV
l-c-p-001662 | 10.1002/aenm.202003841. | N-doped armchair graphene nanoribbons | OER |  | 0.405 V
l-c-p-001663 | 10.1002/aenm.202003841. | N,P codoped graphene | OER |  | 0.39 V
l-c-p-001664 | 10.1002/aenm.202102388
l-c-p-001665 | 10.1021/jp047349j | Pt(111) | Oxygen Reduction Reaction(ORR) | [10 empty] | 0.45 eV
l-c-p-001666 | 10.1002/anie.201710599 | Mo1N1C2 | HER | [10 empty] | 0.013 V
l-c-p-001667 | 10.1002/anie.201710599 | Mo1N1C2 | HER | [10 empty] | 0.132 V
l-c-p-001668 | 10.1002/anie.201710599 | Mo2C | HER | [10 empty] | 0.107 V
l-c-p-001669 | 10.1002/anie.201710599 | MoN | HER | [10 empty] | 0.121 V
l-c-p-001670 | 10.1002/anie.201710599 | Mo1N1C2 | HER | 0.082 eV
l-c-p-001671 | 10.1002/anie.201710599 | Mo2C |  |  | -0.26 eV
l-c-p-001672 | 10.1002/anie.201710599 | MoN |  |  | -0.401 eV
l-c-p-001673 | 10.1002/anie.201710599 | N-doped graphene |  |  | -0.672 eV
l-c-p-001674 | 10.1002/anie.202005841
l-c-p-001675 | 10.1039/c4cp00037d
l-c-p-001676 | 10.1039/c6ra14476d
l-c-p-001677 | 10.1039/c8nr01090k | G/V2C | ORR | [10 empty] | 0.36 V
l-c-p-001678 | 10.1039/c8nr01090k | G/Mo2C | ORR | [10 empty] | 0.39 V
l-c-p-001679 | 10.1039/c8nr01090k | G/Nb2C | ORR | [10 empty] | 0.54 V
l-c-p-001680 | 10.1039/c8nr01090k | G/Ti2C | ORR | [10 empty] | 0.64 V
l-c-p-001681 | 10.1039/c8nr01090k | N-doped graphene on V2C MXene monolayer | ORR | [10 empty] | 0.36 V
l-c-p-001682 | 10.1039/c8nr01090k | N-doped graphene on V2C MXene monolayer | HER |  | 0.04 eV
l-c-p-001683 | 10.1039/c8nr01090k | N-doped graphene on Mo2C MXene monolayer | HER |  | 0.05 eV
l-c-p-001684 | 10.1039/c8nr01090k | N-doped graphene on Nb2C MXene monolayer | HER |  | 0.2 eV
l-c-p-001685 | 10.1039/c8nr01090k | N-doped graphene on Ti2C MXene monolayer | HER |  | 0.2 eV
l-c-p-001686 | 10.1039/c8ta00173a
l-c-p-001687 | 10.1039/c9sc03831k
l-c-p-001688 | 10.1039/c9ta03859k | Mo2CO2 | HER |  | 0.3 eV
l-c-p-001689 | 10.1039/c9ta03859k | Zr2CO2 | HER |  | 0.3 eV
l-c-p-001690 | 10.1039/c9ta03859k | M2CO2 |  |  | -0.33 eV
l-c-p-001691 | 10.1039/c9ta03860k | M2CO2 |  |  | -0.47 eV
l-c-p-001692 | 10.1039/c9ta03861k | M2CO2 |  |  | -0.55 eV
l-c-p-001693 | 10.1039/c9ta03862k | M2CO2 |  |  | -0.08 eV
l-c-p-001694 | 10.1039/c9ta03863k | M2CO2 |  |  | 0.16 eV
l-c-p-001695 | 10.1039/c9ta03864k | M2CO2 |  |  | 0.49 eV
l-c-p-001696 | 10.1039/c9ta03865k | M2CO2 |  |  | -0.7 eV
l-c-p-001697 | 10.1039/c9ta03866k | M2CO2 |  |  | 0.55 eV
l-c-p-001698 | 10.1039/c9ta03867k | M2CO2 |  |  | 0.76 eV
l-c-p-001699 | 10.1039/c9ta03868k | M2CO2 |  |  | -0.97 eV
l-c-p-001700 | 10.1039/c9ta03869k | M3C2O2 |  |  | -0.3 eV
l-c-p-001701 | 10.1039/c9ta03870k | M3C2O2 |  |  | -0.44 eV
l-c-p-001702 | 10.1039/c9ta03871k | M3C2O2 |  |  | -0.87 eV
l-c-p-001703 | 10.1039/c9ta03872k | M3C2O2 |  |  | -0.08 eV
l-c-p-001704 | 10.1039/c9ta03873k | M3C2O2 |  |  | 0.27 eV
l-c-p-001705 | 10.1039/c9ta03874k | M3C2O2 |  |  | 0.54 eV
l-c-p-001706 | 10.1039/c9ta03875k | M3C2O2 |  |  | -0.62 eV
l-c-p-001707 | 10.1039/c9ta03876k | M3C2O2 |  |  | 0.48 eV
l-c-p-001708 | 10.1039/c9ta03877k | M3C2O2 |  |  | 0.86 eV
l-c-p-001709 | 10.1039/c9ta03878k | M3C2O2 |  |  | -0.93 eV
l-c-p-001710 | 10.1039/c9ta13851j
l-c-p-001711 | 10.1002/chem.201201319
l-c-p-001712 | 10.1002/chem.201804686 | Nb3CNO2 | HER
l-c-p-001713 | 10.1002/chem.201804686 | Ti3CNO2 | HER
l-c-p-001714 | 10.1002/chem.201804686 | Mo2C | HER | [10 empty] | 0.283 V
l-c-p-001715 | 10.1002/chem.201804686 | Mo2C on graphene | HER | [10 empty] | 0.087 V
l-c-p-001716 | 10.1002/cssc.201803032 | Ti3C2Ox | HER | [10 empty] | 0.19 V
l-c-p-001717 | 10.1002/cssc.201803032 | Ti3C2Tx | HER | [10 empty] | 0.266 V
l-c-p-001718 | 10.1002/cssc.201803032 | Ti3C2(OH)x | HER | [10 empty] | 0.217 V
l-c-p-001719 | 10.1021/acsami.3c07790 | Fe-doped C3B | HER | 0.0 eV
l-c-p-001720 | 10.1021/acsami.3c07790 | Ag-doped C3B | HER | 0.0 eV
l-c-p-001721 | 10.1021/acsami.3c07790 | Re-doped C3B | HER | 0.0 eV
l-c-p-001722 | 10.1021/acsami.3c07790 | Ir-doped C3B | HER | 0.0 eV
l-c-p-001723 | 10.1021/acsami.3c07790 | Ni-doped C3B | OER | [10 empty] | 0.44 V
l-c-p-001724 | 10.1021/acsami.3c07790 | Pt-doped C3B | OER | [10 empty] | 0.44 V
l-c-p-001725 | 10.1021/acsami.3c07790 | Fe/C3B, Ag/C3B, Re/C3B, Ir/C3B, Ni/C3B, Pt/C3B | HER |  | 0.0 eV
l-c-p-001726 | 10.1021/acsami.3c07790 | HC1, HB1, HNi |  |  | 0.14 eV
l-c-p-001727 | 10.1021/acsami.3c07790 | HC1, HB1, HNi |  |  | 0.32 eV
l-c-p-001728 | 10.1021/acsami.3c07790 | HC1, HB1, HNi |  |  | 0.64 eV
l-c-p-001729 | 10.1021/acsami.3c07790 | Fe/C3B | HER |  | 0.02 eV
l-c-p-001730 | 10.1021/acsami.3c07790 | Ni/C3B | HER |  | 0.14 eV
l-c-p-001731 | 10.1021/acsami.3c07790 | Mo/C3B | HER | [10 empty] | 0.15 eV
l-c-p-001732 | 10.1021/acsami.3c07790 | Rh/C3B | HER | [10 empty] | 0.19 eV
l-c-p-001733 | 10.1021/acsami.3c07790 | Ag/C3B | HER | [10 empty] | 0.01 eV
l-c-p-001734 | 10.1021/acsami.3c07790 | Re/C3B | HER | [10 empty] | 0.03 eV
l-c-p-001735 | 10.1021/acsami.3c07790 | Ir/C3B | HER | [10 empty] | 0.04 eV
l-c-p-001736 | 10.1021/acsami.3c07790 | Pt/C3B | HER | [10 empty] | 0.16 eV
l-c-p-001737 | 10.1021/acsami.3c07790 | Au/C3B | HER | [10 empty] | 0.14 eV
l-c-p-001738 | 10.1021/acsami.3c07790 | Ni/C3B | OER | [10 empty] | 0.41 V
l-c-p-001739 | 10.1021/acsami.3c07790 | Pt/C3B | OER | [10 empty] | 0.44 V
l-c-p-001740 | 10.1021/acsami.3c07790 | TM/C3B | HER |  | 0.0 V | [8 empty] | 0.16 V
l-c-p-001741 | 10.1021/acsami.3c07790 | TM/C3B | OER | [10 empty] | 0.44 V
l-c-p-001742 | 10.1039/d3im00116d | In2S3 | [12 empty] | 2.18 eV
l-c-p-001743 | 10.1039/d0cs00575d | [12 empty] | 1.23 V
l-c-p-001744 | 10.1039/d0cs00575d | [12 empty] | 0.0 V
l-c-p-001745 | 10.1039/d0cs00575d | MoS2 | HER | -0.33 eV |  | 1.17 eV
l-c-p-001746 | 10.1039/d0cs00575d | Ni(OH)2/MoS2 | HER | -0.06 eV |  | 0.05 eV
l-c-p-001747 | 10.1039/d0cs00575d | Co-defected Co3xO4 | OER | [11 empty] | 0.5 eV
l-c-p-001748 | 10.1039/d0cs00575d | CoO | HER | 0.0 eV
l-c-p-001749 | 10.1039/d0cs00575d | NCNTFs | OER | [10 empty] | 0.18 V
l-c-p-001750 | 10.1039/d0cs00575d | NiFe hydroxide nanosheet electrodeposited onto NF substrates | OER | [10 empty] | 0.27 V
l-c-p-001751 | 10.1039/d0cs00575d | NiFeMn-based OER electrocatalyst | OER | [10 empty] | 0.36 V
l-c-p-001752 | 10.1039/d0cs00575d | Co3O4 | HER, OER |  | -0.08 eV
l-c-p-001753 | 10.1039/d0cs00575d | (Ni,Fe)OOH/NF | OER | [10 empty] | 0.259 V
l-c-p-001754 | 10.1039/d0cs00575d | (Ni,Fe)OOH/NF | OER | [10 empty] | 0.289 V
l-c-p-001755 | 10.1039/d0cs00575d | Ni2P | HER | [10 empty] | 0.205 V
l-c-p-001756 | 10.1039/d0cs00575d | Co2P | HER
l-c-p-001757 | 10.1039/d0cs00575d | MoS2 | HER | [10 empty] | 0.078 V
l-c-p-001758 | 10.1039/d0cs00575d | NiO/Ni CNT hybrid | HER | [10 empty] | 0.1 V
l-c-p-001759 | 10.1039/d0cs00575d | CoO NRs | HER
l-c-p-001760 | 10.1039/d0cs00575d | Ni/Zn-co-doped CoO NRs | HER
l-c-p-001761 | 10.1039/d0cs00575d | NiCeOx-based anode | OER | [10 empty] | 0.244 V
l-c-p-001762 | 10.1039/d0cs00575d | NiMo-based cathode | HER | [10 empty] | 0.103 V
l-c-p-001763 | 10.1039/d0ta01500h | MoS2 | HER | 2.1 eV
l-c-p-001764 | 10.1039/D0TA09538A. | RuSA-N-Ti3C2Tx | HER | [10 empty] | 0.03 V
l-c-p-001765 | 10.1039/D0TA09538A. | RuSA-N-Ti3C2Tx | HER | [10 empty] | 0.077 V
l-c-p-001766 | 10.1039/D0TA09538A. | RuSA-N-Ti3C2Tx | HER | [10 empty] | 0.027 V
l-c-p-001767 | 10.1039/D0TA09538A. | RuSA-N-Ti3C2Tx | HER | [10 empty] | 0.023 V
l-c-p-001768 | 10.1039/D0TA09538A. | RuSA-N-Ti3C2Tx | HER | [10 empty] | 0.081 V
l-c-p-001769 | 10.1039/D0TA09538A. | Ti3C2Tx | HER |  | 0.606 eV
l-c-p-001770 | 10.1039/d1nr00795e | Pt-SA/MXene | HER | [10 empty] | 0.033 V
l-c-p-001771 | 10.1039/d1nr02235k | Ir@Sb | HER | 0.009 eV
l-c-p-001772 | 10.1039/d1nr02235k | Pt@Sb | OER | [10 empty] | 0.48 V
l-c-p-001773 | 10.1039/d1nr02235k | Ag@Sb | ORR | [10 empty] | 0.5 V
l-c-p-001774 | 10.1039/d1nr02235k | Sb monolayer | [12 empty] | 1.28 eV
l-c-p-001775 | 10.1039/d1nr02235k | Pt@Sb | OER | [10 empty] | 0.49 V
l-c-p-001776 | 10.1039/d1nr02235k | V@Sb monolayer | OER | [10 empty] | 2.31 V
l-c-p-001777 | 10.1039/d1nr02235k | Au@Sb monolayer | OER | [10 empty] | 1.61 V
l-c-p-001778 | 10.1039/d1nr02235k | Pt@Sb monolayer | OER | [10 empty] | 0.48 V
l-c-p-001779 | 10.1039/d1nr02235k | Ir@Sb monolayer | HER |  | 0.009 eV
l-c-p-001780 | 10.1039/d1nr02235k | Pt@Sb monolayer | HER |  | 0.01 eV
l-c-p-001781 | 10.1039/d1nr02235k | Ni@Sb monolayer | HER |  | 0.059 eV
l-c-p-001782 | 10.1039/d1nr02235k | Cu@Sb monolayer | HER |  | 0.193 eV
l-c-p-001783 | 10.1039/d1nr02235k | Ag@Sb monolayer | ORR | [10 empty] | 0.5 V
l-c-p-001784 | 10.1039/d1nr02235k | Pd@Sb monolayer | ORR | [10 empty] | 0.58 V
l-c-p-001785 | 10.1039/d1nr02235k | Rh@Sb monolayer | ORR | [10 empty] | 0.6 V
l-c-p-001786 | 10.1039/d1nr02235k | Cd@Sb monolayer | ORR | [10 empty] | 0.62 V
l-c-p-001787 | 10.1039/d1nr02235k | Pt@Sb monolayer | ORR | [10 empty] | 0.71 V
l-c-p-001788 | 10.1039/d1qm00183c | MoNi4/MoO2@Ni | HER
l-c-p-001789 | 10.1039/d1qm00183c | MoNi4/MoO2@Ni | HER
l-c-p-001790 | 10.1039/d1ta04256d | Rh@C2N | OER/ORR | [10 empty] | 0.37 V
l-c-p-001791 | 10.1039/d1ta04256d | Au@C2N | ORR | [10 empty] | 0.38 V
l-c-p-001792 | 10.1039/d1ta04256d | Pd@C2N | ORR | [10 empty] | 0.4 V
l-c-p-001793 | 10.1039/d1ta04256d | Mn N2C2 | ORR | [10 empty] | 0.35 V
l-c-p-001794 | 10.1039/d1ta04256d | Ag@C2N | 2e- ORR | [10 empty] | 0.15 V
l-c-p-001795 | 10.1039/d1ta04256d | Rh@C2N | OER | 1.6 eV
l-c-p-001796 | 10.1039/d1ta04256d | Pt@C2N | OER | 1.63 eV
l-c-p-001797 | 10.1039/d1ta09878k | g-C3N4 | HER | [10 empty] | 0.1 eV
l-c-p-001798 | 10.1039/d1ta09878k | Pd@B4 | HER
l-c-p-001799 | 10.1039/d1ta09878k | Ti@N2C2 | HER | [10 empty] | -0.1 eV |  |  | 0.52 e
l-c-p-001800 | 10.1039/d1ta09878k | Co@N2C2 | HER | [10 empty] | 0.06 eV |  |  | 0.04 e
l-c-p-001801 | 10.1039/d1ta09878k | Rh@N2C2 | HER | [10 empty] | -0.15 eV |  |  | 0.06 e
l-c-p-001802 | 10.1039/d1ta09878k | Pd@N2C2 | HER | [10 empty] | 0.37 eV
l-c-p-001803 | 10.1039/d2ta00550f | Ti3C2Tx | HER | [10 empty] | 0.0577 V
l-c-p-001804 | 10.1039/d2ta00550f | Ir N Ti3C2Tx | HER | [10 empty] | 0.2325 V
l-c-p-001805 | 10.1039/d2ta00550f | IrSA-2NS-Ti3C2Tx | HER | [10 empty] | 0.0577 V
l-c-p-001806 | 10.1039/d2ta02837a
l-c-p-001807 | 10.1039/d2ta02837a | Ti2CO2-STM | HER | 0.0 eV
l-c-p-001808 | 10.1039/d2ta07167c | [12 empty] | 0.44 eV
l-c-p-001809 | 10.1039/d2ta07167c | [12 empty] | 1.46 eV
l-c-p-001810 | 10.1039/d3ee01723k | CoNiFe oxide monolayer | OER | [10 empty] | 0.232 V
l-c-p-001811 | 10.1039/d3ee01723k | PtTe | ORR | [7 empty] | 0.83 V |  |  | 1.23 V
l-c-p-001812 | 10.1039/d3ta00344b | MM XT2-type MXenes | HER | 0.358 eV
l-c-p-001813 | 10.1039/d3im00085k
l-c-p-001814 | 10.1021/acs.jpclett.3c02938 | [12 empty] | 0.45 V
l-c-p-001815 | 10.1021/acs.jpclett.3c02938 | [12 empty] | 0.37 V
l-c-p-001816 | 10.1021/jacs.2c13596 | Fe-Gr-Ca2N | ORR | 0.71 eV
l-c-p-001817 | 10.1021/jacs.2c13596 | Fe-Gr-Y2C | ORR | 0.88 eV
l-c-p-001818 | 10.1021/jacs.2c13596 | Co-Gr-Ca2N | ORR | 1.04 eV
l-c-p-001819 | 10.1021/jacs.2c13596 | Fe-Gr | ORR | 0.02 eV | [9 empty] | 1.25 V
l-c-p-001820 | 10.1021/jacs.2c13596 | Ca2N | HER | 0.409 eV | [9 empty] | 0.82 V
l-c-p-001821 | 10.1021/jacs.2c13596 | Y2C | HER | 0.71 eV | [9 empty] | 0.52 V
l-c-p-001822 | 10.1021/jacs.2c13596 | Fe-Gr | ORR | 0.583 eV | [9 empty] | 0.647 V
l-c-p-001823 | 10.1021/jacs.2c13596 | Co-Gr | ORR | 0.583 eV | [9 empty] | 0.647 V
l-c-p-001824 | 10.1021/jacs.2c13596 | Co-Gr-Ca2N | ORR | 0.34 eV | [9 empty] | 0.34 V
l-c-p-001825 | 10.1021/jacs.2c13596 | Co-Gr-Y2C | ORR | 0.44 eV | [9 empty] | 0.44 V
l-c-p-001826 | 10.1021/jacs.2c13596 | Rh-Gr-Ca2N | ORR | 0.91 eV | [9 empty] | 0.45 V
l-c-p-001827 | 10.1021/jacs.2c13596 | Cr-GrCa2N | HER |  | 0.09 eV
l-c-p-001828 | 10.1021/jacs.2c13596 | Ni-Gr-Ca2N | HER |  | 0.09 eV
l-c-p-001829 | 10.1021/jacs.2c13596 | Ti-Gr-Y2C | HER |  | 0.09 eV
l-c-p-001830 | 10.1021/jacs.2c13596 | Mn-Gr-Y2C | HER |  | 0.09 eV
l-c-p-001831 | 10.1039/d3im00093a | HAP | [12 empty] | 5.97 eV
l-c-p-001832 | 10.1039/d3im00093a | HAP@FAP-1.5 | [12 empty] | 5.9 eV
l-c-p-001833 | 10.1039/d3im00093a | F(1.5)-HAP | [12 empty] | 5.97 eV
l-c-p-001834 | 10.1038/s41467-020-14969-8
l-c-p-001835 | 10.1021/acscatal.6b02754 | Ti2C | HER |  | 0.04 eV | [9 empty] | 0.78 eV
l-c-p-001836 | 10.1021/acscatal.6b02754 | Ti2C | HER |  | 0.13 eV | [9 empty] | 0.78 eV
l-c-p-001837 | 10.1021/acscatal.6b02754 | Ti2C | HER |  | 0.1 eV | [9 empty] | 0.78 eV
l-c-p-001838 | 10.1021/acscatal.6b02754 | Ti2CO2 | HER | 0.01 eV | 0.0 eV
l-c-p-001839 | 10.1016/j.fuel.2023.130017 | Z2-GyNR | ORR | [10 empty] | 0.7 V | 0.21 eV
l-c-p-001840 | 10.1016/j.fuel.2023.130017 | Z2-GyNR | ORR | [10 empty] | 1.07 V | 0.21 eV
l-c-p-001841 | 10.1016/j.fuel.2023.130017 | Z2-GyNR | ORR | [10 empty] | 0.53 V | 0.21 eV
l-c-p-001842 | 10.1016/j.fuel.2023.130017 | Z2-GyNR | ORR | [10 empty] | 1.08 V | 0.21 eV
l-c-p-001843 | 10.1016/j.fuel.2023.130017 | Z2-GyNR | ORR | [10 empty] | 0.98 V | 0.21 eV
l-c-p-001844 | 10.1016/j.fuel.2023.130017 | Z4-GyNR | ORR | [11 empty] | 0.11 eV
l-c-p-001845 | 10.1016/j.fuel.2023.130017 | Z2-GDyNR | ORR | [10 empty] | 0.47 V | 0.26 eV
l-c-p-001846 | 10.1016/j.fuel.2023.130017 | Z3-GDyNR | ORR | [11 empty] | 0.63 eV
l-c-p-001847 | 10.1016/j.fuel.2023.130017 | Z2-GDyNR | HER | [10 empty] | 0.44 V | 0.27 eV
l-c-p-001848 | 10.1016/j.fuel.2023.130017 | Z3-GDyNR | HER | [10 empty] | 0.09 V | 0.51 eV
l-c-p-001849 | 10.1016/j.fuel.2023.130017 | G(D)yNRs | ORR | [10 empty] | 0.467 V
l-c-p-001850 | 10.1016/j.apenergy.2021.116452
l-c-p-001851 | 10.1016/j.apsusc.2018.12.206 | Mo-ISA/C | HER | 0.47 eV | 0.47 eV
l-c-p-001852 | 10.1016/j.apsusc.2018.12.206 | Mo-ISA/N1C | HER | 0.04 eV | 0.04 eV
l-c-p-001853 | 10.1016/j.apsusc.2018.12.206 | Mo-ISA/N2C | HER | -0.25 eV | -0.25 eV
l-c-p-001854 | 10.1016/j.apsusc.2018.12.206 | Mo-ISA/N3C | HER | -0.55 eV | -0.55 eV
l-c-p-001855 | 10.1016/j.apsusc.2020.146522 | Co/Ni2B2 | HER | 0.089 eV
l-c-p-001856 | 10.1016/j.apsusc.2020.146522 | Pt/Ni2B2 | HER | 0.082 eV
l-c-p-001857 | 10.1016/j.apsusc.2020.146522 | Co2B2 | HER | 0.13 eV
l-c-p-001858 | 10.1016/j.apsusc.2020.146522 | Os/Co2B2 | HER | 0.087 eV
l-c-p-001859 | 10.1016/j.apsusc.2020.146522 | Mn/Co2B2 | HER | 0.044 eV
l-c-p-001860 | 10.1016/j.apsusc.2020.146522 | Co2B2 | HER | 0.038 eV
l-c-p-001861 | 10.1016/j.apsusc.2020.146522 | Co2B2 | HER | 0.13 eV
l-c-p-001862 | 10.1016/j.apsusc.2020.146522 | Mn/Co2B2 | HER | 0.0072 eV
l-c-p-001863 | 10.1016/j.apsusc.2020.146522 | Mn/Co2B2 | HER | 0.044 eV
l-c-p-001864 | 10.1016/j.apsusc.2020.146522 | Os/Co2B2 | HER | 0.049 eV
l-c-p-001865 | 10.1016/j.apsusc.2020.146522 | Co/Ni2B2 | HER | 0.089 eV
l-c-p-001866 | 10.1016/j.apsusc.2020.146522 | Pt/Ni2B2 | HER | 0.082 eV
l-c-p-001867 | 10.1021/jacs.3c01834 | Ti2CS2 | SRR | -0.41 eV
l-c-p-001868 | 10.1021/jacs.3c01834 | Mo2CS2 | SRR | -0.47 eV
l-c-p-001869 | 10.1021/jacs.3c01834 | W2CS2 | SRR | -0.63 eV
l-c-p-001870 | 10.1021/jacs.3c01834 | Ti2CCl2 | SRR | 3.57 eV
l-c-p-001871 | 10.1021/jacs.3c01834 | Ti2CCl2-Zn | SRR | 3.38 eV
l-c-p-001872 | 10.1021/jacs.9b08897 | Mo2CTx:Co | HER | [10 empty] | 0.25 V
l-c-p-001873 | 10.1021/jacs.9b08897 | Mo2CTx | HER | [10 empty] | 0.23 V
l-c-p-001874 | 10.1021/acsaem.3c00835 | g-C3N4 | HER | [11 empty] | 2.9 eV
l-c-p-001875 | 10.1021/acsaem.3c00835 | g-C3N4 | [12 empty] | 2.93 eV
l-c-p-001876 | 10.1021/acsaem.3c00835 | Al@C-site |  | 1.17 eV
l-c-p-001877 | 10.1021/acsaem.3c00835 | B@C-site |  | 2.14 eV
l-c-p-001878 | 10.1021/acsaem.3c00835 | g-C3N4 | [12 empty] | 2.02 eV
l-c-p-001879 | 10.1021/acsaem.3c00835 | Mn | [12 empty] | 2.24 eV
l-c-p-001880 | 10.1021/acsaem.3c00835 | Co | [12 empty] | 1.69 eV
l-c-p-001881 | 10.1016/j.surfin.2023.103125 | NiSb | HER |  | -0.46 eV | [8 empty] | 0.298 V
l-c-p-001882 | 10.1016/j.surfin.2023.103125 | NiSb | OER | [10 empty] | 0.473 V
l-c-p-001883 | 10.1016/j.surfin.2023.103125 | NiSb | HER | [10 empty] | 0.145 V
l-c-p-001884 | 10.1016/j.surfin.2023.103125 | NiSb | HER | [10 empty] | 0.298 V
l-c-p-001885 | 10.1016/j.surfin.2023.103125 | NiSb | OER | [10 empty] | 0.384 V
l-c-p-001886 | 10.1016/j.surfin.2023.103125 | NiSb | OER | [10 empty] | 0.473 V
l-c-p-001887 | 10.1016/j.jallcom.2022.168373 | Co/Cu-ZIF/Fe2O3 | OER | [10 empty] | 0.273 V
l-c-p-001888 | 10.1016/j.jallcom.2022.168373 | Fe2O3 | OER | [10 empty] | 0.273 V
l-c-p-001889 | 10.1016/j.jallcom.2022.168373 | Co/Fe-MOF | OER | [10 empty] | 0.265 V
l-c-p-001890 | 10.1016/j.jallcom.2022.168373 | Fe/Ni2.4Co0.4-MIL-53 | OER | [10 empty] | 0.236 V
l-c-p-001891 | 10.1016/j.jallcom.2022.168373 | Co/Cu-ZIF(1/1)/Fe2O3 | OER | [10 empty] | 0.273 V
l-c-p-001892 | 10.1016/S1872 | C3N4/Ti3C2 hybrid film | OER | [10 empty] | 0.42 V
l-c-p-001893 | 10.1016/S1872 |  |  | 1.23 V
l-c-p-001894 | 10.1016/S1872 | Ru SA/Ti3C2Tx | HER, OER, ORR |  |  | 1.95 eV | 0.47 eV
l-c-p-001895 | 10.1016/S1872 | Ru SA/Ti3C2Tx | OER | [10 empty] | 0.29 V
l-c-p-001896 | 10.1016/S1872 | Ru SA/Ti3C2Tx | HER | [10 empty] | 0.07 V
l-c-p-001897 | 10.1016/S1872 | K Ti3C2Tx | HER | [10 empty] | 0.25 V
l-c-p-001898 | 10.1016/S1872 | TBA Ti3C2Tx | HER | [10 empty] | 0.065 V
l-c-p-001899 | 10.1016/S1872 | D Ti3C2Tx | HER | [10 empty] | 0.07 V
l-c-p-001900 | 10.1016/S1872 | P Mo2CTx | HER | [10 empty] | 0.15 V
l-c-p-001901 | 10.1016/S1872 | Mo2CTx | HER | [10 empty] | 0.81 V
l-c-p-001902 | 10.1016/S1872 | Ti8C4O6P2 |  | 0.05 eV | [10 empty] | 0.0 eV
l-c-p-001903 | 10.1016/S1872 | Cu Ti2NO2, Ni/Cr2CO2 | OER/ORR | [10 empty] | 0.24 eV
l-c-p-001904 | 10.1016/S1872 | Cu Ti2NO2, Ni/Cr2CO2 | OER/ORR | [10 empty] | 0.16 eV
l-c-p-001905 | 10.1016/S1872 | Mo2TiC2Tx PtSA | HER | [10 empty] | 0.03 V
l-c-p-001906 | 10.1016/S1872 | Mo2TiC2Tx PtSA | HER | [10 empty] | 0.077 V
l-c-p-001907 | 10.1016/S1872 | Ti3C1.6N0.4 | OER | [10 empty] | 0.24580000000000002 V
l-c-p-001908 | 10.1016/S1872 | Ti3C1.6N0.4 | OER | [10 empty] | 0.45 V
l-c-p-001909 | 10.1016/S1872 | NiFe LDH/MXene/NF | HER | [10 empty] | 1.75 V
l-c-p-001910 | 10.1016/S1872 | Ti3C2Tx | HER |  | -1.01 eV
l-c-p-001911 | 10.1038/ncomms9668 | Cobalt dispersed as individual atoms on nitrogen-doped graphene | Hydrogen Generation | [10 empty] | 0.03 V
l-c-p-001912 | 10.1149/1.1856988
l-c-p-001913 | 10.1021/acs.jpclett.2c01401 | Pt(111) | HER |  | 0.0 eV
l-c-p-001914 | 10.1007/s40820-023-01192-5 | 2D graphene-based SACs | HER | [10 empty] | 0.003 V
l-c-p-001915 | 10.1038/s41467-020-14969-8
l-c-p-001916 | 10.1038/s41467-023-40177-1 | M2@NC | OCM | [10 empty] | 1.56 eV
l-c-p-001917 | 10.1038/s41467-023-40177-1 | NiPd, CuPd, CuPt, NiPt, CoPd, NiCu, CuCu, CoCu | [11 empty] | 0.37 V
l-c-p-001918 | 10.1038/s41467-023-40177-1 | NiPd@NC | OER | [10 empty] | 0.06 V
l-c-p-001919 | 10.1038/s41467-023-40177-1 | CuPd@NC | OER | [10 empty] | 0.07 V
l-c-p-001920 | 10.1038/s41467-023-40177-1 | CuPt@NC | OER | [10 empty] | 0.08 V
l-c-p-001921 | 10.1002/smll.202102218. | B Ti3C2Tx | HER | 0.097 eV | [9 empty] | 0.0629 V | 0.0 eV
l-c-p-001922 | 10.1002/smll.202102218. | B Ti3C2Tx | HER | 0.097 eV | [9 empty] | 0.2769 V | 0.0 eV
l-c-p-001923 | 10.1002/smll.202102218. | Ru@B Ti3C2Tx | HER | 0.002 eV | [9 empty] | 0.0629 V | 0.0 eV
l-c-p-001924 | 10.1002/smll.202102218. | Ru@B Ti3C2Tx | HER | 0.002 eV | [9 empty] | 0.2769 V | 0.0 eV
l-c-p-001925 | 10.1002/smll.202102218. | Ti3C2Tx | HER | 0.3 eV | [9 empty] | 0.843 V | 0.0 eV
l-c-p-001926 | 10.1002/smll.202102218. | Pt/C | HER
l-c-p-001927 | 10.1002/smll.202102218. | Ru@B Ti3C2Tx | HER |  | 0.002 eV | [8 empty] | 0.0629 V
l-c-p-001928 | 10.1002/smll.202102218. | Ru@Ti3C2Tx | HER | [10 empty] | 0.241 V
l-c-p-001929 | 10.1002/smll.202102218. | B Ti3C2Tx | HER | [10 empty] | 0.504 V
l-c-p-001930 | 10.1002/smll.202102218. | Pt/C | HER | [10 empty] | 0.277 V
l-c-p-001931 | 10.1016/j.jechem.2023.02.018 | 2D GaPS4 | HER | [11 empty] | 3.71 eV
l-c-p-001932 | 10.1016/j.jechem.2023.02.018 | VS1-GaPS4 | HER | [11 empty] | 3.23 eV
l-c-p-001933 | 10.1016/j.jechem.2023.02.018 | Pt@VS1-GaPS4 | HER | [11 empty] | 2.89 eV
l-c-p-001934 | 10.1021/nn100315s | N-doped graphene | [12 empty] | 0.0 eV
l-c-p-001935 | 10.1149/2.0881802jes
l-c-p-001936 | 10.1021/acs.jpclett.9b03392 | DMSCs | ORR | [10 empty] | 0.7 V
l-c-p-001937 | 10.1016/j.jpowsour.2022.232613 | N2-BPN | ORR | [10 empty] | 0.4 V
l-c-p-001938 | 10.1016/j.jpowsour.2022.232613 | N2-BPN | ORR |  |  | 1.23 eV | 2.46 eV | 3.69 eV | [5 empty] | 0.4 V
l-c-p-001939 | 10.1016/j.jpowsour.2022.232613 | B1-BPN | ORR |  |  |  | -1.81 eV | [6 empty] | 0.64 V
l-c-p-001940 | 10.1016/j.jpowsour.2022.232613 | N1-BPN | ORR |  |  |  | 2.15 eV | [6 empty] | 0.61 V
l-c-p-001941 | 10.1016/j.jpowsour.2022.232613 | BH-BPN | ORR | [10 empty] | 0.78 V
l-c-p-001942 | 10.1016/j.jpowsour.2022.232613 | B2-BPN | ORR |  |  |  | 1.51 eV | [6 empty] | 0.78 V
l-c-p-001943 | 10.1016/j.jpowsour.2022.232613 | NH-BPN | ORR | [10 empty] | 1.44 V
l-c-p-001944 | 10.1016/j.jpowsour.2022.232613 | B/N-doped biphenylene | ORR | [10 empty] | 0.4 V
l-c-p-001945 | 10.1016/j.apsusc.2022.153873 | Cu1@TiO2 nanosheets | ORR
l-c-p-001946 | 10.1039/c9ta08661g | CoN C | ORR | [10 empty] | 0.335 V
l-c-p-001947 | 10.1039/c9ta08661g | Ni/DG | OER | 0.67 eV | [9 empty] | 0.27 V
l-c-p-001948 | 10.1039/c9ta08661g | HO Co/DG | OER |  |  |  |  | 0.77 eV | [5 empty] | 0.36 V
l-c-p-001949 | 10.1039/c9ta08661g | HO Fe/DG | OER |  |  |  |  | 0.79 eV | [5 empty] | 0.39 V
l-c-p-001950 | 10.1002/inf2.12406 | [12 empty] | 1.23 eV
l-c-p-001951 | 10.1002/inf2.12406 | Pt3Co(211) | ORR | [10 empty] | 0.38 V
l-c-p-001952 | 10.1002/inf2.12406 | PtPd3(211) | ORR | [10 empty] | 0.74 V
l-c-p-001953 | 10.1002/inf2.12406 | Pt3Ni | ORR | [10 empty] | 0.86 eV
l-c-p-001954 | 10.1002/inf2.12406 | PtAu(111) | ORR | [10 empty] | 0.87 eV
l-c-p-001955 | 10.1002/advs.202301020
l-c-p-001956 | 10.1002/advs.201901614. | [12 empty] | 0.4 V
l-c-p-001957 | 10.1002/advs.201901614. | Au decorated NiFe layered double hydroxide (LDH) | OER | [10 empty] | 0.18 V
l-c-p-001958 | 10.1002/advs.201901614. | Au functionalized graphitic materials | OER |  |  | 2.49 eV | [7 empty] | 1.49 V
l-c-p-001959 | 10.1002/advs.201901614. | NiO clusters supported on NiFe LDH | OER | [10 empty] | 0.2 V
l-c-p-001960 | 10.1039/d1cs00590a |  |  | 14.0 eV
l-c-p-001961 | 10.1039/d1cs00590a |  |  | 61.0 eV
l-c-p-001962 | 10.1039/d1cs00590a |  |  | 65.0 eV
l-c-p-001963 | 10.1039/d1cs00590a | TaN | HER | 0.84 eV | [9 empty] | 0.09 V
l-c-p-001964 | 10.1039/d1cs00590a | TaC2 | HER | 0.06 eV
l-c-p-001965 | 10.1039/d1cs00590a | MoC2 | HER | 0.001 eV
l-c-p-001966 | 10.1039/d1cs00590a | VC | HER | 0.161 eV
l-c-p-001967 | 10.1039/d1cs00590a | V4C3(001) | OER | [10 empty] | 1.55 V
l-c-p-001968 | 10.1039/d1cs00590a | V8C7(001) | OER | [10 empty] | 1.8 V
l-c-p-001969 | 10.1039/d1cs00590a | VC(001) | OER | [10 empty] | 1.7 V
l-c-p-001970 | 10.1039/d1cs00590a | MoC2 | OER | [10 empty] | 0.42 V
l-c-p-001971 | 10.1039/d1cs00590a | IrO2(110) | OER |  |  | 1.69 eV | 1.72 eV
l-c-p-001972 | 10.1039/d1cs00590a | VC2 | OER | [10 empty] | 0.95 V
l-c-p-001973 | 10.1039/d1cs00590a | MoC2 | OER | [10 empty] | 0.68 V
l-c-p-001974 | 10.1039/d1cs00590a | TiC2 | OER | [10 empty] | 0.93 V
l-c-p-001975 | 10.1039/d1cs00590a | TaC2 | OER | [10 empty] | 0.72 V
l-c-p-001976 | 10.1039/d1cs00590a | NbC2 | OER | [10 empty] | 0.45 V
l-c-p-001977 | 10.1039/d1cs00590a | NiFeP/MXene | OER | [10 empty] | 0.286 V
l-c-p-001978 | 10.1039/d1cs00590a | Pt/Pd SACs on Nb2CT2 | OER | [10 empty] | 0.39 V
l-c-p-001979 | 10.1039/d1cs00590a | Pt/Pd SACs on Nb2CT2 | OER | [10 empty] | 0.37 V
l-c-p-001980 | 10.1039/d1cs00590a | Fe3C(010)/G | ORR | [10 empty] | 1.1 V
l-c-p-001981 | 10.1039/d1cs00590a | Fe3C(010)/NG | ORR | [10 empty] | 0.78 V
l-c-p-001982 | 10.1039/d1cs00590a | Fe(110)/G | ORR | [10 empty] | 0.96 V
l-c-p-001983 | 10.1039/d1cs00590a | Fe(110)/NG | ORR | [10 empty] | 1.23 V
l-c-p-001984 | 10.1039/d1cs00590a | Pt(111) | ORR | [10 empty] | 0.65 V
l-c-p-001985 | 10.1039/d1cs00590a | VN | N2RR | [10 empty] | 0.51 V |  |  | 6.0
l-c-p-001986 | 10.1039/d1cs00590a | CrN | N2RR | [10 empty] | 0.76 V |  |  | 6.0
l-c-p-001987 | 10.1039/d1cs00590a | MoC | N2RR | 0.4 eV
l-c-p-001988 | 10.1039/d1cs00590a | MoC | N2RR | 0.24 eV
l-c-p-001989 | 10.1039/d1cs00590a | MoC | N2RR | 0.14 eV
l-c-p-001990 | 10.1039/d1cs00590a | MoC | N2RR | [7 empty] | 0.44 eV
l-c-p-001991 | 10.1039/d1cs00590a | MoC | N2RR | [7 empty] | 0.6 eV
l-c-p-001992 | 10.1039/d1cs00590a | MoC | N2RR | [7 empty] | 0.28 eV
l-c-p-001993 | 10.1039/d1cs00590a | MoC | N2RR | [7 empty] | 0.6 eV
l-c-p-001994 | 10.1039/d1cs00590a | MoC | N2RR | [7 empty] | 0.51 V
l-c-p-001995 | 10.1039/d1cs00590a | MoC | N2RR | [7 empty] | 0.52 V
l-c-p-001996 | 10.1039/d1cs00590a | TMN catalysts | N2RR | [10 empty] | 0.56 V
l-c-p-001997 | 10.1039/d1cs00590a | Ti2CTx | CO2RR to formic acid | [7 empty] | 0.85 V |  |  | 1.8 V
l-c-p-001998 | 10.1039/d1cs00590a | Mo2CTx | CO2RR to formic acid | [7 empty] | 0.47 V
l-c-p-001999 | 10.1039/d1cs00590a | W2CO2 | CO2RR | [7 empty] | 0.35 V |  |  | 0.52 V
l-c-p-002000 | 10.1039/d1cs00590a | Ti2CO2 | CO2RR | [7 empty] | 0.52 V |  |  | 0.69 V
l-c-p-002001 | 10.1039/d1cs00590a | TiC(100) | CO2RR | [10 empty] | 0.47 V
l-c-p-002002 | 10.1039/d1cs00590a | Ir@d-TiC | CO2RR | [10 empty] | 0.09 V
l-c-p-002003 | 10.1039/d0ta04429f | Zr3C2F2-VF-Pt | ORR | [10 empty] | 0.9 eV |  |  | 0.83 e |  | 1.33
l-c-p-002004 | 10.1039/d0ta04429f | Mo2CO2-VO-Pt | ORR | [10 empty] | 0.22 eV |  |  | 0.22 e |  | 2.16
l-c-p-002005 | 10.1039/d0ta04429f | Nb2CF2-VF-Pt | ORR/OER | [10 empty] | 0.42 V |  |  | 0.96 e
l-c-p-002006 | 10.1039/d0ta04429f | Nb4C3F2-VF-Pt | ORR/OER | [10 empty] | 0.57 V |  |  | 0.97 e
l-c-p-002007 | 10.1039/d0ta04429f | Ti2CF2-VF-Pt | ORR | [13 empty] | 1.01 e
l-c-p-002008 | 10.1039/d0ta04429f | Ti3C2F2-VF-Pt | ORR | [13 empty] | 1.01 e
l-c-p-002009 | 10.1021/acscatal.8b02360 | Graphdiyne catalyst | ORR | [10 empty] | 0.25 V
l-c-p-002010 | 10.1021/acscatal.8b02360 | --------------- | ------- | [10 empty] | 0.455 U
l-c-p-002011 | 10.1039/c3ta12142a
l-c-p-002012 | 10.1007/s12274-023-5898-1 | Pt-C4 | ORR | [7 empty] | 0.93 V |  |  | 0.13 V
l-c-p-002013 | 10.1007/s12274-023-5898-1 | Pt-C3O1 | ORR | [10 empty] | 0.13 V
l-c-p-002014 | 10.1039/d3ta04453j | Ag@Ti2C | 2e ORR | [10 empty] | 0.06 V
l-c-p-002015 | 10.1039/d3ta04453j | Ag@Ti2C | 4e ORR | [10 empty] | 0.15 V
l-c-p-002016 | 10.1039/d3ta04453j | Ag@Ti2C | 2e ORR | [10 empty] | 0.06 V
l-c-p-002017 | 10.1039/d3ta04453j | Ag@Ti2C | 4e ORR | [10 empty] | 0.47 V
l-c-p-002018 | 10.1039/d3ta04453j | Ag@Ti2CO2 | 2e ORR | [10 empty] | 0.23 V
l-c-p-002019 | 10.1039/d3ta04453j | Ag@Ti2CO2 | 4e ORR | [10 empty] | 0.41 V
l-c-p-002020 | 10.1039/d3ta04453j | Ag@Ti2CO2 | 2e ORR | [10 empty] | 0.1 V
l-c-p-002021 | 10.1039/d3ta04453j | Ag@Ti2CO2Hx | ORR | [10 empty] | 0.08 V
l-c-p-002022 | 10.1021/acsenergylett.3c01655
l-c-p-002023 | 10.1039/d0ta06207c
l-c-p-002024 | 10.1039/d0ta06207c
l-c-p-002025 | 10.1039/d3ta00555k | Fe N4C | ORR |  |  | 0.9 eV
l-c-p-002026 | 10.1039/d3ta00555k | Fe N4ClC | ORR |  |  | 0.9 eV
l-c-p-002027 | 10.1039/d3ta00555k | Fe N4OC | ORR |  |  | 0.9 eV
l-c-p-002028 | 10.1039/d0ta08630d | Ni@Mo2B2 | OER, HER | [10 empty] | 0.52 V
l-c-p-002029 | 10.1039/d0ta08630d | Cu@Mo2B2 | OER, ORR | [10 empty] | 0.31 V
l-c-p-002030 | 10.1039/d0ta08630d | Ni@Mo2B2 | ORR | 1.32 eV | [9 empty] | 0.34 V
l-c-p-002031 | 10.1039/d0ta08630d | Cu@Mo2B2 | ORR | [10 empty] | 0.34 V
l-c-p-002032 | 10.1039/d0ta08630d | Mo2B2 | ORR | [10 empty] | 1.5 V
l-c-p-002033 | 10.1039/d0ta08630d | Cu@Mo2B2 | OER | [10 empty] | 0.31 V
l-c-p-002034 | 10.1039/d0ta08630d | Ni@Mo2B2 | HER | [10 empty] | 0.52 V
l-c-p-002035 | 10.1039/d0ta08630d | Mo2B2 | HER | 0.37 eV
l-c-p-002036 | 10.1021/acsaem.9b01457
l-c-p-002037 | 10.1021/acsami.0c13597 | Isolated Fe atoms coordinated between porous g-C3N4 and N-doped graphene nanomeshes | ORR
l-c-p-002038 | 10.1021/acsami.0c13597 | CoN4 embedded on graphene | OER/ORR
l-c-p-002039 | 10.1021/acsami.0c13597 | Hexagonal boron phosphide (BP)
l-c-p-002040 | 10.1021/acsami.0c13597 | BP ML | ORR/OER |  |  | 0.77 | 1.11 | 4.13 | [6 empty] | 0.9 eV
l-c-p-002041 | 10.1021/acsami.0c13597 | Vacancy-doped BP ML | ORR/OER |  |  | 0.9 | 1.51 | 4.36
l-c-p-002042 | 10.1021/acsami.0c13597 | VB-BP | [12 empty] | 0.21 eV
l-c-p-002043 | 10.1021/acsami.0c13597 | VP-BP | [12 empty] | 0.21 eV
l-c-p-002044 | 10.1021/acsami.0c13597 | VBP-BP | [12 empty] | 0.21 eV
l-c-p-002045 | 10.1021/acsami.0c13597 | CoN3-BP | ORR/OER
l-c-p-002046 | 10.1021/acsami.0c13597 | NiN3-BP | ORR/OER
l-c-p-002047 | 10.1021/acsami.0c13597 | PtN3-BP | ORR/OER
l-c-p-002048 | 10.1021/acsami.0c13597 | Sc | [16 empty] | 3.17
l-c-p-002049 | 10.1021/acsami.0c13597 | Ti | [16 empty] | 1.54
l-c-p-002050 | 10.1021/acsami.0c13597 | N3-BP | ORR, OER |  |  | 0.45 eV | 3.37 eV | 0.96 eV
l-c-p-002051 | 10.1021/acsami.0c13597 | CoN3-BP | ORR, OER |  |  | 0.45 eV | 3.37 eV | 0.96 eV
l-c-p-002052 | 10.1021/acsami.0c13597 | NiN3-BP | ORR, OER |  |  | 0.45 eV | 3.37 eV | 0.96 eV
l-c-p-002053 | 10.1021/acsami.0c13597 | PtN3-BP | ORR, OER |  |  | 0.45 eV | 3.37 eV | 0.96 eV
l-c-p-002054 | 10.1021/acssuschemeng.0c09192 | Rh/VN-CN | OER | [10 empty] | 0.32 V
l-c-p-002055 | 10.1021/acssuschemeng.0c09192 | Rh/VN-CN | ORR | [10 empty] | 0.43 V
l-c-p-002056 | 10.1021/acssuschemeng.0c09192 | Cu/VN-CN | ORR | [10 empty] | 0.46 V
l-c-p-002057 | 10.1021/acssuschemeng.0c09192 | TM/VN-CN | OER, ORR | [10 empty] | 0.32 V
l-c-p-002058 | 10.1021/acssuschemeng.0c09192 | TM/VN-CN | OER, ORR | [10 empty] | 0.43 V
l-c-p-002059 | 10.1021/acssuschemeng.2c01648 | Co-C2N2 | OER/ORR |  |  |  | 2.6 eV | [6 empty] | 0.33 V
l-c-p-002060 | 10.1021/acssuschemeng.2c01648 | Rh-C2N2 | OER/ORR | [10 empty] | 0.39 V
l-c-p-002061 | 10.1021/acssuschemeng.2c01648 | C2N2 |  |  |  |  | 1.11 eV
l-c-p-002062 | 10.1021/acssuschemeng.2c01648 | Co-C2N2 |  |  |  |  | -2.4 eV
l-c-p-002063 | 10.1021/acssuschemeng.2c01648 | Fe-C1N2O1 | [5 empty] | 1.27 eV
l-c-p-002064 | 10.1021/acssuschemeng.2c01648 | Fe-C2N1O2 | [5 empty] | 1.35 eV
l-c-p-002065 | 10.1021/acssuschemeng.2c01648 | Fe-C2N2 |  |  |  |  | 2.24 eV
l-c-p-002066 | 10.1002/adfm.202203439. | Cu-Ni DAC | OER | [10 empty] | 0.97 eV
l-c-p-002067 | 10.1002/adfm.202203439. | Cu-Ni DAC | ORR | [10 empty] | 0.39 eV
l-c-p-002068 | 10.1002/adfm.202203439. | [12 empty] | 0.43 eV
l-c-p-002069 | 10.1002/adfm.202203439. | [12 empty] | 0.45 eV
l-c-p-002070 | 10.1016/j.apcatb.2023.122366 | COF-C4N | OER | [10 empty] | 0.28 V
l-c-p-002071 | 10.1016/j.apcatb.2023.122366 | TpBPy-COF | OER | [10 empty] | 1.59 V
l-c-p-002072 | 10.1016/j.apcatb.2023.122366 | HKH | OER | [10 empty] | 0.349 V
l-c-p-002073 | 10.1016/j.apcatb.2023.122366 | [12 empty] | 1.23 V
l-c-p-002074 | 10.1016/j.apcatb.2023.122366 | COF-C4N | OER | [10 empty] | 0.884 eV
l-c-p-002075 | 10.1016/j.apcatb.2023.122366 | Co-COF-C4N | OER | [10 empty] | 0.069 V
l-c-p-002076 | 10.1016/j.apcatb.2023.122366 | Ni-COF-C4N | OER | [10 empty] | 0.28 V
l-c-p-002077 | 10.1016/j.apcatb.2023.122366 | Co-COF-C4N 1:1 | OER | [10 empty] | 0.28 V
l-c-p-002078 | 10.1016/j.apcatb.2023.122366 | Ni-COF-C4N 20:1 | OER | [10 empty] | 0.307 V
l-c-p-002079 | 10.1016/j.apcatb.2023.122366 | Co atom anchored Aza-CMP | OER | [10 empty] | 0.75 eV
l-c-p-002080 | 10.1016/j.apcatb.2023.122366 | Ni- COF-C4N 20:1 | OER | [10 empty] | 0.307 V
l-c-p-002081 | 10.1016/j.apsusc.2022.153237 | g-C3N4 nanosheets | OER/ORR | [10 empty] | 0.15 V
l-c-p-002082 | 10.1016/j.apsusc.2022.153237 | g-C3N4 nanosheets | OER/ORR | [10 empty] | 0.67 V
l-c-p-002083 | 10.1016/j.apsusc.2022.153237 | single-Mn atom-anchored C2N monolayers | HER, OER | [10 empty] | 0.15 V
l-c-p-002084 | 10.1016/j.apsusc.2022.153237 | single-Mn atom-anchored C2N monolayers | HER, OER | [10 empty] | 0.67 V
l-c-p-002085 | 10.1016/j.apsusc.2022.153237 | CoN4 embedded on graphene | OER, ORR | [10 empty] | 0.69 V
l-c-p-002086 | 10.1016/j.apsusc.2022.153237 | CoN4 embedded on graphene | OER, ORR | [10 empty] | 0.47 V
l-c-p-002087 | 10.1016/j.apsusc.2022.153237 | TM@GY, TM@3B-GY, TM@3N-GY, TM-3P-GY, TM@3S-GY | [12 empty] | 0.483 eV
l-c-p-002088 | 10.1016/j.apsusc.2022.153237 | co-decorated GY | OER |  |  | 0.92 eV | 1.14 eV | 3.2 eV
l-c-p-002089 | 10.1016/j.apsusc.2022.153237 | co-decorated GY | ORR |  | 0.0 eV
l-c-p-002090 | 10.1016/j.apsusc.2022.153237 | Mn@GY | HER |  | 0.081 eV
l-c-p-002091 | 10.1016/j.apsusc.2022.153237 | Co@GY | HER |  | 0.049 eV
l-c-p-002092 | 10.1016/j.apsusc.2022.153237 | Sc@3B-GY | HER |  | 0.074 eV
l-c-p-002093 | 10.1016/j.apsusc.2022.153237 | Ni@3B-GY | HER |  | 0.079 eV
l-c-p-002094 | 10.1016/j.apsusc.2022.153237 | Cr@3N-GY | HER |  | 0.046 eV
l-c-p-002095 | 10.1016/j.apsusc.2022.153237 | Fe@3N-GY | HER |  | 0.047 eV
l-c-p-002096 | 10.1016/j.apsusc.2022.153237 | Co@GY | HER/OER/ORR
l-c-p-002097 | 10.1016/j.apsusc.2022.153237 | Ni@3B-GY | HER/OER/ORR
l-c-p-002098 | 10.1016/j.apsusc.2022.153237 | Cu@3S-GY | HER/OER/ORR
l-c-p-002099 | 10.1016/j.apsusc.2022.153237 | Co@GY | HER/OER/ORR
l-c-p-002100 | 10.1016/j.apsusc.2022.153237 | Ni@3B-GY | HER/OER/ORR
l-c-p-002101 | 10.1016/j.apsusc.2023.156495
l-c-p-002102 | 10.1016/j.apsusc.2021.149779 | Ag@g-C3N4 | ORR | [10 empty] | 0.48 V | 2.94 eV
l-c-p-002103 | 10.1016/j.apsusc.2021.149779 | Rh@g-C3N4 | OER | [10 empty] | 0.5 V | 2.94 eV
l-c-p-002104 | 10.1016/j.apsusc.2021.149779 | g-C3N4 | ORR/OER | [11 empty] | 2.94 eV
l-c-p-002105 | 10.1016/j.apsusc.2022.154969 | Ir-N-C/MoS2 | ORR/OER | [11 empty] | 0.01 eV
l-c-p-002106 | 10.1016/j.apsusc.2022.154969 | Ir-N-C/MoS2 | ORR | [10 empty] | 0.28 V
l-c-p-002107 | 10.1016/j.apsusc.2022.154969 | Rh-N-C/MoS2 | ORR | [10 empty] | 0.3 V
l-c-p-002108 | 10.1016/j.apsusc.2022.154969 | Co-N-C/MoS2 | ORR | [10 empty] | 0.43 V
l-c-p-002109 | 10.1016/j.apsusc.2022.154969 | Zn-N-C/MoS2 | ORR | [10 empty] | 0.59 V
l-c-p-002110 | 10.1016/j.apsusc.2022.154969 | Fe-N-C/MoS2 | ORR | [10 empty] | 0.59 V
l-c-p-002111 | 10.1016/j.apsusc.2022.154969 | Mn-N-C/MoS2 | ORR | [10 empty] | 0.71 V
l-c-p-002112 | 10.1016/j.apsusc.2022.154969 | Ru-N-C/MoS2 | ORR | [10 empty] | 1.08 V
l-c-p-002113 | 10.1016/j.apsusc.2022.154969 | Cr-N-C/MoS2 | ORR | [10 empty] | 1.12 V
l-c-p-002114 | 10.1016/j.apsusc.2022.154969 | Cu-N-C/MoS2 | ORR | [10 empty] | 1.15 V
l-c-p-002115 | 10.1016/j.apsusc.2022.154969 | Ni-N-C/MoS2 | ORR | [10 empty] | 1.16 V
l-c-p-002116 | 10.1016/j.apsusc.2022.154969 | Os-N-C/MoS2 | ORR | [10 empty] | 1.16 V
l-c-p-002117 | 10.1016/j.apsusc.2022.154969 | Ag-N-C/MoS2 | ORR | [10 empty] | 1.25 V
l-c-p-002118 | 10.1016/j.apsusc.2022.154969 | Ir-N-C/MoS2 | ORR | [10 empty] | 0.33 V
l-c-p-002119 | 10.1016/j.apsusc.2022.154969 | Ir-N-C/MoS2 | OER | [10 empty] | 0.38 V
l-c-p-002120 | 10.1016/j.apsusc.2022.154969 | MoS2 | ORR | [10 empty] | 2.02 V
l-c-p-002121 | 10.1016/j.apsusc.2022.154969 | MoS2 | OER | [10 empty] | 2.57 V
l-c-p-002122 | 10.1016/j.apsusc.2022.154969 | Ir-N-C | ORR | [10 empty] | 0.28 V
l-c-p-002123 | 10.1016/j.apsusc.2022.154969 | Ir-N-C | OER | [10 empty] | 0.38 V
l-c-p-002124 | 10.1021/acs.chemmater.9b04377
l-c-p-002125 | 10.1016/j.cej.2021.130631 | BC3 monolayer | [12 empty] | 0.61 eV
l-c-p-002126 | 10.1016/j.cej.2021.130631 | Fe-N4 active site | ORR | [10 empty] | 0.41 V
l-c-p-002127 | 10.1016/j.cej.2021.130631 | BC3 monolayer
l-c-p-002128 | 10.1016/j.cej.2021.130631 | Fe-N4 active site | ORR | [10 empty] | 0.41 V
l-c-p-002129 | 10.1016/j.cej.2021.130631 | Mn-N4 active site | ORR | [10 empty] | 0.42 V
l-c-p-002130 | 10.1016/j.cej.2021.130631 | Co-N4 active site | OER | [10 empty] | 0.54 V
l-c-p-002131 | 10.1039/c9ta08297b | Ti2CO2 | ORR | [10 empty] | 0.25 V
l-c-p-002132 | 10.1039/c9ta08297b | Ti2CO2 | ORR | [10 empty] | 0.25 V
l-c-p-002133 | 10.1039/c9ta08297b | Ti3C2O2 | ORR | [10 empty] | 0.3 V
l-c-p-002134 | 10.1039/c9ta08297b | Ti3CNO2 | ORR | [10 empty] | 0.28 V
l-c-p-002135 | 10.1039/c9ta08297b | Cu Ti2CO2 | ORR | [7 empty] | 0.98 V |  |  |  | 0.57 eV
l-c-p-002136 | 10.1039/c9ta08297b | Fe-Pc | ORR | [10 empty] | 0.68 V
l-c-p-002137 | 10.1039/d0ta01500h | MoS2 | HER | 2.1 eV
l-c-p-002138 | 10.1039/d0ta06207c
l-c-p-002139 | 10.1039/d0ta06207c
l-c-p-002140 | 10.1039/d1ta07989a | CoTMPP/CNT | ORR | [10 empty] | 0.1 V
l-c-p-002141 | 10.1039/d1ta07989a | CoTMPP/CNT | 2e ORR |  |  |  | 2.99 eV
l-c-p-002142 | 10.1021/acs.jpcc.0c05898 | Mg-based single-atom alloys | HER | [10 empty] | 0.68 V
l-c-p-002143 | 10.1021/acs.jpcc.0c08344
l-c-p-002144 | 10.1021/acs.jpcc.3c02628 | CoN4Cl | ORR | [10 empty] | 0.25 V
l-c-p-002145 | 10.1021/acs.jpcc.3c02628 | CoN4Br | ORR | [10 empty] | 0.26 V
l-c-p-002146 | 10.1021/acs.jpcc.3c02628 | MN4X | 2e ORR | [10 empty] | 0.64 eV
l-c-p-002147 | 10.1021/acs.jpcc.3c00765 | FeN4-SAC | ORR | [10 empty] | 0.51 V
l-c-p-002148 | 10.1021/acs.jpcc.3c00765 | FeC2-SAC | ORR | [10 empty] | 2.7 V
l-c-p-002149 | 10.1021/acs.jpcc.3c00765 | ZnN3-SAC | ORR | [10 empty] | 0.3 V
l-c-p-002150 | 10.1021/acs.jpcc.3c00765 | ZnN2-SAC | ORR | [10 empty] | 0.3 V
l-c-p-002151 | 10.1021/acs.jpcc.3c00765 | HgN1C3-SAC | ORR | [10 empty] | 0.3 V
l-c-p-002152 | 10.1021/acs.jpcc.3c00765 | FeN4-SAC | HER | [10 empty] | 0.22 V
l-c-p-002153 | 10.1021/acs.jpcc.3c00765 | CoN4-SAC | ORR | [10 empty] | 0.49 V
l-c-p-002154 | 10.1021/acs.jpcc.3c00765 | NiN3N1-SAC | ORR | [10 empty] | 0.49 V
l-c-p-002155 | 10.1021/acs.jpcc.3c00765 | NiC4-SAC | ORR | [10 empty] | 0.38 V
l-c-p-002156 | 10.1021/acs.jpcc.3c00765 | ZnN3C1-SAC | ORR | [10 empty] | 0.48 V
l-c-p-002157 | 10.1021/acs.jpcc.3c00765 | ZnN3-SAC | ORR | [10 empty] | 0.22 V
l-c-p-002158 | 10.1021/acs.jpcc.3c00765 | ZnN2-SAC | ORR | [10 empty] | 0.22 V
l-c-p-002159 | 10.1021/acs.jpcc.3c00765 | RhN3C1-SAC | ORR | [10 empty] | 0.45 V
l-c-p-002160 | 10.1021/acs.jpcc.3c00765 | PdN2C2-SAC | ORR | [10 empty] | 0.33 V
l-c-p-002161 | 10.1021/acs.jpcc.3c00765 | PdN3-SAC | ORR | [10 empty] | 0.33 V
l-c-p-002162 | 10.1021/acs.jpcc.3c00765 | PdN2-SAC | ORR | [10 empty] | 0.33 V
l-c-p-002163 | 10.1021/acs.jpcc.3c00765 | AgN2C2SAC | ORR | [10 empty] | 0.31 V
l-c-p-002164 | 10.1016/j.jcis.2021.07.087 | Ni@1T-MoSe2 | OER | [10 empty] | 0.47 V
l-c-p-002165 | 10.1016/j.jcis.2021.07.087 | Pd@1T-MoSe2 | ORR | [10 empty] | 0.32 V
l-c-p-002166 | 10.1016/j.jcis.2021.07.087 | Pd@1T-MoSe2 | OER | [10 empty] | 0.49 V
l-c-p-002167 | 10.1016/j.jcis.2021.07.087 | Ni and Pd atoms | OER |  |  | 1.72 eV | 1.54 eV
l-c-p-002168 | 10.1016/j.jcis.2021.07.087 | 1 T-MoSe2 monolayer | ORR/OER
l-c-p-002169 | 10.1016/j.jcis.2021.07.087 | Pd@O3-1 T-MoSe2 | ORR/OER
l-c-p-002170 | 10.1016/j.jcis.2021.07.087 | Pd@1T-MoSe2 | ORR/OER
l-c-p-002171 | 10.1016/j.jcis.2021.07.087 | Pd@1T-MoSe2 | ORR/OER | [10 empty] | 0.32 V
l-c-p-002172 | 10.1016/j.jcis.2021.09.045 | pyrrolic-N4-G | ORR | [10 empty] | 0.34 V
l-c-p-002173 | 10.1016/j.jcis.2021.09.045 | Ir/pyrrolic-N4-G | ORR, OER | [10 empty] | 0.32 V
l-c-p-002174 | 10.1016/j.jcis.2021.09.045 | Fe/pyrrolic-N4-G | ORR | [10 empty] | 0.39 V
l-c-p-002175 | 10.1016/j.jcis.2021.09.045 | Ni atom | OER | [10 empty] | 0.48 V
l-c-p-002176 | 10.1016/j.jcis.2021.09.045 | IrN4 | ORR | -0.89 eV |  | -1.46 eV | [7 empty] | 0.34 V
l-c-p-002177 | 10.1016/j.jcis.2021.09.045 | FeN4 | ORR | -0.89 eV |  | -1.46 eV | [7 empty] | 0.39 V
l-c-p-002178 | 10.1016/j.jcis.2021.09.045 | IrN4 | OER |  |  | 1.75 eV
l-c-p-002179 | 10.1016/j.jcis.2021.09.045 | NiN4 | OER |  |  | 1.96 eV
l-c-p-002180 | 10.1016/j.jcis.2021.09.045 | Ir/pyrrolic-N4-G | ORR | [10 empty] | 0.34 V
l-c-p-002181 | 10.1016/j.jcis.2021.09.045 | Ir/pyrrolic-N4-G | OER | [10 empty] | 0.32 V
l-c-p-002182 | 10.1039/d2ta04254a | SnS2 | HER | 0.93 eV | [10 empty] | 1.57 eV
l-c-p-002183 | 10.1039/d2ta04254a | V@SnS2 | HER | 0.0 eV
l-c-p-002184 | 10.1039/d2ta04254a | Mn@SnS2 | HER | 0.0 eV
l-c-p-002185 | 10.1039/d2ta04254a | Ni@SnS2 | HER | 0.0 eV
l-c-p-002186 | 10.1039/d2ta04254a | Tc@SnS2 | HER | 0.0 eV
l-c-p-002187 | 10.1039/d2ta04254a | TM@SnS2 nanosheets | HER | [11 empty] | 0.0 eV
l-c-p-002188 | 10.1039/d2ta04254a | TM@Vs-SnS2 nanosheets | HER | [11 empty] | 0.0 eV
l-c-p-002189 | 10.1039/d2ta04254a | Ni@SnS2 | HER | [11 empty] | 1.2 eV
l-c-p-002190 | 10.1016/j.mcat.2023.112942 | CuOOH (C2/m, Cmc21, Pmn21) | OER/ORR
l-c-p-002191 | 10.1016/j.mcat.2023.112942 | CuOOH (C2/m, Cmc21, Pmn21) | OER/ORR
l-c-p-002192 | 10.1016/j.mcat.2023.112942 | CuOOH (C2/m, Cmc21, Pmn21) | OER/ORR
l-c-p-002193 | 10.1016/j.mcat.2023.112942 | 2D-L C2/m-CuOOH | OER | [10 empty] | 1.26 V
l-c-p-002194 | 10.1016/j.mcat.2023.112942 | 2D-L C2/m-CuOOH | ORR | [10 empty] | 2.01 V
l-c-p-002195 | 10.1016/j.mcat.2023.112942 | CuOOH | OER | [10 empty] | 1.23 V
l-c-p-002196 | 10.1016/j.mcat.2023.112942 | C2/m-CuOOH | OER | [10 empty] | 1.68 V
l-c-p-002197 | 10.1016/j.mcat.2023.112942 | C2/m-CuOOH | ORR | [10 empty] | 1.42 V
l-c-p-002198 | 10.1016/j.mcat.2023.112942 | Pmn21-CuOOH | OER | [10 empty] | 1.92 V
l-c-p-002199 | 10.1016/j.mcat.2023.112942 | Pmn21-CuOOH | ORR | [10 empty] | 1.95 V
l-c-p-002200 | 10.1016/j.mcat.2023.112942 | Cmc21-CuOOH | OER | [10 empty] | 1.97 V
l-c-p-002201 | 10.1016/j.mcat.2023.112942 | Cmc21-CuOOH | ORR | [10 empty] | 1.95 V
l-c-p-002202 | 10.1016/j.nanoen.2023.108218 | FeNiN6-DAC | ORR | [7 empty] | 0.95 V |  |  | 0.28 V
l-c-p-002203 | 10.1016/j.nanoen.2023.108218 | FeNiN8-DAC | ORR | [7 empty] | 0.95 V |  |  | 0.47 V
l-c-p-002204 | 10.1016/j.nanoen.2023.108218 | FeNiN6-DAC | ORR | [10 empty] | 0.28 V
l-c-p-002205 | 10.1016/j.nanoen.2023.108218 | FeNiN8-DAC | ORR | [10 empty] | 0.39 V
l-c-p-002206 | 10.1016/j.nanoen.2023.108218 | FeMN6-DAC | ORR | [10 empty] | 0.28 V
l-c-p-002207 | 10.1016/j.nanoen.2023.108218 | FeMN8-DAC | ORR | [10 empty] | 0.47 V
l-c-p-002208 | 10.1016/j.nanoen.2023.108218 | FeN4-SAC | ORR | [10 empty] | 0.71 V
l-c-p-002209 | 10.1016/j.nanoen.2023.108218 | FeNiN8-DAC | ORR | [10 empty] | 0.47 V
l-c-p-002210 | 10.1016/j.nanoen.2023.108218 | Pt/C | ORR | [10 empty] | 0.43 V
l-c-p-002211 | 10.1039/d2nr04880a
l-c-p-002212 | 10.1039/d2nr01671k | Ni@VS2 | ORR | 0.45 V | [9 empty] | 0.45 V
l-c-p-002213 | 10.1039/d2nr01671k | Ni@VS2 | OER | 0.31 V | [9 empty] | 0.31 V
l-c-p-002214 | 10.1039/d2nr01671k | Cu@VS2 | ORR | 0.36 V | [9 empty] | 0.36 V
l-c-p-002215 | 10.1039/d2nr01671k | NiN1, NiN2, NiN3 | ORR | [10 empty] | 0.37 V
l-c-p-002216 | 10.1039/d2nr01671k | NiN1, NiN2, NiN3 | ORR | [10 empty] | 0.33 V
l-c-p-002217 | 10.1039/d2nr01671k | NiN1, NiN2, NiN3 | ORR | [10 empty] | 0.28 V
l-c-p-002218 | 10.1039/d2nr01671k | NiN1, NiN2, NiN3 | OER | [10 empty] | 0.58 V
l-c-p-002219 | 10.1039/d2nr01671k | NiN1, NiN2, NiN3 | OER | [10 empty] | 0.44 V
l-c-p-002220 | 10.1039/d2nr01671k | NiN1, NiN2, NiN3 | OER
l-c-p-002221 | 10.1039/d2nr01671k | Ni@VS2 | ORR | [10 empty] | 0.78 V
l-c-p-002222 | 10.1039/d2nr01671k | Ni@VS2 | OER | [10 empty] | 0.45 V
l-c-p-002223 | 10.1039/d2nr01671k | Ni@VS2 | ORR/OER
l-c-p-002224 | 10.1039/d2nr01671k | N-doped VS2 | ORR/OER
l-c-p-002225 | 10.1039/d2nr05974f
l-c-p-002226 | 10.1039/c9nr06083a | T1-vacancy termination | HER | [10 empty] | 0.1 V
l-c-p-002227 | 10.1039/c9nr06083a | T1-vacancy termination | OER | [10 empty] | 0.46 V
l-c-p-002228 | 10.1039/c9nr06083a |  |  | 4.92 eV
l-c-p-002229 | 10.1039/c9nr06083a | Pt-doped MoS2 terminations | OER | [10 empty] | 0.46 eV
l-c-p-002230 | 10.1039/c9nr06083a | TM-doped MoS2 T1-vacancy terminations | OER | [10 empty] | 0.1 V
l-c-p-002231 | 10.1039/d0nr03339a | Co N4 bPC | ORR | 0.31 V | [9 empty] | 0.31 V
l-c-p-002232 | 10.1039/d0nr03339a | Co N4 bPC | OER | 0.22 V | [9 empty] | 0.22 V
l-c-p-002233 | 10.1039/d0nr03339a | Rh N4 bPC | ORR | 0.33 V | [9 empty] | 0.33 V
l-c-p-002234 | 10.1039/d0nr03339a | Rh N4 bPC | OER | 0.62 V | [9 empty] | 0.62 V
l-c-p-002235 | 10.1039/d0nr03339a | Ir N4 bPC | ORR | 0.21 V | [9 empty] | 0.21 V
l-c-p-002236 | 10.1039/d0nr03339a | Ir N4 bPC | OER | 0.21 V | [9 empty] | 0.21 V
l-c-p-002237 | 10.1039/d0nr03339a | Ir N4 bPC | ORR | [10 empty] | 0.3 V
l-c-p-002238 | 10.1039/d0nr03339a | Ir N4 bPC | ORR | [10 empty] | 0.21 V
l-c-p-002239 | 10.1039/d0nr03339a | Ir N4 bPC | OER | [10 empty] | 1.45 V
l-c-p-002240 | 10.1039/d0nr03339a | Ir N4 bPC | OER | [10 empty] | 1.44 V
l-c-p-002241 | 10.1039/d0nr03339a | Co N4 bPC | ORR | [10 empty] | 0.31 V
l-c-p-002242 | 10.1039/d0nr03339a | Co N4 bPC | ORR | [10 empty] | 0.38 V
l-c-p-002243 | 10.1039/d0nr03339a | Co N4 bPC | OER | [10 empty] | 0.22 V
l-c-p-002244 | 10.1039/d0nr03339a | Co N4 bPC | OER | [10 empty] | 0.34 V
l-c-p-002245 | 10.1039/d0nr03339a | Rh N4 bPC | ORR | [10 empty] | 0.33 V
l-c-p-002246 | 10.1039/d0nr03339a | Rh N4 bPC | ORR | [10 empty] | 0.33 V
l-c-p-002247 | 10.1039/d0nr03339a | Rh N4 bPC | OER | [10 empty] | 0.62 V
l-c-p-002248 | 10.1039/d0nr03339a | Rh N4 bPC | OER | [10 empty] | 0.62 V
l-c-p-002249 | 10.1039/d0nr03339a | Fe N4 bPC | ORR | [10 empty] | 0.55 V
l-c-p-002250 | 10.1039/d0nr03339a | Fe N4 bPC | OER | [10 empty] | 1.84 V
l-c-p-002251 | 10.1039/d0nr03339a | Ru N4 bPC | OER | [10 empty] | 0.65 V
l-c-p-002252 | 10.1039/d0nr03339a | Mn N4 bPC | ORR | [10 empty] | 0.6 V
l-c-p-002253 | 10.1016/j.surfin.2021.101714
l-c-p-002254 | 10.1039/d1se00423a | TMN3@MoS2 | OER | [10 empty] | 0.45 V
l-c-p-002255 | 10.1039/d1se00423a | MnN3 | OER
l-c-p-002256 | 10.1039/d1se00423a | FeN3 | OER
l-c-p-002257 | 10.1039/d1se00423a | CoN3 | OER
l-c-p-002258 | 10.1039/d1se00423a | RhN3 | OER
l-c-p-002259 | 10.1039/d1se00423a | PdN3 | OER
l-c-p-002260 | 10.1039/d1se00423a | PtN3 | OER
l-c-p-002261 | 10.1039/d1se00423a | NiN3 | OER
l-c-p-002262 | 10.1039/d1se00423a | CuN3 | OER
l-c-p-002263 | 10.1039/d1se00423a | NiN3@MoS2 | OER | [10 empty] | 0.45 V | 0.32 eV
l-c-p-002264 | 10.1016/j.carbon.2019.04.077 | BC2N Type-I | [12 empty] | 1.6 eV
l-c-p-002265 | 10.1016/j.carbon.2019.04.077 | BC2N Type-II
l-c-p-002266 | 10.1016/j.carbon.2019.04.077 | BC2N
l-c-p-002267 | 10.1016/j.jcis.2018.06.036
l-c-p-002268 | 10.1016/j.jcis.2023.12.108
l-c-p-002269 | 10.1016/j.apsusc.2018.05.200
l-c-p-002270 | 10.1016/j.apsusc.2021.149358
l-c-p-002271 | 10.1016/j.apsusc.2022.154295 | B2S
l-c-p-002272 | 10.1016/j.apsusc.2022.154295 | B2S3
l-c-p-002273 | 10.1016/j.apsusc.2022.155507 | Cu2@C2N | SRR | 1.21 eV
l-c-p-002274 | 10.1016/j.apsusc.2022.155507 | V2@C2N | SRR | 1.22 eV
l-c-p-002275 | 10.1016/j.apsusc.2022.155507 | Ni2@C2N | SRR | 1.28 eV
l-c-p-002276 | 10.1016/j.apsusc.2022.155507 | Fe2@C2N | SRR | 1.37 eV
l-c-p-002277 | 10.1016/j.apsusc.2022.155507 | Co2@C2N | SRR | 1.46 eV
l-c-p-002278 | 10.1016/j.apsusc.2022.155507 | monolayer C2N | SRR | 2.41 eV | [10 empty] | 1.66 eV
l-c-p-002279 | 10.1016/j.apsusc.2023.159196 | CoN3-BP | ORR/OER | [11 empty] | 0.9 eV
l-c-p-002280 | 10.1016/j.apsusc.2023.159196 | NiN3-BP | ORR/OER | [11 empty] | 0.9 eV
l-c-p-002281 | 10.1016/j.apsusc.2023.159196 | PtN3-BP | ORR/OER | [11 empty] | 0.9 eV
l-c-p-002282 | 10.1016/j.apsusc.2023.159196 | V/BP SAC | NO3 reduction | [11 empty] | 0.9 eV
l-c-p-002283 | 10.1016/j.apsusc.2023.159196 | W/BP SAC | N2 reduction | [11 empty] | 0.9 eV
l-c-p-002284 | 10.1016/j.apsusc.2023.159196 | Fe-BP | Li-S batteries | 0.36 eV | [10 empty] | 0.9 eV
l-c-p-002285 | 10.1016/j.apsusc.2023.159196 | Co-BP | Li-S batteries | 0.48 eV | [10 empty] | 0.9 eV
l-c-p-002286 | 10.1016/j.apsusc.2023.159196 | Ni-BP | Li-S batteries | 0.79 eV | [10 empty] | 0.9 eV
l-c-p-002287 | 10.1016/j.ensm.2019.09.003 | V-HAB-CP | [14 empty] | 0.095 |  | 0.98
l-c-p-002288 | 10.1016/j.ensm.2019.09.003 | V-HAB-CP | [14 empty] | 0.064 |  | 0.98
l-c-p-002289 | 10.1016/j.ensm.2019.09.003 | V-HAB-CP | [14 empty] | 0.058 |  | 0.98
l-c-p-002290 | 10.1016/j.ensm.2019.09.003 | V-HAB-CP | [14 empty] | 0.145 |  | 0.98
l-c-p-002291 | 10.1016/j.ensm.2019.09.003 | V-HAB-CP | [14 empty] | 0.501 |  | 0.98
l-c-p-002292 | 10.1016/j.ensm.2019.09.003 | V-HAB-CP | [14 empty] | 0.68 |  | 0.98
l-c-p-002293 | 10.1002/admi.202202205. | CoSe2 (101) | Li-S batteries | 0.37 eV
l-c-p-002294 | 10.1002/admi.202202205. | CoSe2 (010) | Li-S batteries | 0.42 eV
l-c-p-002295 | 10.1002/admi.202202205. | CoSe2 (001) | Li-S batteries | 1.16 eV
l-c-p-002296 | 10.1021/acs.jpcc.1c07617 | TiO2 |  | 1.66 eV | [10 empty] | 3.0 eV
l-c-p-002297 | 10.1021/acs.jpcc.1c07617 | SnO2 |  | 0.63 eV | [10 empty] | 3.6 eV
l-c-p-002298 | 10.1039/c7ta09244j | defective borophene | [16 empty] | 2.04
l-c-p-002299 | 10.1039/c7ta09244j | defective borophene | [16 empty] | 0.98
l-c-p-002300 | 10.1039/c7ta09244j | defective borophene | [16 empty] | 2.58
l-c-p-002301 | 10.1039/d3cp00042g | NbS2 monolayer |  | 0.09 eV
l-c-p-002302 | 10.1039/d3cp00042g | NbS2 monolayer |  | 0.18 eV
l-c-p-002303 | 10.1039/d3cp00042g | NbS2 monolayer |  | 0.83 eV
l-c-p-002304 | 10.1039/d3cp00042g | NbS2 monolayer |  | 0.93 eV
l-c-p-002305 | 10.1039/d3cp00042g | NbS2 monolayer |  | 0.64 eV
l-c-p-002306 | 10.1039/d3cp00042g | NbS2 monolayer |  | 0.18 eV
l-c-p-002307 | 10.1021/jacs.8b12973
l-c-p-002308 | 10.1021/acs.jpcc.9b10314 | h-G | [12 empty] | 0.6 eV
l-c-p-002309 | 10.1021/acsnano.0c01124
l-c-p-002310 | 10.1039/c6ta10755a
l-c-p-002311 | 10.1021/acs.jpclett.3c01975 | M2CF2 | [12 empty] | 1.0 eV
l-c-p-002312 | 10.1021/acs.jpclett.3c01975 | M2CCl2 | [12 empty] | 1.0 eV
l-c-p-002313 | 10.1021/acsaem.2c01395 | GDY |  | 0.47 eV | [10 empty] | 0.47 eV
l-c-p-002314 | 10.1021/acs.jpclett.2c03625 | Mo2CF2 | [8 empty] | 0.6 V |  |  | 1.0 eV
l-c-p-002315 | 10.1021/acs.jpclett.2c03625 | V2CF2 | [8 empty] | 0.6 V |  |  | 1.0 eV
l-c-p-002316 | 10.1021/acs.jpclett.2c03625 | Ti2CO2 | [12 empty] | 0.02 eV
l-c-p-002317 | 10.1021/acs.jpclett.2c03625 | Zr2CO2 | [12 empty] | 0.18 eV
l-c-p-002318 | 10.1002/aenm.202201530. | Weiss-siloxene | SRR | 0.74 eV | [10 empty] | 1.37 eV
l-c-p-002319 | 10.1002/aenm.202201530. | Co-SA-siloxene | SRR | 0.51 eV
l-c-p-002320 | 10.1002/aenm.202201530. | Ti-SA-siloxene | SRR | 0.63 eV | [10 empty] | 0.54 eV
l-c-p-002321 | 10.1002/aenm.202201530. | Mn-SA-siloxene | SRR | [11 empty] | 0.31 eV
l-c-p-002322 | 10.1002/aenm.202201530. | Ni-SA-siloxene | SRR | [11 empty] | 0.78 eV
l-c-p-002323 | 10.1002/aenm.202201530. | Sc-SA-siloxene | SRR | 3.75 eV
l-c-p-002324 | 10.1002/aenm.202201530. | Cr-SA-siloxene | SRR | 2.86 eV
l-c-p-002325 | 10.1002/aenm.202201530. | V-SA-siloxene | SRR | 1.49 eV
l-c-p-002326 | 10.1002/aenm.202201530. | Weiss-siloxene | [12 empty] | 1.47 eV
l-c-p-002327 | 10.1016/j.cej.2023.142745 | 3D Co3O4/NC-250 | OER | [10 empty] | 0.225 V
l-c-p-002328 | 10.1016/j.cej.2023.142745 | Co3O4@NAC/FTO | OER | [10 empty] | 0.465 V
l-c-p-002329 | 10.1016/j.cej.2023.142745 | N-Co3O4@NC | OER
l-c-p-002330 | 10.1016/j.cej.2023.142745 | Hollow Co3O4 microtube arrays | OER
l-c-p-002331 | 10.1016/j.cej.2023.142745 | Hierarchical ZIF-L-D-Co3O4/CC nano-micro arrays | OER | [10 empty] | 0.31 V
l-c-p-002332 | 10.1016/j.cej.2023.142745 | 3D Co3O4/NC-250 | OER | [10 empty] | 0.225 V
l-c-p-002333 | 10.1016/j.cej.2023.142745 | 3D Co3O4/NC-250 | OER | [10 empty] | 0.225 V
l-c-p-002334 | 10.1016/j.cej.2023.142745 | 2D Co3O4-250 | OER | [10 empty] | 0.39 V
l-c-p-002335 | 10.1016/j.cej.2023.142745 | 3D Co3O4/NC-250 | OER | [10 empty] | 0.225 V
l-c-p-002336 | 10.1016/j.cej.2023.142745 | Ov-N-Co3O4 | OER | 1.86 eV | [9 empty] | 0.225 V
l-c-p-002337 | 10.1016/j.cej.2023.142745 | Ov-Co3O4 | OER | 2.63 eV | [9 empty] | 0.225 V
l-c-p-002338 | 10.1021/acsami.3c07790 | Fe-doped C3B | HER | 0.0 eV
l-c-p-002339 | 10.1021/acsami.3c07790 | Ag-doped C3B | HER | 0.0 eV
l-c-p-002340 | 10.1021/acsami.3c07790 | Re-doped C3B | HER | 0.0 eV
l-c-p-002341 | 10.1021/acsami.3c07790 | Ir-doped C3B | HER | 0.0 eV
l-c-p-002342 | 10.1021/acsami.3c07790 | Ni-doped C3B | OER | [10 empty] | 0.44 V
l-c-p-002343 | 10.1021/acsami.3c07790 | Pt-doped C3B | OER | [10 empty] | 0.44 V
l-c-p-002344 | 10.1021/acsami.3c07790 | Fe/C3B, Ag/C3B, Re/C3B, Ir/C3B, Ni/C3B, Pt/C3B | HER |  | 0.0 eV
l-c-p-002345 | 10.1021/acsami.3c07790 | Ni/C3B | HER |  | 0.14 eV
l-c-p-002346 | 10.1021/acsami.3c07790 | Ni/C3B | HER |  | 0.32 eV
l-c-p-002347 | 10.1021/acsami.3c07790 | Ni/C3B | HER |  | 0.64 eV
l-c-p-002348 | 10.1021/acsami.3c07790 | Fe/C3B | HER |  | 0.02 eV
l-c-p-002349 | 10.1021/acsami.3c07790 | Ni/C3B | HER |  | 0.14 eV
l-c-p-002350 | 10.1021/acsami.3c07790 | Mo/C3B | HER | [10 empty] | 0.15 eV
l-c-p-002351 | 10.1021/acsami.3c07790 | Rh/C3B | HER | [10 empty] | 0.19 eV
l-c-p-002352 | 10.1021/acsami.3c07790 | Ag/C3B | HER | [10 empty] | 0.01 eV
l-c-p-002353 | 10.1021/acsami.3c07790 | Re/C3B | HER | [10 empty] | 0.03 eV
l-c-p-002354 | 10.1021/acsami.3c07790 | Ir/C3B | HER | [10 empty] | 0.04 eV
l-c-p-002355 | 10.1021/acsami.3c07790 | Pt/C3B | HER | [10 empty] | 0.16 eV
l-c-p-002356 | 10.1021/acsami.3c07790 | Au/C3B | HER | [10 empty] | 0.14 eV
l-c-p-002357 | 10.1021/acsami.3c07790 | Ni/C3B | OER | [10 empty] | 0.41 V
l-c-p-002358 | 10.1021/acsami.3c07790 | Pt/C3B | OER | [10 empty] | 0.44 V
l-c-p-002359 | 10.1021/acsami.3c07790 | TM/C3B | HER |  | 0.0 V | [8 empty] | 0.16 V
l-c-p-002360 | 10.1021/acsami.3c07790 | TM/C3B | OER | [10 empty] | 0.44 V
l-c-p-002361 | 10.1021/acscatal.2c00751 | CoSAs | OER |  |  | 0.35 eV | 2.52 eV
l-c-p-002362 | 10.1021/acscatal.2c00751 | PtCo | OER |  |  | 0.04 eV | 1.82 eV
l-c-p-002363 | 10.1002/advs.201901614. | [12 empty] | 0.4 V
l-c-p-002364 | 10.1002/advs.201901614. | Au decorated NiFe layered double hydroxide (LDH) | OER | [10 empty] | 0.18 V
l-c-p-002365 | 10.1002/advs.201901614. | Au functionalized graphitic materials |  |  |  | 2.49 eV | [7 empty] | 1.49 V
l-c-p-002366 | 10.1002/advs.201901614. | NiO clusters supported on NiFe LDH | OER | [10 empty] | 0.2 V
l-c-p-002367 | 10.1002/adfm.202203439. | Cu-Ni DAC | OER | [10 empty] | 0.97 eV
l-c-p-002368 | 10.1002/adfm.202203439. | Cu-Ni DAC | ORR | [10 empty] | 0.39 eV
l-c-p-002369 | 10.1002/adfm.202203439. | [12 empty] | 0.43 eV
l-c-p-002370 | 10.1002/adfm.202203439. | [12 empty] | 0.45 eV
l-c-p-002371 | 10.1002/anie.202308704 | BCN-0.5Ru | OER | [10 empty] | 0.164 V
l-c-p-002372 | 10.1002/anie.202308704 | BCN-0.5Ru | OER | [10 empty] | 0.262 V
l-c-p-002373 | 10.1016/j.apsusc.2022.154714 | NiNiCoN9-G | ORR | [10 empty] | 0.3 V
l-c-p-002374 | 10.1016/j.apsusc.2022.154714 | CoCoCoN9-G | ORR | [10 empty] | 0.4 V
l-c-p-002375 | 10.1016/j.apsusc.2022.154714 | CoCoNiN9-G | ORR | [10 empty] | 0.37 V
l-c-p-002376 | 10.1016/j.apsusc.2022.154714 | FeFeFeN9-G | ORR | [10 empty] | 0.9 V
l-c-p-002377 | 10.1016/j.apsusc.2022.154714 | FeNiN6-G | ORR | [10 empty] | 0.35 V
l-c-p-002378 | 10.1016/j.apsusc.2022.154714 | FeCoN6-G | ORR | [10 empty] | 0.36 V
l-c-p-002379 | 10.1016/j.apsusc.2022.154714 | CoCoN6-G | ORR | [10 empty] | 0.87 V
l-c-p-002380 | 10.1016/j.apsusc.2022.154714 | NiNiN6-G | ORR | [10 empty] | 1.11 V
l-c-p-002381 | 10.1016/j.apsusc.2022.154714 | CoNiN6-G | ORR | [10 empty] | 0.68 V
l-c-p-002382 | 10.1016/j.apsusc.2022.154714 | CoCoN6-G | OER | [10 empty] | 0.6 V
l-c-p-002383 | 10.1016/j.apsusc.2022.154714 | NiNiN6-G | OER | [10 empty] | 0.98 V
l-c-p-002384 | 10.1016/j.apsusc.2022.154714 | CoNiN6-G | OER | [10 empty] | 0.34 V
l-c-p-002385 | 10.1016/j.apsusc.2022.154714 | FeFeN6-G | OER | [10 empty] | 0.47 V
l-c-p-002386 | 10.1016/j.apsusc.2022.154714 | FeCoN6-G | OER | [10 empty] | 0.51 V
l-c-p-002387 | 10.1016/j.apsusc.2022.154714 | FeNiN6-G | OER | [10 empty] | 0.71 V
l-c-p-002388 | 10.1016/j.apsusc.2022.154714 | CoCoCoN9-G | OER | [10 empty] | 0.42 V
l-c-p-002389 | 10.1016/j.apsusc.2022.154714 | CoCoNiN9-G | OER | [10 empty] | 0.41 V
l-c-p-002390 | 10.1016/j.apsusc.2022.154714 | NiNiCoN9-G | OER | [10 empty] | 0.44 V
l-c-p-002391 | 10.1039/c9ta13404b | M@C3, M@C4, M@pyridine-N4, M@pyrrole-N4 | ORR/OER/HER
l-c-p-002392 | 10.1039/c9ta13404b | [12 empty] | 0.55 V
l-c-p-002393 | 10.1039/c9ta13404b | [12 empty] | 1.64 V
l-c-p-002394 | 10.1039/c9ta13404b | [12 empty] | 0.04 V
l-c-p-002395 | 10.1039/c9ta13404b | [9 empty] | 0.61 V
l-c-p-002396 | 10.1039/c9ta13404b | [9 empty] | 1.51 V
l-c-p-002397 | 10.1039/c9ta13404b | [9 empty] | 0.003 V
l-c-p-002398 | 10.1039/c9ta13404b | [9 empty] | 0.61 V
l-c-p-002399 | 10.1039/c9ta13404b | [9 empty] | 0.55 V
l-c-p-002400 | 10.1039/c9ta13404b | [9 empty] | 1.51 V
l-c-p-002401 | 10.1039/c9ta13404b | [9 empty] | 1.55 V
l-c-p-002402 | 10.1039/c9ta13404b | Ni@pyridine-N3C1 | HER | [10 empty] | 0.003 V
l-c-p-002403 | 10.1039/c9ta13404b | Pt | HER
l-c-p-002404 | 10.1039/c9ta13404b | Tc@C3 | HER | [10 empty] | 0.03
l-c-p-002405 | 10.1039/c9ta13404b | Fe@C3 | HER | [10 empty] | 0.0
l-c-p-002406 | 10.1039/c8sc02015a | NiO | OER | [10 empty] | 0.358 V
l-c-p-002407 | 10.1039/c8sc02015a | NiO | OER | [10 empty] | 0.4 V
l-c-p-002408 | 10.1039/c8sc02015a | g-NiOOH | OER | [10 empty] | 0.2 V
l-c-p-002409 | 10.1039/c8sc02015a | Pt/NiO | OER | [10 empty] | 0.42 V
l-c-p-002410 | 10.1016/j.cej.2022.135946 | C2N, C3N, C3N4 | ORR/OER
l-c-p-002411 | 10.1016/j.cej.2022.135946 | [12 empty] | 0.24 V
l-c-p-002412 | 10.1016/j.cej.2022.135946 | [12 empty] | 0.23 V
l-c-p-002413 | 10.1016/j.cej.2022.135946
l-c-p-002414 | 10.1016/j.cej.2022.135946
l-c-p-002415 | 10.1016/j.cej.2022.135946 | [12 empty] | 0.75 V
l-c-p-002416 | 10.1016/j.cej.2022.135946 | [12 empty] | 0.64 V
l-c-p-002417 | 10.1016/j.cej.2022.135946 | RhPc | ORR | [10 empty] | 0.43 V
l-c-p-002418 | 10.1016/j.cej.2022.135946 | Co-N-C | OER | [10 empty] | 0.36 V
l-c-p-002419 | 10.1016/j.cej.2022.135946 | Rh-C4N3 | ORR/OER
l-c-p-002420 | 10.1016/j.cej.2022.135946 | CxNys-based SACs | ORR | [10 empty] | 0.43 V
l-c-p-002421 | 10.1016/j.cej.2022.135946 | CxNys-based SACs | OER | [10 empty] | 0.36 V
l-c-p-002422 | 10.1016/j.cej.2022.135946 | CxNys-based SACs | OER | [10 empty] | 0.53 V
l-c-p-002423 | 10.1016/j.cej.2022.139151 | CoVRu LDH | HER | [10 empty] | 0.028 V
l-c-p-002424 | 10.1016/j.cej.2022.139151 | CoVRu LDH | OER | [10 empty] | 0.263 V
l-c-p-002425 | 10.1016/j.cej.2022.139151 | [12 empty] | 0.24 V
l-c-p-002426 | 10.1016/j.cej.2022.139151 | CoVRu LDH | OER | [10 empty] | 0.263 V
l-c-p-002427 | 10.1016/j.cej.2022.139151 | CoV LDH | OER | [10 empty] | 0.368 V
l-c-p-002428 | 10.1016/j.cej.2022.139151 | CoVRu LDH | HER | [10 empty] | 0.028 V
l-c-p-002429 | 10.1016/j.cej.2023.142745 | 3D Co3O4/NC-250 | OER | [10 empty] | 0.225 V
l-c-p-002430 | 10.1016/j.cej.2023.142745 | Co3O4@NAC/FTO | OER | [10 empty] | 0.465 V
l-c-p-002431 | 10.1016/j.cej.2023.142745 | ZIF-L-D-Co3O4/CC nano-micro arrays | OER | [10 empty] | 0.31 V
l-c-p-002432 | 10.1016/j.cej.2023.142745 | 3D Co3O4/NC-250 | OER | [10 empty] | 0.225 V
l-c-p-002433 | 10.1016/j.cej.2023.142745 | 3D Co3O4/NC-250 | OER | [10 empty] | 0.225 V
l-c-p-002434 | 10.1016/j.cej.2023.142745 | 2D Co3O4-250 | OER | [10 empty] | 0.39 V
l-c-p-002435 | 10.1016/j.cej.2023.142745 | 3D Co3O4/NC-250 | OER | [10 empty] | 0.225 V
l-c-p-002436 | 10.1016/j.cej.2023.142745 | 2D Co3O4-250 | OER
l-c-p-002437 | 10.1016/j.cej.2023.142745 | Ov-N-Co3O4 | OER | 1.86 eV
l-c-p-002438 | 10.1016/j.cej.2023.142745 | Ov-Co3O4 | OER | 2.63 eV
l-c-p-002439 | 10.1016/S1872 | Ir SAC | HER | [10 empty] | 0.008 V
l-c-p-002440 | 10.1016/S1872 | Ni O G SACs | [11 empty] | 0.4 V
l-c-p-002441 | 10.1016/S1872 | Ir SA@Fe@NCNT | OER | [10 empty] | 0.25 V
l-c-p-002442 | 10.1016/S1872 | NiFe CNG | OER | [10 empty] | 0.27 V
l-c-p-002443 | 10.1016/S1872 | Ni O G SAC | OER | [10 empty] | 0.224 V
l-c-p-002444 | 10.1016/S1872 | Ir NiO | OER | [10 empty] | 0.215 V
l-c-p-002445 | 10.1016/S1872 | SA Co D 1T MoS2 | HER | [10 empty] | 0.042 V
l-c-p-002446 | 10.1016/S1872 | Pt1@Fe N C | HER | [10 empty] | 0.015 V
l-c-p-002447 | 10.1016/S1872 | Ni SACs NGO | CO2RR | [10 empty] | 0.55 V
l-c-p-002448 | 10.1016/S1872 | ZnNx/C | CO2RR | [10 empty] | 0.32 V
l-c-p-002449 | 10.1016/S1872 | Ti@N4 | NRR
l-c-p-002450 | 10.1016/S1872 | V@N4 | NRR
l-c-p-002451 | 10.1016/S1872 | Ru(0001) | NRR | [10 empty] | 0.98 eV
l-c-p-002452 | 10.3389/fchem.2023.1286257 | 12-BM-supported SACs | OER | [10 empty] | 2.82 eV
l-c-p-002453 | 10.3389/fchem.2023.1286257 | Ni atoms onto an N-doped hollow carbon matrix (HCM@Ni-N) | OER | [10 empty] | 0.304 V
l-c-p-002454 | 10.1039/d2qi01047j | Pt@VS1-GaPS4 | ORR | [10 empty] | 0.59 V | 2.9 eV
l-c-p-002455 | 10.1039/d2qi01047j | Pt@VS1-GaPS4 | OER | [10 empty] | 0.41 V | 2.9 eV
l-c-p-002456 | 10.1039/d2qi01047j | Pt@VS1-GaPS4 | ORR
l-c-p-002457 | 10.1039/d2qi01047j | Pt@VS1-GaPS4 | OER | [10 empty] | 0.41 V
l-c-p-002458 | 10.1016/j.isci. | Ti, V, Cr, Mn, Fe, Co, Ni, Cu, Mo, Ru, Pd, Ag, Pt, Au, Zn | OER
l-c-p-002459 | 10.1016/j.isci. | Co, Cr, Cu, Fe, Mn, Mo, Ti, V, Ru, Ag, Zn, Au, Ni, Pd, Pt | OER
l-c-p-002460 | 10.1016/j.isci. | Co, Cr, Fe, Mn, Mo, Pd, Pt, Ru, V | OER
l-c-p-002461 | 10.1016/j.isci. | [12 empty] | 0.067
l-c-p-002462 | 10.1016/j.isci. | [12 empty] | 0.0649
l-c-p-002463 | 10.1016/j.isci. | [12 empty] | 0.97 eV
l-c-p-002464 | 10.1016/j.isci. | [12 empty] | -0.02 eV
l-c-p-002465 | 10.1016/j.isci. | [12 empty] | 0.46 eV
l-c-p-002466 | 10.1016/j.isci. | [12 empty] | 0.63 eV
l-c-p-002467 | 10.1016/j.isci. | [12 empty] | 1.02 eV
l-c-p-002468 | 10.1016/j.isci. | [12 empty] | 1.06 eV
l-c-p-002469 | 10.1016/j.isci. | [12 empty] | 0.97 eV
l-c-p-002470 | 10.1016/j.isci. | [12 empty] | 1.18 eV
l-c-p-002471 | 10.1016/j.isci. | [12 empty] | 1.51 eV
l-c-p-002472 | 10.1039/c9ta13404b | M@C3, M@C4, M@pyridine-N4, M@pyrrole-N4 | ORR/OER/HER | [7 empty] | 0.61 V
l-c-p-002473 | 10.1039/c9ta13404b | M@C3, M@C4, M@pyridine-N4, M@pyrrole-N4 | ORR/OER/HER | [7 empty] | 1.51 V
l-c-p-002474 | 10.1039/c9ta13404b | M@C3, M@C4, M@pyridine-N4, M@pyrrole-N4 | ORR/OER/HER | [7 empty] | 0.003 V
l-c-p-002475 | 10.1039/c9ta13404b | [12 empty] | 0.55 V
l-c-p-002476 | 10.1039/c9ta13404b | [12 empty] | 1.64 V
l-c-p-002477 | 10.1039/c9ta13404b | [9 empty] | 0.003 V
l-c-p-002478 | 10.1039/c9ta13404b | [12 empty] | 0.61 V
l-c-p-002479 | 10.1039/c9ta13404b | [12 empty] | 1.51 V
l-c-p-002480 | 10.1039/c9ta13404b | [9 empty] | 0.003 V
l-c-p-002481 | 10.1039/c9ta13404b | [12 empty] | 0.61 V
l-c-p-002482 | 10.1039/c9ta13404b | [12 empty] | 0.55 V
l-c-p-002483 | 10.1039/c9ta13404b | [12 empty] | 1.51 V
l-c-p-002484 | 10.1039/c9ta13404b | [12 empty] | 1.55 V
l-c-p-002485 | 10.1039/c9ta13404b | Ni@pyridine-N3C1 | HER | [10 empty] | 0.003 V
l-c-p-002486 | 10.1039/c9ta13404b | Pt | HER
l-c-p-002487 | 10.1039/c9ta13404b | Tc@C3 | HER | [10 empty] | 0.03
l-c-p-002488 | 10.1039/c9ta13404b | Fe@C3 | HER | [10 empty] | 0.0
l-c-p-002489 | 10.1039/d1ta04256d | Rh@C2N | OER/ORR | [10 empty] | 0.37 V
l-c-p-002490 | 10.1039/d1ta04256d | Au@C2N | ORR | [10 empty] | 0.38 V
l-c-p-002491 | 10.1039/d1ta04256d | Pd@C2N | ORR | [10 empty] | 0.4 V
l-c-p-002492 | 10.1039/d1ta04256d | Ag@C2N | 2e- ORR | [10 empty] | 0.15 V
l-c-p-002493 | 10.1039/d1ta04256d | Rh@C2N | OER | 1.6 eV
l-c-p-002494 | 10.1039/d1ta04256d | Pt@C2N | OER | 1.63 eV
l-c-p-002495 | 10.1039/d1ta04256d | Pd@C2N | ORR | 1.94 eV
l-c-p-002496 | 10.1039/d0ta11982b | [12 empty] | 0.37 V
l-c-p-002497 | 10.1039/d0ta11982b | Ir-STO | OER | [10 empty] | 0.295 V
l-c-p-002498 | 10.1039/d0ta11982b | Cr0.6Ru0.4O2 | OER | [10 empty] | 0.178 V
l-c-p-002499 | 10.1039/d0ta11982b | IrRuCo ternary alloy | OER | [10 empty] | 0.235 V
l-c-p-002500 | 10.1039/d0ta11982b | IrO2 nanoneedles | OER | [10 empty] | 0.313 V
l-c-p-002501 | 10.1039/d0ta11982b | RuO2 nanosheets | OER | [10 empty] | 0.255 V
l-c-p-002502 | 10.1039/d0ta11982b | 3D Ir assembly | OER | [10 empty] | 0.27 V
l-c-p-002503 | 10.1039/d0ta11982b | Ru1 Pt3Cu | OER | [10 empty] | 0.22 V
l-c-p-002504 | 10.1039/d0ta11982b | Ru N C catalyst | OER | [10 empty] | 0.267 V
l-c-p-002505 | 10.1039/d0ta11982b | amorphous Ir nanosheets | OER | [10 empty] | 0.3 V
l-c-p-002506 | 10.1039/d0ta11982b | Co/CoO nanosheets | Formate Production
l-c-p-002507 | 10.1039/d0ta11982b | Ru@IrOx nanocrystal | OER | [7 empty] | 1.55 VRHE |  |  | 0.282 V
l-c-p-002508 | 10.1039/d0ta11982b | RuNi2@G-250 | OER | [7 empty] | 1.64 V |  |  | 0.227 V
l-c-p-002509 | 10.1039/d2ta07167c | [12 empty] | 0.44 eV
l-c-p-002510 | 10.1039/d2ta07167c | [12 empty] | 1.46 eV
l-c-p-002511 | 10.1021/acs.jpcc.3c00765 |  |  | 1.66 eV
l-c-p-002512 | 10.1021/acs.jpcc.3c00765 |  |  | 0.48 eV
l-c-p-002513 | 10.1021/acs.jpcc.3c00765 | FeN4-SAC | ORR | [10 empty] | 0.51 V
l-c-p-002514 | 10.1021/acs.jpcc.3c00765 | FeC2-SAC | ORR | [10 empty] | 2.7 V
l-c-p-002515 | 10.1021/acs.jpcc.3c00765 | ZnN3-SAC | ORR | [10 empty] | 0.3 V
l-c-p-002516 | 10.1021/acs.jpcc.3c00765 | ZnN2-SAC | ORR | [10 empty] | 0.3 V
l-c-p-002517 | 10.1021/acs.jpcc.3c00765 | HgN1C3-SAC | ORR | [10 empty] | 0.3 V
l-c-p-002518 | 10.1021/acs.jpcc.3c00765 | FeN4-SAC | HER | [10 empty] | 0.22 V
l-c-p-002519 | 10.1021/acs.jpcc.3c00765 | CoN4-SAC | ORR | [10 empty] | 0.49 V
l-c-p-002520 | 10.1021/acs.jpcc.3c00765 | NiN3N1-SAC | ORR | [10 empty] | 0.49 V
l-c-p-002521 | 10.1021/acs.jpcc.3c00765 | NiC4-SAC | ORR | [10 empty] | 0.38 V
l-c-p-002522 | 10.1021/acs.jpcc.3c00765 | ZnN3C1-SAC | ORR | [10 empty] | 0.48 V
l-c-p-002523 | 10.1021/acs.jpcc.3c00765 | ZnN3-SAC | ORR | [10 empty] | 0.22 V
l-c-p-002524 | 10.1021/acs.jpcc.3c00765 | ZnN2-SAC | ORR | [10 empty] | 0.22 V
l-c-p-002525 | 10.1021/acs.jpcc.3c00765 | RhN3C1-SAC | ORR | [10 empty] | 0.45 V
l-c-p-002526 | 10.1021/acs.jpcc.3c00765 | PdN2C2-SAC | ORR | [10 empty] | 0.33 V
l-c-p-002527 | 10.1021/acs.jpcc.3c00765 | PdN3-SAC | ORR | [10 empty] | 0.33 V
l-c-p-002528 | 10.1021/acs.jpcc.3c00765 | PdN2-SAC | ORR | [10 empty] | 0.33 V
l-c-p-002529 | 10.1021/acs.jpcc.3c00765 | AgN2C2SAC | ORR | [10 empty] | 0.31 V
l-c-p-002530 | 10.1088/2515-7655/abdc85 |  |  | 4.92 eV | [9 empty] | 1.23 V
l-c-p-002531 | 10.1016/j.ijhydene.2020.06.283 | FeeMoO2/MoO3/ENF | OER | [10 empty] | 0.036 V
l-c-p-002532 | 10.1016/j.ijhydene.2020.06.283 | FeeMoO2/MoO3/ENF | HER | [10 empty] | 0.31 V
l-c-p-002533 | 10.1016/j.ijhydene.2020.06.283 | FeeMoO2/MoO3/ENF | HER | [10 empty] | 0.1 V
l-c-p-002534 | 10.1016/j.ijhydene.2020.06.283 | MoO2/MoO3/ENF | OER | [10 empty] | 0.31 V
l-c-p-002535 | 10.1016/j.ijhydene.2020.06.283 | FeeMoO3/ENF | OER | [10 empty] | 0.31 V
l-c-p-002536 | 10.1016/j.ijhydene.2020.06.283 | Fe-doped MoO2/MoO3/ENF | HER, OER | [10 empty] | 0.036 V
l-c-p-002537 | 10.1016/j.ijhydene.2020.06.283 | Fe-doped MoO2/MoO3/ENF | HER, OER | [10 empty] | 0.31 V
l-c-p-002538 | 10.1039/d3qm00661a | C3N4 | NRR | [10 empty] | 0.55 V
l-c-p-002539 | 10.1039/d3qm00661a | Ru/N4-C | NRR | [10 empty] | 0.55 V
l-c-p-002540 | 10.1039/d3qm00661a | MnB | NRR | [7 empty] | -0.33 V
l-c-p-002541 | 10.1039/d3qm00661a | MoB | NRR | [7 empty] | -0.33 V
l-c-p-002542 | 10.1039/d3qm00661a | TaB | NRR | [7 empty] | -0.33 V
l-c-p-002543 | 10.1039/d3qm00661a | NbTe2 | NRR | [7 empty] | -0.33 V
l-c-p-002544 | 10.1039/d3qm00661a | NbB | NRR | [7 empty] | -0.33 V
l-c-p-002545 | 10.1039/d3qm00661a | HfTe2 | NRR | [7 empty] | -0.33 V
l-c-p-002546 | 10.1039/d3qm00661a | MoB | NRR | [7 empty] | -0.33 V
l-c-p-002547 | 10.1039/d3qm00661a | MnB | NRR | [7 empty] | -0.33 V
l-c-p-002548 | 10.1039/d3qm00661a | HfSe2 | NRR | [7 empty] | -0.33 V
l-c-p-002549 | 10.1039/d3qm00661a | TaSe2 | NRR | [7 empty] | -0.33 V
l-c-p-002550 | 10.1039/d3qm00661a | Ag Mo Pc | CO2RR | [7 empty] | 0.33 V
l-c-p-002551 | 10.1038/s41467-023-40177-1 | M2@NC | OCM | [10 empty] | 1.56 eV
l-c-p-002552 | 10.1038/s41467-023-40177-1 | NiPd, CuPd, CuPt, NiPt, CoPd, NiCu, CuCu, CoCu | [11 empty] | 0.37 V
l-c-p-002553 | 10.1038/s41467-023-40177-1 | NiPd@NC | OER | [10 empty] | 0.06 V
l-c-p-002554 | 10.1038/s41467-023-40177-1 | CuPd@NC | OER | [10 empty] | 0.07 V
l-c-p-002555 | 10.1038/s41467-023-40177-1 | CuPt@NC | OER | [10 empty] | 0.08 V
l-c-p-002556 | 10.1002/adma.201908126. | RuO2 | OER |  |  |  | -0.063 eV |  |  |  | 1.64 V |  |  | 0.227 V
l-c-p-002557 | 10.1002/adma.201908126. | RuNi2 G-250 | OER | [7 empty] | 1.64 V |  |  | 0.227 V
l-c-p-002558 | 10.1016/j.renene.2022.12.059 | CoN4 O RhN4 | ORR | [10 empty] | 0.34 V
l-c-p-002559 | 10.1016/j.renene.2022.12.059 | RhN4 O AgN4 | OER | [10 empty] | 0.29 V
l-c-p-002560 | 10.1016/j.renene.2022.12.059 | CoN4 O AgN4 | ORR, OER | [10 empty] | 0.35 V
l-c-p-002561 | 10.1016/j.renene.2022.12.059 | CoN4 O AgN4 | ORR, OER | [10 empty] | 0.33 V
l-c-p-002562 | 10.1016/j.renene.2022.12.059 | FeN4 O CoN4 | ORR | [10 empty] | 0.36 V
l-c-p-002563 | 10.1016/j.renene.2022.12.059 | FeN4 O CoN4 | OER | [10 empty] | 0.4 V
l-c-p-002564 | 10.1016/j.renene.2022.12.059 | RhN4 O AgN4 | OER | [10 empty] | 0.29 V
l-c-p-002565 | 10.1016/j.renene.2022.12.059 | RhN4 O PdN4 | OER | [10 empty] | 0.39 V
l-c-p-002566 | 10.1016/j.renene.2022.12.059 | FeN4 O CrN4 | OER | [10 empty] | 0.41 V
l-c-p-002567 | 10.1016/j.renene.2022.12.059 | FeN4 O CoN4 | OER | [10 empty] | 0.49 V
l-c-p-002568 | 10.1016/j.renene.2022.12.059 | TiN4 O CuN4 | OER | [10 empty] | 0.51 V
l-c-p-002569 | 10.1016/j.renene.2022.12.059 | RhN4 O NbN4 | OER | [10 empty] | 0.57 V
l-c-p-002570 | 10.1016/j.renene.2022.12.059 | CoN4 O RhN4 | ORR | [10 empty] | 0.34 V
l-c-p-002571 | 10.1016/j.renene.2022.12.059 | CoN4 O CuN4 | ORR | [10 empty] | 0.37 V
l-c-p-002572 | 10.1016/j.renene.2022.12.059 | CoN4 O AgN4 | ORR | [10 empty] | 0.37 V
l-c-p-002573 | 10.1016/j.renene.2022.12.059 | CoN4 O FeN4 | ORR | [10 empty] | 0.36 V
l-c-p-002574 | 10.1016/j.renene.2022.12.059 | CoN4 O NiN4 | ORR | [10 empty] | 0.37 V
l-c-p-002575 | 10.1016/j.renene.2022.12.059 | CoN4 O PdN4 | ORR | [10 empty] | 0.37 V
l-c-p-002576 | 10.1016/j.renene.2022.12.059 | RhN4 O AgN4 | OER | [10 empty] | 0.35 V
l-c-p-002577 | 10.1016/j.renene.2022.12.059 | RhN4 O CuN4 | OER | [10 empty] | 0.37 V
l-c-p-002578 | 10.1016/j.renene.2022.12.059 | FeN4 O AgN4 | OER | [10 empty] | 0.38 V
l-c-p-002579 | 10.1016/j.renene.2022.12.059 | CoN4 O AgN4 | OER | [10 empty] | 0.38 V
l-c-p-002580 | 10.1016/j.renene.2022.12.059 | RhN4 O NiN4 | OER | [10 empty] | 0.42 V
l-c-p-002581 | 10.1016/j.renene.2022.12.059 | CoN4 O RhN4 | ORR |  |  |  |  | 4.03 eV | [5 empty] | 0.34 V
l-c-p-002582 | 10.1016/j.renene.2022.12.059 | RhN4 O AgN4 | OER | [10 empty] | 0.29 V
l-c-p-002583 | 10.1016/j.renene.2022.12.059 | CoN4 O AgN4 | OER | [10 empty] | 1.48 eV
l-c-p-002584 | 10.1016/j.renene.2022.12.059 | CoN4 O RhN4 | ORR | [10 empty] | 0.34 V
l-c-p-002585 | 10.1016/j.renene.2022.12.059 | RhN4 O AgN4 | OER | [10 empty] | 0.29 V
l-c-p-002586 | 10.1016/j.renene.2022.12.059 | CoN4 O AgN4 | Bifunctional | [10 empty] | 0.35 V
l-c-p-002587 | 10.1016/j.renene.2022.12.059 | CoN4 O AgN4 | Bifunctional | [10 empty] | 0.33 V
l-c-p-002588 | 10.1016/j.renene.2022.12.059 | FeN4 O CoN4 | ORR | [10 empty] | 0.36 V
l-c-p-002589 | 10.1016/j.renene.2022.12.059 | FeN4 O CoN4 | OER | [10 empty] | 0.49 V
l-c-p-002590 | 10.1016/j.renene.2022.12.059 | RhN4 O AgN4 | OER | [10 empty] | 0.29 V
l-c-p-002591 | 10.1016/j.renene.2022.12.059 | RhN4 O PdN4 | OER | [10 empty] | 0.39 V
l-c-p-002592 | 10.1016/j.renene.2022.12.059 | FeN4 O CrN4 | OER | [10 empty] | 0.41 V
l-c-p-002593 | 10.1016/j.renene.2022.12.059 | FeN4 O CoN4 | OER | [10 empty] | 0.49 V
l-c-p-002594 | 10.1016/j.renene.2022.12.059 | TiN4 O CuN4 | OER | [10 empty] | 0.51 V
l-c-p-002595 | 10.1016/j.renene.2022.12.059 | RhN4 O NbN4 | OER | [10 empty] | 0.57 V
l-c-p-002596 | 10.1016/j.renene.2022.12.059 | CoN4 O RhN4 | ORR | [10 empty] | 0.34 V
l-c-p-002597 | 10.1016/j.renene.2022.12.059 | CoN4 O CuN4 | ORR | [10 empty] | 0.37 V
l-c-p-002598 | 10.1016/j.renene.2022.12.059 | CoN4 O AgN4 | ORR | [10 empty] | 0.37 V
l-c-p-002599 | 10.1016/j.renene.2022.12.059 | CoN4 O FeN4 | ORR | [10 empty] | 0.36 V
l-c-p-002600 | 10.1016/j.renene.2022.12.059 | CoN4 O NiN4 | ORR | [10 empty] | 0.37 V
l-c-p-002601 | 10.1016/j.renene.2022.12.059 | CoN4 O PdN4 | ORR | [10 empty] | 0.37 V
l-c-p-002602 | 10.1016/j.renene.2022.12.059 | RhN4 O AgN4 | OER | [10 empty] | 0.35 V
l-c-p-002603 | 10.1016/j.renene.2022.12.059 | RhN4 O CuN4 | OER | [10 empty] | 0.37 V
l-c-p-002604 | 10.1016/j.renene.2022.12.059 | FeN4 O AgN4 | OER | [10 empty] | 0.38 V
l-c-p-002605 | 10.1016/j.renene.2022.12.059 | CoN4 O AgN4 | OER | [10 empty] | 0.38 V
l-c-p-002606 | 10.1016/j.renene.2022.12.059 | RhN4 O NiN4 | OER | [10 empty] | 0.36 V
l-c-p-002607 | 10.1016/j.renene.2022.12.059 | CoN4 O RhN4 | ORR |  |  |  |  | 4.03 eV | [5 empty] | 0.34 V
l-c-p-002608 | 10.1016/j.renene.2022.12.059 | RhN4 O AgN4 | OER | [10 empty] | 0.29 V
l-c-p-002609 | 10.1016/j.renene.2022.12.059 | CoN4 O AgN4 | OER | [10 empty] | 1.48 eV

## 计算
serial number | DOI | Material Name | Reaction Type | Gibbs Free Energy | adsorbate and adsorption Energy |  |  |  | Theoretical exchange current | surface | Limiting Potential | UonsetORR | UonsetOER | ηHER | ηOER | ηORR | Band Gap | qH | Charge Transfer Number | Electron Affinity | Electronegativity
[5 empty] | *H | *OH | *O | *OOH
c-c-m-000001 | / | Sc-B-TiVCO2 | HER |  | -0.415055815 |  |  |  | 9.6406e-08
c-c-m-000002 | / | V-B-YiVCO2 | HER |  | -0.474235555 |  |  |  | 9.63296e-09
c-c-m-000003 | / | Cr-B-TiVCO2 | HER |  | -0.514587895 |  |  |  | 2.00292e-09
c-c-m-000004 | / | Mn-B-TiVCO2 | HER |  | -0.485735405 |  |  |  | 6.15704e-09
c-c-m-000005 | / | Fe-B-TiVCO2 | HER |  | -0.577569155 |  |  |  | 1.72608e-10
c-c-m-000006 | / | Co-B-TiVCO2 | HER |  | 0.200932495 |  |  |  | 0.000401202
c-c-m-000007 | / | Ni-B-TiVCO2 | HER |  | -0.505718755 |  |  |  | 2.82868e-09
c-c-m-000008 | / | Cu-B-TiVCO2 | HER |  | -0.603651015 |  |  |  | 6.2544e-11
c-c-m-000009 | / | Zn-B-TiVCO2 | HER |  | -0.583653545 |  |  |  | 1.36211e-10
c-c-m-000010 | / | Y-B-TiVCO2 | HER |  | -0.310748385 |  |  |  | 5.58808e-06
c-c-m-000011 | / | Zr-B-TiVCO2 | HER |  | -0.287327785 |  |  |  | 1.39043e-05
c-c-m-000012 | / | Nb-B-TiVCO2 | HER |  | -0.104961045 |  |  |  | 0.016540458
c-c-m-000013 | / | Mo-B-TiVCO2 | HER |  | -0.425683885 |  |  |  | 6.3746e-08
c-c-m-000014 | / | Ru-B-TiVCO2 | HER |  | -0.531346655 |  |  |  | 1.04323e-09
c-c-m-000015 | / | Rh-B-TiVCO2 | HER |  | -0.624824645 |  |  |  | 2.74332e-11
c-c-m-000016 | / | Pd-B-TiVCO2 | HER |  | -0.551341465 |  |  |  | 4.79071e-10
c-c-m-000017 | / | Ag-B-TiVCO2 | HER |  | -0.624344375 |  |  |  | 2.79509e-11
c-c-m-000018 | / | Cd-B-TiVCO2 | HER |  | -0.476228915 |  |  |  | 8.91384e-09
c-c-m-000019 | / | Hf-B-TiVCO2 | HER |  | -0.285892535 |  |  |  | 1.47031e-05
c-c-m-000020 | / | Ta-B-TiVCO2 | HER |  | -0.140236305 |  |  |  | 0.004242961
c-c-m-000021 | / | W-B-TiVCO2 | HER |  | -0.253651015 |  |  |  | 5.15689e-05
c-c-m-000022 | / | Re-B-TiVCO2 | HER |  | -0.408587065 |  |  |  | 1.24008e-07
c-c-m-000023 | / | Os-B-TiVCO2 | HER |  | -1.013364775 |  |  |  | 7.42317e-18
c-c-m-000024 | / | Ir-B-TiVCO2 | HER |  | -0.526975295 |  |  |  | 1.23673e-09
c-c-m-000025 | / | Pt-B-TiVCO2 | HER |  | -0.510412165 |  |  |  | 2.3564e-09
c-c-m-000026 | / | Au-B-TiVCO2 | HER |  | -0.738170605 |  |  |  | 3.32915e-13
c-c-m-000027 | / | Sc-N-TiVCO2 | HER |  | -0.615107705 |  |  |  | 4.00431e-11
c-c-m-000028 | / | V-N-TiVCO2 | HER |  | -0.726506245 |  |  |  | 5.24206e-13
c-c-m-000029 | / | Cr-N-TiVCO2 | HER |  | -0.620545955 |  |  |  | 3.24042e-11
c-c-m-000030 | / | Mn-N-TiVCO2 | HER |  | -0.600192535 |  |  |  | 7.1556e-11
c-c-m-000031 | / | Fe-N-TiVCO2 | HER |  | -0.664761415 |  |  |  | 5.79703e-12
c-c-m-000032 | / | Co-N-TiVCO2 | HER |  | -0.628038645 |  |  |  | 2.42075e-11
c-c-m-000033 | / | Ni-N-TiVCO2 | HER |  | -0.568779475 |  |  |  | 2.43017e-10
c-c-m-000034 | / | Cu-N-TiVCO2 | HER |  | -0.645997695 |  |  |  | 1.20331e-11
c-c-m-000035 | / | Zn-N-TiVCO2 | HER |  | -0.642049625 |  |  |  | 1.40318e-11
c-c-m-000036 | / | Y-N-TiVCO2 | HER |  | -0.538545865 |  |  |  | 7.88298e-10
c-c-m-000037 | / | Zr-N-TiVCO2 | HER |  | -0.389697385 |  |  |  | 2.58673e-07
c-c-m-000038 | / | Nb-N-TiVCO2 | HER |  | 0.624532675 |  |  |  | 2.77468e-11
c-c-m-000039 | / | Mo-N-TiVCO2 | HER |  | -0.565118675 |  |  |  | 2.80231e-10
c-c-m-000040 | / | Ru-N-TiVCO2 | HER |  | -0.273897215 |  |  |  | 2.34514e-05
c-c-m-000041 | / | Rh-N-TiVCO2 | HER |  | -0.659585775 |  |  |  | 7.09075e-12
c-c-m-000042 | / | Pd-N-TiVCO2 | HER |  | -0.629809515 |  |  |  | 2.25952e-11
c-c-m-000043 | / | Ag-N-TiVCO2 | HER |  | -0.661813115 |  |  |  | 6.50193e-12
c-c-m-000044 | / | Cd-N-TiVCO2 | HER |  | -0.481589805 |  |  |  | 7.23514e-09
c-c-m-000045 | / | Hf-N-TiVCO2 | HER |  | -0.618192275 |  |  |  | 3.5513e-11
c-c-m-000046 | / | Ta-N-TiVCO2 | HER |  | -0.246989475 |  |  |  | 6.6832e-05
c-c-m-000047 | / | W-N-TiVCO2 | HER |  | -0.520944385 |  |  |  | 1.56393e-09
c-c-m-000048 | / | Re-N-TiVCO2 | HER |  | -0.462454895 |  |  |  | 1.52368e-08
c-c-m-000049 | / | Os-N-TiVCO2 | HER |  | 0.074682035 |  |  |  | 0.948179361
c-c-m-000050 | / | Ir-N-TiVCO2 | HER |  | -0.631855365 |  |  |  | 2.08657e-11
c-c-m-000051 | / | Pt-N-TiVCO2 | HER |  | -0.595557585 |  |  |  | 8.57024e-11
c-c-m-000052 | / | Au-N-TiVCO2 | HER |  | -0.643841755 |  |  |  | 1.30864e-11
c-c-m-000053 | / | Sc-P-TiVCO2 | HER |  | -0.333412055 |  |  |  | 2.31296e-06
c-c-m-000054 | / | V-P-TiVCO2 | HER |  | -0.369207815 |  |  |  | 5.74243e-07
c-c-m-000055 | / | Cr-P-TiVCO2 | HER |  | 1.254469555 |  |  |  | 6.23842e-22
c-c-m-000056 | / | Mn-P-TiVCO2 | HER |  | -0.370648635 |  |  |  | 5.42926e-07
c-c-m-000057 | / | Fe-P-TiVCO2 | HER |  | -0.389435835 |  |  |  | 2.61319e-07
c-c-m-000058 | / | Co-P-TiVCO2 | HER |  | -1.598554375 |  |  |  | 9.52439e-28
c-c-m-000059 | / | Ni-P-TiVCO2 | HER |  | -0.459016495 |  |  |  | 1.74187e-08
c-c-m-000060 | / | Cu-P-TiVCO2 | HER |  | -0.555101555 |  |  |  | 4.13848e-10
c-c-m-000061 | / | Zn-P-TiVCO2 | HER |  | -0.480889245 |  |  |  | 7.43514e-09
c-c-m-000062 | / | Y-P-TiVCO2 | HER |  | -0.202684695 |  |  |  | 0.000374763
c-c-m-000063 | / | Zr-P-TiVCO2 | HER |  | -0.208966085 |  |  |  | 0.000293504
c-c-m-000064 | / | Nb-P-TiVCO2 | HER |  | -0.170860125 |  |  |  | 0.001292125
c-c-m-000065 | / | Mo-P-TiVCO2 | HER |  | -0.221175675 |  |  |  | 0.000182506
c-c-m-000066 | / | Ru-P-TiVCO2 | HER |  | -3.388106095 |  |  |  | 5.35983e-58
c-c-m-000067 | / | Rh-P-TiVCO2 | HER |  | -3.605613355 |  |  |  | 1.12854e-61
c-c-m-000068 | / | Pd-P-TiVCO2 | HER |  | 0.776694125 |  |  |  | 7.43278e-14
c-c-m-000069 | / | Ag-P-TiVCO2 | HER |  | -0.530398215 |  |  |  | 1.08247e-09
c-c-m-000070 | / | Cd-P-TiVCO2 | HER |  | -0.484795475 |  |  |  | 6.38646e-09
c-c-m-000071 | / | Hf-P-TiVCO2 | HER |  | -0.292676255 |  |  |  | 1.12913e-05
c-c-m-000072 | / | Ta-P-TiVCO2 | HER |  | -0.222614565 |  |  |  | 0.000172568
c-c-m-000073 | / | W-P-TiVCO2 | HER |  | -0.212768055 |  |  |  | 0.000253143
c-c-m-000074 | / | Re-P-TiVCO2 | HER |  | -0.434227195 |  |  |  | 4.57131e-08
c-c-m-000075 | / | Os-P-TiVCO2 | HER |  | -0.568395965 |  |  |  | 2.46672e-10
c-c-m-000076 | / | Ir-P-TiVCO2 | HER |  | -0.509753535 |  |  |  | 2.41758e-09
c-c-m-000077 | / | Pt-P-TiVCO2 | HER |  | -0.353945525 |  |  |  | 1.04012e-06
c-c-m-000078 | / | Au-P-TiVCO2 | HER |  | -0.342162515 |  |  |  | 1.64534e-06
c-c-m-000079 | / | Sc-S-TiVCO2 | HER |  | -0.2855156 |  |  |  | 1.49204e-05
c-c-m-000080 | / | V-S-TiVCO2 | HER |  | -0.3032311 |  |  |  | 7.48737e-06
c-c-m-000081 | / | Cr-S-TiVCO2 | HER |  | 0.7474155 |  |  |  | 2.32307e-13
c-c-m-000082 | / | Mn-S-TiVCO2 | HER |  | -0.4779575 |  |  |  | 8.33384e-09
c-c-m-000083 | / | Fe-S-TiVCO2 | HER |  | 0.8635493 |  |  |  | 2.52926e-15
c-c-m-000084 | / | Co-S-TiVCO2 | HER |  | -2.032438 |  |  |  | 4.41251e-35
c-c-m-000085 | / | Ni-S-TiVCO2 | HER |  | -0.423348 |  |  |  | 6.98131e-08
c-c-m-000086 | / | Cu-S-TiVCO2 | HER |  | -0.423728 |  |  |  | 6.87882e-08
c-c-m-000087 | / | Zn-S-TiVCO2 | HER |  | -0.409218005 |  |  |  | 1.21e-07
c-c-m-000088 | / | Y-S-TiVCO2 | HER |  | -0.1916137 |  |  |  | 0.000576511
c-c-m-000089 | / | Zr-S-TiVCO2 | HER |  | -0.249301 |  |  |  | 6.10822e-05
c-c-m-000090 | / | Nb-S-TiVCO2 | HER |  | -0.2635283 |  |  |  | 3.51102e-05
c-c-m-000091 | / | Mo-S-TiVCO2 | HER |  | -0.354428 |  |  |  | 1.02077e-06
c-c-m-000092 | / | Ru-S-TiVCO2 | HER |  | 0.803222 |  |  |  | 2.6469e-14
c-c-m-000093 | / | Rh-S-TiVCO2 | HER |  | -0.394218 |  |  |  | 2.16938e-07
c-c-m-000094 | / | Pd-S-TiVCO2 | HER |  | -1.364278005 |  |  |  | 8.68816e-24
c-c-m-000095 | / | Ag-S-TiVCO2 | HER |  | -0.429188 |  |  |  | 5.56187e-08
c-c-m-000096 | / | Cd-S-TiVCO2 | HER |  | -0.354228 |  |  |  | 1.02874e-06
c-c-m-000097 | / | Hf-S-TiVCO2 | HER |  | -0.2179473 |  |  |  | 0.000206937
c-c-m-000098 | / | Ta-S-TiVCO2 | HER |  | -0.240959 |  |  |  | 8.45108e-05
c-c-m-000099 | / | W-S-TiVCO2 | HER |  | -0.2556245 |  |  |  | 4.77563e-05
c-c-m-000100 | / | Re-S-TiVCO2 | HER |  | -0.698995205 |  |  |  | 1.52945e-12
c-c-m-000101 | / | Os-S-TiVCO2 | HER |  | -0.4181148 |  |  |  | 8.5585e-08
c-c-m-000102 | / | Ir-S-TiVCO2 | HER |  | -0.4689508 |  |  |  | 1.18329e-08
c-c-m-000103 | / | Pt-S-TiVCO2 | HER |  | -0.4528198 |  |  |  | 2.21698e-08
c-c-m-000104 | / | Au-S-TiVCO2 | HER |  | -0.4384784 |  |  |  | 3.87419e-08

## mterial project
serial number | mp serial number | Material Name | Gibbs Free Energy | adsorbate and adsorption Energy | [14 empty] | surface |  |  | surfaceShift
|  |  |  | *H | *OH | *O | *OOH | *N | *N2 | *NH | *NH2 | *NH3 | *CHO | *CHOH | *CH | *CH2 | *CH3 | *CH4 | h | k | l
c-c-p-000001 | mp-553973 | Ge12HS24 | -142.32 | -0.284664 | [14 empty] | 1 | 0 | 0 | 0.021
c-c-p-000002 | mp-1186990 | Sc16HPb48 | -244.128 | -0.363551 | [14 empty] | 2 | 0 | 1 | 0.062
c-c-p-000003 | mp-1187881 | Y36HPb12 | -259.213 | -0.761494 | [14 empty] | 2 | 1 | 1 | 0.042
c-c-p-000004 | mp-23179 | Ni16Bi48H | -237.796 | -0.502321 | [14 empty] | 2 | 1 | 1 | 0
c-c-p-000005 | mp-977384 | Zn12Si12HRh24 | -248.901 | 1.6164 | [14 empty] | 1 | 1 | 1 | 0.042
c-c-p-000006 | mp-21065 | Si16P32H | -241.545 | -0.533082 | [14 empty] | 2 | 1 | 1 | 0.027
c-c-p-000007 | mp-24161 | Ti48H97 | -710.649 | -0.0778395 | [14 empty] | 2 | 1 | 1 | 0.062
c-c-p-000008 | mp-1221421 | Na6Nb36HS48 | -608.038 | 0.352023 | [14 empty] | 1 | 1 | 0 | 0.034
c-c-p-000009 | mp-1224792 | Ga8Ag8HSe16 | -101.997 | 0.680335 | [14 empty] | 1 | 0 | 0 | 0.25
c-c-p-000010 | mp-1218961 | Sn8H(PbS2)8 | -124.451 | -1.11953 | [14 empty] | 1 | 0 | 0 | 0.695
c-c-p-000011 | mp-15687 | K16Zn16As16H | -112.061 | 0.541852 | [14 empty] | 1 | 1 | 0 | 0.25
c-c-p-000012 | mp-22735 | Ca40Sn20H | -165.033 | -0.540323 | [14 empty] | 1 | 2 | 2 | 0.011
c-c-p-000013 | mp-754064 | Mn24P48H | -452.67 | -0.246634 | [14 empty] | 2 | 1 | 0 | 0.125
c-c-p-000014 | mp-505528 | Nb72P24H | -829.218 | -0.743686 | [14 empty] | 2 | 1 | 1 | 0.075
c-c-p-000015 | mp-604325 | K12H | -12.5834 | 0.0329586 | [14 empty] | 1 | 1 | 1 | 0
c-c-p-000016 | mp-5798 | Al54H(C3N2)9 | -587.5 | -0.694688 | [14 empty] | 2 | 1 | 1 | 0.255
c-c-p-000017 | mp-623511 | Sn36H | -123.939 | 0.793337 | [14 empty] | 1 | 0 | 1 | 0
c-c-p-000018 | mp-569979 | Zr16HRu32 | -397.005 | -0.440122 | [14 empty] | 1 | 0 | 1 | 0.16
c-c-p-000019 | mp-2757 | Cd27HAu27 | -83.8884 | 0.0697119 | [14 empty] | 1 | 0 | 0 | 0.25
c-c-p-000020 | mp-8117 | Rb8Mo24HS24 | -380.851 | -1.07357 | [14 empty] | 2 | 1 | 1 | 0.009
c-c-p-000021 | mp-28303 | Na24Si8HSe32 | -218.397 | -0.414655 | [14 empty] | 1 | 0 | 0 | 0.366
c-c-p-000022 | mp-18026 | Sr8Zn88H | -84.5709 | 0.38219 | [14 empty] | 0 | 0 | 1 | 0.09
c-c-p-000023 | mp-20846 | Ca16In32HIr16 | -244.777 | 0.416933 | [14 empty] | 1 | 0 | 0 | 0.143
c-c-p-000024 | mp-3785 | Tl16Ga16Te32H | -182.813 | 1.00389 | [14 empty] | 2 | 1 | 2 | 0.021
c-c-p-000025 | mp-30368 | Ca60HAu36 | -248.614 | -0.0727058 | [14 empty] | 2 | 1 | 0 | 0.05
c-c-p-000026 | mp-1226086 | Cr40Te48H | -460.602 | 0.270861 | [14 empty] | 2 | -1 | -2 | 0.085
c-c-p-000027 | mp-1217983 | Ta8Co48Mo8H | -467.386 | -0.524896 | [14 empty] | 1 | 0 | 0 | 0.504
c-c-p-000028 | mp-540922 | Cr16Te48H | -267.218 | 0.381256 | [14 empty] | 0 | 1 | 1 | 0.209
c-c-p-000029 | mp-11677 | Sr30Si20As40H | -387.874 | 0.938986 | [14 empty] | 2 | 2 | -1 | 0.1
c-c-p-000030 | mp-1018726 | Hf24V24Ge24H | -525.823 | -0.594124 | [14 empty] | 2 | 0 | 1 | 0.062
c-c-p-000031 | mp-1218835 | Sn16Ge16HSe32 | -238.389 | -0.157834 | [14 empty] | 1 | 1 | 2 | 0.293
c-c-p-000032 | mp-22061 | In8Te24Mo24H | -338.612 | -0.00729165 | [14 empty] | 2 | 1 | 1 | 0.116
c-c-p-000033 | mp-12565 | Mn18HAu72 | -289.382 | 0.187437 | [14 empty] | 2 | 1 | 0 | 0.015
c-c-p-000034 | mp-665 | Sn12HSe24 | -126.592 | 0.144386 | [14 empty] | 2 | 1 | 0 | 0.056
c-c-p-000035 | mp-31312 | Ga72HRh16 | -308.034 | -0.0525671 | [14 empty] | 1 | 0 | -1 | 0.017
c-c-p-000036 | mp-9 | Y36H | -209.207 | 0.0825227 | [14 empty] | 1 | 0 | 0 | 0.25
c-c-p-000037 | mp-30883 | V24Zn30H | -209.879 | -0.0729734 | [14 empty] | 2 | 0 | 1 | 0.083
c-c-p-000038 | mp-4824 | Na8Zn8P8H | -63.9377 | 0.669801 | [14 empty] | 1 | 0 | 1 | 0.125
c-c-p-000039 | mp-20061 | Ge36HPt72 | -556.864 | -0.0513607 | [14 empty] | 2 | -1 | 2 | 0.44
c-c-p-000040 | mp-1183489 | Ca24Sn8H | -77.2047 | -0.779314 | [14 empty] | 1 | 0 | 0 | 0.25
c-c-p-000041 | mp-1007760 | Ge48H | -184.647 | -0.339441 | [14 empty] | 2 | 1 | 1 | 0.062
c-c-p-000042 | mp-1068941 | K36H(PdS2)18 | -320.976 | -0.216577 | [14 empty] | 0 | 1 | 2 | 0.055
c-c-p-000043 | mp-610522 | Mn72As36H | -737.02 | -0.62974 | [14 empty] | 1 | 0 | 2 | 0.25
c-c-p-000044 | mp-862445 | Ta20Al20HOs40 | -723.551 | -1.03725 | [14 empty] | 2 | 2 | 1 | 0.025
c-c-p-000045 | mvc-15272 | Ca48Co24HN48 | -656.789 | -0.201831 | [14 empty] | 2 | 1 | 0 | 0.034
c-c-p-000046 | mp-351 | Si48Ni48H | -506.078 | -0.251503 | [14 empty] | 0 | 0 | 1 | 0.137
c-c-p-000047 | mp-8539 | Sr8Sn8P8H | -95.375 | -0.318054 | [14 empty] | 0 | 0 | 1 | 0
c-c-p-000048 | mp-1079997 | V12HPt96 | -631.36 | -0.384595 | [14 empty] | 1 | 1 | 0 | 0.25
c-c-p-000049 | mp-8714 | Rb48Mn24HS48 | -489.71 | 0.225419 | [14 empty] | 0 | 1 | 2 | 0.027
c-c-p-000050 | mp-20050 | In16P48H | -271.856 | 0.319577 | [14 empty] | 1 | 0 | 1 | 0.129
c-c-p-000051 | mp-1682 | Zr24As24H | -331.281 | 0.0289424 | [14 empty] | 2 | 1 | 2 | 0.1
c-c-p-000052 | mp-975272 | Hg20H | -3.79872 | 2.06693 | [14 empty] | 1 | 2 | 2 | 0
c-c-p-000053 | mp-1219328 | H(SeS7)9 | -265.016 | -0.295683 | [14 empty] | 1 | 2 | 0 | 0.021
c-c-p-000054 | mp-1216963 | Ti16Cr16As32H | -399.388 | 0.769046 | [14 empty] | 2 | 2 | 1 | 0.096
c-c-p-000055 | mp-1199934 | Ti48As16H | -443.228 | -0.681135 | [14 empty] | 0 | 0 | 1 | 0.124
c-c-p-000056 | mp-1184704 | Hf16Cu48H | -296.291 | -0.127191 | [14 empty] | 1 | 0 | 0 | 0.25
c-c-p-000057 | mp-1213747 | Cr60As20H | -597.309 | -0.575387 | [14 empty] | 2 | 2 | 1 | 0.025
c-c-p-000058 | mp-1221662 | Mn18Al36Cr54H | -728.242 | -0.406486 | [14 empty] | 2 | 0 | 1 | 0.204
c-c-p-000059 | mp-1246521 | Ge56H(PbN10)8 | -832.176 | -1.20579 | [14 empty] | 0 | 0 | 1 | 0.29
c-c-p-000060 | mp-642659 | V64H33 | -634.636 | -0.869394 | [14 empty] | 1 | 1 | 2 | 0.005
c-c-p-000061 | mp-1219266 | Si48Ni24HPd24 | -507.83 | 0.049492 | [14 empty] | 1 | 0 | 2 | 0
c-c-p-000062 | mp-21273 | Fe32Te32H | -316.317 | 0.591615 | [14 empty] | 1 | 1 | 1 | 0.055
c-c-p-000063 | mp-977541 | Hf40Tc20HOs20 | -798.6 | -0.880007 | [14 empty] | 2 | 2 | 1 | 0.025
c-c-p-000064 | mp-690760 | Ti48H49 | -528.879 | -0.838956 | [14 empty] | 1 | 1 | 1 | 0.042
c-c-p-000065 | mp-1188336 | Zr30Ga24H | -311.874 | -0.882553 | [14 empty] | 2 | 0 | 1 | 0.031
c-c-p-000066 | mp-865430 | Y12Te12H | -134.189 | -0.971722 | [14 empty] | 1 | 0 | 2 | 0
c-c-p-000067 | mp-1216677 | Tl32H(Pd15Pb)8 | -634.118 | 1.3684 | [14 empty] | 2 | 0 | 1 | 0.025
c-c-p-000068 | mp-1183137 | Ag48HAu16 | -145.437 | 0.320407 | [14 empty] | 1 | 1 | 0 | 0.125
c-c-p-000069 | mp-1223443 | K8Bi8HS16 | -120.022 | 0.282616 | [14 empty] | 1 | 0 | 1 | 0.382
c-c-p-000070 | mp-1224495 | Hf16Mn16Al16H | -341.169 | -0.630956 | [14 empty] | 2 | 0 | 1 | 0.103
c-c-p-000071 | mp-1224536 | In12Sn16HS38 | -247.169 | -0.647223 | [14 empty] | 1 | 0 | -1 | 0.33
c-c-p-000072 | mp-571367 | Hf16Co32Si32H | -556.008 | -0.803102 | [14 empty] | 1 | 1 | 1 | 0.093
c-c-p-000073 | mp-1245896 | Na24Fe24HN24 | -392.272 | -2.10092 | [14 empty] | 1 | 0 | 2 | 0.327
c-c-p-000074 | mp-866022 | Cd16HPt48 | -265.689 | -0.236812 | [14 empty] | 1 | 1 | 0 | 0.125
c-c-p-000075 | mp-570875 | Ga64HOs32 | -486.264 | 0.225976 | [14 empty] | 0 | 1 | 1 | 0.042
c-c-p-000076 | mp-1197755 | Sc40Sb24H | -356.679 | 0.4089 | [14 empty] | 2 | 0 | 1 | 0.088
c-c-p-000077 | mp-31018 | Sr12Ag12Bi12H | -102.363 | 0.264882 | [14 empty] | 2 | 1 | 1 | 0.083
c-c-p-000078 | mp-1156 | Ga20Sb20H | -125.973 | -0.267099 | [14 empty] | 2 | 2 | 1 | 0.075
c-c-p-000079 | mp-1060435 | Ti30H31 | -327.381 | -0.867167 | [14 empty] | 2 | 2 | 1 | 0.05
c-c-p-000080 | mp-971836 | Zn24Ni12HIr12 | -172.039 | 0.222861 | [14 empty] | 1 | 1 | 1 | 0.125
c-c-p-000081 | mp-1184055 | Ga16Fe16HRu32 | -415.79 | -0.0332694 | [14 empty] | 2 | 1 | 1 | 0.062
c-c-p-000082 | mp-21237 | Co48Ge48H | -502.522 | -0.74352 | [14 empty] | 1 | 0 | -1 | 0.068
c-c-p-000083 | mp-7436 | K16Cu16Te16H | -131.066 | 1.63725 | [14 empty] | 2 | 0 | 1 | 0.021
c-c-p-000084 | mp-9813 | H(WS2)18 | -378.001 | -4.48129 | [14 empty] | 2 | 1 | 1 | 0.044
c-c-p-000085 | mp-1216148 | Y8Al48Fe48H | -575.049 | -0.418574 | [14 empty] | 2 | 1 | 1 | 0.108
c-c-p-000086 | mp-1187068 | Sr40Ga20Hg20H | -129.012 | -0.781849 | [14 empty] | 2 | 2 | 1 | 0.025
c-c-p-000087 | mp-1101099 | Ti32HS48 | -511.961 | -1.42244 | [14 empty] | 0 | 1 | 1 | 0.062
c-c-p-000088 | mp-982070 | V32HIr32 | -522.015 | -0.418453 | [14 empty] | 0 | 1 | 1 | 0
c-c-p-000089 | mp-1183512 | Ca24Tl12Sn12H | -123.117 | -0.0766646 | [14 empty] | 1 | 1 | 1 | 0.042
c-c-p-000090 | mp-149 | Si54H | -261.51 | -0.969109 | [14 empty] | 1 | 1 | 1 | 0.292
c-c-p-000091 | mp-7785 | Cs4Cu16HS12 | -113.183 | 1.55381 | [14 empty] | 1 | 0 | 0 | 0.25
c-c-p-000092 | mp-90 | Cr48H | -409.596 | -0.149533 | [14 empty] | 1 | 1 | 1 | 0.083
c-c-p-000093 | mp-1102314 | Hf24Fe24Si24H | -555.155 | 0.0477074 | [14 empty] | 0 | 1 | 1 | 0.08
c-c-p-000094 | mp-1196393 | Y96Sb32H | -760.178 | -0.818937 | [14 empty] | 1 | 1 | 0 | 0.083
c-c-p-000095 | mp-1958 | Sr16Te16H | -124.661 | 1.72501 | [14 empty] | 1 | 0 | 0 | 0.25
c-c-p-000096 | mp-640416 | Rb24H | -20.6736 | 0.0987534 | [14 empty] | 1 | -2 | 0 | 0.069
c-c-p-000097 | mp-1102167 | Ca12Ni36H | -194.208 | -0.365356 | [14 empty] | 1 | 0 | 1 | 0.236
c-c-p-000098 | mp-975204 | Rb8H | -9.1476 | 0.312035 | [14 empty] | 1 | 0 | 0 | 0.25
c-c-p-000099 | mp-559676 | Sn24HS24 | -191.743 | 0.0457832 | [14 empty] | 2 | 2 | 1 | 0.074
c-c-p-000100 | mp-1220390 | Nb9HAu36 | -171.615 | 0.32342 | [14 empty] | 1 | 0 | 1 | 0.1
c-c-p-000101 | mp-2371 | Ga12Te30H | -120.867 | 0.915255 | [14 empty] | 2 | 0 | 1 | 0.067
c-c-p-000102 | mp-864650 | Ta32H(OsW)16 | -716.819 | -0.10318 | [14 empty] | 1 | 0 | 0 | 0.125
c-c-p-000103 | mp-1217111 | Ti45Al99H | -711.51 | -0.00984992 | [14 empty] | 0 | 0 | 1 | 0.312
c-c-p-000104 | mp-1620 | Si36HW18 | -396.545 | -0.0707913 | [14 empty] | 1 | 0 | 2 | 0.028
c-c-p-000105 | mp-766 | As48HRu24 | -423.552 | -0.101322 | [14 empty] | 1 | 2 | 0 | 0.026
c-c-p-000106 | mp-972941 | Na16Bi48H | -192.183 | 0.894721 | [14 empty] | 1 | 0 | 2 | 0.25
c-c-p-000107 | mp-15649 | As32HIr16 | -271.568 | 0.49699 | [14 empty] | 0 | 1 | 1 | 0.25
c-c-p-000108 | mp-1188061 | Zr24Sn8H | -217.809 | 0.0664549 | [14 empty] | 2 | -1 | 2 | 0.063
c-c-p-000109 | mp-1104341 | Nb48H | -432.938 | -0.640015 | [14 empty] | 2 | 1 | 2 | 0.062
c-c-p-000110 | mp-1079914 | Hf32Sb32H | -435.804 | 0.212516 | [14 empty] | 2 | 1 | 1 | 0.003
c-c-p-000111 | mp-991676 | Nb5Cu15Te20H | -158.987 | 0.671717 | [14 empty] | 2 | 2 | 1 | 0.023
c-c-p-000112 | mp-1018100 | Al32Sb32H | -227.626 | -0.0712578 | [14 empty] | 2 | 2 | 1 | 0.047
c-c-p-000113 | mp-571406 | Ga64HPt32 | -375.72 | -0.753128 | [14 empty] | 1 | 1 | 0 | 0.026
c-c-p-000114 | mp-999133 | Ta36HPd36 | -572.907 | -0.00697292 | [14 empty] | 0 | 0 | 1 | 0.257
c-c-p-000115 | mp-1025348 | Tl4P4HPd20 | -123.949 | 0.485192 | [14 empty] | 1 | 0 | 1 | 0.401
c-c-p-000116 | mp-569979 | Zr16HRu32 | -402.024 | -0.724894 | [14 empty] | 1 | 1 | 1 | 0.017
c-c-p-000117 | mp-20526 | H(PbS)8 | -62.4609 | -0.149899 | [14 empty] | 1 | 1 | 1 | 0.123
c-c-p-000118 | mp-23291 | H(PbCl2)16 | -156.257 | -1.68577 | [14 empty] | 0 | 1 | 1 | 0.06
c-c-p-000119 | mp-1223832 | K8Si32HPt32 | -382.813 | -0.897373 | [14 empty] | 2 | 1 | 1 | 0.101
c-c-p-000120 | mp-3668 | Cd12Ge12P24H | -167.99 | -0.347465 | [14 empty] | 2 | 1 | 1 | 0.057
c-c-p-000121 | mp-1179605 | Sb60H | -222.384 | 0.428336 | [14 empty] | 1 | 2 | 2 | 0.101
c-c-p-000122 | mp-11229 | Y24Al24H | -239.79 | -0.462835 | [14 empty] | 1 | 1 | 1 | 0.083
c-c-p-000123 | mp-623511 | Sn32H | -108.981 | 0.756882 | [14 empty] | 2 | 2 | 1 | 0.062
c-c-p-000124 | mp-10636 | Sr8Sb16H | -85.8827 | 0.780448 | [14 empty] | 0 | 1 | 1 | 0.296
c-c-p-000125 | mp-2128 | Sn24HPd6 | -115.813 | 0.769176 | [14 empty] | 2 | 0 | 1 | 0.028
c-c-p-000126 | mp-1215543 | Zr18HS24 | -296.578 | 1.08413 | [14 empty] | 2 | 1 | 1 | 0.038
c-c-p-000127 | mp-1183306 | Al16HRh48 | -387.56 | -0.205092 | [14 empty] | 1 | 1 | 0 | 0.124
c-c-p-000128 | mp-1025385 | Ag12P12HPt60 | -407.115 | -0.30965 | [14 empty] | 1 | 0 | 0 | 0.25
c-c-p-000129 | mp-13911 | Ca12Zn24Ge24H | -148.182 | -0.27235 | [14 empty] | 1 | 0 | 2 | 0.083
c-c-p-000130 | mp-1188913 | Cs16HS48 | -225.787 | 0.430777 | [14 empty] | 2 | 2 | 1 | 0.061
c-c-p-000131 | mp-1191625 | Te32P32HIr32 | -533.063 | 1.09191 | [14 empty] | 1 | 1 | 2 | 0.012
c-c-p-000132 | mp-30686 | Zr32Ga48H | -400.566 | -0.451003 | [14 empty] | 1 | 1 | 1 | 0.156
c-c-p-000133 | mp-2231 | Sn24HS24 | -195.237 | -0.255444 | [14 empty] | 1 | 2 | 0 | 0.035
c-c-p-000134 | mp-1227351 | Ca12Ga42Ag6H | -153.901 | -0.397134 | [14 empty] | 1 | 0 | 2 | 0.296
c-c-p-000135 | mp-1178678 | Y36H109 | -641.384 | -2.42604 | [14 empty] | 2 | 0 | 1 | 0.074
c-c-p-000136 | mp-1226990 | Cd24In16HSe48 | -239.083 | -0.57571 | [14 empty] | 2 | 0 | -1 | 0.199
c-c-p-000137 | mp-5094 | Co40Ge60HSe60 | -732.478 | 0.213109 | [14 empty] | 2 | 1 | -2 | 0.025
c-c-p-000138 | mp-672326 | In48HRu16 | -236.918 | -0.41781 | [14 empty] | 2 | 1 | 1 | 0.188
c-c-p-000139 | mp-105 | Te24H | -67.8854 | 0.656734 | [14 empty] | 1 | 0 | 1 | 0.125
c-c-p-000140 | mp-1216640 | Ti12Zn12Ga24H | -167.218 | -0.235848 | [14 empty] | 2 | 0 | 1 | 0.083
c-c-p-000141 | mp-136 | Fe96H | -687.735 | -0.0521126 | [14 empty] | 1 | 0 | 0 | 0
c-c-p-000142 | mp-11515 | Nb24HRh24 | -379.358 | -0.550824 | [14 empty] | 0 | 0 | 1 | 0.254
c-c-p-000143 | mp-1210215 | H(PdPb)48 | -379.463 | 0.297901 | [14 empty] | 2 | 1 | 0 | 0
c-c-p-000144 | mp-1102018 | Hf24P48H | -518.016 | 0.504907 | [14 empty] | 1 | 1 | 1 | 0.15
c-c-p-000145 | mp-1227322 | Bi16H(PdPt)8 | -143.825 | 0.0984447 | [14 empty] | 0 | 0 | 1 | 0.371
c-c-p-000146 | mp-1209191 | Rb3H(PbCl3)3 | -50.4461 | 1.4057 | [14 empty] | 1 | 1 | 1 | 0.083
c-c-p-000147 | mp-554134 | Sn16HS16 | -133.531 | 1.35946 | [14 empty] | 1 | 0 | 2 | 0
c-c-p-000148 | mp-20320 | In24Te24H | -132.87 | 0.745761 | [14 empty] | 2 | 0 | 1 | 0.064
c-c-p-000149 | mp-1219533 | Re18HIr18 | -343.055 | -0.565347 | [14 empty] | 1 | 0 | 0 | 0.333
c-c-p-000150 | mp-30721 | Hg60HPd24 | -95.8006 | 0.267815 | [14 empty] | 1 | 1 | 2 | 0.102
c-c-p-000151 | mp-10257 | Ni64H | -292.287 | -0.523933 | [14 empty] | 2 | 0 | 1 | 0
c-c-p-000152 | mp-862288 | Al24Fe48HW24 | -721.157 | -0.726957 | [14 empty] | 2 | 1 | 0 | 0.042
c-c-p-000153 | mp-45 | Ca30H | -47.1988 | -0.64523 | [14 empty] | 2 | 2 | 1 | 0.05
c-c-p-000154 | mp-19879 | P16HPd48 | -322.066 | -0.453965 | [14 empty] | 1 | 1 | 0 | 0.066
c-c-p-000155 | mp-10564 | Sr16HN32 | -300.256 | 0.230979 | [14 empty] | 1 | 1 | 0 | 0.25
c-c-p-000156 | mp-1018809 | Mo18HS36 | -338.058 | -2.09272 | [14 empty] | 1 | 0 | 2 | 0.445
c-c-p-000157 | mp-672313 | Sc48HPb40 | -433.143 | -0.0274889 | [14 empty] | 0 | 0 | 1 | 0.068
c-c-p-000158 | mp-3312 | Cs8Sb16HSe32 | -197.289 | 0.00947355 | [14 empty] | 1 | 0 | -1 | 0.172
c-c-p-000159 | mp-27606 | Zr24As48H | -440.077 | -0.852803 | [14 empty] | 1 | 1 | 1 | 0.256
c-c-p-000160 | mp-12724 | Sr32Zn32H | -72.6426 | -0.185901 | [14 empty] | 2 | 0 | 1 | 0.052
c-c-p-000161 | mp-669387 | Sr12P36HRh42 | -532.77 | -0.433208 | [14 empty] | 2 | 1 | 1 | 0.142
c-c-p-000162 | mp-29375 | Na48In16HS48 | -371.419 | -0.825936 | [14 empty] | 1 | 0 | 0 | 0.188
c-c-p-000163 | mp-2783 | Ta32Si16H | -447.389 | -0.610669 | [14 empty] | 1 | 1 | 2 | 0
c-c-p-000164 | mp-1287 | K30HS30 | -189.435 | -1.55803 | [14 empty] | 2 | 2 | 1 | 0.011
c-c-p-000165 | mp-1206927 | Hf48HSe24 | -561.735 | -0.679637 | [14 empty] | 2 | -1 | 2 | 0.172
c-c-p-000166 | mp-1186976 | Sc24Sn8H | -172.487 | -0.850466 | [14 empty] | 2 | 1 | 1 | 0.063
c-c-p-000167 | mp-16246 | Cd20Sb20HAu20 | -139.339 | 0.330675 | [14 empty] | 2 | 2 | 1 | 0.075
c-c-p-000168 | mp-977443 | Zr16Ge16HRu32 | -488.256 | 0.898397 | [14 empty] | 1 | 0 | 0 | 0.125
c-c-p-000169 | mp-1228815 | Al32Re32H | -482.995 | -0.183899 | [14 empty] | 1 | 1 | 0 | 0
c-c-p-000170 | mp-865496 | V24HIr72 | -806.199 | -0.433502 | [14 empty] | 2 | 0 | 1 | 0.333
c-c-p-000171 | mp-1101884 | Ca12Ni60H | -301.232 | -0.333279 | [14 empty] | 0 | 0 | 1 | 0.042
c-c-p-000172 | mp-1186024 | Na18Cd6H | -26.3606 | -0.0227862 | [14 empty] | 2 | 1 | 0 | 0.042
c-c-p-000173 | mp-981383 | Sc16Sn48H | -274.055 | 0.303933 | [14 empty] | 1 | 1 | 1 | 0.062
c-c-p-000174 | mp-3797 | K12As4HS16 | -117.887 | 1.42222 | [14 empty] | 0 | 1 | 0 | 0.223
c-c-p-000175 | mp-4247 | Na16Zn16Sb16H | -100.962 | -0.606683 | [14 empty] | 2 | 0 | 1 | 0.056
c-c-p-000176 | mp-540 | Sc40Fe80H | -829.797 | -0.669844 | [14 empty] | 2 | 2 | 1 | 0.063
c-c-p-000177 | mp-358 | Hg12Te12H | -35.3472 | 0.878519 | [14 empty] | 1 | 1 | 1 | 0.204
c-c-p-000178 | mp-29376 | Na40In8HS32 | -263.319 | 1.22162 | [14 empty] | 2 | 1 | 1 | 0.025
c-c-p-000179 | mp-1226006 | Co18Si72Ni18H | -594.502 | -0.269093 | [14 empty] | 1 | 0 | 1 | 0.248
c-c-p-000180 | mp-20685 | Cr72Ge24H | -707.163 | 0.851954 | [14 empty] | 1 | 1 | 1 | 0.042
c-c-p-000181 | mp-29646 | Hf20As40H | -394.251 | -0.581624 | [14 empty] | 1 | 2 | 2 | 0.1
c-c-p-000182 | mp-7707 | Zr24Si48Ni48H | -732.723 | -0.770838 | [14 empty] | 2 | 1 | 1 | 0.042
c-c-p-000183 | mp-11514 | Nb24HPt48 | -507.582 | 0.0148772 | [14 empty] | 2 | 1 | 1 | 0.084
c-c-p-000184 | mp-2503 | H(Pd7Se4)8 | -372.367 | 0.179022 | [14 empty] | 0 | 0 | 1 | 0.176
c-c-p-000185 | mp-1095269 | Si48H | -223.211 | -0.428005 | [14 empty] | 1 | 1 | 1 | 0.326
c-c-p-000186 | mp-1224840 | Ga24Te36H | -174.912 | -0.259215 | [14 empty] | 0 | 1 | 2 | 0.073
c-c-p-000187 | mp-32654 | Sc40Te60H | -509.04 | -0.091526 | [14 empty] | 2 | 2 | -1 | 0.016
c-c-p-000188 | mp-1227567 | Bi24H(PbS7)6 | -283.829 | -0.180529 | [14 empty] | 2 | 1 | 0 | 0.168
c-c-p-000189 | mp-13448 | Zn44HRh8 | -88.6893 | 0.33064 | [14 empty] | 1 | 0 | 0 | 0.158
c-c-p-000190 | mp-1183547 | Ca16Sb16HPd32 | -273.04 | 0.269845 | [14 empty] | 1 | 1 | 0 | 0.125
c-c-p-000191 | mp-1205955 | K20Bi16H | -85.2726 | 1.16157 | [14 empty] | 1 | 0 | 0 | 0.022
c-c-p-000192 | mp-20405 | V12Ga30H | -177.789 | 0.0915648 | [14 empty] | 0 | 0 | 1 | 0.25
c-c-p-000193 | mp-8936 | Sn16HSe16 | -123.109 | 1.75965 | [14 empty] | 1 | 1 | 0 | 0
c-c-p-000194 | mp-12700 | Nb16HPt48 | -421.838 | -0.106022 | [14 empty] | 1 | 1 | 0 | 0.124
c-c-p-000195 | mp-1228607 | Al36Co12H | -211.684 | -0.134243 | [14 empty] | 1 | 1 | 1 | 0.045
c-c-p-000196 | mp-20717 | Cr48As48H | -619.178 | 0.324834 | [14 empty] | 1 | 2 | 1 | 0
c-c-p-000197 | mp-31348 | Sc24In12H | -171.143 | 0.173824 | [14 empty] | 2 | 1 | 1 | 0.014
c-c-p-000198 | mp-1224840 | Ga32Te48H | -227.132 | -0.571369 | [14 empty] | 2 | 2 | 1 | 0.107
c-c-p-000199 | mp-570377 | Sn18As24H | -158.681 | 0.293354 | [14 empty] | 2 | 1 | 0 | 0.023
c-c-p-000200 | mp-684798 | Ag48Te24H | -179.411 | 1.41046 | [14 empty] | 0 | 2 | 1 | 0.264
c-c-p-000201 | mp-1188926 | Sc72As48H | -732.549 | -0.846975 | [14 empty] | 1 | 0 | 2 | 0.077
c-c-p-000202 | mp-1206741 | Si32HIr16 | -309.232 | 1.0328 | [14 empty] | 2 | 1 | 1 | 0.062
c-c-p-000203 | mp-2626 | Zr48HRh80 | -984.738 | -0.575692 | [14 empty] | 2 | 1 | 0 | 0.117
c-c-p-000204 | mp-866219 | Hf16Sn16HRu32 | -500.726 | 0.0315336 | [14 empty] | 1 | 0 | 0 | 0.125
c-c-p-000205 | mp-865569 | Ti48Mn24HIr24 | -762.442 | -0.379046 | [14 empty] | 2 | 1 | 0 | 0.042
c-c-p-000206 | mp-8 | Re48H | -531.765 | -0.630615 | [14 empty] | 1 | 1 | 1 | 0
c-c-p-000207 | mp-23287 | Cu32HCl32 | -179.179 | -0.839691 | [14 empty] | 1 | 1 | 0 | 0.106
c-c-p-000208 | mp-1223834 | Hf64Al32Si32H | -919.95 | -0.493666 | [14 empty] | 2 | 1 | 2 | 0
c-c-p-000209 | mp-2701 | Nb36HN36 | -675.62 | -0.567613 | [14 empty] | 1 | 0 | 1 | 0.208
c-c-p-000210 | mp-1200912 | Zr72Si24H | -720.12 | -1.01558 | [14 empty] | 2 | 1 | 1 | 0.096
c-c-p-000211 | mp-1201758 | K48Ge48H | -255.727 | 0.460514 | [14 empty] | 2 | 1 | 1 | 0.079
c-c-p-000212 | mp-2808 | Zr24HRh24 | -377.391 | -0.514884 | [14 empty] | 1 | 1 | 0 | 0.25
c-c-p-000213 | mp-1224485 | Hf48HSe72 | -812.7 | -1.66268 | [14 empty] | 1 | 1 | -2 | 0.047
c-c-p-000214 | mp-849082 | Cr12HS24 | -209.965 | 0.426957 | [14 empty] | 1 | 2 | -2 | 0.017
c-c-p-000215 | mp-865001 | Hf16Sc16HOs32 | -595.214 | -2.27159 | [14 empty] | 1 | 0 | 0 | 0.125
c-c-p-000216 | mp-1205342 | K20Ag60Te40H | -306.579 | 1.22683 | [14 empty] | 2 | 1 | 2 | 0.016
c-c-p-000217 | mp-2377 | Ga24Mo72H | -766.162 | -0.0790337 | [14 empty] | 1 | 1 | 1 | 0.042
c-c-p-000218 | mp-11231 | Y16Al48H | -278.89 | -0.0572555 | [14 empty] | 1 | 1 | 0 | 0.125
c-c-p-000219 | mp-1487 | Al36Ni36H | -327.88 | -0.212891 | [14 empty] | 2 | 1 | 0 | 0.083
c-c-p-000220 | mp-1189573 | Hf40HIr24 | -592.186 | -0.428815 | [14 empty] | 1 | 1 | 0 | 0.22
c-c-p-000221 | mp-1186916 | HRh48 | -296.483 | -0.343683 | [14 empty] | 2 | -1 | 2 | 0.125
c-c-p-000222 | mp-13688 | Ge48Mo24H | -431.643 | -0.393708 | [14 empty] | 2 | 1 | 2 | 0.122
c-c-p-000223 | mp-11456 | Hf16HPt48 | -462.731 | -0.212009 | [14 empty] | 1 | 0 | 0 | 0.254
c-c-p-000224 | mp-1215997 | Y18In18H | -157.855 | 0.0248165 | [14 empty] | 2 | 0 | 1 | 0.125
c-c-p-000225 | mp-8640 | Hf48H | -426.564 | -0.812627 | [14 empty] | 2 | 1 | 1 | 0.062
c-c-p-000226 | mp-12071 | Ti48As16H | -429.628 | -0.813058 | [14 empty] | 2 | 1 | 1 | 0.031
c-c-p-000227 | mp-1189573 | Hf50HIr30 | -748.698 | -0.55005 | [14 empty] | 2 | 2 | 1 | 0.026
c-c-p-000228 | mp-316 | Mn24V24H | -398.317 | 0.476085 | [14 empty] | 1 | 1 | 1 | 0.083
c-c-p-000229 | mp-20263 | Ca24In24H | -109.758 | 0.488199 | [14 empty] | 1 | 1 | 0 | 0.25
c-c-p-000230 | mp-17146 | K16HS40 | -197.992 | -0.0633792 | [14 empty] | 1 | 1 | 0 | 0.08
c-c-p-000231 | mp-567409 | Sb24H | -88.0717 | 0.301029 | [14 empty] | 0 | 1 | 2 | 0.11
c-c-p-000232 | mp-322 | Tl32HS32 | -191.644 | -0.666958 | [14 empty] | 1 | 1 | 0 | 0.04
c-c-p-000233 | mp-1725 | Ca20Zn40H | -75.001 | -0.468784 | [14 empty] | 1 | 2 | 2 | 0.031
c-c-p-000234 | mvc-15221 | Sb16HS40 | -218.547 | -0.0321747 | [14 empty] | 0 | 0 | 1 | 0
c-c-p-000235 | mp-21613 | K20HPb96 | -331.591 | 0.499162 | [14 empty] | 2 | 1 | 1 | 0.165
c-c-p-000236 | mp-1025448 | Y32HPt32 | -431.337 | -0.208763 | [14 empty] | 1 | 1 | 2 | 0.104
c-c-p-000237 | mp-1227421 | Bi8H(Pd6Se)8 | -273.425 | 0.276419 | [14 empty] | 1 | 0 | -2 | 0.248
c-c-p-000238 | mp-1084805 | Y36H109 | -645.891 | -3.26809 | [14 empty] | 1 | 0 | 1 | 0.161
c-c-p-000239 | mp-975204 | Rb16H | -15.12 | 0.060535 | [14 empty] | 0 | 1 | 1 | 0
c-c-p-000240 | mp-865066 | Hf16In16HRh32 | -430.744 | -0.400248 | [14 empty] | 2 | 1 | 1 | 0.062
c-c-p-000241 | mp-30853 | Tl32HPt48 | -321.876 | -0.515507 | [14 empty] | 0 | 0 | 1 | 0.168
c-c-p-000242 | mp-1184804 | K16H | -16.3442 | -0.0063296 | [14 empty] | 1 | 0 | 0 | 0.118
c-c-p-000243 | mp-1013588 | Sr12Sb4P4H | -65.2497 | -0.538104 | [14 empty] | 1 | 1 | 0 | 0.125
c-c-p-000244 | mp-2052 | Sc27As27H | -318.769 | -0.766795 | [14 empty] | 1 | 1 | 1 | 0.083
c-c-p-000245 | mp-1068446 | Sc12HAu48 | -217.985 | -0.109906 | [14 empty] | 2 | 1 | 0 | 0.048
c-c-p-000246 | mp-1900 | Ca12As36H | -198.093 | -0.337554 | [14 empty] | 2 | 1 | -1 | 0.037
c-c-p-000247 | mp-20123 | Te32HAu16 | -130.953 | 0.50711 | [14 empty] | 1 | 0 | 2 | 0.762
c-c-p-000248 | mp-690760 | Ti48H49 | -530.737 | -0.0947903 | [14 empty] | 1 | 0 | 1 | 0.25
c-c-p-000249 | mp-867169 | Sr24Sn12Hg12H | -101.884 | 0.863767 | [14 empty] | 1 | 1 | 1 | 0.125
c-c-p-000250 | mp-10159 | K24Sb8H | -63.5034 | 1.36012 | [14 empty] | 1 | 1 | 0 | 0.125
c-c-p-000251 | mp-41 | Zr48H | -369.387 | -0.745698 | [14 empty] | 2 | 1 | 1 | 0.125
c-c-p-000252 | mp-567596 | In24HSe28 | -154.278 | -0.338817 | [14 empty] | 1 | 0 | 0 | 0.095
c-c-p-000253 | mp-1191954 | Y48Ga32Ni96H | -909.779 | -0.43853 | [14 empty] | 2 | 1 | 1 | 0.093
c-c-p-000254 | mp-1018802 | Mn16Ga16Ge16H | -228.924 | -0.318186 | [14 empty] | 1 | 1 | 2 | 0.008
c-c-p-000255 | mp-1218041 | Ta8Al8Ni48H | -363.786 | -0.443211 | [14 empty] | 0 | 0 | 1 | 0.125
c-c-p-000256 | mp-1220004 | P24H(IrS)24 | -429.503 | -0.172692 | [14 empty] | 2 | 1 | 0 | 0.047
c-c-p-000257 | mp-1220344 | Nb36Al6Ge6H | -374.242 | -0.479778 | [14 empty] | 2 | 1 | 0 | 0.125
c-c-p-000258 | mp-1095201 | Zr16Cu16Ge32H | -326.252 | 0.127473 | [14 empty] | 1 | 1 | 1 | 0.109
c-c-p-000259 | mp-3827 | K16Fe16HS32 | -295.979 | 0.540404 | [14 empty] | 1 | 0 | -1 | 0
c-c-p-000260 | mp-1184554 | Hg12H | -3.68171 | 1.76612 | [14 empty] | 2 | 1 | 2 | 0
c-c-p-000261 | mp-24237 | Sc30H61 | -422.656 | -1.31281 | [14 empty] | 2 | 2 | 1 | 0.025
c-c-p-000262 | mp-1216290 | V9HPd27 | -195.627 | -0.150148 | [14 empty] | 1 | 0 | 1 | 0.127
c-c-p-000263 | mp-1046 | Nb16Sn32H | -259.521 | -0.728162 | [14 empty] | 1 | 0 | 0 | 0.125
c-c-p-000264 | mp-1218087 | Ta18Mn48Al6H | -612.259 | -0.438438 | [14 empty] | 2 | 1 | 1 | 0.09
c-c-p-000265 | mp-628773 | Sn24HSe24 | -178.931 | 0.969407 | [14 empty] | 1 | 2 | 0 | 0
c-c-p-000266 | mp-1147712 | Cu16HS32 | -170.504 | -0.599178 | [14 empty] | 2 | 2 | 1 | 0.01
c-c-p-000267 | mp-29646 | Hf48As96H | -943.831 | -0.180447 | [14 empty] | 0 | 2 | 1 | 0.131
c-c-p-000268 | mp-31150 | Sr32Bi48H | -257.267 | 0.101983 | [14 empty] | 0 | 0 | 1 | 0.202
c-c-p-000269 | mp-22295 | Ca18Cu72P36H | -479.2 | -0.00136686 | [14 empty] | 2 | 1 | 0 | 0.015
c-c-p-000270 | mp-1216498 | V24HS40 | -407.875 | 1.02435 | [14 empty] | 0 | 1 | -1 | 0.188
c-c-p-000271 | mp-1078 | Ca32Cd64H | -94.3047 | 0.207138 | [14 empty] | 2 | 0 | 1 | 0.193
c-c-p-000272 | mp-684798 | Ag32Te16H | -116.877 | -0.40743 | [14 empty] | 0 | 1 | 1 | 0.082
c-c-p-000273 | mp-1187434 | Ti32Fe16Tc16H | -515.487 | -0.676813 | [14 empty] | 2 | 1 | 1 | 0.063
c-c-p-000274 | mp-900 | H(RhSe)32 | -321.5 | 0.083745 | [14 empty] | 2 | 2 | 1 | 0.031
c-c-p-000275 | mp-1220559 | Nb9H7S18 | -792.699 | -0.19817 | [14 empty] | 2 | 1 | 2 | 0.111
c-c-p-000276 | mp-1725 | Ca24Zn48H | -87.8621 | -0.193096 | [14 empty] | 0 | 2 | 1 | 0.042
c-c-p-000277 | mp-865176 | Hf12Cu36H | -225.032 | -0.488694 | [14 empty] | 1 | 1 | 1 | 0.042
c-c-p-000278 | mp-1220441 | Nb48HRh12 | -521.567 | -0.533327 | [14 empty] | 0 | 1 | 0 | 0.25
c-c-p-000279 | mp-1186034 | Na48Ag16H | -92.4876 | 0.0681399 | [14 empty] | 1 | 1 | 1 | 0.062
c-c-p-000280 | mp-1183503 | Ca40Hg20Bi20H | -180.584 | -0.262848 | [14 empty] | 2 | 2 | 1 | 0.025
c-c-p-000281 | mp-1180309 | Mn32Al48H | -431.209 | 0.0567482 | [14 empty] | 1 | 1 | 0 | 0.285
c-c-p-000282 | mp-1104019 | Y48HPd64 | -662.139 | -0.134346 | [14 empty] | 1 | 0 | -2 | 0.204
c-c-p-000283 | mp-568544 | Cs12Cd12HCl36 | -151.237 | -1.50119 | [14 empty] | 1 | 1 | 1 | 0.083
c-c-p-000284 | mp-2242 | Ge24HS24 | -200.226 | -0.250686 | [14 empty] | 2 | 1 | 2 | 0.126
c-c-p-000285 | mp-1215561 | Zr36V18Ni54H | -705.974 | -0.511927 | [14 empty] | 2 | 1 | -1 | 0.028
c-c-p-000286 | mp-607450 | In72HRu24 | -350.944 | -0.235607 | [14 empty] | 2 | 0 | 1 | 0.008
c-c-p-000287 | mp-1215423 | Zr24P36HS12 | -466.078 | 1.16766 | [14 empty] | 2 | 0 | 1 | 0.25
c-c-p-000288 | mp-983388 | K48Hg16H | -46.6144 | 0.0801168 | [14 empty] | 2 | 1 | 1 | 0.062
c-c-p-000289 | mp-1105134 | As16HPd48 | -302.711 | -0.260695 | [14 empty] | 1 | 0 | 0 | 0.25
c-c-p-000290 | mp-1217293 | Te18Mo18HSe18 | -300.829 | 0.461648 | [14 empty] | 1 | 0 | 1 | 0.122
c-c-p-000291 | mp-30685 | Zr24Ga72H | -398.084 | -0.212767 | [14 empty] | 2 | 1 | 1 | 0.042
c-c-p-000292 | mp-11342 | Ga36HSe36 | -233.77 | 1.05333 | [14 empty] | 2 | 1 | 0 | 0.056
c-c-p-000293 | mp-31294 | Sr16In24HRh16 | -190.405 | -0.272937 | [14 empty] | 1 | 2 | -2 | 0.023
c-c-p-000294 | mp-1026034 | Mo9H(WS3)18 | -554.31 | -1.51492 | [14 empty] | 2 | 1 | 1 | 0.15
c-c-p-000295 | mp-8936 | Sn8HSe8 | -63.8459 | 1.74298 | [14 empty] | 0 | 0 | 1 | 0
c-c-p-000296 | mp-21030 | Ti48Sn16H | -408.219 | -0.812585 | [14 empty] | 1 | 1 | 0 | 0.127
c-c-p-000297 | mp-17013 | Ta40Ge24H | -532.729 | 1.11488 | [14 empty] | 1 | 1 | 0 | 0.218
c-c-p-000298 | mp-22872 | Sb16HCl48 | -191.547 | -1.73123 | [14 empty] | 2 | 1 | 0 | 0.057
c-c-p-000299 | mp-1078665 | Ca36Zn12H | -69.8206 | -0.592689 | [14 empty] | 1 | 2 | 1 | 0.135
c-c-p-000300 | mp-10711 | V36Si72H | -683.62 | -0.0246985 | [14 empty] | 2 | 1 | 1 | 0.022
c-c-p-000301 | mp-20108 | Ca8In32HPd8 | -133.236 | 0.150219 | [14 empty] | 1 | 0 | 1 | 0.075
c-c-p-000302 | mp-30481 | Ca8HPt40 | -243.05 | -0.67988 | [14 empty] | 0 | 0 | 1 | 0.25
c-c-p-000303 | mp-5213 | Cd12Sn12P24H | -164.875 | 0.20129 | [14 empty] | 2 | 1 | 1 | 0.143
c-c-p-000304 | mp-867922 | Sc12Al12HRh24 | -307.869 | -0.596411 | [14 empty] | 1 | 1 | 1 | 0.125
c-c-p-000305 | mp-29342 | Ca15P5HCl15 | -137.663 | 0.0862856 | [14 empty] | 2 | 2 | 1 | 0.05
c-c-p-000306 | mp-1207193 | Cu12Te24H | -103.84 | -0.24998 | [14 empty] | 2 | 1 | 1 | 0.167
c-c-p-000307 | mp-1087 | Sr24HS24 | -219.781 | 1.90754 | [14 empty] | 2 | 1 | 0 | 0.083
c-c-p-000308 | mp-1084805 | Y32H97 | -574.892 | 0.475102 | [14 empty] | 2 | 2 | 1 | 0.043
c-c-p-000309 | mp-864758 | Na36In12H | -71.0946 | 0.137089 | [14 empty] | 2 | 1 | 1 | 0.042
c-c-p-000310 | mp-165 | Si64H | -299.731 | -0.265862 | [14 empty] | 1 | 1 | 1 | 0
c-c-p-000311 | mp-1186030 | Na24HAu8 | -56.1789 | 0.315899 | [14 empty] | 2 | 1 | 1 | 0.057
c-c-p-000312 | mp-1199503 | Y36In60H | -371.586 | -0.614131 | [14 empty] | 1 | 2 | 1 | 0.021
c-c-p-000313 | mp-2371 | Ga16Te40H | -165.687 | 0.950353 | [14 empty] | 1 | 0 | 1 | 0.25
c-c-p-000314 | mp-975129 | Rb8H | -9.20474 | 0.106737 | [14 empty] | 1 | 0 | 0 | 0
c-c-p-000315 | mp-1209024 | Sc36Sn30H | -341.641 | -0.963871 | [14 empty] | 1 | 2 | 1 | 0.051
c-c-p-000316 | mp-1101884 | Ca24Ni120H | -609.091 | -0.45298 | [14 empty] | 2 | 0 | 1 | 0.097
c-c-p-000317 | mp-976273 | Hf36Ge24H | -456.327 | 0.468909 | [14 empty] | 1 | 0 | 1 | 0.065
c-c-p-000318 | mp-557719 | H(PbS)24 | -191.825 | 0.80107 | [14 empty] | 2 | 1 | 0 | 0.167
c-c-p-000319 | mp-1079910 | Si64Tc64H | -977.561 | -0.607111 | [14 empty] | 1 | 1 | 0 | 0.307
c-c-p-000320 | mp-1102131 | Sr32HPd16 | -135.785 | -0.186953 | [14 empty] | 0 | 1 | 1 | 0.162
c-c-p-000321 | mp-38511 | Ag32HS16 | -134.437 | 0.512898 | [14 empty] | 1 | 1 | -1 | 0.086
c-c-p-000322 | mp-542570 | As96HSe96 | -744.187 | 1.16527 | [14 empty] | 0 | 2 | 1 | 0.127
c-c-p-000323 | mp-1220374 | Nb24V24Cr24H | -613.95 | -0.700191 | [14 empty] | 0 | 1 | 2 | 0.042
c-c-p-000324 | mp-1023926 | Te18HW9 | -158.155 | 0.379581 | [14 empty] | 1 | 0 | 2 | 0.333
c-c-p-000325 | mp-1208223 | Ti40HS64 | -658.584 | -0.193338 | [14 empty] | 2 | 1 | 1 | 0.009
c-c-p-000326 | mp-2614 | Hf16Al48H | -326.548 | -0.52863 | [14 empty] | 1 | 1 | 0 | 0.125
c-c-p-000327 | mp-16526 | Al32HPt64 | -515.482 | -0.389594 | [14 empty] | 0 | 2 | 1 | 0.159
c-c-p-000328 | mp-569249 | Ta48HAu16 | -546.739 | -0.502932 | [14 empty] | 1 | 1 | 0 | 0.063
c-c-p-000329 | mp-1188061 | Zr24Sn8H | -217.809 | -0.882566 | [14 empty] | 2 | -1 | 2 | 0.063
c-c-p-000330 | mp-2732 | P27HRh54 | -539.043 | 0.817939 | [14 empty] | 1 | 1 | 1 | 0.167
c-c-p-000331 | mp-11809 | Ti32Al64H | -472.735 | -0.642233 | [14 empty] | 1 | 1 | 1 | 0.082
c-c-p-000332 | mp-12802 | Al16Cu48H | -207.133 | -0.04578 | [14 empty] | 2 | 1 | 1 | 0.125
c-c-p-000333 | mp-20928 | Sb32HRu16 | -251.139 | 0.0923378 | [14 empty] | 1 | 1 | 2 | 0.013
c-c-p-000334 | mp-20418 | Si16HRh32 | -308.896 | -0.498185 | [14 empty] | 2 | 1 | 1 | 0.15
c-c-p-000335 | mp-1186427 | HPd48 | -209.972 | -0.36283 | [14 empty] | 1 | 0 | 2 | 0.083
c-c-p-000336 | mp-517 | Ta24Si48H | -527.282 | 0.242972 | [14 empty] | 1 | 1 | 0 | 0.131
c-c-p-000337 | mp-1364 | Y16Ni16H | -180.443 | -0.305139 | [14 empty] | 2 | 1 | 1 | 0.25
c-c-p-000338 | mp-1025223 | Hf48Al36H | -581.6 | -0.719503 | [14 empty] | 2 | 1 | 0 | 0.056
c-c-p-000339 | mp-21359 | Sb24HRh48 | -413.951 | 0.446806 | [14 empty] | 0 | 1 | 2 | 0.073
c-c-p-000340 | mp-2576 | Sr32Ge16H | -125.912 | -0.698386 | [14 empty] | 2 | 0 | 1 | 0.069
c-c-p-000341 | mp-569249 | Ta36HAu12 | -409.175 | -0.881091 | [14 empty] | 2 | 1 | 0 | 0.042
c-c-p-000342 | mp-23279 | K16Bi32H | -140.415 | 0.458328 | [14 empty] | 1 | 1 | 0 | 0.063
c-c-p-000343 | mp-696805 | H65S32 | -349.786 | 0.953039 | [14 empty] | 2 | 1 | 1 | 0.437
c-c-p-000344 | mp-866183 | Ti40Zn20Re20H | -538.302 | -0.687379 | [14 empty] | 2 | 2 | 1 | 0.025
c-c-p-000345 | mp-1216439 | V48Co8Ni8H | -481.691 | -0.728997 | [14 empty] | 1 | 0 | 0 | 0.625
c-c-p-000346 | mp-13949 | Cd6Ga12Te24H | -111.589 | 0.48863 | [14 empty] | 2 | 1 | 0 | 0.086
c-c-p-000347 | mp-2210 | Zr36Cu36H | -389.739 | -0.252072 | [14 empty] | 2 | 1 | 0 | 0.083
c-c-p-000348 | mp-1224481 | Hf16Al16Cu16H | -260.8 | -0.417446 | [14 empty] | 1 | 1 | 0 | 0.458
c-c-p-000349 | mp-1215634 | Zr24Te36H | -338.543 | -1.14084 | [14 empty] | 2 | 1 | -2 | 0.138
c-c-p-000350 | mp-998554 | K10Ag10HCl30 | -131.285 | -0.661226 | [14 empty] | 2 | 2 | 1 | 0.047
c-c-p-000351 | mp-1012110 | Cs16H | -13.8463 | 0.0138784 | [14 empty] | 2 | 1 | 1 | 0.143
c-c-p-000352 | mp-30021 | K40Sb32H | -179.622 | 0.0191394 | [14 empty] | 2 | 2 | -1 | 0.186
c-c-p-000353 | mp-7187 | Ti16Al16Ni32H | -356.091 | -0.5297 | [14 empty] | 1 | 0 | 0 | 0.125
c-c-p-000354 | mp-23406 | Cs16H(PtCl6)8 | -219.626 | 0.71299 | [14 empty] | 1 | 0 | 0 | 0.111
c-c-p-000355 | mp-1018054 | Hf16HPt48 | -462.105 | -0.553031 | [14 empty] | 1 | 1 | 0 | 0.125
c-c-p-000356 | mp-32616 | Ga32HS48 | -303.378 | -0.925498 | [14 empty] | 1 | 2 | 1 | 0.08
c-c-p-000357 | mp-11412 | Sc12Ga24H | -143.611 | 0.0306311 | [14 empty] | 1 | 2 | 1 | 0.167
c-c-p-000358 | mp-982261 | H(PbSe2)12 | -127.258 | -0.0406119 | [14 empty] | 1 | 1 | 1 | 0.04
c-c-p-000359 | mp-12724 | Sr16Zn16H | -38.0059 | -0.623764 | [14 empty] | 0 | 1 | 1 | 0.166
c-c-p-000360 | mp-505510 | Ni24As48H | -325.79 | 0.612949 | [14 empty] | 2 | 1 | 1 | 0.081
c-c-p-000361 | mp-2701 | Nb48HN48 | -899.089 | 0.328898 | [14 empty] | 1 | 1 | 0 | 0.25
c-c-p-000362 | mp-541885 | In12Te16H | -77.1617 | -0.461401 | [14 empty] | 1 | 0 | 1 | 0.5
c-c-p-000363 | mp-867751 | Ca32Ag16Sn16H | -171.203 | -0.241934 | [14 empty] | 1 | 1 | 0 | 0.125
c-c-p-000364 | mp-1070391 | Ti36H37Pd18 | -487.962 | -0.223102 | [14 empty] | 1 | 0 | 2 | 0.064
c-c-p-000365 | mp-972941 | Na10Bi30H | -120.349 | 1.01341 | [14 empty] | 2 | 1 | 2 | 0
c-c-p-000366 | mp-1708 | Y16Te16H | -178.91 | 1.66672 | [14 empty] | 1 | 1 | 0 | 0.125
c-c-p-000367 | mp-13447 | Zn78HRh6 | -95.9919 | -0.0174404 | [14 empty] | 0 | 2 | 1 | 0.012
c-c-p-000368 | mp-1187077 | Sn20HRh60 | -455.578 | 0.00536044 | [14 empty] | 2 | 1 | 2 | 0.049
c-c-p-000369 | mp-1187952 | Zn16Ag48H | -108.313 | 0.235089 | [14 empty] | 2 | -1 | 2 | 0.063
c-c-p-000370 | mp-9198 | Fe8Si32P32H | -385.265 | -0.597439 | [14 empty] | 2 | 0 | -1 | 0.477
c-c-p-000371 | mp-977390 | Ta48HRu16 | -663.231 | -0.818009 | [14 empty] | 1 | 1 | 0 | 0.125
c-c-p-000372 | mp-1218850 | Sr16Cd8HAu24 | -113.713 | 0.0190302 | [14 empty] | 2 | 0 | -1 | 0.141
c-c-p-000373 | mp-637292 | Na18Cr18HS36 | -356.917 | 0.00404541 | [14 empty] | 2 | 1 | 0 | 0.056
c-c-p-000374 | mp-567860 | Ti16Fe32H | -349.372 | -0.421745 | [14 empty] | 1 | 0 | 1 | 0.024
c-c-p-000375 | mp-1216327 | V12Fe36Si48H | -633.536 | -0.261982 | [14 empty] | 1 | 0 | -1 | 0.009
c-c-p-000376 | mp-1218928 | Sn16Sb16HPt16 | -210.367 | 0.61465 | [14 empty] | 0 | 2 | 1 | 0.124
c-c-p-000377 | mp-1226449 | Co40Si20Ge20H | -448.367 | 0.126332 | [14 empty] | 2 | 2 | 1 | 0.037
c-c-p-000378 | mp-849082 | Cr12HS24 | -208.321 | -0.584458 | [14 empty] | 2 | 0 | 1 | 0.125
c-c-p-000379 | mp-28128 | H(SCl2)24 | -178.412 | -2.20108 | [14 empty] | 1 | 2 | 0 | 0.06
c-c-p-000380 | mp-2039 | Sc16Mn32H | -349.483 | -0.900682 | [14 empty] | 1 | 0 | 0 | 0.085
c-c-p-000381 | mp-899 | In27HRh27 | -242.361 | 0.569115 | [14 empty] | 1 | 0 | 0 | 0.25
c-c-p-000382 | mp-22009 | H(PbSe)16 | -123.34 | 1.67057 | [14 empty] | 0 | 0 | 1 | 0
c-c-p-000383 | mp-10654 | Te36H | -100.09 | 0.925472 | [14 empty] | 2 | 1 | 0 | 0.167
c-c-p-000384 | mp-102 | Co96H | -571.752 | -0.374279 | [14 empty] | 1 | 1 | 0 | 0.125
c-c-p-000385 | mp-30683 | Zr24Ga48H | -335.836 | -0.458629 | [14 empty] | 1 | 2 | 0 | 0.25
c-c-p-000386 | mp-1106169 | Zr20Ga12H | -187.03 | -0.580994 | [14 empty] | 1 | 0 | 0 | 0.287
c-c-p-000387 | mp-570377 | Sn18As24H | -159.445 | 0.524809 | [14 empty] | 2 | 1 | 0 | 0.071
c-c-p-000388 | mp-31472 | Rb20Hg76H | -26.1543 | 0.660432 | [14 empty] | 1 | 1 | 2 | 0.065
c-c-p-000389 | mp-1186034 | Na48Ag16H | -90.8176 | 0.19026 | [14 empty] | 2 | 0 | 1 | 0.062
c-c-p-000390 | mp-27606 | Zr48As96H | -882.883 | 0.171311 | [14 empty] | 2 | 2 | 1 | 0.051
c-c-p-000391 | mp-1217989 | Ta64Co16Ni16H | -866.604 | -0.434003 | [14 empty] | 2 | 1 | 2 | 0.105
c-c-p-000392 | mp-1057015 | H(PbS)24 | -191.082 | 0.31123 | [14 empty] | 2 | -1 | 2 | 0.112
c-c-p-000393 | mp-1025356 | Zn9As9HPt45 | -298.673 | -0.0831792 | [14 empty] | 0 | 0 | 1 | 0.389
c-c-p-000394 | mp-570684 | Zr24HOs48 | -691.168 | -0.581771 | [14 empty] | 2 | 1 | 2 | 0.138
c-c-p-000395 | mp-19747 | Ni36H(PbSe)24 | -352.081 | 0.688089 | [14 empty] | 0 | 0 | 1 | 0.139
c-c-p-000396 | mp-555280 | Zn36HS36 | -208.297 | 1.19769 | [14 empty] | 2 | 1 | -2 | 0.199
c-c-p-000397 | mp-11407 | Ga24HPt72 | -475.797 | -0.401492 | [14 empty] | 1 | 1 | 0 | 0.125
c-c-p-000398 | mp-1097716 | Ca32Cu64Si64H | -625.152 | 0.265064 | [14 empty] | 2 | 2 | 1 | 0.046
c-c-p-000399 | mp-1101783 | Bi32HIr16 | -229.975 | 0.411674 | [14 empty] | 0 | 1 | 1 | 0.118
c-c-p-000400 | mp-7068 | Sr12Al8Si8H | -90.2216 | 0.0993607 | [14 empty] | 1 | 0 | 1 | 0.126
c-c-p-000401 | mp-1067758 | Bi32H | -105.25 | 0.144694 | [14 empty] | 0 | 0 | 1 | 0.266
c-c-p-000402 | mp-11411 | Sc24Ga24H | -219.47 | -0.218861 | [14 empty] | 2 | 1 | 1 | 0.047
c-c-p-000403 | mp-1215513 | Zn36Te18HSe18 | -168.663 | 1.20569 | [14 empty] | 2 | 1 | 0 | 0.056
c-c-p-000404 | mp-1822 | Ti36As36H | -458.892 | 0.616973 | [14 empty] | 0 | 0 | 1 | 0.059
c-c-p-000405 | mp-644 | K60Te36H | -241.898 | 1.06953 | [14 empty] | 2 | 0 | 1 | 0.068
c-c-p-000406 | mp-1215246 | Zr16Ti16HRh16 | -358.371 | -0.692554 | [14 empty] | 0 | 1 | 0 | 0.379
c-c-p-000407 | mp-1226736 | Cd9Ag27H | -60.5224 | 0.33146 | [14 empty] | 2 | 1 | 1 | 0.125
c-c-p-000408 | mp-865522 | Y16Cd16HAu32 | -221.656 | 0.0758891 | [14 empty] | 2 | 1 | 1 | 0.062
c-c-p-000409 | mp-1103826 | Ta28Fe24H | -480.032 | -0.326531 | [14 empty] | 1 | 0 | 1 | 0.434
c-c-p-000410 | mp-14624 | K60P24HAu12 | -231.429 | -0.732668 | [14 empty] | 2 | 1 | 1 | 0.167
c-c-p-000411 | mp-2783 | Ta48Si24H | -661.286 | -0.717165 | [14 empty] | 2 | 0 | 1 | 0
c-c-p-000412 | mp-1095592 | Ti32Cr64H | -764.981 | -0.263281 | [14 empty] | 2 | 0 | 1 | 0.193
c-c-p-000413 | mp-1019052 | Re36HN36 | -684.69 | -0.701829 | [14 empty] | 2 | 1 | 0 | 0.083
c-c-p-000414 | mp-977189 | Na36Bi12H | -101.288 | 1.14007 | [14 empty] | 1 | 1 | 1 | 0.125
c-c-p-000415 | mp-999136 | Ta9In9HSe18 | -196.153 | 0.425905 | [14 empty] | 2 | 1 | 2 | 0.163
c-c-p-000416 | mp-1071269 | Hg12Te12H | -34.8612 | 0.399647 | [14 empty] | 1 | 1 | 0 | 0.293
c-c-p-000417 | mp-1079297 | Si48H | -222.973 | 0.259534 | [14 empty] | 2 | 1 | -2 | 0.083
c-c-p-000418 | mp-105 | Te24H | -68.1983 | 0.933667 | [14 empty] | 1 | 0 | 2 | 0.25
c-c-p-000419 | mp-160 | B144H | -880.595 | -4.89232 | [14 empty] | 1 | 0 | -2 | 0.081
c-c-p-000420 | mp-1068464 | Ca12Fe24As24H | -322.446 | -0.765082 | [14 empty] | 2 | 1 | 2 | 0.041
c-c-p-000421 | mp-1077098 | Hg30H | -3.76287 | 1.95772 | [14 empty] | 1 | 2 | 2 | 0.057
c-c-p-000422 | mp-7583 | Si16HS32 | -213.127 | -0.894397 | [14 empty] | 1 | 1 | 2 | 0.223
c-c-p-000423 | mp-48 | HC48 | -390.985 | -1.14068 | [14 empty] | 1 | 1 | 0 | 0.25
c-c-p-000424 | mp-12772 | Hf32Al16H | -351.695 | -0.505814 | [14 empty] | 2 | 1 | 1 | 0.025
c-c-p-000425 | mp-1101860 | Sc16Tc32H | -398.501 | 0.335366 | [14 empty] | 1 | 0 | 0 | 0.086
c-c-p-000426 | mp-1025690 | Te24H(W3S4)12 | -711.54 | 0.469955 | [14 empty] | 1 | 1 | 1 | 0.016
c-c-p-000427 | mp-1220167 | Ni66Ge12Te24H | -439.12 | -0.536387 | [14 empty] | 1 | 0 | 1 | 0.456
c-c-p-000428 | mp-1094272 | Zr48Sn24H | -478.769 | -1.12526 | [14 empty] | 1 | 2 | 1 | 0.024
c-c-p-000429 | mp-1749 | Ca8Al32H | -124.648 | -0.296704 | [14 empty] | 0 | 0 | 1 | 0.182
c-c-p-000430 | mp-1180309 | Mn32Al48H | -431.209 | 0.0570323 | [14 empty] | 1 | 1 | 0 | 0.285
c-c-p-000431 | mp-1218008 | Ta16Cr24Si8H | -427.406 | -0.882154 | [14 empty] | 1 | 0 | 0 | 0.5
c-c-p-000432 | mp-1173050 | Nb12Si6Te24H | -221.917 | 0.372285 | [14 empty] | 1 | -1 | 1 | 0.197
c-c-p-000433 | mp-542587 | Ge72HPt48 | -583.167 | -0.218674 | [14 empty] | 2 | 1 | 2 | 0.436
c-c-p-000434 | mp-9177 | Y16Al24Si16H | -270.712 | -0.314971 | [14 empty] | 2 | 2 | 1 | 0.044
c-c-p-000435 | mp-1183591 | Cd36H | -12.1176 | 0.714562 | [14 empty] | 1 | 0 | 0 | 0.167
c-c-p-000436 | mp-1018027 | V36HN36 | -635.212 | 0.331949 | [14 empty] | 1 | 1 | 1 | 0.083
c-c-p-000437 | mp-2121 | Sc12Al36H | -204.614 | -0.163058 | [14 empty] | 1 | 1 | 1 | 0.167
c-c-p-000438 | mp-1229100 | Ag24HSe12 | -93.3523 | 0.128474 | [14 empty] | 2 | 1 | 0 | 0.042
c-c-p-000439 | mp-489 | Ge96HIr24 | -597.367 | 0.227471 | [14 empty] | 1 | 1 | 0 | 0.132
c-c-p-000440 | mp-14018 | K24As8H | -64.7402 | -0.40806 | [14 empty] | 1 | 0 | 1 | 0.169
c-c-p-000441 | mp-1208587 | Ta66Si12HSe48 | -993.827 | 1.26814 | [14 empty] | 1 | 2 | 2 | 0.02
c-c-p-000442 | mp-866183 | Ti32Zn16Re16H | -431.105 | -0.928164 | [14 empty] | 2 | 1 | 1 | 0.062
c-c-p-000443 | mp-1247 | Sb64HIr32 | -508.818 | -0.381223 | [14 empty] | 0 | 1 | 0 | 0.068
c-c-p-000444 | mp-862790 | Fe12Si12Tc24H | -376.929 | -0.484636 | [14 empty] | 1 | 1 | 1 | 0.125
c-c-p-000445 | mp-510086 | Ca16In8HN8 | -121.407 | 0.169596 | [14 empty] | 1 | 1 | 0 | 0.289
c-c-p-000446 | mp-1215207 | Zr20Sc20Fe80H | -874.659 | -0.441447 | [14 empty] | 2 | 2 | 1 | 0.088
c-c-p-000447 | mp-1747 | K24Te12H | -84.9749 | -0.862372 | [14 empty] | 1 | 1 | 1 | 0.042
c-c-p-000448 | mp-1080495 | Zr15Ga15HPt15 | -266.092 | -0.180418 | [14 empty] | 2 | 2 | 1 | 0.009
c-c-p-000449 | mp-443 | Ca16HAu32 | -139.169 | 0.550069 | [14 empty] | 2 | 1 | 1 | 0.106
c-c-p-000450 | mp-11573 | Ti27Tc27H | -460.768 | 0.0479794 | [14 empty] | 1 | 0 | 0 | 0.25
c-c-p-000451 | mp-2733 | Al48Mo18H | -354.254 | -0.492377 | [14 empty] | 0 | 0 | 1 | 0.135
c-c-p-000452 | mp-1008601 | Zr16Ag32H | -187.17 | -0.546684 | [14 empty] | 1 | 1 | 2 | 0.086
c-c-p-000453 | mp-669917 | Zr32HRh32 | -499.877 | -0.393068 | [14 empty] | 1 | 1 | 2 | 0.125
c-c-p-000454 | mp-1017983 | Ti16Mo48H | -592.808 | -0.689327 | [14 empty] | 1 | 1 | 1 | 0.061
c-c-p-000455 | mp-1220635 | Nb72HPd24 | -777.278 | -0.332 | [14 empty] | 2 | 2 | 1 | 0.093
c-c-p-000456 | mp-972071 | V36Mo12H | -413.377 | -0.406514 | [14 empty] | 1 | 1 | 1 | 0.125
c-c-p-000457 | mp-11322 | Zr64Si64H | -923.115 | -0.266105 | [14 empty] | 2 | 1 | 2 | 0.062
c-c-p-000458 | mp-867347 | Al48Tc16H | -333.805 | 0.47813 | [14 empty] | 1 | 1 | 2 | 0.125
c-c-p-000459 | mp-1014219 | Hf36Zn36H | -353.44 | -0.815491 | [14 empty] | 2 | 1 | 0 | 0.083
c-c-p-000460 | mp-1218804 | Sr8In34HAu30 | -182.165 | 0.0705619 | [14 empty] | 1 | 1 | 0 | 0.788
c-c-p-000461 | mp-571016 | K16Sn16HSe32 | -213.447 | 0.375777 | [14 empty] | 1 | 0 | 1 | 0.076
c-c-p-000462 | mp-50 | Ta72H | -775.197 | -0.823017 | [14 empty] | 2 | 1 | 0 | 0.083
c-c-p-000463 | mp-636614 | Y24HPb48 | -312.816 | 0.479233 | [14 empty] | 1 | 2 | 2 | 0.023
c-c-p-000464 | mp-1002106 | Hf36HPd36 | -525.966 | -0.674136 | [14 empty] | 2 | 1 | 0 | 0.083
c-c-p-000465 | mp-1183224 | Ag8HAu24 | -80.0544 | 0.52888 | [14 empty] | 0 | 0 | 1 | 0.125
c-c-p-000466 | mp-17564 | Ca20Sb12H | -104.63 | -0.505752 | [14 empty] | 0 | 0 | 1 | 0.189
c-c-p-000467 | mp-30979 | Ga12P12HS48 | -302.997 | 1.91911 | [14 empty] | 2 | 1 | 0 | 0.074
c-c-p-000468 | mp-3345 | Cu48As16HS64 | -491.744 | -0.0243803 | [14 empty] | 0 | 2 | 1 | 0
c-c-p-000469 | mp-542613 | Ge24HS48 | -286.81 | -1.08934 | [14 empty] | 2 | 1 | 1 | 0.008
c-c-p-000470 | mp-1221632 | Mn27Cd27HS54 | -442.185 | 0.16809 | [14 empty] | 1 | 0 | -1 | 0.185
c-c-p-000471 | mp-12779 | Cd12Te12H | -47.0641 | -0.291674 | [14 empty] | 1 | 0 | 2 | 0.625
c-c-p-000472 | mp-24517 | Rb64Ca32H129 | -589.563 | 2.11982 | [14 empty] | 2 | 2 | 1 | 0.062
c-c-p-000473 | mp-570483 | V30Si18H | -350.607 | -0.796841 | [14 empty] | 1 | 1 | 1 | 0.007
c-c-p-000474 | mp-999544 | Y18Ag36H | -192.471 | -0.770746 | [14 empty] | 1 | 0 | 2 | 0.083
c-c-p-000475 | mp-1012435 | H(PbS)12 | -96.6713 | 0.555628 | [14 empty] | 2 | 1 | 1 | 0.085
c-c-p-000476 | mp-505822 | Ti36Si36HRu36 | -791.871 | -0.295888 | [14 empty] | 0 | 1 | 2 | 0.138
c-c-p-000477 | mp-571505 | Rb12In18H | -51.2451 | -0.293777 | [14 empty] | 2 | 1 | 1 | 0.167
c-c-p-000478 | mp-1206268 | Sc24In48H | -258.727 | -0.171033 | [14 empty] | 2 | 2 | 1 | 0.09
c-c-p-000479 | mp-1023928 | Mo9H(WSe4)9 | -331.931 | 0.782396 | [14 empty] | 2 | 1 | 1 | 0.001
c-c-p-000480 | mp-1207127 | Cu12Sn12HPd24 | -201.966 | -0.0094684 | [14 empty] | 2 | 1 | 1 | 0.121
c-c-p-000481 | mp-713 | K24As24H | -143.372 | 0.288744 | [14 empty] | 1 | 2 | 0 | 0.026
c-c-p-000482 | mp-866046 | Ti72In24H | -561.362 | -0.923681 | [14 empty] | 2 | 1 | 0 | 0.167
c-c-p-000483 | mp-1186209 | Nb32Tc16HRu16 | -588.651 | -0.220645 | [14 empty] | 2 | 1 | 1 | 0.062
c-c-p-000484 | mp-1113233 | Cs6Al2HCl12 | -67.0287 | -0.185022 | [14 empty] | 1 | 0 | 0 | 0.23
c-c-p-000485 | mp-862423 | Sc32Tc16HPd16 | -433.66 | -0.706424 | [14 empty] | 1 | 0 | 0 | 0.125
c-c-p-000486 | mvc-11598 | Ni18HS36 | -224.88 | -0.333967 | [14 empty] | 1 | 0 | 1 | 0.194
c-c-p-000487 | mp-1216329 | V16Fe64H | -578.855 | -0.249038 | [14 empty] | 1 | 1 | 1 | 0.05
c-c-p-000488 | mp-1227285 | Bi16HPd48 | -286.506 | -0.241496 | [14 empty] | 1 | 0 | 0 | 0.125
c-c-p-000489 | mp-1215244 | Zr6Nb12HPd54 | -428.608 | -0.283646 | [14 empty] | 2 | 1 | 1 | 0.152
c-c-p-000490 | mp-1379 | Sn18HS18 | -149.93 | 1.23964 | [14 empty] | 0 | 2 | 1 | 0.167
c-c-p-000491 | mp-677 | Sr8Cd16H | -23.487 | -0.268924 | [14 empty] | 0 | 1 | 0 | 0
c-c-p-000492 | mp-10154 | Mn12Sb12HIr12 | -232.593 | -0.577933 | [14 empty] | 1 | 1 | 1 | 0.25
c-c-p-000493 | mp-16044 | Ca6As24HRh36 | -377.548 | -0.656697 | [14 empty] | 1 | 0 | 1 | 0.423
c-c-p-000494 | mp-971827 | Zn24Cu12HPt12 | -133.281 | 0.50254 | [14 empty] | 1 | 1 | 1 | 0.125
c-c-p-000495 | mp-1079582 | V24HIr24 | -391.374 | -1.2626 | [14 empty] | 1 | 0 | 0 | 0.115
c-c-p-000496 | mp-1228500 | Al24Ni90Sb6H | -562.005 | -0.723374 | [14 empty] | 2 | 1 | 2 | 0.149
c-c-p-000497 | mp-616559 | Ti72HS36 | -742.47 | -0.596439 | [14 empty] | 1 | 0 | 2 | 0.263
c-c-p-000498 | mp-23157 | Bi48H | -163.687 | 0.451685 | [14 empty] | 1 | 2 | -1 | 0
c-c-p-000499 | mp-685048 | Ag84Te42H | -299.221 | 0.212548 | [14 empty] | 2 | 1 | -1 | 0.037
c-c-p-000500 | mp-999133 | Ta48HPd48 | -752.226 | -0.130986 | [14 empty] | 2 | 1 | 1 | 0.002
c-c-p-000501 | mp-1183471 | Ca12Ag36H | -104.93 | 0.190175 | [14 empty] | 2 | 1 | 0 | 0.042
c-c-p-000502 | mp-9692 | K16Ge8HSe24 | -168.941 | 0.941738 | [14 empty] | 1 | 0 | 0 | 0.5
c-c-p-000503 | mp-1184119 | Cu24HPd72 | -396.483 | -0.226537 | [14 empty] | 2 | 1 | 1 | 0.042
c-c-p-000504 | mp-2808 | Zr32HRh32 | -501.954 | -0.223138 | [14 empty] | 2 | 1 | 1 | 0.125
c-c-p-000505 | mp-1062758 | K24HS12 | -106.876 | 1.9499 | [14 empty] | 1 | 1 | 1 | 0.167
c-c-p-000506 | mp-13311 | Sr8Al8Ge8H | -77.0765 | -0.509291 | [14 empty] | 1 | 0 | 0 | 0.167
c-c-p-000507 | mp-21182 | Sc36P24H | -392.383 | 0.331202 | [14 empty] | 1 | 1 | 1 | 0.5
c-c-p-000508 | mp-23704 | Na32Al32H129 | -604.209 | 1.85227 | [14 empty] | 1 | 1 | 2 | 0.059
c-c-p-000509 | mp-1246515 | Ca36Te18HN12 | -284.416 | 0.726295 | [14 empty] | 1 | 0 | -2 | 0.064
c-c-p-000510 | mp-568607 | Al60Mo12H | -328.773 | 0.0710331 | [14 empty] | 2 | 1 | 2 | 0.03
c-c-p-000511 | mp-22812 | In32HIr16 | -199.832 | -0.642635 | [14 empty] | 0 | 1 | 1 | 0.25
c-c-p-000512 | mp-11440 | Hf32Ga64H | -486.236 | -0.36633 | [14 empty] | 1 | 1 | 2 | 0.169
c-c-p-000513 | mp-29300 | Ga8Cu4HCl32 | -127.783 | 0.387553 | [14 empty] | 1 | 1 | -1 | 0.009
c-c-p-000514 | mp-608072 | Sr32In32H | -137.934 | -0.284737 | [14 empty] | 0 | 1 | 0 | 0.089
c-c-p-000515 | mp-1207380 | Zr16In16H | -165.759 | -0.242304 | [14 empty] | 1 | 1 | 0 | 0.25
c-c-p-000516 | mp-972373 | Tl48H | -87.8646 | 0.747929 | [14 empty] | 2 | -1 | 2 | 0.125
c-c-p-000517 | mp-569408 | K12Co24As24H | -278.828 | -0.133299 | [14 empty] | 1 | 0 | 1 | 0.125
c-c-p-000518 | mp-28107 | Na24Ge12Te30H | -193.73 | -0.00434801 | [14 empty] | 2 | -1 | 1 | 0.099
c-c-p-000519 | mp-972895 | Sc16HAu48 | -243.556 | 0.301495 | [14 empty] | 2 | -1 | 2 | 0.063
c-c-p-000520 | mp-1077116 | Nb24P48H | -503.906 | -0.462266 | [14 empty] | 2 | 0 | -1 | 0.25
c-c-p-000521 | mp-28128 | H(SCl2)24 | -175.963 | -0.702981 | [14 empty] | 1 | 2 | 2 | 0.15
c-c-p-000522 | mp-1215460 | Zn32Ag16HAu16 | -100.722 | -0.0108525 | [14 empty] | 1 | 1 | 1 | 0.064
c-c-p-000523 | mp-567409 | Sb48H | -173.749 | 0.399963 | [14 empty] | 2 | 1 | -1 | 0
c-c-p-000524 | mp-1216913 | Ti24Mn24Al24H | -456.703 | -0.0907469 | [14 empty] | 1 | 0 | 2 | 0.043
c-c-p-000525 | mp-867816 | Ta18HRu54 | -650.807 | -0.534031 | [14 empty] | 2 | 1 | 0 | 0.083
c-c-p-000526 | mp-567596 | In24HSe28 | -165.091 | -0.0801355 | [14 empty] | 0 | 0 | 1 | 0.027
c-c-p-000527 | mp-1183450 | Ca40Ga20Hg20H | -142.369 | -0.302797 | [14 empty] | 2 | 2 | 1 | 0.025
c-c-p-000528 | mp-28945 | Si32Ni16P48H | -491.269 | -0.422006 | [14 empty] | 1 | 1 | 2 | 0.023
c-c-p-000529 | mp-10052 | Ti24As24H | -306.281 | 0.345588 | [14 empty] | 2 | 1 | 0 | 0.167
c-c-p-000530 | mp-2449 | Nb18HRh54 | -528.909 | -0.519064 | [14 empty] | 1 | 0 | 0 | 0.25
c-c-p-000531 | mp-1103139 | Ca16Hg8H | -32.0779 | -0.187034 | [14 empty] | 1 | 1 | 0 | 0.125
c-c-p-000532 | mp-75 | Nb36H | -331.119 | -0.505407 | [14 empty] | 1 | 1 | 0 | 0.25
c-c-p-000533 | mp-910 | Nb48HC48 | -896.726 | -0.45734 | [14 empty] | 1 | 1 | 0 | 0.125
c-c-p-000534 | mp-542640 | Ge48HPt48 | -493.378 | -0.322168 | [14 empty] | 1 | 2 | 0 | 0
c-c-p-000535 | mp-976 | V36Si30H | -465.146 | -0.437021 | [14 empty] | 1 | 2 | 1 | 0.135
c-c-p-000536 | mp-1102537 | Nb24V24P24H | -580.07 | -0.33828 | [14 empty] | 0 | 0 | 1 | 0.098
c-c-p-000537 | mp-1115 | H(PtSe2)18 | -221.058 | -1.17132 | [14 empty] | 2 | 1 | 2 | 0.167
c-c-p-000538 | mp-31452 | Zr16Ni16Bi16H | -271.508 | -0.855982 | [14 empty] | 1 | 1 | 0 | 0.125
c-c-p-000539 | mp-1103512 | Te60HIr30 | -420.918 | -0.0243823 | [14 empty] | 2 | 1 | -1 | 0.107
c-c-p-000540 | mp-1220322 | Nb36Re36H | -747.156 | -0.53839 | [14 empty] | 0 | 2 | 1 | 0.083
c-c-p-000541 | mp-1184994 | K6Hg18H | -10.5119 | 0.686788 | [14 empty] | 2 | 1 | 0 | 0.042
c-c-p-000542 | mp-1185042 | K16Hg48H | -21.0065 | 0.750188 | [14 empty] | 2 | 2 | 1 | 0.031
c-c-p-000543 | mp-569095 | Rb24Bi8H | -56.4745 | 0.547699 | [14 empty] | 1 | 0 | 0 | 0.167
c-c-p-000544 | mp-8426 | K32HSe16 | -131.119 | 1.2569 | [14 empty] | 1 | 1 | 0 | 0.125
c-c-p-000545 | mp-1078 | Ca16Cd32H | -47.3968 | 0.355236 | [14 empty] | 2 | -1 | 2 | 0.017
c-c-p-000546 | mp-1056037 | V80H | -644.949 | -0.104829 | [14 empty] | 2 | 2 | 1 | 0.05
c-c-p-000547 | mp-605 | Zr12Te60H | -295.701 | 0.0769731 | [14 empty] | 0 | 2 | 1 | 0.123
c-c-p-000548 | mp-973141 | Sc20Cd20Cu40H | -256.31 | 0.218107 | [14 empty] | 2 | 2 | 1 | 0.025
c-c-p-000549 | mp-1190136 | Sr12Al24HAu36 | -224.406 | -0.0966067 | [14 empty] | 1 | 2 | 2 | 0.154
c-c-p-000550 | mp-15679 | Co36As36H | -396.356 | 0.169864 | [14 empty] | 1 | 0 | 0 | 0.5
c-c-p-000551 | mp-865565 | Cs12Sn36H | -137.261 | 0.0341792 | [14 empty] | 2 | 1 | 0 | 0.076
c-c-p-000552 | mp-542915 | Ti16Al48H | -294.261 | 0.0138476 | [14 empty] | 1 | 1 | 0 | 0.125
c-c-p-000553 | mp-1215509 | Zn16HPd32 | -169.2 | -0.264415 | [14 empty] | 1 | 1 | 1 | 0.13
c-c-p-000554 | mp-1335 | V24Fe24H | -376.234 | 0.0454304 | [14 empty] | 1 | 1 | 1 | 0.083
c-c-p-000555 | mp-1216323 | V18Mo18H | -325.801 | -0.394666 | [14 empty] | 0 | 0 | 1 | 0.25
c-c-p-000556 | mp-10015 | Si40HOs40 | -631.475 | -0.0897158 | [14 empty] | 2 | 2 | 1 | 0.05
c-c-p-000557 | mp-1235 | Ti27HIr27 | -439.946 | -0.158717 | [14 empty] | 1 | 0 | 0 | 0.25
c-c-p-000558 | mp-11420 | Y32Ga32H | -292.473 | -0.952518 | [14 empty] | 0 | 1 | 2 | 0.054
c-c-p-000559 | mp-1095669 | Hf16Tc32H | -457.385 | -0.553817 | [14 empty] | 1 | 0 | 0 | 0.5
c-c-p-000560 | mp-1018153 | Hf16HAu32 | -249.721 | -0.263255 | [14 empty] | 1 | 1 | 2 | 0.25
c-c-p-000561 | mp-1412 | Ti48Sb16H | -411.181 | -0.697744 | [14 empty] | 1 | 1 | 0 | 0.063
c-c-p-000562 | mp-8939 | Si72HW36 | -805.358 | -0.974497 | [14 empty] | 2 | 1 | 0 | 0.085
c-c-p-000563 | mp-2339 | Ti72HPt24 | -693.741 | -0.470196 | [14 empty] | 2 | 1 | 0 | 0.042
c-c-p-000564 | mp-30871 | Ta48Sn16H | -563.097 | -0.610983 | [14 empty] | 1 | 1 | 0 | 0.063
c-c-p-000565 | mp-2030 | H(RuS2)16 | -267.968 | -0.009526 | [14 empty] | 1 | 1 | 0 | 0.125
c-c-p-000566 | mp-11454 | Hf48HPd24 | -569.054 | -0.722372 | [14 empty] | 2 | 1 | 1 | 0.057
c-c-p-000567 | mp-131 | Zr36H | -274.735 | -0.599675 | [14 empty] | 2 | 1 | 0 | 0.167
c-c-p-000568 | mp-1224391 | Hf36HN27 | -618.414 | -0.831773 | [14 empty] | 1 | 0 | 1 | 0.853
c-c-p-000569 | mp-1200912 | Zr48Si16H | -475.958 | -1.19059 | [14 empty] | 1 | 1 | 1 | 0.132
c-c-p-000570 | mp-2121 | Sc8Al24H | -138.073 | 0.00985009 | [14 empty] | 1 | 0 | 0 | 0.25
c-c-p-000571 | mp-1201758 | K48Ge48H | -255.727 | 0.00614938 | [14 empty] | 2 | 1 | 1 | 0.079
c-c-p-000572 | mp-1187152 | Sr8Cd24H | -24.5611 | 0.342006 | [14 empty] | 1 | 0 | 0 | 0.125
c-c-p-000573 | mp-1551 | Te48HIr24 | -337.022 | -0.322546 | [14 empty] | 1 | 1 | 1 | 0.2
c-c-p-000574 | mp-985584 | Na24P8HS32 | -244.418 | -1.83823 | [14 empty] | 2 | 1 | 1 | 0.188
c-c-p-000575 | mp-972042 | Zn48Cu16H | -86.3792 | 0.676586 | [14 empty] | 1 | 1 | 0 | 0.123
c-c-p-000576 | mp-1223860 | H(IrRu)36 | -563.904 | -0.457811 | [14 empty] | 1 | 1 | 1 | 0.042
c-c-p-000577 | mp-1183143 | Al18HPd54 | -336.194 | -0.401776 | [14 empty] | 1 | 0 | 0 | 0.25
c-c-p-000578 | mp-754 | Te32HRh16 | -208.325 | 0.00451734 | [14 empty] | 2 | 1 | 1 | 0.096
c-c-p-000579 | mp-24154 | Nb30H61 | -490.997 | -0.0392963 | [14 empty] | 2 | 2 | 1 | 0.025
c-c-p-000580 | mp-567540 | Ga80H | -199.473 | 0.388954 | [14 empty] | 1 | 1 | 2 | 0.001
c-c-p-000581 | mp-24721 | Rb12H13 | -51.2402 | -2.19806 | [14 empty] | 1 | 1 | 1 | 0.083
c-c-p-000582 | mp-14206 | K54Ag54As36H | -358.576 | -0.470586 | [14 empty] | 2 | 1 | 0 | 0.028
c-c-p-000583 | mp-22275 | Y16Sn16HPt16 | -274.124 | 0.304196 | [14 empty] | 1 | 0 | 1 | 0.5
c-c-p-000584 | mp-31002 | Rb16Te40H | -152.926 | 0.690152 | [14 empty] | 1 | 2 | -2 | 0.109
c-c-p-000585 | mp-620032 | Ti72HSe36 | -698.134 | -0.885353 | [14 empty] | 1 | 1 | 1 | 0.382
c-c-p-000586 | mp-23159 | Sr8Bi24H | -104.208 | -0.224216 | [14 empty] | 1 | 1 | 0 | 0.125
c-c-p-000587 | mp-1100795 | Zr8HCl24 | -152.86 | -0.71281 | [14 empty] | 2 | 1 | -1 | 0.032
c-c-p-000588 | mp-1079842 | Hf18Ga18HRh18 | -357.952 | -0.0976623 | [14 empty] | 1 | 1 | 0 | 0.182
c-c-p-000589 | mp-6954 | Sr8Ag8As8H | -78.5705 | -0.324241 | [14 empty] | 2 | -1 | 2 | 0.125
c-c-p-000590 | mp-574338 | Cs9Ga27H | -77.9376 | -0.12874 | [14 empty] | 2 | 1 | 1 | 0.059
c-c-p-000591 | mp-989695 | Cu96H | -290.52 | 0.00837239 | [14 empty] | 2 | 2 | 1 | 0.031
c-c-p-000592 | mp-1078602 | Zr24In72H | -350.412 | -0.131078 | [14 empty] | 2 | 1 | 0 | 0.083
c-c-p-000593 | mp-85 | In30H | -65.9737 | 0.781738 | [14 empty] | 2 | 2 | 1 | 0.05
c-c-p-000594 | mp-27260 | Cs12Al12HCl48 | -257.13 | -1.84357 | [14 empty] | 1 | 0 | 2 | 0.043
c-c-p-000595 | mp-1094254 | Zr30Sn6H | -254.259 | -0.660821 | [14 empty] | 1 | 1 | 1 | 0.137
c-c-p-000596 | mp-1216519 | Tl27Hg27H | -47.7294 | 1.16283 | [14 empty] | 0 | 0 | 1 | 0.083
c-c-p-000597 | mp-621348 | Ti16In16HAu32 | -245.121 | 0.11077 | [14 empty] | 1 | 1 | 0 | 0.125
c-c-p-000598 | mp-568607 | Al40Mo8H | -222.004 | -0.237505 | [14 empty] | 2 | -1 | 2 | 0
c-c-p-000599 | mp-1097916 | Cs6Ca6HCl18 | -110.729 | 2.73261 | [14 empty] | 2 | 1 | 0 | 0.083
c-c-p-000600 | mp-1095532 | V24Si24Ni24H | -460.322 | 0.0449229 | [14 empty] | 2 | 1 | 1 | 0.177
c-c-p-000601 | mp-23714 | Sr64H129 | -594.514 | -0.884471 | [14 empty] | 1 | 1 | 0 | 0.029
c-c-p-000602 | mp-1217089 | Ti24Al12Si36H | -418.921 | -0.229399 | [14 empty] | 1 | 2 | 2 | 0.083
c-c-p-000603 | mp-1104612 | Cs8Te24Mo24H | -336.628 | -0.548338 | [14 empty] | 2 | 1 | 1 | 0.092
c-c-p-000604 | mp-1184766 | Hg20H | -3.71371 | 1.59599 | [14 empty] | 1 | 0 | 0 | 0.093
c-c-p-000605 | mp-1193848 | Zr40Re20H | -538.391 | -0.955961 | [14 empty] | 1 | 0 | 1 | 0.1
c-c-p-000606 | mp-12104 | Nb24Si48H | -484.06 | 0.641925 | [14 empty] | 1 | 0 | 0 | 0.08
c-c-p-000607 | mp-30644 | Hf24Nb16Ga24H | -436.666 | -0.873222 | [14 empty] | 1 | 0 | 1 | 0.099
c-c-p-000608 | mp-510412 | Si48HRu64 | -802.778 | -0.598055 | [14 empty] | 2 | 1 | 1 | 0.25
c-c-p-000609 | mp-30464 | Bi16HPd40 | -245.958 | -0.197377 | [14 empty] | 2 | 1 | -1 | 0.118
c-c-p-000610 | mp-22692 | HPb24 | -75.3599 | 0.643118 | [14 empty] | 1 | 1 | 1 | 0.083
c-c-p-000611 | mp-1190908 | Ga54HRh12 | -230.085 | 0.301799 | [14 empty] | 2 | 1 | 0 | 0.037
c-c-p-000612 | mp-1017554 | Cd24Ni72HN24 | -538.703 | 0.242092 | [14 empty] | 1 | 1 | 0 | 0.125
c-c-p-000613 | mp-7631 | Si54HC54 | -722.811 | -2.10101 | [14 empty] | 2 | 1 | 2 | 0.194
c-c-p-000614 | mp-1022725 | Sn48H | -163.744 | 0.827848 | [14 empty] | 1 | 1 | 0 | 0.125
c-c-p-000615 | mp-5702 | Cu48Sb16HS64 | -478.841 | 0.36348 | [14 empty] | 2 | 2 | 1 | 0.092
c-c-p-000616 | mp-1183710 | Co48H | -279.424 | -0.284847 | [14 empty] | 2 | -1 | 2 | 0.125
c-c-p-000617 | mp-1200894 | Zr96As32H | -956.745 | -0.619597 | [14 empty] | 1 | 1 | 2 | 0.147
c-c-p-000618 | mp-1060435 | Ti30H31 | -327.381 | -0.86663 | [14 empty] | 2 | 2 | 1 | 0.05
c-c-p-000619 | mp-1191538 | Ca48In18H | -129.795 | -0.715672 | [14 empty] | 1 | 0 | 2 | 0.158
c-c-p-000620 | mp-1221718 | Mn24Al24HPd48 | -495.287 | 0.0804579 | [14 empty] | 2 | 1 | 0 | 0.083
c-c-p-000621 | mp-1096820 | Al12Ag12HS24 | -186.166 | 2.05107 | [14 empty] | 2 | 1 | 1 | 0.026
c-c-p-000622 | mp-6931 | Sr6Al12Si12H | -112.667 | 0.70241 | [14 empty] | 2 | 1 | 2 | 0.088
c-c-p-000623 | mp-20327 | Ti24P48H | -461.206 | -0.402383 | [14 empty] | 0 | 0 | 1 | 0.087
c-c-p-000624 | mp-30580 | Sr24Ga24Cu48H | -256.518 | -0.0321302 | [14 empty] | 1 | 1 | 1 | 0.036
c-c-p-000625 | mp-866006 | Ca8Bi24H | -105.993 | 0.447527 | [14 empty] | 1 | 1 | 0 | 0.125
c-c-p-000626 | mp-1191083 | Hf32Mo64H | -934.572 | -0.999534 | [14 empty] | 1 | 1 | 0 | 0.127
c-c-p-000627 | mp-1215518 | Zn18Cu54H | -176.885 | 0.489068 | [14 empty] | 2 | 1 | 2 | 0.249
c-c-p-000628 | mp-8262 | K32P48H | -299.906 | 0.319891 | [14 empty] | 0 | 0 | 1 | 0.038
c-c-p-000629 | mp-1022721 | Al36Cu36H | -243.235 | -0.0793044 | [14 empty] | 2 | 1 | 0 | 0.083
c-c-p-000630 | mp-30884 | Y16Zn48H | -138.224 | -0.802752 | [14 empty] | 2 | 1 | 0 | 0
c-c-p-000631 | mp-15777 | Zn6Ga12Te24H | -114.212 | -0.431229 | [14 empty] | 2 | 1 | 1 | 0.178
c-c-p-000632 | mp-675801 | K8Nb8HCl48 | -249.094 | -1.43197 | [14 empty] | 1 | 1 | 0 | 0.005
c-c-p-000633 | mp-4656 | Y6Al48Fe24H | -394.364 | 0.317335 | [14 empty] | 2 | 0 | 1 | 0.01
c-c-p-000634 | mp-1009581 | Cr24HSe48 | -381.48 | 0.383219 | [14 empty] | 1 | 1 | 0 | 0.25
c-c-p-000635 | mp-672313 | Sc24HPb20 | -206.31 | 0.253642 | [14 empty] | 0 | 1 | 1 | 0.279
c-c-p-000636 | mp-22216 | In32HS48 | -277.226 | -1.30796 | [14 empty] | 1 | 0 | 1 | 0.57
c-c-p-000637 | mp-1227290 | Bi18Sb18H | -127.593 | 0.66577 | [14 empty] | 2 | 1 | -1 | 0
c-c-p-000638 | mp-538 | Ca24Ag24H | -104.352 | -0.485868 | [14 empty] | 1 | 2 | 0 | 0.061
c-c-p-000639 | mp-561710 | Cs8Sn8HS24 | -144.98 | 0.795276 | [14 empty] | 0 | 2 | -1 | 0.033
c-c-p-000640 | mp-568077 | Ta16Fe32H | -406.879 | -0.401566 | [14 empty] | 1 | 0 | 1 | 0.02
c-c-p-000641 | mp-1095180 | Ca32Cd16As32H | -245.13 | -0.54724 | [14 empty] | 2 | 1 | 1 | 0.185
c-c-p-000642 | mp-1224342 | Hf9Sc27Si72H | -634.557 | 0.163403 | [14 empty] | 1 | 0 | 2 | 0.104
c-c-p-000643 | mp-1018154 | Hf48Hg24H | -423.331 | -0.842216 | [14 empty] | 2 | 1 | 2 | 0.028
c-c-p-000644 | mp-1206371 | Nb48H49 | -606.067 | -0.898349 | [14 empty] | 0 | 1 | 0 | 0.125
c-c-p-000645 | mp-20025 | Mn8Ga16HS32 | -246.146 | 0.459178 | [14 empty] | 1 | 0 | 1 | 0.808
c-c-p-000646 | mp-16497 | Sc20Al20Cu40H | -332.095 | -0.341701 | [14 empty] | 2 | 2 | 1 | 0.025
c-c-p-000647 | mp-976589 | Na12In36H | -96.7816 | 0.663632 | [14 empty] | 2 | 1 | 0 | 0.083
c-c-p-000648 | mp-568936 | Ag32HSe16 | -121.158 | 0.136303 | [14 empty] | 0 | 1 | 0 | 0.171
c-c-p-000649 | mp-20320 | In32Te32H | -176.046 | -0.169629 | [14 empty] | 1 | 1 | 2 | 0.079
c-c-p-000650 | mp-15121 | Rb16Fe32Te48H | -394.984 | 0.205179 | [14 empty] | 2 | 1 | 2 | 0.089
c-c-p-000651 | mp-1206780 | Ti64Sb32H | -602.67 | 0.113148 | [14 empty] | 1 | 1 | 2 | 0.21
c-c-p-000652 | mp-865066 | Hf24In24HRh48 | -634.889 | -0.349313 | [14 empty] | 2 | 1 | 0 | 0.042
c-c-p-000653 | mp-571264 | Ca20HAu16 | -98.5384 | -0.180781 | [14 empty] | 2 | 0 | -1 | 0.094
c-c-p-000654 | mp-2802 | Hf36HRu36 | -668.628 | -0.392146 | [14 empty] | 2 | 1 | 0 | 0.083
c-c-p-000655 | mp-1080522 | Y8Sn24H | -139.086 | 0.533454 | [14 empty] | 1 | 1 | 0 | 0.08
c-c-p-000656 | mp-646824 | Ca12Ag32H | -96.6829 | -0.00176477 | [14 empty] | 1 | 0 | 0 | 0.236
c-c-p-000657 | mp-2786 | Ca40Zn24H | -83.9844 | -0.183061 | [14 empty] | 2 | 0 | 1 | 0.115
c-c-p-000658 | mp-1220089 | Ni40Ge30As90H | -707.65 | 0.152473 | [14 empty] | 2 | 2 | 1 | 0.163
c-c-p-000659 | mp-30834 | Sr16Sn48HPd16 | -295.163 | 0.209094 | [14 empty] | 2 | 0 | 1 | 0.153
c-c-p-000660 | mp-1100995 | Tl8Cu56HS32 | -323.7 | 0.320455 | [14 empty] | 1 | 0 | 0 | 0.729
c-c-p-000661 | mp-2593 | Al24Ni72H | -456.261 | -0.620727 | [14 empty] | 1 | 1 | 0 | 0.125
c-c-p-000662 | mp-675060 | In40Cu35HSe80 | -511.109 | 0.325997 | [14 empty] | 1 | -2 | 2 | 0.181
c-c-p-000663 | mp-1186011 | Mn20V40Fe20H | -643.241 | -0.493243 | [14 empty] | 2 | 2 | 1 | 0.025
c-c-p-000664 | mp-1080834 | Na20As16H | -104.303 | 0.0892392 | [14 empty] | 1 | 0 | 0 | 0.022
c-c-p-000665 | mp-1188890 | Y56HPt24 | -516.477 | -0.706617 | [14 empty] | 1 | 0 | 2 | 0.201
c-c-p-000666 | mp-1221429 | Mo9HPd27 | -207.819 | -0.508063 | [14 empty] | 1 | 0 | 1 | 0.376
c-c-p-000667 | mp-1224796 | Ga48HS72 | -450.292 | -2.08231 | [14 empty] | 0 | 2 | 1 | 0.046
c-c-p-000668 | mp-21477 | Rb16In64H | -154.98 | 0.47421 | [14 empty] | 2 | 0 | 1 | 0.029
c-c-p-000669 | mp-165 | Si64H | -304.067 | -0.209387 | [14 empty] | 1 | 1 | 0 | 0.25
c-c-p-000670 | mp-1111 | Mn40Si24H | -448.715 | -0.5496 | [14 empty] | 2 | -1 | 2 | 0.013
c-c-p-000671 | mp-1936 | Ta36As36H | -569.404 | -0.345426 | [14 empty] | 1 | 0 | 0 | 0.25
c-c-p-000672 | mp-2510 | Zr18Hg18H | -134.82 | -0.403396 | [14 empty] | 1 | 0 | 0 | 0.25
c-c-p-000673 | mp-103 | Hf36H | -324.843 | -0.937325 | [14 empty] | 1 | 0 | 0 | 0
c-c-p-000674 | mp-1064227 | Ca18H | -27.8069 | -0.644279 | [14 empty] | 1 | 1 | 2 | 0.167
c-c-p-000675 | mp-1219503 | H(RuRh)24 | -345.309 | -0.278007 | [14 empty] | 2 | 0 | 1 | 0.458
c-c-p-000676 | mp-2030 | H(RuS2)20 | -336.684 | -0.503049 | [14 empty] | 2 | 2 | 1 | 0.084
c-c-p-000677 | mp-317 | Sn24HRh24 | -244.54 | 0.669796 | [14 empty] | 2 | 1 | 0 | 0.158
c-c-p-000678 | mp-1887 | Mo32P64H | -675.914 | -0.0678288 | [14 empty] | 1 | 2 | 1 | 0.047
c-c-p-000679 | mp-1064227 | Ca24H | -36.3171 | -0.544295 | [14 empty] | 1 | 0 | 2 | 0.083
c-c-p-000680 | mp-1094140 | Mn32Ge64H | -511.872 | 0.729829 | [14 empty] | 1 | 0 | 2 | 0.039
c-c-p-000681 | mp-1025159 | Te64HRh48 | -517.275 | -0.563143 | [14 empty] | 1 | 0 | 2 | 0.032
c-c-p-000682 | mp-24517 | Rb16Ca8H33 | -148.039 | -0.896269 | [14 empty] | 1 | 1 | 0 | 0.125
c-c-p-000683 | mp-19724 | Cu48Ge16H | -218.09 | -0.0878552 | [14 empty] | 0 | 1 | 0 | 0
c-c-p-000684 | mp-1079938 | Tl32HPd96 | -499.174 | 0.238421 | [14 empty] | 2 | 0 | 1 | 0.032
c-c-p-000685 | mp-561033 | Cs8Cu40HS24 | -247.236 | 1.22622 | [14 empty] | 2 | 2 | 1 | 0.25
c-c-p-000686 | mp-104 | Sb96H | -348.834 | 0.566595 | [14 empty] | 2 | 2 | 1 | 0
c-c-p-000687 | mp-1186950 | Sc16In8Hg8H | -112.047 | -0.0435662 | [14 empty] | 1 | 0 | 0 | 0.125
c-c-p-000688 | mp-1103177 | Fe16HSe32 | -227.384 | -0.00830558 | [14 empty] | 1 | 1 | 0 | 0.063
c-c-p-000689 | mp-1224896 | Fe4Sb24HPd4 | -143.717 | 0.693068 | [14 empty] | 1 | 1 | 0 | 0.127
c-c-p-000690 | mp-1543 | Ge48HPt24 | -337.698 | -0.126586 | [14 empty] | 2 | 2 | 1 | 0.052
c-c-p-000691 | mp-1079772 | Ca12In24P24H | -214.451 | -0.34583 | [14 empty] | 2 | 1 | 1 | 0.027
c-c-p-000692 | mp-30746 | Y27HIr27 | -405.259 | -0.620739 | [14 empty] | 1 | 0 | 0 | 0.25
c-c-p-000693 | mp-10441 | Sr12Cu48As24H | -286.171 | 0.827832 | [14 empty] | 1 | 0 | -1 | 0.115
c-c-p-000694 | mp-568516 | K24Bi8H | -60.5608 | 0.118624 | [14 empty] | 1 | 1 | 0 | 0.125
c-c-p-000695 | mp-1229101 | Ag16Te8H | -58.0231 | 1.27147 | [14 empty] | 1 | 1 | 0 | 0.125
c-c-p-000696 | mp-782 | Te64HPd32 | -348.46 | 0.371687 | [14 empty] | 2 | -1 | 2 | 0.066
c-c-p-000697 | mp-1187491 | Ti20Zn40HPd20 | -277.378 | -0.28961 | [14 empty] | 2 | 2 | 1 | 0.025
c-c-p-000698 | mp-983 | H(RhSe2)20 | -275.976 | 0.0154388 | [14 empty] | 2 | 2 | 1 | 0.049
c-c-p-000699 | mp-975519 | Rb10H | -10.557 | 0.0536072 | [14 empty] | 2 | 1 | 2 | 0.05
c-c-p-000700 | mp-1025044 | Al16Ni32H | -225.258 | -0.389192 | [14 empty] | 0 | 0 | 1 | 0.252
c-c-p-000701 | mp-1187816 | Y8Ag24H | -104.127 | 0.578755 | [14 empty] | 0 | 0 | 1 | 0.125
c-c-p-000702 | mp-1109 | Sr30Al54H | -238.42 | -0.0569643 | [14 empty] | 2 | 1 | -2 | 0.136
c-c-p-000703 | mp-1321 | Cd32Sb32H | -129.119 | 0.344274 | [14 empty] | 2 | 1 | 2 | 0.013
c-c-p-000704 | mp-134 | Al48H | -163.854 | 0.106975 | [14 empty] | 1 | 1 | 0 | 0.125
c-c-p-000705 | mp-1103310 | Nb16P16HRu16 | -384.652 | -0.532441 | [14 empty] | 2 | 1 | 1 | 0.14
c-c-p-000706 | mp-31473 | K12Hg42H | -16.4234 | 0.676408 | [14 empty] | 2 | 1 | 0 | 0.045
c-c-p-000707 | mp-19 | Te48H | -137.215 | 0.784189 | [14 empty] | 1 | 1 | 0 | 0.317
c-c-p-000708 | mp-8426 | K16HSe8 | -58.0458 | -1.15844 | [14 empty] | 1 | 0 | 0 | 0.125
c-c-p-000709 | mp-2201 | H(PbSe)12 | -86.9287 | 0.541032 | [14 empty] | 1 | 1 | 1 | 0.083
c-c-p-000710 | mp-2027 | Hf32Co32H | -517.372 | -0.533161 | [14 empty] | 2 | 1 | 1 | 0.125
c-c-p-000711 | mp-127 | Na48H | -57.1495 | 0.21424 | [14 empty] | 2 | 1 | 1 | 0.125
c-c-p-000712 | mp-1102702 | Hf24Ni24Ge24H | -460.078 | -0.404317 | [14 empty] | 1 | 2 | 0 | 0.082
c-c-p-000713 | mp-7140 | Si72HC72 | -961.361 | -1.03313 | [14 empty] | 2 | 1 | 1 | 0.042
c-c-p-000714 | mp-1220345 | Nb16Sn16Sb16H | -266.629 | 0.635919 | [14 empty] | 1 | 0 | 1 | 0.125
c-c-p-000715 | mp-1071078 | Ni24HSe48 | -284.138 | 0.632092 | [14 empty] | 1 | 2 | 1 | 0.042
c-c-p-000716 | mp-1215488 | Zn40HPd24 | -156.822 | 0.197446 | [14 empty] | 1 | 1 | 1 | 0.219
c-c-p-000717 | mp-22909 | Zn8HCl16 | -61.245 | 2.18778 | [14 empty] | 1 | 1 | 1 | 0.099
c-c-p-000718 | mp-20672 | Hf36P24H | -504.873 | 1.32564 | [14 empty] | 0 | 0 | 1 | 0.037
c-c-p-000719 | mp-1223831 | In16HS24 | -145.377 | -0.0188576 | [14 empty] | 0 | 1 | 1 | 0.086
c-c-p-000720 | mp-21316 | Ta12Si12HIr12 | -305.965 | -0.0402946 | [14 empty] | 1 | 2 | 1 | 0
c-c-p-000721 | mp-975275 | Rb8Na16Sb8H | -65.7286 | -0.183341 | [14 empty] | 1 | 0 | 0 | 0.125
c-c-p-000722 | mp-67 | Sc36H | -203.409 | -0.762639 | [14 empty] | 2 | 1 | 0 | 0
c-c-p-000723 | mp-1105078 | Hf30In40H | -358.199 | -0.0563861 | [14 empty] | 2 | 2 | 1 | 0.078
c-c-p-000724 | mp-1183038 | Zr20Zn20HIr40 | -527.884 | -0.565399 | [14 empty] | 2 | 2 | 1 | 0.025
c-c-p-000725 | mp-1184650 | Hf36Ga12H | -366.899 | -0.546833 | [14 empty] | 2 | 1 | 1 | 0.125
c-c-p-000726 | mp-662549 | Cs16Ge8Te32H | -163.587 | 0.00955621 | [14 empty] | 1 | 1 | 0 | 0.027
c-c-p-000727 | mp-1066136 | Y16HPd16 | -188.901 | -0.207408 | [14 empty] | 1 | 1 | 0 | 0
c-c-p-000728 | mp-1220443 | Nb9Mo9HSe36 | -318.121 | 0.340722 | [14 empty] | 2 | 1 | 1 | 0.264
c-c-p-000729 | mp-22270 | Co20P20H | -245.784 | 0.435521 | [14 empty] | 1 | 2 | 2 | 0.056
c-c-p-000730 | mp-1247 | Sb32HIr16 | -254.397 | 0.0387754 | [14 empty] | 0 | 1 | 1 | 0.049
c-c-p-000731 | mp-1791 | Al40HRh16 | -266.421 | -0.187473 | [14 empty] | 1 | 0 | 1 | 0.105
c-c-p-000732 | mp-1009460 | Hf36H | -328.925 | -0.419755 | [14 empty] | 1 | 1 | 1 | 0.083
c-c-p-000733 | mp-151 | Tl27H | -51.0275 | 0.779103 | [14 empty] | 1 | 1 | 1 | 0.167
c-c-p-000734 | mp-865878 | Ti48Tc24Ni24H | -702.975 | -0.643093 | [14 empty] | 2 | 1 | 0 | 0.042
c-c-p-000735 | mp-20139 | Mn54Ge18H | -492.868 | 0.00429434 | [14 empty] | 1 | 0 | 0 | 0.25
c-c-p-000736 | mp-20311 | Fe36HSe36 | -415.992 | 0.68813 | [14 empty] | 0 | 0 | 1 | 0.5
c-c-p-000737 | mp-571264 | Ca30HAu24 | -148.608 | 0.0246 | [14 empty] | 1 | 2 | -1 | 0.061
c-c-p-000738 | mp-22079 | As48HRh48 | -549.043 | 0.318787 | [14 empty] | 1 | 1 | 1 | 0.098
c-c-p-000739 | mp-1184804 | K16H | -16.4193 | 0.0442814 | [14 empty] | 0 | 0 | 1 | 0.118
c-c-p-000740 | mp-1215715 | Zr30Ga9Sb9H | -310.831 | 0.0461402 | [14 empty] | 1 | 1 | 1 | 0.148
c-c-p-000741 | mp-9948 | V30Te24H | -324.337 | 0.426479 | [14 empty] | 1 | 0 | 0 | 0.25
c-c-p-000742 | mp-2626 | Zr36HRh60 | -739.534 | -0.324659 | [14 empty] | 1 | 1 | 1 | 0.071
c-c-p-000743 | mp-4316 | Sr16Ni32As32H | -357.298 | 0.771382 | [14 empty] | 1 | 1 | 1 | 0.035
c-c-p-000744 | mp-10172 | Na36H | -43.8489 | 0.0788015 | [14 empty] | 1 | 0 | 2 | 0.167
c-c-p-000745 | mp-23214 | Ca12HCl24 | -139.809 | 0.707721 | [14 empty] | 0 | 2 | 1 | 0.062
c-c-p-000746 | mp-1215776 | Zr16Ga24Co8H | -255.307 | -0.795801 | [14 empty] | 2 | 0 | -1 | 0.25
c-c-p-000747 | mp-1179336 | Sn32HSe32 | -238.831 | 0.437373 | [14 empty] | 1 | 1 | 2 | 0.144
c-c-p-000748 | mp-10257 | Ni72H | -323.682 | -0.379427 | [14 empty] | 2 | 1 | 0 | 0.167
c-c-p-000749 | mp-568018 | Rb8Sb16H | -73.6723 | 1.60949 | [14 empty] | 0 | 1 | 1 | 0.147
c-c-p-000750 | mp-570560 | Na72Hg48H | -92.1299 | -0.40622 | [14 empty] | 2 | 1 | 0 | 0.008
c-c-p-000751 | mp-1836 | Tl32HSe32 | -177.131 | 0.0485352 | [14 empty] | 2 | 1 | 2 | 0.018
c-c-p-000752 | mp-867928 | Sc20Ga20HRh40 | -488.128 | -0.0916919 | [14 empty] | 2 | 2 | 1 | 0.025
c-c-p-000753 | mp-1205610 | Cs8P8HPd4 | -75.0633 | 0.505229 | [14 empty] | 1 | 1 | 1 | 0.24
c-c-p-000754 | mp-647 | Nb36HS36 | -524.808 | 0.237448 | [14 empty] | 1 | 0 | 1 | 0.208
c-c-p-000755 | mp-18167 | Ca24Cd16H | -54.5667 | 0.470018 | [14 empty] | 1 | 0 | 1 | 0.182
c-c-p-000756 | mp-7372 | Zn64As64H | -321.922 | -2.03249 | [14 empty] | 2 | 0 | 1 | 0.125
c-c-p-000757 | mp-1179605 | Sb36H | -132.843 | 0.994308 | [14 empty] | 2 | 1 | 1 | 0.243
c-c-p-000758 | mp-995193 | Si36H13 | -207.948 | -0.192773 | [14 empty] | 2 | 1 | 1 | 0.151
c-c-p-000759 | mp-1331 | Y12Cd24H | -88.0064 | -0.369956 | [14 empty] | 1 | 1 | 1 | 0.083
c-c-p-000760 | mp-1101145 | Te48HRh45 | -447.01 | 0.587268 | [14 empty] | 2 | 0 | 1 | 0.13
c-c-p-000761 | mp-2478 | Nb24Si48H | -479.037 | -1.02572 | [14 empty] | 1 | 0 | 0 | 0.409
c-c-p-000762 | mp-1101884 | Ca24Ni120H | -609.091 | -0.694689 | [14 empty] | 2 | 0 | 1 | 0.097
c-c-p-000763 | mp-1227285 | Bi16HPd48 | -286.286 | 0.171934 | [14 empty] | 1 | 0 | 0 | 0.125
c-c-p-000764 | mp-8360 | Rb12Te12H | -64.6253 | 0.771941 | [14 empty] | 1 | 2 | 0 | 0.167
c-c-p-000765 | mp-1023924 | Mo9HS18 | -177.132 | 3.23193 | [14 empty] | 2 | 1 | 0 | 0.111
c-c-p-000766 | mp-864758 | Na36In12H | -71.0977 | 0.279799 | [14 empty] | 2 | 1 | 0 | 0.083
c-c-p-000767 | mp-567752 | Cs24In36H | -99.71 | 0.0887288 | [14 empty] | 2 | 1 | 0 | 0.083
c-c-p-000768 | mp-31172 | Ca40Ag24H | -136.259 | -0.444111 | [14 empty] | 1 | 1 | 2 | 0.042
c-c-p-000769 | mp-1178952 | Te24H | -68.2537 | 0.425746 | [14 empty] | 0 | 1 | 0 | 0
c-c-p-000770 | mp-549 | Sc16Sb16H | -174.471 | -0.170675 | [14 empty] | 2 | 1 | 1 | 0.062
c-c-p-000771 | mp-9008 | Rb6Te6HAu6 | -51.7435 | -0.616169 | [14 empty] | 1 | 1 | 1 | 0.091
c-c-p-000772 | mp-1218087 | Ta12Mn32Al4H | -403.792 | -0.622273 | [14 empty] | 1 | 0 | 1 | 0.09
c-c-p-000773 | mp-569979 | Zr16HRu32 | -398.849 | -0.853792 | [14 empty] | 1 | 0 | 0 | 0.086
c-c-p-000774 | mp-1002122 | Hf32HIr32 | -607.146 | 0.0547388 | [14 empty] | 2 | 1 | 1 | 0.125
c-c-p-000775 | mp-23167 | Tl20HCl20 | -112.208 | 1.41912 | [14 empty] | 2 | 2 | 1 | 0.05
c-c-p-000776 | mp-1069533 | Hf24H(SN2)12 | -541.302 | -0.941368 | [14 empty] | 1 | 2 | 1 | 0.047
c-c-p-000777 | mp-17706 | Zr20Ge12H | -219.215 | -0.858486 | [14 empty] | 1 | 0 | 0 | 0.127
c-c-p-000778 | mp-1187816 | Y8Ag24H | -104.009 | -0.00946578 | [14 empty] | 0 | 0 | 1 | 0.125
c-c-p-000779 | mp-767208 | Sb51HS81 | -520.353 | -0.403594 | [14 empty] | 2 | 1 | -1 | 0.276
c-c-p-000780 | mp-27850 | Ti12H(NCl)12 | -236.709 | -0.256763 | [14 empty] | 1 | 0 | 1 | 0.569
c-c-p-000781 | mp-17558 | Ca20Ga8As24H | -197.526 | -0.00965263 | [14 empty] | 0 | 1 | 0 | 0.055
c-c-p-000782 | mp-1071078 | Ni24HSe48 | -266.478 | -0.178286 | [14 empty] | 0 | 1 | 1 | 0.041
c-c-p-000783 | mp-12561 | Ta24As48H | -493.916 | 0.653547 | [14 empty] | 0 | 0 | 1 | 0.334
c-c-p-000784 | mp-541689 | Na70In30HSe80 | -559.543 | 0.0886608 | [14 empty] | 1 | 2 | 2 | 0.019
c-c-p-000785 | mp-1226104 | Cr12Fe24As72H | -597.069 | -0.606641 | [14 empty] | 0 | 0 | 1 | 0.309
c-c-p-000786 | mp-1228845 | Al8Ni32As24H | -296.986 | 0.176022 | [14 empty] | 1 | 1 | 0 | 0.25
c-c-p-000787 | mp-1070356 | Rb16Te16HPd8 | -120.746 | 0.21453 | [14 empty] | 2 | 1 | 0 | 0.125
c-c-p-000788 | mp-1227285 | Bi16HPd48 | -286.286 | 0.322337 | [14 empty] | 1 | 0 | 0 | 0.125
c-c-p-000789 | mp-11231 | Y10Al30H | -168.622 | -0.717179 | [14 empty] | 2 | 2 | 1 | 0.05
c-c-p-000790 | mp-2678 | V36HPt36 | -495.827 | -0.367323 | [14 empty] | 2 | 1 | 0 | 0.083
c-c-p-000791 | mp-1078867 | Si32HRu32 | -450.502 | 0.135008 | [14 empty] | 2 | 1 | 1 | 0.196
c-c-p-000792 | mp-1100795 | Zr16HCl48 | -312.393 | 0.130522 | [14 empty] | 2 | 2 | 1 | 0.042
c-c-p-000793 | mp-1620 | Si36HW18 | -388.954 | 0.203137 | [14 empty] | 0 | 0 | 1 | 0.083
c-c-p-000794 | mp-1007786 | Hf24HIr24 | -450.84 | -0.290569 | [14 empty] | 1 | 0 | -1 | 0
c-c-p-000795 | mp-2510 | Zr16Hg16H | -122.472 | 0.283882 | [14 empty] | 1 | 1 | 0 | 0.25
c-c-p-000796 | mp-1207004 | Hf36HPd72 | -724.834 | -0.378738 | [14 empty] | 2 | 0 | 1 | 0.04
c-c-p-000797 | mp-978531 | Sc24HPb8 | -165.589 | -0.872455 | [14 empty] | 1 | 0 | 1 | 0.125
c-c-p-000798 | mp-9938 | Hf32Si16H | -399.818 | -0.494036 | [14 empty] | 2 | 1 | 1 | 0.051
c-c-p-000799 | mp-22320 | Ga40HRu40 | -447.376 | -0.435393 | [14 empty] | 2 | 2 | 1 | 0.05
c-c-p-000800 | mp-11420 | Y24Ga24H | -225.909 | -0.308485 | [14 empty] | 1 | 1 | 2 | 0.073
c-c-p-000801 | mp-1095669 | Hf20Tc40H | -577.9 | -0.387863 | [14 empty] | 2 | -1 | 2 | 0.063
c-c-p-000802 | mp-983365 | K24Hg8H | -23.659 | -0.812269 | [14 empty] | 1 | 1 | 0 | 0.125
c-c-p-000803 | mp-22167 | Zr36Ga12Co6H | -360.666 | -0.551921 | [14 empty] | 2 | -1 | 2 | 0.351
c-c-p-000804 | mp-1228983 | Cs6Zn48H | -32.4293 | 0.345603 | [14 empty] | 1 | 0 | 1 | 0.103
c-c-p-000805 | mp-1206058 | Tl12HCl36 | -110.217 | -0.476387 | [14 empty] | 1 | 1 | -1 | 0.077
c-c-p-000806 | mp-994 | Y12P12H | -158.569 | -1.18012 | [14 empty] | 1 | 1 | 1 | 0.083
c-c-p-000807 | mp-1221515 | Mn4Zn16HSe20 | -121.301 | -0.751345 | [14 empty] | 0 | 1 | 1 | 0.224
c-c-p-000808 | mp-20074 | Sr16In32H | -102.085 | 0.0876404 | [14 empty] | 2 | 0 | 1 | 0.148
c-c-p-000809 | mp-1012110 | Cs16H | -13.8463 | -0.0210502 | [14 empty] | 2 | 1 | 1 | 0.143
c-c-p-000810 | mp-39 | Tl40H | -74.9683 | 0.738103 | [14 empty] | 2 | 2 | 1 | 0.05
c-c-p-000811 | mp-974341 | H(RuRh3)32 | -870.609 | -0.305766 | [14 empty] | 2 | -1 | 2 | 0.063
c-c-p-000812 | mp-8880 | Al36P36H | -339.84 | 0.519412 | [14 empty] | 1 | 0 | 0 | 0
c-c-p-000813 | mp-9223 | Sc18Ge18HRu18 | -345.81 | -1.30018 | [14 empty] | 1 | 1 | 0 | 0.227
c-c-p-000814 | mp-1187739 | Y72H | -402.419 | -0.813763 | [14 empty] | 1 | 1 | 1 | 0.028
c-c-p-000815 | mp-20235 | Ca18Mn18Ge18H | -265.328 | 0.468967 | [14 empty] | 0 | 0 | 1 | 0.5
c-c-p-000816 | mp-1018123 | Ti18HAu36 | -233.931 | -0.30942 | [14 empty] | 1 | 0 | 1 | 0.5
c-c-p-000817 | mp-1221125 | Na6Bi6HS12 | -89.6273 | -0.223737 | [14 empty] | 2 | 1 | -2 | 0.082
c-c-p-000818 | mp-1070544 | Cr10Ga40H | -186.107 | -0.247873 | [14 empty] | 2 | 2 | 1 | 0.025
c-c-p-000819 | mp-569753 | Tl6Co6HCl18 | -99.4191 | 0.460157 | [14 empty] | 1 | 1 | 1 | 0.038
c-c-p-000820 | mp-974430 | Re54HIr18 | -743.681 | -0.179903 | [14 empty] | 1 | 0 | 2 | 0.083
c-c-p-000821 | mp-1226072 | Co64H17 | -434.602 | -0.385213 | [14 empty] | 1 | 0 | 0 | 0.167
c-c-p-000822 | mp-9897 | Te18As12H | -102.198 | 0.73854 | [14 empty] | 2 | 1 | -2 | 0.108
c-c-p-000823 | mp-1187525 | Ti48Si16H | -437.171 | -0.846165 | [14 empty] | 1 | 0 | 2 | 0.124
c-c-p-000824 | mp-1056308 | Sn48H | -162.346 | 0.59986 | [14 empty] | 1 | 2 | 0 | 0.083
c-c-p-000825 | mp-1226736 | Cd12Ag36H | -79.6411 | 0.690187 | [14 empty] | 1 | 1 | 0 | 0.25
c-c-p-000826 | mp-568232 | Ti48Sn40H | -484.247 | -0.828651 | [14 empty] | 1 | 0 | 2 | 0.231
c-c-p-000827 | mp-1080608 | Sr12In36H | -101.463 | 0.750886 | [14 empty] | 2 | 1 | 0 | 0.119
c-c-p-000828 | mp-945184 | Y6Cu6Te12H | -110.418 | 0.357163 | [14 empty] | 1 | 1 | 1 | 0.064
c-c-p-000829 | mp-7262 | Zn32As64H | -297.524 | -0.397731 | [14 empty] | 2 | 2 | -1 | 0.075
c-c-p-000830 | mp-685022 | Te24HPb24 | -155.159 | 0.706464 | [14 empty] | 0 | 1 | 2 | 0.055
c-c-p-000831 | mp-1103724 | Bi32H(Pt3Se2)16 | -495.668 | -0.444697 | [14 empty] | 2 | 1 | 1 | 0.25
c-c-p-000832 | mp-5350 | Zn6Ga12HS24 | -149.349 | -0.507744 | [14 empty] | 2 | 1 | 1 | 0.066
c-c-p-000833 | mp-977204 | Na12Tl24Sb12H | -111.721 | -0.0637662 | [14 empty] | 1 | 1 | 1 | 0.125
c-c-p-000834 | mp-11261 | Y24HAu24 | -242.686 | 0.225701 | [14 empty] | 1 | 1 | 0 | 0.25
c-c-p-000835 | mp-149 | Si54H | -243.178 | -7.90148 | [14 empty] | 1 | 1 | 1 | 0.125
c-c-p-000836 | mp-2081 | Tl32Te32H | -165.574 | 0.174969 | [14 empty] | 1 | 0 | 0 | 0.195
c-c-p-000837 | mp-2245 | Si48HN64 | -817.874 | -1.51973 | [14 empty] | 2 | -1 | 2 | 0.207
c-c-p-000838 | mp-1232317 | K64Zn32HSe64 | -431.56 | -0.432162 | [14 empty] | 2 | 0 | 1 | 0.125
c-c-p-000839 | mp-1087 | Sr12HS12 | -101.29 | -1.82446 | [14 empty] | 1 | 1 | 1 | 0.083
c-c-p-000840 | mp-1201034 | Zr20Ga40Co20H | -402.23 | 0.0397273 | [14 empty] | 0 | 0 | 1 | 0.359
c-c-p-000841 | mp-505297 | Nb24Sb24HRu24 | -517.611 | -0.799156 | [14 empty] | 2 | 1 | 0 | 0.042
c-c-p-000842 | mp-1105666 | H(Rh2Se3)12 | -284.722 | 0.683598 | [14 empty] | 1 | 2 | 1 | 0.09
c-c-p-000843 | mp-10676 | Sc24Al12Si24H | -322.902 | 0.385925 | [14 empty] | 2 | 0 | 1 | 0.067
c-c-p-000844 | mp-1183143 | Al18HPd54 | -340.99 | -0.119361 | [14 empty] | 2 | 1 | 0 | 0.083
c-c-p-000845 | mp-1188000 | Zn48HAu16 | -83.7293 | 0.551342 | [14 empty] | 1 | 0 | 0 | 0.5
c-c-p-000846 | mp-5376 | Y24Ga72HPd6 | -399.29 | 0.511647 | [14 empty] | 2 | 1 | 0 | 0.076
c-c-p-000847 | mp-910968 | Fe72Si24H | -653.738 | -0.594599 | [14 empty] | 1 | 1 | 0 | 0.125
c-c-p-000848 | mp-1096809 | Al32Zn16HS64 | -454.491 | 1.02196 | [14 empty] | 2 | 1 | 2 | 0.092
c-c-p-000849 | mp-100 | Hf48H | -433.234 | -0.879979 | [14 empty] | 2 | 1 | 1 | 0.125
c-c-p-000850 | mp-1227300 | Ca16Ga8Si8H | -96.0453 | -1.99579 | [14 empty] | 0 | 1 | 0 | 0.499
c-c-p-000851 | mp-20539 | Sc16In48H | -211.203 | 0.993649 | [14 empty] | 1 | 1 | 0 | 0.125
c-c-p-000852 | mp-1219472 | Sc4Al24Fe24H | -285.696 | 0.130393 | [14 empty] | 0 | 1 | 0 | 0.213
c-c-p-000853 | mp-2327 | Ti12Zn192H | -219.298 | 0.08407 | [14 empty] | 1 | 2 | 0 | 0.045
c-c-p-000854 | mp-1018115 | H(PbS)32 | -250.626 | -0.619849 | [14 empty] | 1 | 1 | 1 | 0
c-c-p-000855 | mp-16321 | Sr12Cu12P12H | -135.614 | -0.160036 | [14 empty] | 2 | 1 | 2 | 0.028
c-c-p-000856 | mp-1225054 | Fe24Te6HSe18 | -253.132 | 0.244215 | [14 empty] | 2 | 1 | 1 | 0.06
c-c-p-000857 | mp-20717 | Cr48As48H | -611.671 | 0.927401 | [14 empty] | 0 | 0 | 1 | 0.148
c-c-p-000858 | mp-867775 | Al40Ni20HRu20 | -440.017 | -0.447217 | [14 empty] | 2 | 2 | 1 | 0.025
c-c-p-000859 | mp-866141 | Ti12Fe24Si12H | -349.392 | 0.402743 | [14 empty] | 1 | 1 | 1 | 0.042
c-c-p-000860 | mp-1186137 | Na8Hg24H | -12.6313 | 0.590127 | [14 empty] | 2 | 1 | 1 | 0.062
c-c-p-000861 | mp-5396 | Mn12Co24Sb12H | -275.73 | 0.235398 | [14 empty] | 1 | 1 | 1 | 0.042
c-c-p-000862 | mp-2809 | Sb24HS36 | -237.225 | -1.08281 | [14 empty] | 1 | 0 | 2 | 0.325
c-c-p-000863 | mp-7558 | Ta24Ge48H | -459.222 | 0.101269 | [14 empty] | 1 | 0 | 0 | 0.246
c-c-p-000864 | mp-1104010 | Cs8Te20H | -79.4348 | 0.692629 | [14 empty] | 1 | 1 | 0 | 0
c-c-p-000865 | mp-1793 | Zr24Te8H | -219.829 | -0.876984 | [14 empty] | 1 | 0 | 1 | 0.985
c-c-p-000866 | mp-862336 | Sc32H(IrPd)16 | -439.814 | -0.0746694 | [14 empty] | 1 | 0 | 0 | 0.125
c-c-p-000867 | mp-1002106 | Hf36HPd36 | -525.966 | 0.150602 | [14 empty] | 2 | 1 | 0 | 0.083
c-c-p-000868 | mp-782 | Te24HPd12 | -132.824 | 0.0808679 | [14 empty] | 1 | 0 | 2 | 0.023
c-c-p-000869 | mp-23157 | Bi24H | -83.3056 | 0.526719 | [14 empty] | 1 | 2 | -2 | 0.125
c-c-p-000870 | mp-541622 | K16Cu48Te32H | -280.47 | -0.311122 | [14 empty] | 1 | 0 | 1 | 0.102
c-c-p-000871 | mp-21065 | Si24P48H | -357.73 | -0.582712 | [14 empty] | 2 | 1 | 0 | 0.112
c-c-p-000872 | mp-20526 | H(PbS)8 | -65.7422 | 1.18295 | [14 empty] | 1 | 1 | 1 | 0.491
c-c-p-000873 | mp-542614 | V24Co72H | -642.471 | -0.592461 | [14 empty] | 1 | 0 | 1 | 0.333
c-c-p-000874 | mp-14017 | K36Sb12H | -93.8511 | -0.256748 | [14 empty] | 1 | 0 | 2 | 0
c-c-p-000875 | mp-1039147 | Ca18Zn18H | -48.6739 | -0.0726978 | [14 empty] | 2 | 1 | 0 | 0.083
c-c-p-000876 | mp-31205 | Zr36Fe12H | -369.488 | -0.851221 | [14 empty] | 1 | 0 | 1 | 0.154
c-c-p-000877 | mp-1304 | Zr60Si48H | -779.922 | -1.11157 | [14 empty] | 2 | 1 | 0 | 0.021
c-c-p-000878 | mp-10692 | Co32Ge32H | -335.493 | 0.296542 | [14 empty] | 2 | 1 | 1 | 0.194
c-c-p-000879 | mp-1200220 | Al96HIr32 | -642.813 | 0.276173 | [14 empty] | 1 | 1 | 0 | 0.241
c-c-p-000880 | mp-30367 | Ca30HAu12 | -100.54 | -0.314071 | [14 empty] | 1 | 1 | 2 | 0.075
c-c-p-000881 | mp-1247284 | Sr40Hf16HN48 | -654.601 | -1.26516 | [14 empty] | 1 | 1 | -1 | 0.056
c-c-p-000882 | mp-773137 | K16Ca16Bi16H | -117.597 | -0.474246 | [14 empty] | 2 | 2 | 1 | 0.099
c-c-p-000883 | mp-862604 | Re48Ni16H | -621.616 | -0.326136 | [14 empty] | 1 | 1 | 0 | 0.125
c-c-p-000884 | mp-999544 | Y18Ag36H | -192.471 | 0.243739 | [14 empty] | 1 | 0 | 2 | 0.083
c-c-p-000885 | mp-39 | Tl24H | -45.832 | 0.635143 | [14 empty] | 2 | 1 | 0 | 0.083
c-c-p-000886 | mp-1578 | V72HRh24 | -765.778 | -0.330004 | [14 empty] | 2 | 1 | 0 | 0.125
c-c-p-000887 | mp-1199518 | Sc24Ge48Mo36H | -720.105 | 0.250036 | [14 empty] | 1 | 2 | 2 | 0.124
c-c-p-000888 | mp-1157 | Ta32Ni64H | -675.614 | -0.394619 | [14 empty] | 2 | 2 | 1 | 0.021
c-c-p-000889 | mp-571537 | Zr12HCl24 | -193.851 | 1.60385 | [14 empty] | 1 | 1 | 0 | 0.214
c-c-p-000890 | mp-1536 | K16Sb16H | -86.7755 | 0.531145 | [14 empty] | 1 | 1 | 0 | 0
c-c-p-000891 | mp-1079574 | Te24HPb24 | -158.952 | 0.765093 | [14 empty] | 2 | 1 | 2 | 0.097
c-c-p-000892 | mp-1380 | Zn48HRu16 | -169.371 | -0.326985 | [14 empty] | 1 | 1 | 2 | 0.059
c-c-p-000893 | mp-1186031 | Na24Cd8H | -33.9063 | 0.366593 | [14 empty] | 1 | 0 | 0 | 0.25
c-c-p-000894 | mp-8276 | Sr8Zn16P16H | -122.354 | 0.0966169 | [14 empty] | 1 | 0 | 0 | 0.167
c-c-p-000895 | mp-1186014 | Mo72HPd24 | -806.976 | -0.374107 | [14 empty] | 1 | 1 | 0 | 0.125
c-c-p-000896 | mp-22050 | Hf24In60H | -340.787 | -0.26847 | [14 empty] | 2 | 1 | 2 | 0.101
c-c-p-000897 | mp-1223884 | In16As4P12H | -114.335 | -0.744325 | [14 empty] | 0 | 1 | 1 | 0.063
c-c-p-000898 | mp-1071623 | Cu32Sn32HAu32 | -301.905 | 0.42265 | [14 empty] | 1 | 1 | 2 | 0
c-c-p-000899 | mp-1184511 | In36H | -77.8123 | 0.593509 | [14 empty] | 1 | 0 | 2 | 0.083
c-c-p-000900 | mp-1084805 | Y36H109 | -647.436 | -0.291376 | [14 empty] | 1 | 0 | 1 | 0.161
c-c-p-000901 | mp-863720 | Hg8HPd24 | -107.688 | -0.304576 | [14 empty] | 1 | 0 | 0 | 0.25
c-c-p-000902 | mp-1069815 | In60HPt40 | -381.235 | -0.0778225 | [14 empty] | 2 | 1 | 2 | 0.035
c-c-p-000903 | mp-1225004 | Fe16Co16HS64 | -485.175 | -0.312746 | [14 empty] | 1 | 0 | 0 | 0.441
c-c-p-000904 | mp-5367 | K40Sn8Sb24H | -179.548 | 0.707611 | [14 empty] | 1 | 1 | 0 | 0.107
c-c-p-000905 | mp-20408 | In16Ga16Te32H | -180.286 | 0.274399 | [14 empty] | 1 | 0 | 1 | 0.105
c-c-p-000906 | mp-21342 | V48Sn16H | -443.725 | -0.359228 | [14 empty] | 1 | 0 | 0 | 0.125
c-c-p-000907 | mp-1359 | Nb24HIr24 | -423.67 | -0.286653 | [14 empty] | 1 | 1 | 0 | 0.25
c-c-p-000908 | mp-8462 | Hf72Al48H | -838.706 | -0.310733 | [14 empty] | 2 | 1 | 0 | 0.06
c-c-p-000909 | mp-972088 | Zr24Zn8H | -189.831 | -0.791513 | [14 empty] | 1 | 0 | 1 | 0.125
c-c-p-000910 | mp-2179 | Ti24Re24H | -454.822 | -0.734596 | [14 empty] | 1 | 1 | 0 | 0.25
c-c-p-000911 | mp-15681 | Cr18As36H | -306.517 | -2.17053 | [14 empty] | 2 | 0 | 1 | 0.125
c-c-p-000912 | mp-517 | Ta24Si48H | -514.932 | -0.32042 | [14 empty] | 1 | 0 | 0 | 0.409
c-c-p-000913 | mp-21342 | V72Sn24H | -671.673 | -0.828555 | [14 empty] | 2 | 1 | 0 | 0.125
c-c-p-000914 | mp-1523 | Zr32P64H | -653.649 | -0.123239 | [14 empty] | 1 | 1 | 2 | 0.125
c-c-p-000915 | mp-1103252 | Zn32HPd64 | -346.954 | 0.092052 | [14 empty] | 1 | 1 | 1 | 0.213
c-c-p-000916 | mp-1973 | Nb16Ga48H | -282.267 | 0.430836 | [14 empty] | 1 | 1 | 1 | 0.063
c-c-p-000917 | mp-1018056 | Hf24Ni24H | -353.173 | -0.273856 | [14 empty] | 2 | 2 | 1 | 0.097
c-c-p-000918 | mp-46 | Ti72H | -495.084 | -0.870846 | [14 empty] | 2 | 1 | 1 | 0.167
c-c-p-000919 | mp-1186142 | Na12Hg36H | -18.5685 | 1.07101 | [14 empty] | 1 | 1 | 1 | 0.125
c-c-p-000920 | mp-1215466 | Zn12Hg12HSe24 | -92.1646 | -2.71469 | [14 empty] | 0 | 0 | 1 | 0.148
c-c-p-000921 | mp-570670 | Y16HOs32 | -425.963 | -0.429406 | [14 empty] | 0 | 0 | 1 | 0.157
c-c-p-000922 | mp-971779 | Zn16HRh48 | -325.431 | -0.30775 | [14 empty] | 1 | 1 | 1 | 0.062
c-c-p-000923 | mp-672256 | Y40Ga24H | -328.419 | -0.97037 | [14 empty] | 1 | 1 | 2 | 0.042
c-c-p-000924 | mp-9895 | Tc48P72H | -839.989 | -0.0869039 | [14 empty] | 2 | 1 | 0 | 0.023
c-c-p-000925 | mp-2516 | Y20Zn20H | -144.52 | -0.534736 | [14 empty] | 2 | 2 | 1 | 0.05
c-c-p-000926 | mp-30856 | Zn20HPt60 | -355.494 | -0.306706 | [14 empty] | 2 | 2 | 1 | 0.05
c-c-p-000927 | mp-1246496 | Sr48Cu24HN48 | -534.427 | 0.898799 | [14 empty] | 2 | 0 | 1 | 0.036
c-c-p-000928 | mp-1219442 | Sb12Te12HPd24 | -203.206 | 0.0296993 | [14 empty] | 2 | 1 | 1 | 0.208
c-c-p-000929 | mp-696805 | H65S32 | -363.299 | 2.50758 | [14 empty] | 1 | 0 | 0 | 0.259
c-c-p-000930 | mp-561456 | Na36Fe12HS36 | -323.625 | -0.0397887 | [14 empty] | 1 | 2 | -1 | 0.093
c-c-p-000931 | mp-1186058 | Na30Hg10H | -38.9716 | 0.327378 | [14 empty] | 2 | 1 | 2 | 0.049
c-c-p-000932 | mp-1217322 | Te24HSe24 | -139.545 | -0.219958 | [14 empty] | 1 | 2 | 2 | 0.249
c-c-p-000933 | mp-971661 | Si138H | -664.818 | -0.399559 | [14 empty] | 2 | 1 | 0 | 0.073
c-c-p-000934 | mp-18654 | Cr72Ga96H | -857.21 | -0.0532169 | [14 empty] | 1 | 2 | 1 | 0.023
c-c-p-000935 | mp-11765 | Ti60HSe48 | -674.812 | 0.405199 | [14 empty] | 1 | 1 | 2 | 0.07
c-c-p-000936 | mp-1186175 | Na36HPt36 | -243.283 | -3.14121 | [14 empty] | 1 | 0 | 2 | 0
c-c-p-000937 | mp-1219437 | Sc32Fe48Si16H | -648.204 | -0.707621 | [14 empty] | 0 | 1 | 1 | 0.079
c-c-p-000938 | mp-861641 | Ti40Co20Re20H | -658.844 | -0.546762 | [14 empty] | 2 | 2 | 1 | 0.025
c-c-p-000939 | mp-1076973 | Ti12Ge12Sb12H | -189.747 | 0.0495617 | [14 empty] | 2 | 1 | 1 | 0.041
c-c-p-000940 | mp-1055940 | Cs8H | -8.54881 | 0.20824 | [14 empty] | 1 | 0 | 0 | 0.25
c-c-p-000941 | mp-31172 | Ca30Ag18H | -98.4901 | -0.493243 | [14 empty] | 2 | 1 | 1 | 0.028
c-c-p-000942 | mp-1217163 | Ti30HS48 | -497.028 | 0.89051 | [14 empty] | 2 | 1 | 2 | 0.135
c-c-p-000943 | mp-28383 | K16Na16HS16 | -139.742 | 0.842559 | [14 empty] | 2 | 1 | 1 | 0.136
c-c-p-000944 | mp-1215598 | Zr40HSe60 | -634.041 | 0.562681 | [14 empty] | 2 | 2 | -1 | 0.039
c-c-p-000945 | mp-712 | Y24Cu24H | -227.501 | 0.0189456 | [14 empty] | 1 | 1 | 0 | 0.25
c-c-p-000946 | mp-160 | B96H | -575.363 | -3.97198 | [14 empty] | 1 | 0 | 1 | 0.105
c-c-p-000947 | mp-1216170 | Y6V12Fe60H | -562.346 | -0.500503 | [14 empty] | 1 | 2 | 0 | 0.055
c-c-p-000948 | mp-972373 | Tl72H | -129.994 | 0.734858 | [14 empty] | 2 | 0 | 1 | 0.146
c-c-p-000949 | mp-1184587 | Hf32Mn16HOs16 | -611.789 | -0.0221409 | [14 empty] | 1 | 0 | 0 | 0.125
c-c-p-000950 | mp-1095201 | Zr16Cu16Ge32H | -329.304 | 0.290483 | [14 empty] | 1 | 1 | 1 | 0.19
c-c-p-000951 | mp-2478 | Nb18Si36H | -363.969 | -0.0816848 | [14 empty] | 2 | 1 | 2 | 0.304
c-c-p-000952 | mp-1224485 | Hf48HSe72 | -813.302 | 0.329584 | [14 empty] | 1 | 1 | -2 | 0.141
c-c-p-000953 | mp-1229006 | Ag6Sn6Te12H | -70.8282 | 0.759407 | [14 empty] | 1 | 0 | 2 | 0.083
c-c-p-000954 | mp-1056308 | Sn36H | -122.303 | 0.729328 | [14 empty] | 1 | 0 | 0 | 0.25
c-c-p-000955 | mp-1080831 | As15HPd30 | -213.896 | 0.570254 | [14 empty] | 2 | 2 | 1 | 0.034
c-c-p-000956 | mp-1186050 | Na96Hg32H | -121.152 | 0.342449 | [14 empty] | 2 | 2 | 1 | 0.031
c-c-p-000957 | mp-1023900 | Si32HS32 | -309.717 | 0.769339 | [14 empty] | 1 | 1 | 1 | 0.148
c-c-p-000958 | mp-20382 | Ti48Sn40H | -496.485 | 0.322807 | [14 empty] | 2 | 1 | 1 | 0.021
c-c-p-000959 | mp-1244 | Sr32Ge64H | -343.004 | 0.0541285 | [14 empty] | 2 | 1 | 0 | 0.053
c-c-p-000960 | mp-2663 | Nb48HPt16 | -526.346 | -0.65118 | [14 empty] | 1 | 1 | 0 | 0.063
c-c-p-000961 | mp-571247 | Al72Mo24H | -495.129 | -0.270049 | [14 empty] | 0 | 1 | 1 | 0.25
c-c-p-000962 | mp-27164 | Fe24P96H | -673.153 | -0.0341969 | [14 empty] | 2 | 0 | 1 | 0.046
c-c-p-000963 | mp-1101943 | Ta24Fe24Si24H | -576.761 | -0.848338 | [14 empty] | 1 | 2 | 0 | 0.079
c-c-p-000964 | mp-1749 | Ca12Al48H | -188.791 | -1.09376 | [14 empty] | 1 | 0 | 2 | 0.038
c-c-p-000965 | mp-20901 | Ni16HSe32 | -187.754 | 0.445434 | [14 empty] | 2 | 1 | 1 | 0.094
c-c-p-000966 | mp-1014230 | Ti32Zn32H | -251.099 | 0.0596447 | [14 empty] | 2 | 1 | 1 | 0.125
c-c-p-000967 | mp-443 | Ca16HAu32 | -139.169 | 0.467121 | [14 empty] | 2 | 1 | 1 | 0.106
c-c-p-000968 | mp-1225023 | Fe18Mo30HN48 | -814.587 | -0.0654767 | [14 empty] | 2 | 2 | 1 | 0.092
c-c-p-000969 | mp-608662 | Na24Fe8HS24 | -218.424 | 0.671166 | [14 empty] | 1 | 1 | 0 | 0.173
c-c-p-000970 | mp-1223908 | Hf16Ga24Cu8H | -237.137 | -0.520113 | [14 empty] | 1 | 0 | 0 | 0.097
c-c-p-000971 | mp-20555 | Na8HPb24 | -89.4784 | 0.669469 | [14 empty] | 1 | 0 | 0 | 0.25
c-c-p-000972 | mp-1215400 | Zr24HSe32 | -357.46 | -0.463394 | [14 empty] | 1 | 2 | 1 | 0.029
c-c-p-000973 | mp-1179336 | Sn32HSe32 | -236.467 | 0.953544 | [14 empty] | 2 | 0 | 1 | 0
c-c-p-000974 | mp-1238823 | Cs16Cr32HS64 | -600.533 | 0.491959 | [14 empty] | 2 | 1 | 2 | 0.261
c-c-p-000975 | mp-568320 | Y48Sb36H | -494.79 | -1.00025 | [14 empty] | 2 | 1 | 0 | 0.018
c-c-p-000976 | mp-865640 | Ti16Ge16HRu32 | -480.597 | 0.116983 | [14 empty] | 1 | 0 | 0 | 0.125
c-c-p-000977 | mp-30045 | Co32Ge64H | -465.715 | 0.66091 | [14 empty] | 0 | 1 | 0 | 0.058
c-c-p-000978 | mp-31347 | Y15In15HRh15 | -242.149 | -0.370278 | [14 empty] | 2 | 2 | 1 | 0.013
c-c-p-000979 | mp-18302 | Mn8Mo4P48H | -356.683 | 0.298636 | [14 empty] | 0 | 0 | 1 | 0.06
c-c-p-000980 | mp-1080522 | Y12Sn36H | -209.506 | 0.541373 | [14 empty] | 2 | 2 | 1 | 0.024
c-c-p-000981 | mp-1725 | Ca16Zn32H | -56.1742 | 0.284909 | [14 empty] | 1 | 1 | 0 | 0
c-c-p-000982 | mp-2861 | Ca18Tl18H | -70.7873 | 0.521957 | [14 empty] | 1 | 0 | 0 | 0.25
c-c-p-000983 | mp-7077 | K12H(AuS)12 | -114.939 | -2.59655 | [14 empty] | 1 | 1 | 1 | 0.021
c-c-p-000984 | mp-17185 | Ca24Si18HPd24 | -282.215 | -0.440776 | [14 empty] | 1 | 1 | -2 | 0.109
c-c-p-000985 | mp-20916 | V30Ge18H | -324.245 | 0.447764 | [14 empty] | 1 | 1 | 1 | 0.123
c-c-p-000986 | mp-1018027 | V36HN36 | -593.693 | -0.859122 | [14 empty] | 1 | 0 | 0 | 0.167
c-c-p-000987 | mp-1187816 | Y12Ag36H | -157.512 | -0.18892 | [14 empty] | 2 | 1 | 1 | 0.125
c-c-p-000988 | mp-22466 | Sr12In48H | -133.428 | 0.331186 | [14 empty] | 2 | 1 | 2 | 0.038
c-c-p-000989 | mp-569360 | Hg12H | -3.46147 | 1.7693 | [14 empty] | 0 | 0 | 1 | 0.168
c-c-p-000990 | mp-867173 | Sr20In20Hg40H | -89.1522 | 0.499617 | [14 empty] | 2 | 2 | 1 | 0.025
c-c-p-000991 | mp-1392 | Zn32P64H | -345.743 | -0.390726 | [14 empty] | 2 | 0 | -1 | 0.185
c-c-p-000992 | mp-31430 | Na64In32H | -144.808 | 0.11005 | [14 empty] | 2 | 1 | 1 | 0.051
c-c-p-000993 | mp-7897 | K48P16H | -126.429 | -1.59607 | [14 empty] | 2 | 0 | 1 | 0.165
c-c-p-000994 | mp-1194653 | Na8P120H | -625.226 | 0.0459068 | [14 empty] | 0 | 1 | 1 | 0.077
c-c-p-000995 | mp-9868 | K12Cu36HS24 | -248.228 | 0.574721 | [14 empty] | 1 | 1 | 1 | 0.5
c-c-p-000996 | mp-1217891 | Ta6Ti6Al36H | -236.194 | -0.213063 | [14 empty] | 1 | 0 | 0 | 0.25
c-c-p-000997 | mp-1220657 | Nb24HS40 | -432.457 | 0.509368 | [14 empty] | 2 | -1 | 2 | 0.165
c-c-p-000998 | mp-974395 | H(Pt3Rh)18 | -388.066 | -0.262184 | [14 empty] | 1 | 0 | 0 | 0.25
c-c-p-000999 | mp-11411 | Sc24Ga24H | -218.306 | -0.537079 | [14 empty] | 0 | 1 | 0 | 0.5
c-c-p-001000 | mp-7785 | Cs6Cu24HS18 | -168.994 | 0.49662 | [14 empty] | 2 | 1 | 1 | 0.097
c-c-p-001001 | mp-1009834 | Al72HRu36 | -586.701 | -0.655014 | [14 empty] | 2 | 0 | 1 | 0.04
c-c-p-001002 | mp-100 | Hf72H | -642.354 | -1.4576 | [14 empty] | 2 | 1 | 0 | 0.083
c-c-p-001003 | mp-1219193 | Si9Ni54Ge9H | -354.721 | 0.184694 | [14 empty] | 0 | 0 | 1 | 0.129
c-c-p-001004 | mp-1187241 | Ta16HIr48 | -564.476 | -0.689406 | [14 empty] | 2 | -1 | 2 | 0.061
c-c-p-001005 | mp-1207782 | Y36Co24Si36H | -594.797 | 0.0638228 | [14 empty] | 1 | 1 | 2 | 0.111
c-c-p-001006 | mp-571651 | Ti24HSe24 | -292.604 | 0.214586 | [14 empty] | 0 | 1 | 1 | 0.142
c-c-p-001007 | mp-2369 | Sn32HPd32 | -275.234 | 0.0927469 | [14 empty] | 2 | 0 | 1 | 0
c-c-p-001008 | mp-975129 | Rb12H | -12.026 | 0.0826752 | [14 empty] | 2 | 1 | 0 | 0
c-c-p-001009 | mp-1229015 | Ag36HPt36 | -259.458 | -0.55213 | [14 empty] | 1 | 1 | 1 | 0.042
c-c-p-001010 | mp-1226104 | Cr12Fe24As72H | -586.703 | -1.04813 | [14 empty] | 1 | 1 | 1 | 0.375
c-c-p-001011 | mp-1227096 | Ca16Ga16Cu16H | -126.718 | -0.112647 | [14 empty] | 0 | 2 | 1 | 0.25
c-c-p-001012 | mp-7192 | Sc64Sb32H | -553.267 | 0.750918 | [14 empty] | 1 | 1 | 0 | 0.125
c-c-p-001013 | mp-8937 | Cr18Si36H | -344.303 | -0.287505 | [14 empty] | 1 | 0 | 2 | 0.083
c-c-p-001014 | mp-32994 | Hf32HN24 | -564.314 | -0.276948 | [14 empty] | 0 | 0 | 1 | 0.125
c-c-p-001015 | mp-1483 | Si32HRh32 | -406.864 | -0.330117 | [14 empty] | 2 | 1 | 1 | 0.163
c-c-p-001016 | mp-2732 | P36HRh72 | -711.55 | 1.13258 | [14 empty] | 1 | 0 | 0 | 0.125
c-c-p-001017 | mp-12108 | V18HPt36 | -351.461 | 0.0264212 | [14 empty] | 1 | 0 | 1 | 0.5
c-c-p-001018 | mp-10000 | Hf72HS36 | -879.181 | -1.37405 | [14 empty] | 2 | 0 | 1 | 0
c-c-p-001019 | mp-1563 | Ca24Si24H | -180.668 | -0.206494 | [14 empty] | 2 | 1 | 1 | 0
c-c-p-001020 | mp-305 | Ti27Fe27H | -401.349 | -0.545875 | [14 empty] | 1 | 0 | 0 | 0.25
c-c-p-001021 | mp-866041 | Ga32H(IrRu)16 | -360.491 | -0.266436 | [14 empty] | 1 | 1 | 0 | 0.125
c-c-p-001022 | mp-2732 | P30HRh60 | -590.713 | -0.173337 | [14 empty] | 2 | 2 | 1 | 0.025
c-c-p-001023 | mp-1018129 | H(Pt2W)24 | -552.559 | -0.179588 | [14 empty] | 1 | 2 | 0 | 0.083
c-c-p-001024 | mp-1061133 | HRu48 | -390.545 | -0.269733 | [14 empty] | 2 | 0 | 1 | 0
c-c-p-001025 | mp-1184632 | Hf36Hg12H | -323.01 | -0.661226 | [14 empty] | 2 | 1 | 2 | 0.083
c-c-p-001026 | mp-862 | Ca16Si32H | -202.046 | -0.330718 | [14 empty] | 1 | 0 | 0 | 0.25
c-c-p-001027 | mp-13156 | Hf32Ag32H | -359.166 | -0.909455 | [14 empty] | 2 | 2 | 1 | 0.065
c-c-p-001028 | mp-30836 | Ta16HPd48 | -413.267 | -0.353665 | [14 empty] | 1 | 1 | 2 | 0.125
c-c-p-001029 | mp-1364 | Y32Ni32H | -360.495 | -0.441782 | [14 empty] | 2 | 0 | 1 | 0.125
c-c-p-001030 | mp-20928 | Sb48HRu24 | -385.681 | -0.258482 | [14 empty] | 1 | 0 | 0 | 0.25
c-c-p-001031 | mp-1080693 | Cs16Bi16HPd8 | -118.854 | 0.0367866 | [14 empty] | 1 | 1 | 2 | 0.025
c-c-p-001032 | mp-3006 | P12H(Pd3S8)6 | -342.443 | 0.314621 | [14 empty] | 2 | 1 | 0 | 0.139
c-c-p-001033 | mp-1080797 | Cs16Hg16H | -18.8081 | 0.406633 | [14 empty] | 0 | 1 | -1 | 0.25
c-c-p-001034 | mp-569204 | Tl4Cu8Te8H | -59.0544 | 0.256357 | [14 empty] | 1 | 0 | 1 | 0.305
c-c-p-001035 | mp-1228701 | Al32Ge16HW24 | -456.731 | -0.446246 | [14 empty] | 0 | 1 | 1 | 0.147
c-c-p-001036 | mp-1217137 | Ti12Cr6Te24H | -212.571 | 0.193537 | [14 empty] | 1 | 0 | -1 | 0.485
c-c-p-001037 | mp-1104561 | Hf6Al48Fe24H | -411.276 | -0.570062 | [14 empty] | 2 | 0 | 1 | 0.04
c-c-p-001038 | mp-1198712 | Y80HIr48 | -950.469 | -0.557244 | [14 empty] | 2 | 1 | 1 | 0.042
c-c-p-001039 | mp-1009152 | Mn30HN30 | -492.532 | -0.169866 | [14 empty] | 2 | 2 | 1 | 0.025
c-c-p-001040 | mp-1224980 | Fe4Cu12HS32 | -195.283 | 0.010432 | [14 empty] | 1 | 1 | 0 | 0.189
c-c-p-001041 | mp-636498 | In72HIr24 | -352.251 | 0.937223 | [14 empty] | 1 | 0 | 2 | 0.058
c-c-p-001042 | mp-1084753 | K24Sb8H | -63.7984 | -0.542802 | [14 empty] | 1 | 1 | 1 | 0.083
c-c-p-001043 | mp-1228752 | Al36Cu135H | -547.254 | -0.0834353 | [14 empty] | 1 | 0 | 2 | 0.25
c-c-p-001044 | mp-866183 | Ti32Zn16Re16H | -435.537 | -0.376285 | [14 empty] | 1 | 0 | 0 | 0.125
c-c-p-001045 | mp-1208243 | Ti40Ni8Sn24H | -420.116 | -0.413795 | [14 empty] | 2 | 1 | 1 | 0.107
c-c-p-001046 | mp-23206 | Bi40HPd40 | -339.862 | -0.0554852 | [14 empty] | 2 | 2 | -1 | 0.044
c-c-p-001047 | mp-974430 | Re72HIr24 | -999.045 | -0.547034 | [14 empty] | 2 | 1 | 1 | 0.125
c-c-p-001048 | mp-990090 | Al27Ni27H | -246.322 | -0.329151 | [14 empty] | 1 | 0 | 0 | 0.25
c-c-p-001049 | mp-643022 | Rb30H51Pd10 | -258.075 | 0.159226 | [14 empty] | 2 | 2 | 1 | 0.062
c-c-p-001050 | mp-570896 | Tl48HPd24 | -202.803 | -0.264303 | [14 empty] | 2 | 0 | 1 | 0.07
c-c-p-001051 | mp-541236 | Na40Hf8As24H | -250.986 | -0.0661198 | [14 empty] | 0 | 2 | 1 | 0.198
c-c-p-001052 | mp-27840 | Cr27HSe36 | -359.18 | -0.158772 | [14 empty] | 2 | 0 | 1 | 0.134
c-c-p-001053 | mp-20133 | Nb18Cr18HN18 | -481.887 | -1.05606 | [14 empty] | 1 | 0 | 1 | 0.113
c-c-p-001054 | mp-570687 | Ag16HCl16 | -74.8811 | -0.405715 | [14 empty] | 1 | 1 | -2 | 0.008
c-c-p-001055 | mp-573691 | K64H | -58.1988 | 0.113688 | [14 empty] | 1 | 2 | 1 | 0.025
c-c-p-001056 | mp-569979 | Zr16HRu32 | -403.228 | -0.336375 | [14 empty] | 1 | 1 | 0 | 0.129
c-c-p-001057 | mp-1216498 | V24HS40 | -398.819 | 0.0877643 | [14 empty] | 0 | 0 | 1 | 0.152
c-c-p-001058 | mp-215 | Y20Sb20H | -227.106 | -0.525846 | [14 empty] | 2 | 2 | 1 | 0.05
c-c-p-001059 | mp-569989 | Nb48HC24 | -668.565 | -0.698787 | [14 empty] | 0 | 1 | 1 | 0.12
c-c-p-001060 | mp-866186 | Ti48Zn16H | -352.958 | -0.816696 | [14 empty] | 1 | 1 | 0 | 0.125
c-c-p-001061 | mp-510032 | Ge24HOs16 | -254.94 | -0.337431 | [14 empty] | 1 | 1 | 1 | 0.094
c-c-p-001062 | mp-12778 | V27HOs27 | -498.698 | -0.837675 | [14 empty] | 1 | 0 | 0 | 0.25
c-c-p-001063 | mp-793 | Ca40Si24H | -211.715 | -0.381693 | [14 empty] | 1 | 0 | 1 | 0.215
c-c-p-001064 | mp-1105078 | Hf18In24H | -215.463 | -0.716542 | [14 empty] | 1 | 0 | 0 | 0.119
c-c-p-001065 | mp-1238795 | Na5Cr10HS20 | -192.622 | 0.0801164 | [14 empty] | 2 | 1 | 2 | 0.051
c-c-p-001066 | mp-564 | Te24HPd24 | -188.935 | 0.766196 | [14 empty] | 2 | 1 | 2 | 0.028
c-c-p-001067 | mp-1197755 | Sc60Sb36H | -554.581 | -1.01896 | [14 empty] | 1 | 1 | 1 | 0.042
c-c-p-001068 | mp-94 | Cd36H | -11.5498 | 0.340842 | [14 empty] | 2 | 0 | 1 | 0.25
c-c-p-001069 | mp-1217048 | Ti64HN40 | -892.717 | -0.790144 | [14 empty] | 2 | 0 | 1 | 0.313
c-c-p-001070 | mp-1207855 | V40Te64H | -533.186 | 0.665042 | [14 empty] | 2 | 0 | -1 | 0.051
c-c-p-001071 | mp-21883 | V16Ga16Fe32H | -415.827 | -0.431458 | [14 empty] | 2 | 1 | 1 | 0.063
c-c-p-001072 | mp-30368 | Ca20HAu12 | -81.3459 | 0.0800076 | [14 empty] | 1 | 0 | 1 | 0.218
c-c-p-001073 | mp-30527 | Ta36HS108 | -895.195 | -1.47687 | [14 empty] | 2 | 2 | -1 | 0.056
c-c-p-001074 | mp-541291 | Na60Mo20HN60 | -791.521 | -0.0562161 | [14 empty] | 2 | 2 | -1 | 0.093
c-c-p-001075 | mp-1219734 | H(PtRh)24 | -273.012 | -0.384836 | [14 empty] | 1 | 1 | 0 | 0.25
c-c-p-001076 | mp-1225702 | Cu4Ni12HS32 | -199.382 | -0.854792 | [14 empty] | 2 | 0 | -1 | 0.25
c-c-p-001077 | mp-1224803 | Fe36HRu36 | -536.397 | -0.225668 | [14 empty] | 2 | 1 | 1 | 0.306
c-c-p-001078 | mp-1221425 | Mo9HPt27 | -231.471 | -0.218144 | [14 empty] | 1 | 0 | 1 | 0.127
c-c-p-001079 | mp-1189340 | Fe48P24H | -494.625 | 0.251559 | [14 empty] | 1 | 1 | 1 | 0.131
c-c-p-001080 | mp-19810 | Ta16Ni16Te32H | -363.431 | 0.648353 | [14 empty] | 0 | 1 | 1 | 0.125
c-c-p-001081 | mp-30461 | Bi16H(Pd2Pb)16 | -264.171 | 0.541422 | [14 empty] | 1 | 1 | 0 | 0.004
c-c-p-001082 | mp-1186060 | Mn16HOs48 | -602.327 | -0.682326 | [14 empty] | 1 | 0 | 0 | 0.256
c-c-p-001083 | mp-979414 | HW8(SCl4)8 | -202.785 | 3.54978 | [14 empty] | 0 | 2 | 1 | 0.183
c-c-p-001084 | mp-18104 | Na32Si32HS80 | -613.621 | -0.451286 | [14 empty] | 1 | 0 | 2 | 0.086
c-c-p-001085 | mp-1025191 | Sc16Ga80Ni16H | -409.279 | 0.083719 | [14 empty] | 1 | 1 | 1 | 0.05
c-c-p-001086 | mp-3740 | Ti12Ni24Sn12H | -259.176 | -0.460256 | [14 empty] | 1 | 1 | 1 | 0.042
c-c-p-001087 | mp-695850 | Cd12HCl24 | -85.5043 | 1.82366 | [14 empty] | 1 | 1 | 2 | 0.125
c-c-p-001088 | mp-2089 | Zr6Te18H | -112.925 | 0.689987 | [14 empty] | 2 | 1 | -1 | 0
c-c-p-001089 | mp-1079467 | Y8HAu24 | -129.162 | 0.309485 | [14 empty] | 0 | 1 | 1 | 0.375
c-c-p-001090 | mp-45 | Ca24H | -37.0089 | -0.502236 | [14 empty] | 1 | 1 | 0 | 0.125
c-c-p-001091 | mp-999143 | Sr32HPd32 | -220.645 | -0.211362 | [14 empty] | 1 | 2 | 1 | 0.033
c-c-p-001092 | mp-1014219 | Hf24Zn24H | -239.786 | -0.277808 | [14 empty] | 1 | 1 | 0 | 0.25
c-c-p-001093 | mp-1187073 | Sr72H | -86.8399 | -0.531865 | [14 empty] | 2 | -1 | 2 | 0.028
c-c-p-001094 | mp-1067210 | Zr36Cu36H | -397.998 | -1.7896 | [14 empty] | 0 | 1 | 2 | 0.167
c-c-p-001095 | mp-1018652 | K8Cd8Sb8H | -49.1457 | 0.32315 | [14 empty] | 1 | 0 | 1 | 0.079
c-c-p-001096 | mp-17094 | Ge24Mo40H | -498.098 | -0.511038 | [14 empty] | 1 | 0 | 0 | 0.122
c-c-p-001097 | mp-1225054 | Fe48Te12HSe36 | -515.221 | -0.273426 | [14 empty] | 0 | 1 | 1 | 0.489
c-c-p-001098 | mp-1078183 | Ca8Ni40H9 | -228.466 | -0.352357 | [14 empty] | 1 | 1 | 2 | 0.088
c-c-p-001099 | mp-505527 | Ti40Si32H | -484.428 | 0.107112 | [14 empty] | 1 | 1 | 0 | 0.1
c-c-p-001100 | mp-1183501 | Ca18Cd6H | -31.8181 | -0.645345 | [14 empty] | 2 | 1 | 0 | 0.083
c-c-p-001101 | mp-1103570 | Ca80HPt32 | -352.632 | -0.313638 | [14 empty] | 1 | 0 | -2 | 0.076
c-c-p-001102 | mp-1189099 | Mo48P16H | -570.442 | -1.25163 | [14 empty] | 1 | 0 | 0 | 0.176
c-c-p-001103 | mp-1188800 | Sc36P12H | -302.114 | -0.210449 | [14 empty] | 1 | 1 | 1 | 0.071
c-c-p-001104 | mp-1183214 | Ag48HAu16 | -145.796 | 0.279464 | [14 empty] | 1 | 1 | 1 | 0.062
c-c-p-001105 | mp-1194660 | K66Cd12Sb30H | -217.692 | -0.556979 | [14 empty] | 1 | -1 | 1 | 0.114
c-c-p-001106 | mp-9854 | Y16P80H | -530.369 | -0.181612 | [14 empty] | 2 | 1 | 0 | 0.5
c-c-p-001107 | mp-11814 | Rb16HAu24 | -86.0497 | -0.57232 | [14 empty] | 1 | 1 | 1 | 0.112
c-c-p-001108 | mp-22075 | In28HPt12 | -141.266 | 0.855742 | [14 empty] | 1 | 1 | 0 | 0.063
c-c-p-001109 | mp-1072 | Nb40Ga104H | -654.267 | 0.631256 | [14 empty] | 1 | 1 | 1 | 0.109
c-c-p-001110 | mp-11025 | Zn32P64H | -348.542 | -1.28062 | [14 empty] | 1 | 0 | 2 | 0.377
c-c-p-001111 | mp-1017565 | In8HSe12 | -69.4156 | 0.525292 | [14 empty] | 0 | 0 | 1 | 0.5
c-c-p-001112 | mp-11765 | Ti30HSe24 | -338.107 | -1.15622 | [14 empty] | 1 | 1 | 1 | 0.033
c-c-p-001113 | mp-1900 | Ca8As24H | -127.321 | -0.205262 | [14 empty] | 1 | -1 | 0 | 0.053
c-c-p-001114 | mp-20555 | Na10HPb30 | -109.884 | 0.580833 | [14 empty] | 2 | 2 | 1 | 0.05
c-c-p-001115 | mp-1228436 | Al36Ga12HN48 | -584.877 | -7.87509 | [14 empty] | 1 | 0 | 1 | 0.361
c-c-p-001116 | mp-1105911 | Ti16HPd48 | -361.519 | -0.151342 | [14 empty] | 1 | 1 | 1 | 0.063
c-c-p-001117 | mp-1207251 | Rb36Bi24H | -129.791 | 0.364747 | [14 empty] | 1 | 1 | -1 | 0.068
c-c-p-001118 | mp-1169 | Sc24Cu24H | -223.538 | -0.686664 | [14 empty] | 1 | 1 | 0 | 0.25
c-c-p-001119 | mp-1106219 | Zr20Al4HPb12 | -208.616 | -0.361907 | [14 empty] | 1 | 0 | 0 | 0.133
c-c-p-001120 | mp-1105666 | H(Rh2Se3)12 | -282.21 | 0.0157168 | [14 empty] | 2 | 1 | 0 | 0.046
c-c-p-001121 | mp-1071078 | Ni20HSe40 | -230.039 | -0.081962 | [14 empty] | 2 | 1 | 2 | 0.054
c-c-p-001122 | mp-1212463 | Hf42HAu60 | -595.243 | -0.349109 | [14 empty] | 1 | 1 | 1 | 0.064
c-c-p-001123 | mp-1192618 | Nb32Fe32Si56H | -879.188 | -0.119098 | [14 empty] | 1 | 0 | 0 | 0.247
c-c-p-001124 | mp-1876 | Sn16HS16 | -132.418 | 1.40104 | [14 empty] | 1 | 0 | 0 | 0.25
c-c-p-001125 | mp-1194390 | Sc36Si36HPt12 | -519.383 | 0.039359 | [14 empty] | 1 | 0 | 2 | 0.314
c-c-p-001126 | mp-1476 | Sc27HS27 | -349.183 | 1.11232 | [14 empty] | 1 | 1 | 1 | 0.083
c-c-p-001127 | mp-208 | Ge64HIr64 | -797.41 | -0.224953 | [14 empty] | 1 | 1 | 0 | 0.076
c-c-p-001128 | mp-541937 | Zn9In18HS36 | -207.208 | -1.34178 | [14 empty] | 1 | 0 | -2 | 0.827
c-c-p-001129 | mp-30835 | Ta36HPd72 | -740.965 | -0.0782911 | [14 empty] | 2 | 0 | 1 | 0.041
c-c-p-001130 | mp-1104372 | Nb24Zn28H | -238.15 | -0.58123 | [14 empty] | 1 | 0 | 1 | 0.257
c-c-p-001131 | mp-1184502 | In81H | -173.629 | 0.726027 | [14 empty] | 2 | 1 | -1 | 0.019
c-c-p-001132 | mp-639755 | Rb8H | -9.06643 | 0.287243 | [14 empty] | 1 | 1 | 2 | 0.125
c-c-p-001133 | mp-5168 | Al12Si12P36H | -286.064 | -0.426838 | [14 empty] | 2 | 1 | 1 | 0.019
c-c-p-001134 | mp-1120739 | Ca16HCl32 | -175.057 | -2.91061 | [14 empty] | 1 | 0 | 0 | 0.125
c-c-p-001135 | mp-1104054 | Y6Ni24P12H | -236.888 | -0.546107 | [14 empty] | 2 | 1 | 1 | 0.016
c-c-p-001136 | mp-1186964 | Sc48Bi16H | -345.451 | -0.969521 | [14 empty] | 1 | 0 | 0 | 0
c-c-p-001137 | mp-1786 | Ti48HAu16 | -382.257 | -0.106936 | [14 empty] | 1 | 1 | 0 | 0.312
c-c-p-001138 | mp-1186427 | HPd72 | -312.907 | -0.30377 | [14 empty] | 2 | 1 | 0 | 0.167
c-c-p-001139 | mp-1018129 | H(Pt2W)12 | -271.821 | -0.52355 | [14 empty] | 0 | 1 | 1 | 0.5
c-c-p-001140 | mp-542915 | Ti12Al36H | -208.442 | -0.245825 | [14 empty] | 1 | 0 | 1 | 0.125
c-c-p-001141 | mp-1066254 | Y24HAu24 | -241.409 | -0.0474602 | [14 empty] | 2 | 1 | 1 | 0
c-c-p-001142 | mp-875 | Al36HOs36 | -499.081 | -0.617011 | [14 empty] | 2 | 1 | 0 | 0.083
c-c-p-001143 | mp-1094255 | Zr48Sn16H | -445.975 | -0.737297 | [14 empty] | 1 | 1 | 1 | 0.062
c-c-p-001144 | mp-16488 | Al54Co12H | -268.419 | -0.149458 | [14 empty] | 2 | 1 | 0 | 0.121
c-c-p-001145 | mp-985825 | Al36Cu12H | -158.347 | 0.15602 | [14 empty] | 1 | 1 | 2 | 0.112
c-c-p-001146 | mp-978974 | Sn16HRh48 | -375.52 | 0.0583781 | [14 empty] | 1 | 1 | 0 | 0.125
c-c-p-001147 | mp-1206072 | Zr36Co6Sn12H | -367.026 | -0.71568 | [14 empty] | 1 | 1 | 0 | 0.151
c-c-p-001148 | mp-3167 | Hg24Ge12HSe48 | -213.421 | -0.414664 | [14 empty] | 1 | 0 | 2 | 0.08
c-c-p-001149 | mp-1206177 | Y16Sn16Ge16H | -235.483 | 0.251639 | [14 empty] | 0 | 1 | 1 | 0.176
c-c-p-001150 | mp-18654 | Cr72Ga96H | -860.209 | -0.187724 | [14 empty] | 1 | 0 | -1 | 0.1
c-c-p-001151 | mp-11411 | Sc64Ga64H | -584.742 | -0.374131 | [14 empty] | 2 | 1 | 2 | 0.062
c-c-p-001152 | mp-1067974 | Zr36HCl36 | -418.829 | -0.892754 | [14 empty] | 2 | 0 | 1 | 0.13
c-c-p-001153 | mp-1207251 | Rb24Bi16H | -87.4192 | 0.00183744 | [14 empty] | 1 | 0 | -1 | 0.074
c-c-p-001154 | mp-1379 | Sn32HS32 | -256.383 | 0.881461 | [14 empty] | 2 | 1 | 0 | 0.125
c-c-p-001155 | mp-976273 | Hf36Ge24H | -446.409 | -1.17273 | [14 empty] | 2 | 0 | 1 | 0.07
c-c-p-001156 | mp-1543 | Ge32HPt16 | -225.136 | -0.18197 | [14 empty] | 1 | 1 | 2 | 0.064
c-c-p-001157 | mp-571471 | Nb16Co16Te32H | -358.82 | 0.905575 | [14 empty] | 1 | 2 | -2 | 0.066
c-c-p-001158 | mp-1095024 | Ti48H61 | -575.605 | -1.06837 | [14 empty] | 2 | 1 | 0 | 0.122
c-c-p-001159 | mp-998860 | Al48H | -159.335 | -0.353201 | [14 empty] | 2 | 1 | 1 | 0.125
c-c-p-001160 | mp-23152 | Bi36H | -123.832 | 1.15129 | [14 empty] | 2 | 1 | -1 | 0
c-c-p-001161 | mp-1215208 | Zr12Ti36As24H | -493.2 | -0.934892 | [14 empty] | 1 | 0 | 1 | 0.411
c-c-p-001162 | mp-12067 | Mn24Al24H | -272.557 | -0.832619 | [14 empty] | 1 | 1 | 1 | 0.083
c-c-p-001163 | mp-1057273 | HPb54 | -167.452 | 0.733429 | [14 empty] | 2 | 1 | 0 | 0.056
c-c-p-001164 | mp-28734 | Zr12Co2HCl30 | -231.781 | 1.31907 | [14 empty] | 1 | 0 | 0 | 0.127
c-c-p-001165 | mp-23167 | Tl24HCl24 | -131.467 | -0.915166 | [14 empty] | 1 | 1 | 1 | 0.083
c-c-p-001166 | mp-570670 | Y16HOs32 | -425.206 | -0.985183 | [14 empty] | 1 | 0 | 0 | 0.086
c-c-p-001167 | mp-10014 | Ta24HS48 | -512.224 | -0.582457 | [14 empty] | 1 | 1 | 0 | 0.25
c-c-p-001168 | mp-1187717 | Y36H | -211.079 | -0.921303 | [14 empty] | 0 | 0 | 1 | 0.125
c-c-p-001169 | mp-1179094 | Sr24H49 | -225.503 | -0.546246 | [14 empty] | 1 | 1 | 1 | 0.014
c-c-p-001170 | mp-542484 | Sr40Cd24H | -74.9895 | -0.130809 | [14 empty] | 1 | 1 | 1 | 0.084
c-c-p-001171 | mp-13464 | Ca4Fe16Sb48H | -311.848 | -0.113165 | [14 empty] | 2 | 1 | 1 | 0.064
c-c-p-001172 | mp-1147746 | Co48HS48 | -526.476 | 0.12811 | [14 empty] | 1 | 0 | 1 | 0.375
c-c-p-001173 | mp-22555 | H(RhS2)20 | -299.79 | 0.935443 | [14 empty] | 2 | 2 | 1 | 0.072
c-c-p-001174 | mp-22924 | Na40Bi40H | -208.912 | 0.800634 | [14 empty] | 2 | 1 | 2 | 0.05
c-c-p-001175 | mp-36 | Sc24H | -132.644 | -0.888247 | [14 empty] | 2 | 1 | 1 | 0.062
c-c-p-001176 | mp-1218924 | Sn12Te24HPb12 | -157.296 | 0.39235 | [14 empty] | 1 | 0 | -1 | 0.126
c-c-p-001177 | mp-1102030 | Y16Tc32H | -392.568 | -0.751862 | [14 empty] | 1 | 0 | 1 | 0.02
c-c-p-001178 | mp-1017565 | In12HSe18 | -97.3085 | 0.527538 | [14 empty] | 2 | 1 | 1 | 0.167
c-c-p-001179 | mp-32697 | Y8H17 | -592.04 | -1.07113 | [14 empty] | 0 | 1 | 1 | 0.051
c-c-p-001180 | mp-1029334 | Zn16Sb8HN24 | -207.619 | -2.29501 | [14 empty] | 1 | 1 | 1 | 0.458
c-c-p-001181 | mp-1216503 | V18In3HS24 | -282.226 | 0.872106 | [14 empty] | 1 | 0 | 1 | 0.338
c-c-p-001182 | mp-29026 | Mn18H(WN2)18 | -638.468 | 0.551233 | [14 empty] | 1 | 0 | 1 | 0.042
c-c-p-001183 | mp-1224418 | Hf12H(SeS)18 | -283.087 | 0.087413 | [14 empty] | 1 | 0 | 0 | 0.181
c-c-p-001184 | mp-9775 | Na15Sr15As15H | -133.822 | -0.160727 | [14 empty] | 2 | 1 | 2 | 0.058
c-c-p-001185 | mp-1205955 | K40Bi32H | -165.274 | 0.0883812 | [14 empty] | 1 | 2 | -2 | 0.03
c-c-p-001186 | mp-2503 | H(Pd7Se4)8 | -374.408 | 0.626847 | [14 empty] | 1 | 1 | 2 | 0.22
c-c-p-001187 | mp-1186926 | H(Ru3Rh)16 | -484.099 | -0.113816 | [14 empty] | 1 | 0 | 2 | 0.5
c-c-p-001188 | mp-1078213 | Cr20As20H | -256.857 | 0.0712908 | [14 empty] | 1 | 2 | 2 | 0.08
c-c-p-001189 | mp-1104956 | Ta36Fe42H | -705.382 | -0.475903 | [14 empty] | 2 | 1 | 1 | 0.043
c-c-p-001190 | mp-9407 | Nb24Sn8HS48 | -501.107 | 0.0925167 | [14 empty] | 1 | 0 | 0 | 0.167
c-c-p-001191 | mp-30671 | Ti64Ga32H | -551.634 | -0.165993 | [14 empty] | 2 | 2 | 1 | 0.031
c-c-p-001192 | mp-22693 | Te48HW24 | -413.16 | -0.994651 | [14 empty] | 0 | 0 | 1 | 0.059
c-c-p-001193 | mp-1184713 | Hf24Bi8H | -243.449 | -0.860791 | [14 empty] | 2 | -1 | 2 | 0.061
c-c-p-001194 | mp-1218960 | Sn32H(SeS)16 | -240.608 | -0.464211 | [14 empty] | 2 | 0 | 1 | 0.126
c-c-p-001195 | mp-1072086 | Ta24HS48 | -510.457 | -0.378301 | [14 empty] | 1 | 1 | 1 | 0.103
c-c-p-001196 | mp-1077482 | Ti32H65 | -465.111 | -1.00951 | [14 empty] | 1 | 1 | 1 | 0.098
c-c-p-001197 | mp-9008 | Rb6Te6HAu6 | -51.6808 | 0.366403 | [14 empty] | 1 | 1 | 1 | 0.091
c-c-p-001198 | mp-2593 | Al32Ni96H | -613.266 | 0.10374 | [14 empty] | 2 | 1 | 1 | 0.062
c-c-p-001199 | mp-995122 | Nb18HS36 | -352.035 | -0.771238 | [14 empty] | 1 | 0 | 2 | 0.027
c-c-p-001200 | mp-569436 | Mo8HCl40 | -98.5902 | -0.323869 | [14 empty] | 2 | -1 | 0 | 0.25
c-c-p-001201 | mp-675326 | Nb16H(IrSe10)4 | -340.212 | 0.291884 | [14 empty] | 0 | 1 | 1 | 0.065
c-c-p-001202 | mp-604318 | K24H | -22.7471 | 0.0682738 | [14 empty] | 2 | 1 | 2 | 0.167
c-c-p-001203 | mp-2828 | Hf48HN48 | -979.094 | 1.31336 | [14 empty] | 2 | 1 | 0 | 0.083
c-c-p-001204 | mp-569095 | Rb48Bi16H | -106.432 | 0.31325 | [14 empty] | 2 | 0 | 1 | 0.083
c-c-p-001205 | mp-9254 | Al8Te20H | -86.7558 | -0.00538085 | [14 empty] | 1 | 1 | -1 | 0.267
c-c-p-001206 | mp-12826 | Sb64Te24H | -299.564 | -0.0953375 | [14 empty] | 2 | 0 | -1 | 0.068
c-c-p-001207 | mp-7363 | Sr16Zn32Ge32H | -193.389 | -0.17105 | [14 empty] | 2 | 0 | 1 | 0.093
c-c-p-001208 | mp-29379 | K48Bi16Te48H | -318.689 | -0.169411 | [14 empty] | 2 | 1 | 1 | 0.116
c-c-p-001209 | mp-132 | Ca48H | -77.419 | 0.38153 | [14 empty] | 1 | 0 | 1 | 0
c-c-p-001210 | mp-685941 | In32Sb8Te24H | -180.621 | 0.68737 | [14 empty] | 1 | 1 | -2 | 0.064
c-c-p-001211 | mp-8372 | Ca20Si40H | -253.358 | -0.325914 | [14 empty] | 2 | 1 | 2 | 0.016
c-c-p-001212 | mp-1187258 | Ta20HRu60 | -704.556 | -0.399194 | [14 empty] | 2 | 1 | 2 | 0.1
c-c-p-001213 | mp-10905 | Al24HPt16 | -199.036 | -0.329392 | [14 empty] | 1 | 0 | 0 | 0.167
c-c-p-001214 | mp-17013 | Ta60Ge36H | -805.453 | -1.17414 | [14 empty] | 2 | 0 | 1 | 0.035
c-c-p-001215 | mp-1331 | Y16Cd32H | -117.479 | 0.324968 | [14 empty] | 2 | -1 | 2 | 0.125
c-c-p-001216 | mp-2808 | Zr36HRh36 | -556.603 | -0.460877 | [14 empty] | 2 | 1 | 0 | 0.083
c-c-p-001217 | mp-1101813 | Ca24Ga24Sn24H | -204.863 | 0.128302 | [14 empty] | 2 | 1 | 2 | 0.074
c-c-p-001218 | mp-7918 | Hf18Ge18HS18 | -345.911 | -1.56076 | [14 empty] | 1 | 0 | 2 | 0.207
c-c-p-001219 | mp-21 | Ca36H | -58.8024 | -0.631957 | [14 empty] | 1 | 1 | 0 | 0.25
c-c-p-001220 | mp-1095578 | Ga60Ni12H | -215.245 | 0.301392 | [14 empty] | 2 | 1 | 1 | 0.15
c-c-p-001221 | mp-1102631 | Ca12Al12HPt12 | -154.85 | -0.202628 | [14 empty] | 1 | 1 | 1 | 0.08
c-c-p-001222 | mp-1064013 | V16Ga16Co32H | -382.375 | -0.52263 | [14 empty] | 2 | 1 | 1 | 0.062
c-c-p-001223 | mp-16514 | Al18Ni30H | -222.485 | -0.107978 | [14 empty] | 2 | 1 | 1 | 0.009
c-c-p-001224 | mp-1008274 | Co54HW18 | -536.051 | -0.531613 | [14 empty] | 1 | 0 | 0 | 0.25
c-c-p-001225 | mp-864909 | Hf16Al16HRu32 | -507.087 | -0.443789 | [14 empty] | 2 | 1 | 1 | 0.062
c-c-p-001226 | mp-10455 | Y32Ti32Ge32H | -582.793 | -0.400627 | [14 empty] | 2 | 0 | 1 | 0.074
c-c-p-001227 | mp-1184558 | Hf30Sn10H | -310.029 | -0.921447 | [14 empty] | 2 | 2 | 1 | 0.05
c-c-p-001228 | mp-1229101 | Ag16Te8H | -61.7213 | 1.23771 | [14 empty] | 1 | 0 | 1 | 0.25
c-c-p-001229 | mp-1187816 | Y8Ag24H | -105.221 | 0.32101 | [14 empty] | 1 | 0 | 0 | 0.25
c-c-p-001230 | mp-1219434 | Sc24Fe36HRu12 | -509.051 | -0.72653 | [14 empty] | 2 | 1 | 2 | 0.092
c-c-p-001231 | mp-30336 | Al48HW12 | -306.753 | 0.0247237 | [14 empty] | 1 | 1 | -2 | 0.111
c-c-p-001232 | mp-1009834 | Al64HRu32 | -531.369 | -0.52306 | [14 empty] | 2 | 2 | 1 | 0.02
c-c-p-001233 | mp-8882 | Ga36P36H | -287.072 | -0.884699 | [14 empty] | 0 | 0 | 1 | 0.187
c-c-p-001234 | mp-1215510 | Zr24Al36Co12H | -407.854 | -0.261562 | [14 empty] | 1 | 0 | -1 | 0.019
c-c-p-001235 | mp-4316 | Sr16Ni32As32H | -357.298 | 0.427232 | [14 empty] | 1 | 1 | 1 | 0.035
c-c-p-001236 | mp-607818 | Ge32Te32HRh32 | -461.361 | 0.0815908 | [14 empty] | 1 | 1 | 2 | 0.018
c-c-p-001237 | mp-1078708 | Tc16HCl48 | -258.894 | -1.83347 | [14 empty] | 1 | 0 | 0 | 0.117
c-c-p-001238 | mp-862485 | Ga16Cu16HRh32 | -313.111 | -0.587252 | [14 empty] | 2 | 1 | 1 | 0.062
c-c-p-001239 | mp-569204 | Tl8Cu16Te16H | -114.916 | -0.766383 | [14 empty] | 1 | 0 | 2 | 0.11
c-c-p-001240 | mp-7086 | Rb24Fe24HSe48 | -410.491 | 0.576201 | [14 empty] | 2 | 2 | 1 | 0.333
c-c-p-001241 | mp-1247457 | Ca24Cr24HN40 | -609.898 | -0.832307 | [14 empty] | 0 | 1 | 1 | 0.216
c-c-p-001242 | mp-1187812 | Zn108H | -68.8011 | 0.201919 | [14 empty] | 1 | 0 | 2 | 0.055
c-c-p-001243 | mp-1094267 | Zr36Sn12H | -324.682 | -0.33191 | [14 empty] | 0 | 2 | 1 | 0.053
c-c-p-001244 | mp-2808 | Zr27HRh27 | -416.126 | -0.925087 | [14 empty] | 1 | 0 | 0 | 0.25
c-c-p-001245 | mp-989782 | Cu64H | -199.123 | -0.0852428 | [14 empty] | 0 | 0 | 1 | 0
c-c-p-001246 | mp-554676 | H97(CS)32 | -733.452 | -2.36307 | [14 empty] | 0 | 2 | 1 | 0.283
c-c-p-001247 | mp-19879 | P32HPd96 | -643.806 | -0.205186 | [14 empty] | 2 | 0 | 1 | 0.1
c-c-p-001248 | mp-7444 | Rb32Sb32H | -161.166 | -0.710494 | [14 empty] | 0 | 0 | 1 | 0.058
c-c-p-001249 | mp-2685 | Hg24HPd24 | -108.634 | -0.00022871 | [14 empty] | 1 | 0 | 1 | 0.25
c-c-p-001250 | mp-604318 | K32H | -29.2824 | 0.0483849 | [14 empty] | 2 | 0 | 1 | 0.229
c-c-p-001251 | mp-568115 | Zr50Si30H | -587.489 | -1.2129 | [14 empty] | 2 | 1 | 2 | 0.1
c-c-p-001252 | mp-249 | Hf48Al48H | -626.57 | -0.175585 | [14 empty] | 1 | 1 | 2 | 0
c-c-p-001253 | mp-706531 | Ge48HRu32 | -473.585 | 0.295649 | [14 empty] | 1 | 0 | 0 | 0.077
c-c-p-001254 | mp-1103842 | P48HOs12 | -374.272 | 0.515244 | [14 empty] | 1 | 1 | 2 | 0.011
c-c-p-001255 | mp-669917 | Zr16HRh16 | -246.357 | -0.314451 | [14 empty] | 2 | 1 | 1 | 0.17
c-c-p-001256 | mp-13156 | Hf36Ag36H | -404.262 | -0.755251 | [14 empty] | 2 | 0 | 1 | 0
c-c-p-001257 | mp-11563 | Ti24HRh24 | -357.545 | -0.524114 | [14 empty] | 1 | 1 | 1 | 0.083
c-c-p-001258 | mp-669917 | Zr32HRh32 | -499.877 | -0.544705 | [14 empty] | 1 | 1 | 2 | 0.125
c-c-p-001259 | mp-869 | Ta12Al36H | -246.775 | -0.586847 | [14 empty] | 1 | 0 | 1 | 0.125
c-c-p-001260 | mp-249 | Hf24Al24H | -310.187 | -0.61253 | [14 empty] | 2 | 2 | 1 | 0.133
c-c-p-001261 | mp-1027 | Hf18HRh54 | -556.613 | -0.398185 | [14 empty] | 2 | 1 | 0 | 0.083
c-c-p-001262 | mp-2732 | P24HRh48 | -473.288 | -0.199501 | [14 empty] | 1 | 1 | 0 | 0.125
c-c-p-001263 | mp-1487 | Al27Ni27H | -245.87 | 0.957245 | [14 empty] | 1 | 0 | 0 | 0.25
c-c-p-001264 | mp-20800 | Zr16In32H | -197.838 | 0.278561 | [14 empty] | 1 | 0 | 1 | 0.044
c-c-p-001265 | mp-1206659 | Hf18HIr18 | -325.085 | 0.598009 | [14 empty] | 0 | 0 | 1 | 0.25
c-c-p-001266 | mp-2583 | Ti24HRh24 | -356.905 | -0.465088 | [14 empty] | 1 | 0 | 1 | 0.25
c-c-p-001267 | mp-1187665 | Ti96In32H | -753.953 | -0.519304 | [14 empty] | 2 | 1 | 1 | 0.062
c-c-p-001268 | mp-510209 | Sc20HPb12 | -159.237 | -1.15868 | [14 empty] | 1 | 0 | 0 | 0.118
c-c-p-001269 | mp-994 | Y12P12H | -158.289 | -0.814383 | [14 empty] | 1 | 1 | 1 | 0.083
c-c-p-001270 | mp-1216453 | V60Si10Ge10H | -594.132 | -0.286887 | [14 empty] | 2 | 2 | 1 | 0.074
c-c-p-001271 | mp-1183040 | Zr32HSe32 | -427.729 | -1.00493 | [14 empty] | 2 | -1 | 2 | 0.125
c-c-p-001272 | mp-983445 | Na18HPt6 | -55.8787 | -0.211839 | [14 empty] | 1 | 1 | 1 | 0
c-c-p-001273 | mp-1215665 | Zr24Co8HSe48 | -472.261 | 0.533275 | [14 empty] | 2 | 0 | -1 | 0.06
c-c-p-001274 | mp-608072 | Sr32In32H | -132.272 | -0.28104 | [14 empty] | 1 | 1 | 0 | 0.483
c-c-p-001275 | mp-10240 | Sc24Ni24P24H | -452.065 | -0.287264 | [14 empty] | 1 | 2 | 1 | 0.145
c-c-p-001276 | mp-995122 | Nb24HS48 | -473.524 | -0.0442738 | [14 empty] | 1 | 1 | 0 | 0.25
c-c-p-001277 | mp-1071078 | Ni16HSe32 | -184.678 | -0.205219 | [14 empty] | 2 | 0 | 1 | 0.032
c-c-p-001278 | mp-567612 | Sc24HOs48 | -641.966 | -0.770076 | [14 empty] | 2 | 1 | 2 | 0.086
c-c-p-001279 | mp-1055940 | Cs8H | -8.54881 | 0.952517 | [14 empty] | 1 | 0 | 0 | 0.25
c-c-p-001280 | mp-862260 | Sc16Zn48H | -140.132 | -0.186922 | [14 empty] | 1 | 1 | 0 | 0.25
c-c-p-001281 | mp-799 | V18HS24 | -272.473 | 0.264495 | [14 empty] | 1 | 1 | 1 | 0.107
c-c-p-001282 | mp-1190761 | Na16Ga16HCl64 | -292.191 | -2.38705 | [14 empty] | 2 | 2 | 1 | 0.087
c-c-p-001283 | mp-18654 | Cr36Ga48H | -428.28 | -0.520203 | [14 empty] | 0 | 1 | 1 | 0.014
c-c-p-001284 | mp-510412 | Si48HRu64 | -802.87 | -0.419765 | [14 empty] | 1 | 0 | 2 | 0.207
c-c-p-001285 | mp-1079910 | Si40Tc40H | -595.503 | -0.2357 | [14 empty] | 2 | 2 | 1 | 0.006
c-c-p-001286 | mp-1079172 | H(PbSe)16 | -113.906 | -0.582318 | [14 empty] | 1 | 0 | 1 | 0.358
c-c-p-001287 | mp-1189230 | Ca48Tl80H | -256.411 | 0.185553 | [14 empty] | 1 | 2 | 1 | 0
c-c-p-001288 | mp-1025222 | Zn6H(Pd5Se)6 | -167.422 | 0.161295 | [14 empty] | 1 | 0 | 2 | 0.159
c-c-p-001289 | mp-9961 | Ti48Cd24HC24 | -582.148 | -0.664838 | [14 empty] | 2 | -1 | 2 | 0.039
c-c-p-001290 | mp-1220151 | Ni4Te32Mo24H | -358.258 | 0.648747 | [14 empty] | 2 | 1 | 1 | 0.145
c-c-p-001291 | mp-8768 | K16Co8HSe16 | -138.752 | 0.219162 | [14 empty] | 1 | 1 | 1 | 0.116
c-c-p-001292 | mp-22924 | Na24Bi24H | -126.048 | 0.577914 | [14 empty] | 1 | 1 | 1 | 0.083
c-c-p-001293 | mp-1080469 | Hf12Cu12Ge24H | -252.356 | 0.144775 | [14 empty] | 1 | 0 | 1 | 0.089
c-c-p-001294 | mp-1078643 | Rb6Na18H25 | -112.995 | 1.94283 | [14 empty] | 2 | 1 | 0 | 0.083
c-c-p-001295 | mp-1179094 | Sr24H49 | -225.558 | -0.491984 | [14 empty] | 0 | 2 | 1 | 0.152
c-c-p-001296 | mp-441 | Rb12Te6H | -44.2047 | 0.472172 | [14 empty] | 2 | 1 | 0 | 0.042
c-c-p-001297 | mp-1217959 | Ta18Cu18HS36 | -435.139 | -0.533522 | [14 empty] | 1 | 0 | 2 | 0.21
c-c-p-001298 | mp-865733 | Co16Tc48H | -550.756 | 0.648516 | [14 empty] | 1 | 1 | 0 | 0.125
c-c-p-001299 | mp-24155 | Zr30H61 | -473.951 | -0.811432 | [14 empty] | 2 | 2 | 1 | 0.025
c-c-p-001300 | mp-1064497 | Sn12HS12 | -100.407 | 1.4587 | [14 empty] | 1 | 2 | -2 | 0.167
c-c-p-001301 | mp-976589 | Na8In24H | -64.6291 | 0.832873 | [14 empty] | 1 | 0 | 0 | 0.25
c-c-p-001302 | mp-1079810 | Hf18Sn36H | -294.664 | 0.384203 | [14 empty] | 2 | 1 | 1 | 0.305
c-c-p-001303 | mp-1247428 | Ca36Re12HN36 | -525.133 | -0.0403199 | [14 empty] | 2 | 0 | 1 | 0
c-c-p-001304 | mp-22717 | Ca16In32HPd16 | -193.236 | -0.0950411 | [14 empty] | 0 | 1 | 2 | 0.026
c-c-p-001305 | mp-1218003 | Ta8Al16Ni72H | -516.514 | -0.2694 | [14 empty] | 1 | 1 | 1 | 0.25
c-c-p-001306 | mp-11714 | Si72HC72 | -947.1 | -3.39157 | [14 empty] | 2 | 0 | 1 | 0.115
c-c-p-001307 | mp-12678 | Ta16Mn32H | -430.452 | -0.713628 | [14 empty] | 1 | 0 | 1 | 0.227
c-c-p-001308 | mp-1101774 | Y20Sn20HIr20 | -389.664 | 0.209445 | [14 empty] | 1 | 2 | 2 | 0.036
c-c-p-001309 | mp-20027 | Fe24P48H | -437.848 | 0.0447108 | [14 empty] | 2 | 1 | 1 | 0.049
c-c-p-001310 | mp-1215338 | Zr8Al40Cu56H | -395.898 | 0.089536 | [14 empty] | 1 | 2 | 1 | 0.15
c-c-p-001311 | mp-1103643 | Ni24HS48 | -310.904 | -0.661018 | [14 empty] | 1 | 2 | 1 | 0.087
c-c-p-001312 | mp-30675 | Ti80Ga64H | -766.262 | -0.212192 | [14 empty] | 1 | 0 | 0 | 0.355
c-c-p-001313 | mp-1001022 | Cu48P24HPd48 | -509.978 | -0.0240201 | [14 empty] | 2 | 1 | 0 | 0.025
c-c-p-001314 | mp-1245848 | Sb40H(S3N2)10 | -417.53 | -0.729631 | [14 empty] | 2 | 1 | 2 | 0.024
c-c-p-001315 | mp-697135 | H97S48 | -531.265 | -0.347751 | [14 empty] | 1 | 1 | 1 | 0.011
c-c-p-001316 | mp-1187884 | Y48In16H | -328.746 | -0.911826 | [14 empty] | 2 | 2 | 1 | 0
c-c-p-001317 | mp-1217210 | Ti32Te48H | -409.89 | -0.441883 | [14 empty] | 1 | 1 | 2 | 0.051
c-c-p-001318 | mp-1186018 | Na36HAu12 | -83.8169 | 0.0434796 | [14 empty] | 2 | 1 | 0 | 0.042
c-c-p-001319 | mp-1039262 | Ca16Zn48H | -64.9466 | -0.0704697 | [14 empty] | 2 | 1 | 1 | 0.071
c-c-p-001320 | mp-1008349 | Co81Ni27H | -605.559 | -0.408957 | [14 empty] | 1 | 0 | 0 | 0.25
c-c-p-001321 | mp-714 | Sr12Sn48H | -195.145 | 1.06551 | [14 empty] | 1 | 0 | 2 | 0.015
c-c-p-001322 | mp-1246856 | Ca24Fe24HN40 | -570.538 | 1.05623 | [14 empty] | 0 | 0 | 1 | 0.34
c-c-p-001323 | mp-2715 | Co24As48H | -369.54 | 0.434994 | [14 empty] | 2 | 1 | 1 | 0.035
c-c-p-001324 | mp-1079325 | Sr16As32HPt32 | -387.981 | 0.212216 | [14 empty] | 1 | 1 | 1 | 0.218
c-c-p-001325 | mp-22904 | Ca12HCl24 | -140.811 | 0.19851 | [14 empty] | 1 | 1 | 1 | 0.065
c-c-p-001326 | mp-1209498 | Rb12P132H | -684.732 | 0.0707537 | [14 empty] | 1 | 2 | -1 | 0.034
c-c-p-001327 | mp-12910 | Ge24HS24 | -191.454 | -0.89354 | [14 empty] | 1 | 1 | 0 | 0.246
c-c-p-001328 | mp-1184693 | In116H | -250.581 | 0.846477 | [14 empty] | 2 | 1 | 1 | 0.105
c-c-p-001329 | mp-567558 | Cs16Ag16HCl32 | -177.185 | 0.318883 | [14 empty] | 2 | 2 | 1 | 0.012
c-c-p-001330 | mp-1220390 | Nb12HAu48 | -231.258 | -0.0302592 | [14 empty] | 1 | 1 | 0 | 0.25
c-c-p-001331 | mp-1102631 | Ca24Al24HPt24 | -310.707 | 0.021649 | [14 empty] | 0 | 1 | 2 | 0.148
c-c-p-001332 | mp-574379 | Cs12Hg24H | -16.5654 | 0.41245 | [14 empty] | 1 | 2 | 1 | 0
c-c-p-001333 | mp-1087219 | Ge20HPt60 | -418.375 | 0.65118 | [14 empty] | 2 | 1 | 2 | 0.01
c-c-p-001334 | mp-7667 | K32HS48 | -273.25 | -0.785105 | [14 empty] | 1 | 2 | 1 | 0.108
c-c-p-001335 | mp-1019104 | Ca16Sn16Hg16H | -91.3533 | 0.00680403 | [14 empty] | 1 | 0 | 0 | 0.167
c-c-p-001336 | mp-1954 | P36HN60 | -629.626 | -2.05219 | [14 empty] | 2 | 1 | 0 | 0.232
c-c-p-001337 | mp-571030 | Tl16HPd48 | -250.241 | -0.260813 | [14 empty] | 2 | 0 | 1 | 0.063
c-c-p-001338 | mp-7829 | Mn18Nb18Si18H | -411.538 | -0.504822 | [14 empty] | 1 | 1 | 1 | 0.095
c-c-p-001339 | mp-1217269 | Te12HSe24 | -109.505 | -0.762787 | [14 empty] | 1 | 1 | 2 | 0.052
c-c-p-001340 | mp-1056037 | V48H | -388.356 | -0.650754 | [14 empty] | 1 | 1 | 1 | 0.083
c-c-p-001341 | mp-27164 | Fe18P72H | -503.804 | 1.59683 | [14 empty] | 1 | 2 | -2 | 0.054
c-c-p-001342 | mp-2783 | Ta64Si32H | -903.538 | -0.534884 | [14 empty] | 1 | 0 | 0 | 0.082
c-c-p-001343 | mp-1207728 | Y20Ge8Sb8H | -211.496 | -0.887034 | [14 empty] | 1 | 1 | 1 | 0.107
c-c-p-001344 | mp-2634 | Nb36HN36 | -669.924 | -0.782107 | [14 empty] | 1 | 0 | 2 | 0.056
c-c-p-001345 | mp-966800 | In8P8H | -59.0798 | -0.833276 | [14 empty] | 0 | 0 | 1 | 0.188
c-c-p-001346 | mp-862710 | Sc40Cd20Tc20H | -429.906 | -0.915339 | [14 empty] | 2 | 2 | 1 | 0.025
c-c-p-001347 | mp-1185931 | Mn48HPt16 | -476.976 | -0.334745 | [14 empty] | 1 | 1 | 0 | 0.113
c-c-p-001348 | mp-8966 | K16Sn16HSe40 | -247.414 | 0.158766 | [14 empty] | 1 | 0 | 1 | 0
c-c-p-001349 | mp-30571 | Tl32HAu16 | -101.978 | 0.613129 | [14 empty] | 1 | 0 | 1 | 0.101
c-c-p-001350 | mp-22466 | Sr8In32H | -88.7394 | 0.582558 | [14 empty] | 1 | 0 | 1 | 0.125
c-c-p-001351 | mp-1067880 | Ga96H | -239.028 | 0.0965969 | [14 empty] | 1 | 0 | 2 | 0
c-c-p-001352 | mp-1191483 | Nb42As24H | -513.289 | -0.0973311 | [14 empty] | 1 | 1 | -2 | 0.462
c-c-p-001353 | mp-1228906 | Al24Cr24Fe48H | -635.491 | -0.399036 | [14 empty] | 2 | 1 | 0 | 0.083
c-c-p-001354 | mp-20549 | Ca12HPb36 | -146.458 | 0.255321 | [14 empty] | 2 | 1 | 0 | 0.083
c-c-p-001355 | mp-10163 | Na8Al8Te16H | -100.082 | -0.898394 | [14 empty] | 0 | 0 | 1 | 0.125
c-c-p-001356 | mp-569678 | H(Rh4Pb5)16 | -662.569 | 0.44859 | [14 empty] | 1 | 1 | 2 | 0.06
c-c-p-001357 | mp-862871 | H(PbCl2)8 | -76.4196 | 1.69256 | [14 empty] | 1 | 0 | 1 | 0.076
c-c-p-001358 | mp-7667 | K24HS36 | -205.141 | 2.02262 | [14 empty] | 1 | 1 | 1 | 0.162
c-c-p-001359 | mp-20419 | Ca32In16HN8 | -177.766 | -0.462049 | [14 empty] | 1 | 0 | 1 | 0.296
c-c-p-001360 | mp-1219533 | Re36HIr36 | -691.611 | -0.557505 | [14 empty] | 1 | 0 | 2 | 0.111
c-c-p-001361 | mp-21276 | H(PbS)24 | -193.415 | 1.52908 | [14 empty] | 2 | 1 | 0 | 0.083
c-c-p-001362 | mp-1104327 | Cr20HSe32 | -281.641 | 0.261235 | [14 empty] | 1 | 0 | -1 | 0.229
c-c-p-001363 | mp-12778 | V40HOs40 | -744.782 | -0.328052 | [14 empty] | 2 | 2 | 1 | 0.05
c-c-p-001364 | mp-542909 | Mn80H | -634.691 | -0.547402 | [14 empty] | 1 | 1 | 0 | 0.099
c-c-p-001365 | mp-1080376 | Ca30HPb10 | -87.978 | -0.635311 | [14 empty] | 2 | 2 | 1 | 0.05
c-c-p-001366 | mp-1218055 | Ta28HS48 | -552.15 | -1.19419 | [14 empty] | 1 | 0 | -1 | 0.124
c-c-p-001367 | mp-1219006 | Sn56HPd40 | -399.268 | 0.540458 | [14 empty] | 2 | 2 | 1 | 0.254
c-c-p-001368 | mp-18614 | In60HRh20 | -278.042 | 0.608113 | [14 empty] | 2 | 1 | 2 | 0.066
c-c-p-001369 | mp-1198692 | Ti60Ge48H | -669.131 | 0.0353135 | [14 empty] | 2 | 1 | 0 | 0.06
c-c-p-001370 | mp-976 | V48Si40H | -631.065 | -0.125197 | [14 empty] | 0 | 1 | 1 | 0.381
c-c-p-001371 | mp-24517 | Rb16Ca8H33 | -144.137 | -0.536819 | [14 empty] | 1 | 0 | 2 | 0.095
c-c-p-001372 | mp-10445 | Sc36Fe6Te12H | -312.668 | -0.0276691 | [14 empty] | 2 | -1 | 2 | 0.288
c-c-p-001373 | mp-30594 | Cu128HPd32 | -549.111 | -0.0958906 | [14 empty] | 2 | 0 | 1 | 0.207
c-c-p-001374 | mp-11460 | Hf36Tc36H | -686.216 | -0.57987 | [14 empty] | 2 | 1 | 0 | 0.083
c-c-p-001375 | mp-1066254 | Y24HAu24 | -236.142 | -0.890938 | [14 empty] | 0 | 1 | 1 | 0.137
c-c-p-001376 | mp-999502 | Mo24HPt24 | -366.03 | -0.490263 | [14 empty] | 2 | 1 | 2 | 0
c-c-p-001377 | mp-1184632 | Hf36Hg12H | -323.01 | -0.876463 | [14 empty] | 2 | 1 | 2 | 0.083
c-c-p-001378 | mp-1699 | Al24Cr48H | -488.095 | -0.24277 | [14 empty] | 2 | 1 | 1 | 0.053
c-c-p-001379 | mp-1216480 | V48Ga16H | -430.786 | -0.866788 | [14 empty] | 1 | 1 | 1 | 0.186
c-c-p-001380 | mp-1078767 | Hf24Al24Ni24H | -441.14 | 0.136974 | [14 empty] | 0 | 0 | 1 | 0.25
c-c-p-001381 | mp-1057 | Al48Ni32H | -347.056 | -0.337012 | [14 empty] | 2 | 2 | 1 | 0.125
c-c-p-001382 | mp-1563 | Ca24Si24H | -178.333 | -0.0411433 | [14 empty] | 1 | 0 | 0 | 0.25
c-c-p-001383 | mp-8282 | Ti48HN24 | -599.922 | -0.486331 | [14 empty] | 1 | 0 | 2 | 0.125
c-c-p-001384 | mp-1207004 | Hf24HPd48 | -482.204 | -0.107856 | [14 empty] | 2 | 1 | 2 | 0.03
c-c-p-001385 | mp-1224897 | Fe24Si24Mo24H | -544.781 | -0.487918 | [14 empty] | 1 | 1 | 2 | 0.004
c-c-p-001386 | mp-685022 | Te8HPb8 | -53.9791 | 0.651981 | [14 empty] | 0 | 1 | 0 | 0.25
c-c-p-001387 | mp-9227 | Ti36HSe48 | -495.769 | 0.709094 | [14 empty] | 2 | -1 | 2 | 0.486
c-c-p-001388 | mp-1223503 | K40As32H | -193.968 | -0.280188 | [14 empty] | 2 | 2 | 1 | 0.121
c-c-p-001389 | mp-684799 | K25As20H | -125.863 | 0.716344 | [14 empty] | 1 | -2 | -2 | 0
c-c-p-001390 | mp-569037 | Y16H11 | -407.27 | -0.360878 | [14 empty] | 1 | 1 | 1 | 0.25
c-c-p-001391 | mp-581733 | Zr32Cu8P8H | -333.031 | -0.604971 | [14 empty] | 1 | 1 | 0 | 0.046
c-c-p-001392 | mp-24208 | Cr27H55 | -401.38 | -0.240404 | [14 empty] | 1 | 1 | 1 | 0.042
c-c-p-001393 | mp-568745 | Rb32Te16H | -111.698 | 0.448001 | [14 empty] | 2 | 1 | 1 | 0.107
c-c-p-001394 | mp-1868 | V24HS24 | -323.013 | -0.398672 | [14 empty] | 0 | 1 | 1 | 0.142
c-c-p-001395 | mp-23714 | Sr36H73 | -340.038 | -1.19412 | [14 empty] | 0 | 1 | 2 | 0.055
c-c-p-001396 | mp-121 | Hg18H | -3.85423 | 1.38622 | [14 empty] | 2 | 1 | 0 | 0.056
c-c-p-001397 | mp-22922 | Ag12HCl12 | -54.5613 | -1.58448 | [14 empty] | 1 | 1 | 1 | 0.083
c-c-p-001398 | mp-2534 | Ga12As12H | -88.3035 | -0.668989 | [14 empty] | 1 | 1 | 1 | 0.208
c-c-p-001399 | mp-1191353 | Rb8Ga8H33 | -146.519 | 1.35698 | [14 empty] | 1 | 1 | 0 | 0.25
c-c-p-001400 | mp-19717 | Te20HPb20 | -134.16 | 0.773971 | [14 empty] | 2 | 2 | 1 | 0.05
c-c-p-001401 | mp-2319 | P48HOs24 | -502.87 | -0.741023 | [14 empty] | 0 | 2 | 1 | 0.076
c-c-p-001402 | mp-22007 | Cs2In10HS16 | -101.387 | 0.181131 | [14 empty] | 1 | 1 | -1 | 0.042
c-c-p-001403 | mp-23209 | Sr20HCl40 | -233.725 | -2.02878 | [14 empty] | 2 | 2 | 1 | 0.025
c-c-p-001404 | mp-1207781 | Y72HRu24 | -646.981 | -0.848715 | [14 empty] | 0 | 1 | 2 | 0.083
c-c-p-001405 | mp-1217357 | Te96HIr36 | -561.751 | 0.540897 | [14 empty] | 2 | 2 | 1 | 0.016
c-c-p-001406 | mp-13682 | H(PdS2)16 | -200.685 | 1.11954 | [14 empty] | 1 | 0 | 0 | 0.052
c-c-p-001407 | mp-1078443 | As16HSe24 | -147.887 | 0.0342601 | [14 empty] | 0 | 1 | 1 | 0.25
c-c-p-001408 | mp-16514 | Al36Ni60H | -438.932 | -0.418191 | [14 empty] | 0 | 1 | 0 | 0.235
c-c-p-001409 | mp-30886 | Y4Zn48H | -63.5817 | 0.0720989 | [14 empty] | 0 | 0 | 1 | 0.125
c-c-p-001410 | mp-1213747 | Cr60As20H | -597.309 | 0.672761 | [14 empty] | 2 | 2 | 1 | 0.025
c-c-p-001411 | mp-1187154 | Sr8In24H | -67.8367 | 0.0166977 | [14 empty] | 1 | 1 | 0 | 0.125
c-c-p-001412 | mp-1226035 | Co24Sb24HSe24 | -329.064 | 0.218677 | [14 empty] | 2 | 1 | 0 | 0.1
c-c-p-001413 | mp-1017531 | V48HPt48 | -681.669 | -0.334839 | [14 empty] | 1 | 2 | 1 | 0.167
c-c-p-001414 | mp-1220327 | Nb24Mo24H | -453.356 | -0.717091 | [14 empty] | 2 | 0 | 1 | 0.125
c-c-p-001415 | mp-829 | Al27HPd27 | -250.948 | 0.00431034 | [14 empty] | 1 | 0 | 0 | 0.25
c-c-p-001416 | mp-22522 | Zr48Cu48Si48H | -839.339 | -1.04062 | [14 empty] | 0 | 1 | 0 | 0.195
c-c-p-001417 | mp-567772 | Na16H | -20.6693 | 0.109151 | [14 empty] | 1 | 0 | 0 | 0.125
c-c-p-001418 | mp-505164 | Nb24Te96HIr24 | -732.022 | -0.0954666 | [14 empty] | 0 | 1 | 1 | 0.399
c-c-p-001419 | mp-31219 | Si24HW40 | -602.798 | -0.0379159 | [14 empty] | 1 | 0 | 0 | 0.122
c-c-p-001420 | mp-977189 | Na24Bi8H | -65.015 | -0.138999 | [14 empty] | 1 | 0 | 0 | 0.125
c-c-p-001421 | mp-1061769 | Cr12HSe24 | -196.214 | 0.73173 | [14 empty] | 1 | 1 | -1 | 0.25
c-c-p-001422 | mp-1205346 | Ca24Si72H | -411.354 | 0.190612 | [14 empty] | 2 | 1 | 0 | 0.04
c-c-p-001423 | mp-7907 | Al16Zn8HSe32 | -203.28 | 1.23302 | [14 empty] | 1 | 1 | 0 | 0.131
c-c-p-001424 | mp-15964 | Hf48Sb16H | -515.872 | -1.00473 | [14 empty] | 1 | 1 | 2 | 0.336
c-c-p-001425 | mp-7494 | K32Ag64HS48 | -408.045 | -0.545398 | [14 empty] | 1 | 2 | 0 | 0.063
c-c-p-001426 | mp-9570 | Ca4Cd8P8H | -50.1334 | -0.383807 | [14 empty] | 0 | 0 | 1 | 0.3
c-c-p-001427 | mp-2612 | Ge16Te16H | -113.597 | 0.717212 | [14 empty] | 1 | 1 | 0 | 0.125
c-c-p-001428 | mp-27411 | Tl24P120H | -651.233 | -0.922765 | [14 empty] | 1 | 0 | 2 | 0.121
c-c-p-001429 | mp-627397 | In64HSe32 | -267.096 | 0.981457 | [14 empty] | 2 | 0 | 1 | 0.109
c-c-p-001430 | mp-442 | H(RhPb)24 | -232.135 | 0.0179438 | [14 empty] | 2 | 2 | 1 | 0.062
c-c-p-001431 | mp-1393 | Sn24HAu6 | -100.375 | 0.63481 | [14 empty] | 2 | 0 | 1 | 0.083
c-c-p-001432 | mp-58 | K12H | -12.8162 | 0.0774466 | [14 empty] | 2 | 1 | 0 | 0.083
c-c-p-001433 | mp-21170 | K24HPb48 | -182.463 | 0.591499 | [14 empty] | 2 | 1 | 2 | 0.083
c-c-p-001434 | mp-20847 | Ti40Sn24H | -377.207 | -0.601381 | [14 empty] | 1 | 0 | 2 | 0.208
c-c-p-001435 | mp-1063938 | Mn36As36H | -440.909 | 0.133401 | [14 empty] | 2 | 1 | 0 | 0.056
c-c-p-001436 | mp-557096 | Ni24HS48 | -312.55 | 0.232859 | [14 empty] | 2 | 1 | 0 | 0.048
c-c-p-001437 | mp-568320 | Y32Sb24H | -330.628 | 0.340864 | [14 empty] | 2 | 1 | 1 | 0.109
c-c-p-001438 | mp-1105802 | Ca16Ge32HPt16 | -278.763 | 0.135688 | [14 empty] | 2 | 1 | 1 | 0.1
c-c-p-001439 | mp-84 | Sn24H | -82.1012 | 0.329042 | [14 empty] | 1 | 1 | 2 | 0.25
c-c-p-001440 | mp-24726 | Ti36H73 | -532.853 | -2.0379 | [14 empty] | 2 | 1 | 1 | 0.167
c-c-p-001441 | mp-1102115 | Co32Si32Ni32H | -536.764 | -0.624438 | [14 empty] | 2 | 0 | 1 | 0.069
c-c-p-001442 | mp-7916 | Hf18Si18HS18 | -373.588 | -0.0490251 | [14 empty] | 1 | 0 | 1 | 0.06
c-c-p-001443 | mp-1183187 | Al16Fe32Ge16H | -364.105 | -0.337002 | [14 empty] | 2 | 1 | 1 | 0.062
c-c-p-001444 | mp-1218262 | Sr8Ga8Si8H | -80.821 | -0.482848 | [14 empty] | 0 | 0 | 1 | 0.25
c-c-p-001445 | mp-2002 | Cu48Sb16H | -204.79 | -0.742871 | [14 empty] | 1 | 0 | 0 | 0.125
c-c-p-001446 | mp-1013588 | Sr12Sb4P4H | -67.4275 | 0.194227 | [14 empty] | 2 | 1 | 1 | 0.063
c-c-p-001447 | mp-29603 | Rb24Zr12Te36H | -285.72 | 1.55353 | [14 empty] | 1 | 2 | 0 | 0.104
c-c-p-001448 | mp-571651 | Ti48HSe48 | -582.988 | 0.173539 | [14 empty] | 2 | 1 | 2 | 0.14
c-c-p-001449 | mp-22040 | Sn28HIr12 | -200.224 | -0.448193 | [14 empty] | 1 | 0 | 0 | 0.204
c-c-p-001450 | mp-23759 | Sr32H65 | -299.207 | -1.58796 | [14 empty] | 1 | 0 | 1 | 0.229
c-c-p-001451 | mp-2654 | Al48HS72 | -563.661 | -0.402584 | [14 empty] | 0 | 0 | 1 | 0.105
c-c-p-001452 | mp-637292 | Na18Cr18HS36 | -358.268 | -1.92308 | [14 empty] | 0 | 0 | 1 | 0.348
c-c-p-001453 | mp-862779 | Tc48HOs16 | -602.95 | -0.663627 | [14 empty] | 1 | 0 | 2 | 0.125
c-c-p-001454 | mp-990090 | Al40Ni40H | -370.115 | 0.76934 | [14 empty] | 2 | 2 | 1 | 0.05
c-c-p-001455 | mp-2637 | Y16HSe16 | -203.138 | 1.55473 | [14 empty] | 1 | 0 | 0 | 0.25
c-c-p-001456 | mp-1264 | Cd10HAu30 | -83.7153 | 0.274232 | [14 empty] | 2 | 2 | 1 | 0.05
c-c-p-001457 | mp-1186955 | Sc24Ni12HPd12 | -275.717 | -0.591365 | [14 empty] | 2 | 1 | 0 | 0.042
c-c-p-001458 | mp-1874 | Nb12HS24 | -236.898 | 0.340025 | [14 empty] | 2 | -1 | 2 | 0.25
c-c-p-001459 | mp-9813 | H(WS2)9 | -193.835 | 0.448644 | [14 empty] | 2 | 1 | -2 | 0.223
c-c-p-001460 | mp-1104502 | Bi5Mo30HS40 | -516.043 | 1.72982 | [14 empty] | 2 | 1 | -2 | 0.035
c-c-p-001461 | mp-1217971 | Ta36H19 | -438.659 | -1.02091 | [14 empty] | 1 | 1 | -1 | 0
c-c-p-001462 | mp-1206741 | Si48HIr24 | -454 | -0.448329 | [14 empty] | 2 | 1 | 0 | 0.042
c-c-p-001463 | mp-526 | Ca8Tl24H | -61.1113 | -0.0232884 | [14 empty] | 1 | 1 | 0 | 0.125
c-c-p-001464 | mp-1194073 | Ta34Al24H | -462.046 | -0.799601 | [14 empty] | 1 | 1 | 0 | 0.148
c-c-p-001465 | mp-20935 | Zr12Sn12HIr12 | -249.86 | -0.280005 | [14 empty] | 2 | 1 | 1 | 0.221
c-c-p-001466 | mp-690 | P32HS40 | -326.73 | 0.560084 | [14 empty] | 1 | 2 | -1 | 0.101
c-c-p-001467 | mp-443 | Ca16HAu32 | -134.172 | 0.385407 | [14 empty] | 1 | 0 | 1 | 0.311
c-c-p-001468 | mp-1848 | Te48HRu24 | -340.563 | 0.736359 | [14 empty] | 2 | 1 | 0 | 0.105
c-c-p-001469 | mp-1077351 | Zr24Ga24Cu24H | -334.4 | -0.96614 | [14 empty] | 2 | 1 | 1 | 0.014
c-c-p-001470 | mp-12826 | Sb32Te12H | -150.107 | 0.496525 | [14 empty] | 1 | 0 | 1 | 0.228
c-c-p-001471 | mp-20465 | As40HPd20 | -272.591 | 0.630662 | [14 empty] | 2 | 2 | 1 | 0.085
c-c-p-001472 | mp-11441 | Hf32Ga48H | -435.05 | 0.261287 | [14 empty] | 1 | 0 | 1 | 0.004
c-c-p-001473 | mp-2783 | Ta64Si32H | -903.538 | -0.177935 | [14 empty] | 1 | 0 | 0 | 0.082
c-c-p-001474 | mp-1205379 | Ge12H49 | -201.768 | 1.61256 | [14 empty] | 0 | 1 | 2 | 0
c-c-p-001475 | mp-1102268 | Y24Si24HIr24 | -514.088 | -0.082267 | [14 empty] | 0 | 2 | 1 | 0.095
c-c-p-001476 | mp-1221624 | Mn12Al12V24H | -333.497 | -2.5222 | [14 empty] | 1 | 1 | 1 | 0.042
c-c-p-001477 | mp-1217429 | Te48HRh27 | -331.549 | 0.400891 | [14 empty] | 2 | 1 | -1 | 0.021
c-c-p-001478 | mp-1219339 | Si52HRh80 | -855.846 | -0.0592079 | [14 empty] | 2 | 1 | 1 | 0.031
c-c-p-001479 | mp-1260 | Sr8HPd40 | -201.244 | -0.510705 | [14 empty] | 1 | 0 | 2 | 0.083
c-c-p-001480 | mp-1064227 | Ca32H | -50.0982 | -0.437453 | [14 empty] | 1 | 2 | 1 | 0
c-c-p-001481 | mp-1337 | Mo36As72H | -667.791 | -0.254094 | [14 empty] | 1 | 0 | 2 | 0.167
c-c-p-001482 | mp-22320 | Ga36HRu36 | -397.457 | 0.703995 | [14 empty] | 2 | 1 | 0 | 0.083
c-c-p-001483 | mp-1207013 | Si32HRh48 | -520.232 | -0.196725 | [14 empty] | 1 | 1 | 0 | 0.25
c-c-p-001484 | mp-1018056 | Hf24Ni24H | -353.409 | 0.0267012 | [14 empty] | 1 | 1 | 0 | 0.278
c-c-p-001485 | mp-1216530 | Tl18HPb18 | -90.4541 | 0.711432 | [14 empty] | 2 | 0 | -1 | 0.125
c-c-p-001486 | mp-1103235 | Cu32Te64H | -283.712 | 0.617642 | [14 empty] | 1 | 0 | 0 | 0.25
c-c-p-001487 | mp-1007730 | Hf8Al24H | -163.496 | 0.383907 | [14 empty] | 1 | 0 | 0 | 0.25
c-c-p-001488 | mp-1104047 | Al96Tc24H | -586.564 | -0.317314 | [14 empty] | 1 | 0 | 1 | 0.003
c-c-p-001489 | mp-1220645 | Nb36HAu12 | -363.488 | -0.528533 | [14 empty] | 1 | 2 | 1 | 0.042
c-c-p-001490 | mp-17190 | Sc40Ge24H | -358.879 | -0.90454 | [14 empty] | 1 | 1 | 0 | 0.053
c-c-p-001491 | mp-1077466 | Ca8Bi16H | -80.4592 | 0.487177 | [14 empty] | 1 | 1 | 0 | 0.346
c-c-p-001492 | mp-1120 | Mo72HIr24 | -915.328 | -0.578389 | [14 empty] | 2 | 1 | 0 | 0.125
c-c-p-001493 | mp-570691 | Ti36Sn12H | -300.54 | -1.07124 | [14 empty] | 1 | 1 | 1 | 0.167
c-c-p-001494 | mp-1235 | Ti24HIr24 | -396.169 | -0.285029 | [14 empty] | 1 | 1 | 1 | 0.083
c-c-p-001495 | mp-15670 | Y30HS42 | -460 | -0.981162 | [14 empty] | 1 | 1 | -2 | 0.413
c-c-p-001496 | mp-1227290 | Bi18Sb18H | -127.592 | 0.612759 | [14 empty] | 2 | 1 | 2 | 0.056
c-c-p-001497 | mp-1218256 | Sr16In48Hg16H | -136.548 | 0.530611 | [14 empty] | 2 | 0 | 1 | 0.16
c-c-p-001498 | mp-604325 | K20H | -19.2061 | 0.0926808 | [14 empty] | 1 | 2 | 2 | 0
c-c-p-001499 | mp-9889 | Ga12HS12 | -88.2007 | 0.769499 | [14 empty] | 2 | 1 | 1 | 0
c-c-p-001500 | mp-21328 | Hf16Sn16H | -204.513 | -0.964926 | [14 empty] | 2 | 1 | 1 | 0.134
c-c-p-001501 | mp-1223851 | In24As12P12H | -166.861 | 0.473526 | [14 empty] | 2 | 1 | 0 | 0.083
c-c-p-001502 | mp-23859 | Ca16H17Cl16 | -170.428 | -0.0763347 | [14 empty] | 1 | 1 | 2 | 0.015
c-c-p-001503 | mp-632326 | H17Cl16 | -97.6202 | -1.79684 | [14 empty] | 2 | 1 | 1 | 0.044
c-c-p-001504 | mp-2503 | H(Pd7Se4)8 | -372.367 | 0.183978 | [14 empty] | 0 | 0 | 1 | 0.176
c-c-p-001505 | mp-7436 | K32Cu32Te32H | -271.725 | 1.86982 | [14 empty] | 2 | 2 | 1 | 0.031
c-c-p-001506 | mp-1018019 | H(PbS)32 | -251.676 | 0.894964 | [14 empty] | 2 | 2 | 1 | 0.031
c-c-p-001507 | mp-1199518 | Sc32Ge64Mo48H | -983.015 | -0.595489 | [14 empty] | 1 | 0 | 1 | 0.071
c-c-p-001508 | mp-1109 | Sr60Al108H | -462.837 | 0.0219591 | [14 empty] | 1 | 0 | 2 | 0.058
c-c-p-001509 | mp-5659 | Ti54Si18HC36 | -823.284 | -0.484484 | [14 empty] | 1 | 0 | 2 | 0.293
c-c-p-001510 | mp-1184180 | Cu24Te24As24H | -244.565 | -0.377789 | [14 empty] | 0 | 1 | 2 | 0.078
c-c-p-001511 | mp-20539 | Sc12In36H | -156.489 | 0.266396 | [14 empty] | 1 | 1 | 1 | 0.167
c-c-p-001512 | mp-31348 | Sc32In16H | -222.476 | 0.117656 | [14 empty] | 2 | 0 | 1 | 0.125
c-c-p-001513 | mp-1208621 | Sr8Ga32HAu24 | -181.579 | 0.0610067 | [14 empty] | 1 | 1 | 0 | 0.125
c-c-p-001514 | mp-983445 | Na24HPt8 | -72.7036 | 0.291153 | [14 empty] | 2 | 1 | 1 | 0.055
c-c-p-001515 | mp-984698 | Ca36HPt24 | -227.937 | -0.417568 | [14 empty] | 1 | 1 | 0 | 0.159
c-c-p-001516 | mp-1526 | Ti16Hg16H | -105.998 | -0.557638 | [14 empty] | 1 | 1 | 0 | 0.25
c-c-p-001517 | mp-28026 | Tc32P128H | -982.195 | 0.0332007 | [14 empty] | 2 | 1 | 0 | 0.211
c-c-p-001518 | mp-2049 | Zr24Mo48H | -663.078 | -0.657794 | [14 empty] | 2 | 1 | 0 | 0.021
c-c-p-001519 | mp-5475 | Na18Ta18HN36 | -539.961 | -1.48349 | [14 empty] | 2 | 0 | -1 | 0.067
c-c-p-001520 | mp-7390 | Sr12Ge24H | -126.041 | -0.331181 | [14 empty] | 2 | 1 | 1 | 0.044
c-c-p-001521 | mp-1027273 | Mo9H(W3S8)9 | -743.473 | -1.21558 | [14 empty] | 2 | 1 | 2 | 0.251
c-c-p-001522 | mp-573514 | Cs32Sb32H | -166.056 | -0.0316486 | [14 empty] | 0 | 1 | 1 | 0.007
c-c-p-001523 | mp-1187884 | Y48In16H | -330.421 | -0.728533 | [14 empty] | 1 | 1 | 0 | 0.122
c-c-p-001524 | mp-1078086 | In12Ni18HSe12 | -163.319 | 0.0545551 | [14 empty] | 2 | 1 | -2 | 0.073
c-c-p-001525 | mp-16321 | Sr16Cu16P16H | -179.363 | 0.0281785 | [14 empty] | 2 | 0 | 1 | 0.021
c-c-p-001526 | mp-570008 | Sr36Bi12HN12 | -217.246 | -1.094 | [14 empty] | 1 | 1 | 1 | 0.083
c-c-p-001527 | mp-8677 | Zr6Ti6Te24H | -179.393 | 1.09054 | [14 empty] | 1 | 0 | 1 | 0.227
c-c-p-001528 | mp-9227 | Ti36HSe48 | -487.313 | -0.950557 | [14 empty] | 1 | 1 | 0 | 0.182
c-c-p-001529 | mp-1187073 | Sr36H | -43.899 | -0.528565 | [14 empty] | 1 | 0 | -1 | 0.055
c-c-p-001530 | mp-160 | B96H | -580.724 | -0.85551 | [14 empty] | 2 | 0 | -1 | 0.139
c-c-p-001531 | mp-1057015 | H(PbS)24 | -191.584 | 0.274618 | [14 empty] | 1 | 1 | 1 | 0.031
c-c-p-001532 | mp-28583 | Si16H(NCl5)8 | -274.956 | 0.683609 | [14 empty] | 1 | 1 | 0 | 0.411
c-c-p-001533 | mp-31459 | Ta12Co12Sb12H | -258.728 | 0.573945 | [14 empty] | 1 | 1 | 1 | 0.25
c-c-p-001534 | mp-21068 | Ca24In48H | -161.24 | 0.535163 | [14 empty] | 2 | 1 | 0 | 0.056
c-c-p-001535 | mp-1025345 | Ti24Cr12Te48H | -434.146 | 0.361458 | [14 empty] | 1 | 2 | 2 | 0.125
c-c-p-001536 | mp-1225656 | Cu24HPd24 | -181.665 | -0.169231 | [14 empty] | 2 | 1 | 0 | 0.125
c-c-p-001537 | mp-27607 | Bi16HSe12 | -98.2414 | -0.258276 | [14 empty] | 1 | 0 | 1 | 0.073
c-c-p-001538 | mp-30536 | V60Sb48H | -670.729 | 1.69192 | [14 empty] | 1 | 0 | 2 | 0.016
c-c-p-001539 | mp-11578 | V18Zn54H | -175.814 | -0.907213 | [14 empty] | 2 | 1 | 0 | 0.083
c-c-p-001540 | mp-11507 | Ni40Mo10H | -288.995 | -0.407648 | [14 empty] | 2 | 2 | 1 | 0.03
c-c-p-001541 | mp-1225059 | Fe10HCl40 | -160 | -0.314406 | [14 empty] | 2 | 2 | 1 | 0.091
c-c-p-001542 | mp-978 | Sr32Sn16H | -122.995 | -0.817661 | [14 empty] | 0 | 1 | 1 | 0.132
c-c-p-001543 | mp-8468 | Sr8Sb16HPd16 | -168.644 | -1.09724 | [14 empty] | 0 | 0 | 1 | 0.063
c-c-p-001544 | mp-1025302 | Hg8P8HPd40 | -235.38 | 0.314394 | [14 empty] | 1 | 1 | 1 | 0.049
c-c-p-001545 | mp-11832 | Cs8H | -8.66533 | 0.00971411 | [14 empty] | 1 | 0 | 1 | 0
c-c-p-001546 | mp-1186158 | Na8In24H | -63.9685 | 0.272517 | [14 empty] | 1 | 0 | 1 | 0.375
c-c-p-001547 | mp-6985 | Ti48H | -337.791 | -0.390614 | [14 empty] | 1 | 1 | 0 | 0.125
c-c-p-001548 | mp-1182146 | Ca40HPb24 | -164.54 | -1.25467 | [14 empty] | 2 | -1 | 2 | 0.017
c-c-p-001549 | mp-1902 | Mn27HPd27 | -309.008 | -9.68053 | [14 empty] | 1 | 0 | 0 | 0.25
c-c-p-001550 | mp-1224306 | Hf12Sc12Si24H | -330.542 | -0.0622549 | [14 empty] | 2 | 2 | 1 | 0.084
c-c-p-001551 | mp-651582 | Mn8In16Te32H | -183.263 | 0.154576 | [14 empty] | 0 | 1 | 0 | 0.157
c-c-p-001552 | mp-11285 | Ca18Ga24Ni24H | -233.304 | -0.100196 | [14 empty] | 1 | 1 | 1 | 0.134
c-c-p-001553 | mp-1184602 | Hf40Mn20Co20H | -671.364 | -0.367644 | [14 empty] | 2 | 2 | 1 | 0.025
c-c-p-001554 | mp-771 | Mn27Al27H | -303.595 | 0.130199 | [14 empty] | 1 | 0 | 0 | 0.25
c-c-p-001555 | mp-1103520 | Cs32Si16HS48 | -392.241 | -0.57957 | [14 empty] | 1 | 2 | 1 | 0.007
c-c-p-001556 | mp-1102900 | Ag32HS16 | -130.967 | 0.103891 | [14 empty] | 1 | 1 | 2 | 0.073
c-c-p-001557 | mp-8786 | Zr24Ni12As24H | -391.615 | -0.877387 | [14 empty] | 2 | 1 | 1 | 0.111
c-c-p-001558 | mp-28006 | Ca18Cu72As36H | -445.941 | 0.0107047 | [14 empty] | 1 | 0 | 2 | 0.15
c-c-p-001559 | mp-1216850 | Ti16Cu16Ni16H | -244.32 | -0.629567 | [14 empty] | 1 | 1 | 2 | 0.416
c-c-p-001560 | mp-1227354 | Ca6Ti12HS24 | -239.844 | 1.1066 | [14 empty] | 1 | 0 | 1 | 0.011
c-c-p-001561 | mp-1069841 | V36HN54 | -758.399 | -0.499741 | [14 empty] | 2 | 0 | 1 | 0.118
c-c-p-001562 | mp-29767 | H(Pt5Se4)8 | -327.604 | 0.89391 | [14 empty] | 1 | 1 | 2 | 0.007
c-c-p-001563 | mp-10125 | Sb24HIr24 | -284.606 | 0.430176 | [14 empty] | 2 | 0 | 1 | 0.146
c-c-p-001564 | mp-7400 | Na32Al32Ge32H | -288.406 | 0.292436 | [14 empty] | 2 | 2 | 1 | 0.072
c-c-p-001565 | mp-972373 | Tl64H | -114.073 | 0.772633 | [14 empty] | 2 | 2 | 1 | 0.031
c-c-p-001566 | mp-632686 | Mn80Ge32H | -759.853 | -0.294763 | [14 empty] | 2 | 1 | 1 | 0.226
c-c-p-001567 | mp-863011 | Na48H113Os16 | -621.207 | -2.86554 | [14 empty] | 1 | 1 | 2 | 0.02
c-c-p-001568 | mp-1220318 | Nb48H49 | -614.454 | -1.32215 | [14 empty] | 1 | 1 | 2 | 0.125
c-c-p-001569 | mp-1071032 | Ge18HS36 | -221.37 | -0.886815 | [14 empty] | 1 | 0 | 1 | 0.25
c-c-p-001570 | mp-12561 | Ta36As72H | -711.061 | -1.78267 | [14 empty] | 1 | 0 | 2 | 0
c-c-p-001571 | mp-22179 | Y24Ti24Si24H | -469.897 | -0.166852 | [14 empty] | 2 | 1 | 0 | 0.083
c-c-p-001572 | mp-1066718 | Mn36Ge12H | -337.707 | 0.109657 | [14 empty] | 1 | 1 | 1 | 0.042
c-c-p-001573 | mp-1331 | Y12Cd24H | -87.5315 | -0.557526 | [14 empty] | 2 | 0 | 1 | 0.167
c-c-p-001574 | mp-1220675 | Nb12Al18Ga18H | -227.258 | -0.25242 | [14 empty] | 2 | 1 | 1 | 0.125
c-c-p-001575 | mp-18063 | Sr48Sn144H | -618.9 | 0.334437 | [14 empty] | 1 | 1 | 1 | 0.147
c-c-p-001576 | mp-979911 | Y32HAu16 | -256.123 | -0.278238 | [14 empty] | 0 | 1 | 1 | 0.116
c-c-p-001577 | mp-1115 | H(PtSe2)20 | -247.782 | -0.199754 | [14 empty] | 2 | -1 | 2 | 0.1
c-c-p-001578 | mp-30745 | H(Ir3W)16 | -573.304 | -0.399334 | [14 empty] | 1 | 0 | 2 | 0.125
c-c-p-001579 | mp-1215634 | Zr16Te24H | -219.014 | 4.07565 | [14 empty] | 1 | 1 | 0 | 0.162
c-c-p-001580 | mp-571059 | Y12Cd36H | -92.7755 | -0.00722578 | [14 empty] | 1 | 1 | 1 | 0.125
c-c-p-001581 | mp-1246116 | Mn36Fe8HN32 | -603.339 | -0.412179 | [14 empty] | 0 | 2 | 1 | 0.181
c-c-p-001582 | mp-561033 | Cs8Cu40HS24 | -250.521 | 1.0321 | [14 empty] | 1 | 1 | 2 | 0
c-c-p-001583 | mp-11345 | Zr24P24H | -356.413 | 0.367822 | [14 empty] | 2 | 1 | 1 | 0.061
c-c-p-001584 | mp-1217096 | Ti48Fe24Cu24H | -595.155 | 0.497805 | [14 empty] | 2 | 1 | 0 | 0.083
c-c-p-001585 | mp-865355 | Zn36HPt12 | -103.579 | 0.118587 | [14 empty] | 2 | 1 | 0 | 0.083
c-c-p-001586 | mp-2142 | Te32HOs16 | -248.436 | 0.391641 | [14 empty] | 2 | 1 | 1 | 0.094
c-c-p-001587 | mp-1229005 | Ag24Sn24HS48 | -335.483 | -0.376902 | [14 empty] | 2 | 1 | 1 | 0.083
c-c-p-001588 | mp-1183144 | Al72H | -239.605 | 0.301937 | [14 empty] | 2 | 1 | 0 | 0.167
c-c-p-001589 | mp-1186018 | Na48HAu16 | -110.976 | -0.11268 | [14 empty] | 1 | 1 | 0 | 0.125
c-c-p-001590 | mp-33112 | Sc24H61 | -372.337 | 0.436263 | [14 empty] | 0 | 1 | 1 | 0.116
c-c-p-001591 | mp-7291 | Cr24P48H | -466.105 | -0.69283 | [14 empty] | 1 | 2 | 1 | 0.043
c-c-p-001592 | mp-1007786 | Hf24HIr24 | -448.77 | -0.360591 | [14 empty] | 2 | 1 | 0 | 0.123
c-c-p-001593 | mp-977585 | Zr48Tl16H | -386.687 | -1.04687 | [14 empty] | 2 | 1 | 1 | 0.062
c-c-p-001594 | mp-1220023 | H(OsRu)36 | -653.558 | -0.532888 | [14 empty] | 1 | 0 | 2 | 0.167
c-c-p-001595 | mp-8640 | Hf48H | -426.564 | -0.822618 | [14 empty] | 2 | 1 | 1 | 0.062
c-c-p-001596 | mp-1058696 | Ti36Fe36H | -532.693 | -0.768985 | [14 empty] | 2 | 1 | 0 | 0.083
c-c-p-001597 | mp-1184265 | Ga18HRh54 | -409.037 | -0.0751385 | [14 empty] | 1 | 0 | 1 | 0.125
c-c-p-001598 | mp-1699 | Al18Cr36H | -352.962 | -3.27148 | [14 empty] | 0 | 0 | 1 | 0.25
c-c-p-001599 | mp-11809 | Ti24Al48H | -351.909 | -0.399915 | [14 empty] | 1 | 2 | 0 | 0.25
c-c-p-001600 | mp-1973 | Nb18Ga54H | -315.515 | 1.21056 | [14 empty] | 0 | 0 | 1 | 0.125
c-c-p-001601 | mp-30852 | Ti6HPt48 | -309.635 | -0.288388 | [14 empty] | 2 | 1 | 1 | 0.052
c-c-p-001602 | mp-1102373 | Y16Ge16HIr16 | -317.826 | -0.469036 | [14 empty] | 1 | 1 | 0 | 0.087
c-c-p-001603 | mp-1247360 | Ca36In12HN36 | -393.457 | -1.60406 | [14 empty] | 2 | 1 | 0 | 0.061
c-c-p-001604 | mp-1209818 | Ni42Mo54P36H | -957.546 | -0.757585 | [14 empty] | 1 | 0 | 2 | 0.145
c-c-p-001605 | mp-979911 | Y32HAu16 | -255.781 | -0.341662 | [14 empty] | 0 | 1 | 1 | 0.076
c-c-p-001606 | mp-1079029 | Al24HS36 | -270.342 | -0.103154 | [14 empty] | 2 | 1 | -2 | 0.12
c-c-p-001607 | mp-1215366 | Zr32Fe8Ni8H | -344.689 | -0.860632 | [14 empty] | 1 | 0 | 1 | 0.02
c-c-p-001608 | mp-1184676 | Hf30Sn10H | -309.715 | -1.0602 | [14 empty] | 2 | 1 | 2 | 0
c-c-p-001609 | mp-862370 | Sc32H(PdRu)16 | -430.848 | -0.483911 | [14 empty] | 1 | 0 | 0 | 0.125
c-c-p-001610 | mp-1209791 | Ni12P96HW12 | -695.427 | -2.26452 | [14 empty] | 2 | 1 | 1 | 0.01
c-c-p-001611 | mp-7565 | Sb32HRu32 | -381.604 | 0.163218 | [14 empty] | 1 | 1 | 2 | 0.035
c-c-p-001612 | mp-1014219 | Hf32Zn32H | -319.808 | -0.0151194 | [14 empty] | 2 | 1 | 1 | 0.125
c-c-p-001613 | mp-1183137 | Ag36HAu12 | -109.344 | 0.347152 | [14 empty] | 2 | 1 | 0 | 0.083
c-c-p-001614 | mp-991114 | Al18Ni54H | -335.768 | -0.596508 | [14 empty] | 1 | 0 | 0 | 0.25
c-c-p-001615 | mp-1078155 | Sn6P6HPt30 | -225.057 | 0.192452 | [14 empty] | 2 | 1 | 1 | 0.133
c-c-p-001616 | mp-15624 | Sr32Sb16H | -133.484 | 0.309754 | [14 empty] | 1 | 0 | 2 | 0.072
c-c-p-001617 | mp-11287 | Ca16Hg32H | -37.0613 | -0.211081 | [14 empty] | 2 | 1 | 1 | 0.125
c-c-p-001618 | mp-628726 | Sr8Al16HCl64 | -315.96 | -0.465485 | [14 empty] | 2 | 2 | 1 | 0.125
c-c-p-001619 | mp-27850 | Ti32H(NCl)32 | -659.994 | 0.584153 | [14 empty] | 2 | 2 | 1 | 0.25
c-c-p-001620 | mp-607230 | Ca36Ga36HRh24 | -349.162 | -0.0203196 | [14 empty] | 1 | 2 | 2 | 0.085
c-c-p-001621 | mp-1063314 | Ca16HRh8 | -77.4673 | -0.439894 | [14 empty] | 1 | 0 | 0 | 0.125
c-c-p-001622 | mp-30908 | Ag48P16HSe64 | -402.546 | -0.0788604 | [14 empty] | 2 | 0 | 1 | 0.189
c-c-p-001623 | mp-28487 | Ge20Te32As8H | -207.33 | 0.193765 | [14 empty] | 1 | 0 | 1 | 0.367
c-c-p-001624 | mp-1200220 | Al72HIr24 | -488.495 | -0.421986 | [14 empty] | 1 | 1 | 1 | 0.006
c-c-p-001625 | mp-1018125 | Ti48Re24H | -625.051 | -0.44315 | [14 empty] | 2 | 0 | 1 | 0.167
c-c-p-001626 | mp-1743 | Mo30As24H | -407.275 | -0.881024 | [14 empty] | 1 | 1 | 1 | 0.119
c-c-p-001627 | mp-2786 | Ca60Zn36H | -133.218 | -0.302744 | [14 empty] | 2 | 1 | 0 | 0.083
c-c-p-001628 | mp-14266 | Cu60Si16H | -274.375 | -0.269125 | [14 empty] | 1 | 1 | 0 | 0.013
c-c-p-001629 | mp-1245401 | Mn27Cr27HN54 | -887.049 | -0.617542 | [14 empty] | 1 | 0 | 0 | 0.167
c-c-p-001630 | mp-712 | Y18Cu18H | -164.582 | -0.383824 | [14 empty] | 1 | 0 | 0 | 0.25
c-c-p-001631 | mp-10905 | Al48HPt32 | -400.28 | 0.194822 | [14 empty] | 1 | 1 | 0 | 0.25
c-c-p-001632 | mp-574339 | Y24Ni84H | -570.864 | -0.533056 | [14 empty] | 2 | 1 | -2 | 0.064
c-c-p-001633 | mp-1950 | Sr16HS32 | -199.639 | -0.623269 | [14 empty] | 1 | 0 | 1 | 0.093
c-c-p-001634 | mp-22130 | Ti8Fe48Ge48H | -608.018 | -0.547434 | [14 empty] | 2 | 0 | 1 | 0.042
c-c-p-001635 | mp-1217269 | Te32HSe64 | -283.571 | 0.965405 | [14 empty] | 0 | 1 | 1 | 0.115
c-c-p-001636 | mp-2402 | Na32Si32H | -198.525 | 0.374144 | [14 empty] | 0 | 2 | 1 | 0.103
c-c-p-001637 | mp-979423 | Y10Ga30H | -148.331 | 0.00672471 | [14 empty] | 2 | 2 | 1 | 0.05
c-c-p-001638 | mp-24237 | Sc30H61 | -422.656 | 0.0771052 | [14 empty] | 2 | 2 | 1 | 0.025
c-c-p-001639 | mp-1628 | Te32HRh32 | -309.238 | -0.128656 | [14 empty] | 1 | 1 | 1 | 0.062
c-c-p-001640 | mp-321 | H(RhPb2)16 | -206.492 | -0.247417 | [14 empty] | 1 | 1 | 2 | 0.416
c-c-p-001641 | mp-1395 | V40HRu40 | -669.685 | -0.943645 | [14 empty] | 2 | 2 | 1 | 0.05
c-c-p-001642 | mp-623089 | Ca15Cd15HPb15 | -88.7593 | 0.38865 | [14 empty] | 2 | 1 | 2 | 0.084
c-c-p-001643 | mp-1019052 | Re24HN24 | -457.915 | -0.480318 | [14 empty] | 1 | 0 | 0 | 0.25
c-c-p-001644 | mp-16886 | Cd27HAu27 | -84.7514 | 0.310031 | [14 empty] | 2 | 0 | 1 | 0.006
c-c-p-001645 | mp-1156 | Ga16Sb16H | -102.642 | 0.0140494 | [14 empty] | 2 | 1 | 1 | 0.062
c-c-p-001646 | mp-866187 | Ti32Zn16Tc16H | -401.279 | -0.595294 | [14 empty] | 1 | 1 | 0 | 0.125
c-c-p-001647 | mvc-7051 | Sn12HS24 | -141.842 | -0.239772 | [14 empty] | 2 | 1 | 1 | 0.311
c-c-p-001648 | mp-1102919 | Hg16HCl32 | -81.2175 | 0.946847 | [14 empty] | 2 | 0 | 1 | 0.25
c-c-p-001649 | mp-570651 | Al136Mo32H | -780.795 | -0.434063 | [14 empty] | 1 | 0 | -1 | 0.135
c-c-p-001650 | mp-1226449 | Co40Si20Ge20H | -445.975 | -0.731318 | [14 empty] | 2 | 2 | 1 | 0.147
c-c-p-001651 | mp-564 | Te32HPd32 | -253.009 | 0.29839 | [14 empty] | 2 | 2 | 1 | 0.031
c-c-p-001652 | mp-28419 | K32Te16HSe48 | -293.037 | 0.418736 | [14 empty] | 1 | 2 | -1 | 0.061
c-c-p-001653 | mp-691 | Sn16HSe16 | -114.762 | 0.817978 | [14 empty] | 0 | 1 | 1 | 0.355
c-c-p-001654 | mp-1825 | Cu32Sb16H | -158.58 | -0.15569 | [14 empty] | 0 | 0 | 1 | 0.133
c-c-p-001655 | mp-669913 | Sr16HPb24 | -108.809 | 0.259362 | [14 empty] | 1 | 0 | 2 | 0.125
c-c-p-001656 | mp-84 | Sn24H | -81.3553 | 0.551723 | [14 empty] | 1 | 1 | 1 | 0.042
c-c-p-001657 | mp-27507 | Sc18HCl18 | -179.862 | -1.18939 | [14 empty] | 1 | 0 | 1 | 0.306
c-c-p-001658 | mp-13203 | Sc32Cu32Sn32H | -422.804 | -0.193698 | [14 empty] | 2 | 2 | 1 | 0.07
c-c-p-001659 | mp-1193055 | Ca65Al70H | -372.755 | -6.72e-05 | [14 empty] | 2 | 2 | 1 | 0.038
c-c-p-001660 | mp-21673 | Ge32HPt48 | -414.522 | -0.441056 | [14 empty] | 1 | 1 | 1 | 0.044
c-c-p-001661 | mp-1182070 | Bi32H | -112.091 | 0.32379 | [14 empty] | 0 | 0 | 1 | 0
c-c-p-001662 | mp-867126 | Rb18H | -16.054 | 0.0444768 | [14 empty] | 2 | 1 | -2 | 0.167
c-c-p-001663 | mp-974411 | Re48Tc16H | -691.941 | -0.315857 | [14 empty] | 1 | 0 | 0 | 0
c-c-p-001664 | mp-8456 | Sr12As12HPt12 | -163.302 | -0.157617 | [14 empty] | 2 | 1 | 1 | 0.153
c-c-p-001665 | mp-2767 | Ti32Ga32H | -329.228 | -0.725025 | [14 empty] | 1 | 1 | 2 | 0.125
c-c-p-001666 | mp-1229012 | Ag54HPd54 | -347.567 | 0.00112276 | [14 empty] | 2 | 0 | 1 | 0.042
c-c-p-001667 | mp-1822 | Ti32As32H | -403.732 | 0.50545 | [14 empty] | 2 | -1 | 2 | 0.184
c-c-p-001668 | mp-7822 | Sc40Si24H | -384.904 | -0.402114 | [14 empty] | 1 | 0 | 1 | 0.099
c-c-p-001669 | mp-2752 | Nb36HAu12 | -351.384 | -0.847082 | [14 empty] | 2 | 1 | 0 | 0.042
c-c-p-001670 | mp-12826 | Sb48Te18H | -226.632 | 0.517407 | [14 empty] | 2 | 1 | 1 | 0.167
c-c-p-001671 | mp-572892 | Ge48HS96 | -595.176 | 0.410289 | [14 empty] | 1 | 2 | 0 | 0.059
c-c-p-001672 | mp-24290 | H13(S7N)12 | -448.206 | -0.0622087 | [14 empty] | 2 | 1 | 0 | 0.036
c-c-p-001673 | mp-31455 | V12Sb12HRu12 | -243.602 | 0.124114 | [14 empty] | 1 | 1 | 1 | 0.208
c-c-p-001674 | mp-1102541 | Y20Si40HRh60 | -815.241 | 0.728917 | [14 empty] | 2 | 1 | 2 | 0.03
c-c-p-001675 | mp-1247457 | Ca18Cr18HN30 | -461.276 | -0.500102 | [14 empty] | 1 | 1 | 1 | 0.084
c-c-p-001676 | mp-1184591 | Hg16H | -3.83112 | 1.98629 | [14 empty] | 2 | 1 | 2 | 0.125
c-c-p-001677 | mp-1223842 | In18Bi18HSe54 | -297.842 | -0.745126 | [14 empty] | 2 | 1 | 2 | 0.018
c-c-p-001678 | mp-1224790 | Ga12Ag12Te24H | -132.745 | -0.537316 | [14 empty] | 1 | 1 | 1 | 0.123
c-c-p-001679 | mp-1227285 | Bi20HPd60 | -355.457 | 0.156245 | [14 empty] | 2 | 2 | 1 | 0.025
c-c-p-001680 | mp-5193 | Sr16Zr16HS48 | -472.543 | 0.748065 | [14 empty] | 1 | 1 | 2 | 0.126
c-c-p-001681 | mp-22682 | In40HPt20 | -216.748 | -0.254426 | [14 empty] | 2 | 2 | 1 | 0.025
c-c-p-001682 | mp-23289 | K18HCl18 | -109.993 | 0.72534 | [14 empty] | 2 | 1 | 0 | 0.083
c-c-p-001683 | mp-30797 | Nb30Te24H | -358.743 | -1.16319 | [14 empty] | 2 | 1 | 1 | 0.306
c-c-p-001684 | mp-149 | Si48H | -225.335 | -1.84165 | [14 empty] | 1 | 1 | 0 | 0.125
c-c-p-001685 | mp-712 | Y32Cu32H | -303.147 | -0.532992 | [14 empty] | 2 | 1 | 1 | 0.125
c-c-p-001686 | mp-1078 | Ca24Cd48H | -71.3143 | 0.309695 | [14 empty] | 1 | 0 | 2 | 0.062
c-c-p-001687 | mp-2454 | Ti16Fe32H | -354.448 | -0.332551 | [14 empty] | 1 | 1 | 1 | 0.016
c-c-p-001688 | mp-1191845 | Y6Co51H10 | -372.455 | -0.36863 | [14 empty] | 2 | 1 | -2 | 0.155
c-c-p-001689 | mp-1008555 | Al24Cu72H | -318.197 | 0.202471 | [14 empty] | 1 | 1 | 0 | 0.125
c-c-p-001690 | mp-21577 | Na48In16P32H | -270.405 | -0.140003 | [14 empty] | 0 | 2 | 1 | 0.17
c-c-p-001691 | mp-1187095 | Sr24H(PdAu)12 | -148.568 | 0.284428 | [14 empty] | 1 | 1 | 1 | 0.042
c-c-p-001692 | mp-30673 | Ti32Ga48H | -357.396 | 0.760678 | [14 empty] | 1 | 0 | 2 | 0.175
c-c-p-001693 | mp-1245 | Sr54HN27 | -315.078 | 0.500899 | [14 empty] | 1 | 0 | 2 | 0.066
c-c-p-001694 | mp-568832 | Y16P32HRu32 | -580.927 | -0.648245 | [14 empty] | 2 | 0 | 1 | 0.094
c-c-p-001695 | mp-30471 | Ca80Cu80H | -401.19 | -0.00770516 | [14 empty] | 1 | 1 | 0 | 0.222
c-c-p-001696 | mp-1476 | Sc30HS30 | -387.597 | -0.936463 | [14 empty] | 2 | 2 | 1 | 0.05
c-c-p-001697 | mp-1217283 | Te18H(Pb2S)18 | -260.923 | 0.504762 | [14 empty] | 2 | 1 | -1 | 0.04
c-c-p-001698 | mp-541837 | Bi16HSe24 | -145.339 | 0.174251 | [14 empty] | 1 | 1 | 0 | 0.25
c-c-p-001699 | mp-1188208 | Zr50Cu10Sb30H | -579.911 | -0.0224191 | [14 empty] | 2 | 2 | 1 | 0.079
c-c-p-001700 | mp-974625 | Re60HRu20 | -815.932 | -0.467426 | [14 empty] | 2 | 1 | 2 | 0
c-c-p-001701 | mp-1078699 | Nb32HPt96 | -872.79 | 0.0503883 | [14 empty] | 2 | 2 | 1 | 0.158
c-c-p-001702 | mp-24728 | V48H97 | -741.482 | 0.157152 | [14 empty] | 1 | 1 | 0 | 0.125
c-c-p-001703 | mp-30675 | Ti60Ga48H | -558.644 | -0.538501 | [14 empty] | 2 | 1 | 0 | 0.103
c-c-p-001704 | mp-865278 | Nb24Al24HOs48 | -803.51 | 0.0506446 | [14 empty] | 2 | 1 | 0 | 0.042
c-c-p-001705 | mp-866108 | Hf16Zn48H | -178.432 | -0.371653 | [14 empty] | 1 | 0 | 2 | 0.25
c-c-p-001706 | mp-1183144 | Al48H | -160.278 | 0.104531 | [14 empty] | 1 | 1 | 1 | 0.062
c-c-p-001707 | mp-569426 | Sr12Zn24H | -40.5315 | 0.0336549 | [14 empty] | 1 | 1 | 1 | 0.083
c-c-p-001708 | mp-146 | V64H | -515.657 | -0.765352 | [14 empty] | 1 | 1 | 0 | 0.25
c-c-p-001709 | mp-1187702 | V12HW36 | -527.893 | -0.354339 | [14 empty] | 1 | 1 | 1 | 0.042
c-c-p-001710 | mp-1187541 | Ti48In16H | -365.91 | -0.42932 | [14 empty] | 2 | 0 | 1 | 0.062
c-c-p-001711 | mp-869 | Ta12Al36H | -246.412 | -0.280653 | [14 empty] | 1 | 0 | 1 | 0.125
c-c-p-001712 | mp-567929 | Al104HOs32 | -723.193 | -0.252666 | [14 empty] | 1 | 0 | 1 | 0.023
c-c-p-001713 | mp-978974 | Sn8HRh24 | -184.756 | -0.352173 | [14 empty] | 1 | 0 | 1 | 0.125
c-c-p-001714 | mp-8939 | Si36HW18 | -402.411 | -0.168962 | [14 empty] | 2 | 1 | 2 | 0.248
c-c-p-001715 | mp-1018148 | Sc24HAu48 | -297.303 | 0.402404 | [14 empty] | 2 | 0 | 1 | 0.041
c-c-p-001716 | mp-4483 | Ag27As27HSe54 | -349.575 | 0.405272 | [14 empty] | 1 | 0 | 2 | 0.079
c-c-p-001717 | mp-1221672 | Mn10Al120Fe10H | -584.007 | -0.0771336 | [14 empty] | 1 | 2 | 2 | 0.05
c-c-p-001718 | mp-17639 | Y18Zn153H | -225.969 | -0.0606511 | [14 empty] | 2 | 1 | 0 | 0.05
c-c-p-001719 | mp-11571 | Y8Sn24H | -142.44 | 0.590126 | [14 empty] | 1 | 0 | 0 | 0.25
c-c-p-001720 | mp-1226089 | Co9HPt27 | -191.407 | -0.419199 | [14 empty] | 1 | 0 | 1 | 0.378
c-c-p-001721 | mp-1081 | V36HS48 | -545.071 | -0.602385 | [14 empty] | 1 | 1 | 0 | 0.309
c-c-p-001722 | mp-11572 | Ta24Tc24H | -503.426 | -0.775163 | [14 empty] | 1 | 1 | 0 | 0.25
c-c-p-001723 | mp-1215400 | Zr24HSe32 | -347.931 | 0.801074 | [14 empty] | 0 | 1 | 1 | 0.132
c-c-p-001724 | mp-1221703 | Mn8Cd16HS24 | -172.856 | 0.274123 | [14 empty] | 0 | 2 | 1 | 0.492
c-c-p-001725 | mp-1188292 | Y50HPb30 | -417.959 | 0.387976 | [14 empty] | 2 | 1 | 2 | 0
c-c-p-001726 | mp-2578 | Ni16Te32H | -170.12 | 0.380009 | [14 empty] | 1 | 1 | 1 | 0.062
c-c-p-001727 | mp-567705 | Ti24Al48H | -344.794 | 0.360408 | [14 empty] | 1 | 0 | 1 | 0.457
c-c-p-001728 | mp-10910 | Al80HRu40 | -670.032 | -0.714762 | [14 empty] | 1 | 2 | 2 | 0.025
c-c-p-001729 | mp-1029407 | Na16Cr16HN32 | -417.843 | -1.99397 | [14 empty] | 0 | 0 | 1 | 0.062
c-c-p-001730 | mp-12778 | V27HOs27 | -498.698 | -0.455911 | [14 empty] | 1 | 0 | 0 | 0.25
c-c-p-001731 | mp-569423 | Ga72H | -178.525 | 0.21169 | [14 empty] | 2 | 1 | 0 | 0
c-c-p-001732 | mp-1016109 | Zr8Zn128H | -155.224 | -0.0815013 | [14 empty] | 1 | 1 | 0 | 0.093
c-c-p-001733 | mp-1018150 | Nb9Te18H | -140.054 | 0.0492987 | [14 empty] | 1 | 0 | 1 | 0.205
c-c-p-001734 | mp-11693 | Te48HPt48 | -403.898 | 0.553495 | [14 empty] | 1 | 1 | 1 | 0
c-c-p-001735 | mp-1212161 | Hf36Si36HRu36 | -885.097 | -0.226242 | [14 empty] | 2 | 1 | 0 | 0.14
c-c-p-001736 | mp-1187073 | Sr24H | -30.2568 | -0.515848 | [14 empty] | 2 | 0 | -1 | 0.25
c-c-p-001737 | mp-13147 | Ca18HN12 | -137.012 | -0.700691 | [14 empty] | 2 | 1 | 1 | 0.073
c-c-p-001738 | mp-1219478 | Sb24As24HRh24 | -376.412 | 0.236993 | [14 empty] | 1 | 1 | -1 | 0.102
c-c-p-001739 | mp-541582 | Re32HSe64 | -596.102 | -0.241018 | [14 empty] | 1 | -2 | 0 | 0.012
c-c-p-001740 | mp-569833 | Zr48Ga24H | -447.555 | -0.0713397 | [14 empty] | 2 | 1 | 0 | 0.083
c-c-p-001741 | mp-972220 | Ti16HPt48 | -405.02 | -0.723462 | [14 empty] | 1 | 0 | 0 | 0.251
c-c-p-001742 | mp-133 | Sb32H | -118.555 | 0.562321 | [14 empty] | 2 | 1 | 1 | 0.125
c-c-p-001743 | mp-1189202 | Na40Ga8Ge16H | -137.991 | 0.529582 | [14 empty] | 1 | 2 | 1 | 0.029
c-c-p-001744 | mp-569170 | Ca12Te12H | -86.9904 | 1.11201 | [14 empty] | 2 | 1 | 1 | 0.014
c-c-p-001745 | mp-1056985 | Ti16HPd16 | -196.603 | -0.567841 | [14 empty] | 2 | 2 | 1 | 0.062
c-c-p-001746 | mp-1183455 | Ca20H | -30.7595 | -0.459497 | [14 empty] | 2 | 1 | 2 | 0.05
c-c-p-001747 | mp-1106169 | Zr20Ga12H | -192.913 | -1.12176 | [14 empty] | 1 | 0 | 0 | 0.12
c-c-p-001748 | mp-1186187 | Na16Tl32Sn16H | -137.576 | 0.545834 | [14 empty] | 2 | 1 | 1 | 0.062
c-c-p-001749 | mp-22936 | Ca48H(NCl)24 | -430.778 | -1.17787 | [14 empty] | 2 | -1 | 2 | 0.083
c-c-p-001750 | mp-665 | Sn16HSe32 | -172.497 | 0.884962 | [14 empty] | 2 | 2 | 1 | 0.029
c-c-p-001751 | mp-8630 | Sb20H(IrS)20 | -325.605 | 0.95329 | [14 empty] | 2 | 2 | 1 | 0.187
c-c-p-001752 | mp-1264 | Cd16HAu48 | -135.409 | 0.857949 | [14 empty] | 1 | 1 | 0 | 0.125
c-c-p-001753 | mp-1188336 | Zr50Ga40H | -519.074 | -0.679481 | [14 empty] | 2 | 2 | 1 | 0.026
c-c-p-001754 | mp-22701 | Sc24Fe24Si24H | -471.335 | -0.105939 | [14 empty] | 0 | 2 | 1 | 0.129
c-c-p-001755 | mp-1078443 | As48HSe72 | -448.154 | 0.893182 | [14 empty] | 1 | 0 | -1 | 0
c-c-p-001756 | mp-1102900 | Ag32HS16 | -130.279 | 1.07956 | [14 empty] | 2 | 1 | -2 | 0.208
c-c-p-001757 | mp-7498 | Ti30Te24H | -310.839 | -0.974226 | [14 empty] | 2 | 0 | 1 | 0.01
c-c-p-001758 | mp-1191118 | Cs32Sb16H | -98.0697 | 0.724695 | [14 empty] | 0 | 0 | 1 | 0.25
c-c-p-001759 | mp-22466 | Sr8In32H | -87.1581 | -0.299534 | [14 empty] | 0 | 0 | 1 | 0.182
c-c-p-001760 | mp-2490 | Ga30P30H | -238.607 | -0.650079 | [14 empty] | 2 | 2 | 1 | 0.075
c-c-p-001761 | mp-1061861 | Ti16HPd32 | -277.489 | -0.137957 | [14 empty] | 1 | 1 | 2 | 0.079
c-c-p-001762 | mp-991900 | Al12Cr12Fe24H | -324.333 | -0.135698 | [14 empty] | 1 | 1 | 1 | 0.125
c-c-p-001763 | mp-1836 | Tl32HSe32 | -177.129 | -0.0343399 | [14 empty] | 1 | 0 | 1 | 0
c-c-p-001764 | mp-1207193 | Cu16Te32H | -138.777 | 0.499593 | [14 empty] | 1 | 0 | 1 | 0.099
c-c-p-001765 | mp-2052 | Sc24As24H | -294.007 | 0.23609 | [14 empty] | 1 | 1 | 0 | 0.125
c-c-p-001766 | mp-1219509 | Re36HOs36 | -753.198 | -0.285623 | [14 empty] | 2 | 1 | 0 | 0.056
c-c-p-001767 | mp-1079908 | Ti36Si18HC18 | -530.069 | 0.0819877 | [14 empty] | 1 | 0 | 0 | 0.167
c-c-p-001768 | mp-865928 | Ti24Tc12HPt12 | -376.617 | -0.575729 | [14 empty] | 1 | 1 | 1 | 0.042
c-c-p-001769 | mp-542339 | Cs18In54H | -132.987 | 0.553694 | [14 empty] | 2 | 1 | 2 | 0.029
c-c-p-001770 | mp-126 | HPt72 | -374.839 | -0.448807 | [14 empty] | 1 | 1 | 0 | 0.125
c-c-p-001771 | mp-2319 | P48HOs24 | -501.578 | 0.0613035 | [14 empty] | 1 | 0 | 1 | 0.5
c-c-p-001772 | mp-27410 | Sn24P18H | -170.62 | -0.529435 | [14 empty] | 1 | 0 | -2 | 0.071
c-c-p-001773 | mp-1220579 | Nb18Ni54P36H | -671.279 | -0.387984 | [14 empty] | 2 | 1 | 1 | 0.292
c-c-p-001774 | mp-7372 | Zn32As32H | -162.793 | 0.0653693 | [14 empty] | 1 | 0 | 1 | 0.032
c-c-p-001775 | mp-1194 | Cd18HPt18 | -109.484 | -0.281239 | [14 empty] | 2 | 0 | 1 | 0.125
c-c-p-001776 | mp-8435 | Ta12H(PdS6)6 | -331.345 | 0.783097 | [14 empty] | 2 | 1 | -2 | 0.038
c-c-p-001777 | mp-13450 | Hf48Sb48H | -635.746 | 0.40144 | [14 empty] | 2 | 1 | 1 | 0.275
c-c-p-001778 | mp-112 | Y36H | -207.869 | -1.01058 | [14 empty] | 2 | 0 | 1 | 0
c-c-p-001779 | mp-11229 | Y24Al24H | -239.79 | 0.0590907 | [14 empty] | 1 | 1 | 1 | 0.083
c-c-p-001780 | mp-1188663 | H(Pd5Pb3)16 | -543.573 | -0.270465 | [14 empty] | 0 | 0 | 1 | 0.042
c-c-p-001781 | mp-23049 | K16Mn16HCl48 | -285.077 | -0.969299 | [14 empty] | 1 | 0 | 0 | 0.03
c-c-p-001782 | mp-1184478 | In48H | -104.709 | 0.58316 | [14 empty] | 1 | 1 | 1 | 0.083
c-c-p-001783 | mp-1183493 | Ca40H(PdPt)20 | -320.963 | -0.505353 | [14 empty] | 2 | 2 | 1 | 0.025
c-c-p-001784 | mp-1077959 | Cr36HS48 | -525.4 | -4.0391 | [14 empty] | 2 | 1 | 0 | 0.112
c-c-p-001785 | mp-608 | Ti18Co54H | -472.91 | -0.364136 | [14 empty] | 2 | 1 | 0 | 0.083
c-c-p-001786 | mp-22529 | Sr24In24HAu24 | -184.95 | -0.0997328 | [14 empty] | 0 | 1 | 2 | 0.159
c-c-p-001787 | mp-1102919 | Hg16HCl32 | -76.77 | 0.11656 | [14 empty] | 2 | 1 | 1 | 0.115
c-c-p-001788 | mp-680731 | Tl24Te36H | -157.642 | 0.304533 | [14 empty] | 1 | 1 | -2 | 0.051
c-c-p-001789 | mp-989617 | Y12H(WN3)12 | -535.887 | 1.29483 | [14 empty] | 0 | 2 | 1 | 0.5
c-c-p-001790 | mp-1225022 | Fe42Ni30P24H | -588.312 | -0.685789 | [14 empty] | 0 | 2 | -1 | 0.102
c-c-p-001791 | mp-1672 | Ca12HS12 | -104.482 | -0.456374 | [14 empty] | 1 | 1 | 1 | 0.083
c-c-p-001792 | mp-2828 | Hf30HN30 | -597.489 | -0.826047 | [14 empty] | 2 | 2 | 1 | 0.05
c-c-p-001793 | mp-1013554 | Sr24P8HN8 | -164.644 | -0.580629 | [14 empty] | 1 | 0 | 0 | 0.25
c-c-p-001794 | mp-36539 | K12Bi12HSe24 | -159.739 | 0.550363 | [14 empty] | 2 | 1 | 1 | 0.049
c-c-p-001795 | mp-1077959 | Cr36HS48 | -525.801 | -0.417243 | [14 empty] | 1 | 0 | 1 | 0.03
c-c-p-001796 | mp-3602 | Y6Al24Ni6H | -159.31 | -0.461482 | [14 empty] | 1 | 1 | 2 | 0.087
c-c-p-001797 | mp-22700 | V36HSe48 | -501.128 | 0.645446 | [14 empty] | 0 | 1 | 2 | 0.189
c-c-p-001798 | mp-510040 | Zr48Ni48Sn24H | -733.358 | -0.343037 | [14 empty] | 1 | 0 | 2 | 0.042
c-c-p-001799 | mp-1363 | Na32HAu16 | -90.8236 | 0.601856 | [14 empty] | 1 | 0 | 0 | 0.085
c-c-p-001800 | mp-865960 | Co16Re48H | -632.374 | -0.318863 | [14 empty] | 1 | 0 | 2 | 0.125
c-c-p-001801 | mp-1227562 | Ca32Cd24HAu8 | -104.844 | -0.165418 | [14 empty] | 1 | 1 | 1 | 0.218
c-c-p-001802 | mp-1188662 | Na32As32H | -197.354 | -0.103344 | [14 empty] | 1 | 0 | 0 | 0.134
c-c-p-001803 | mp-11504 | Mn18Zn54H | -167.629 | 0.68321 | [14 empty] | 2 | 1 | 0 | 0.083
c-c-p-001804 | mp-570377 | Sn9As12H | -83.3267 | 0.79876 | [14 empty] | 1 | 1 | 1 | 0.071
c-c-p-001805 | mp-1106288 | Zr30Sb18HSe6 | -361.856 | -0.973828 | [14 empty] | 1 | 1 | 1 | 0.069
c-c-p-001806 | mp-1217228 | Ti24Al66Ni6H | -432.685 | -0.16931 | [14 empty] | 1 | 0 | 1 | 0.186
c-c-p-001807 | mp-1224448 | Ge8Te32HPb24 | -219.628 | 1.43303 | [14 empty] | 1 | 1 | 1 | 0.062
c-c-p-001808 | mp-1103414 | Zr36Si36HPd36 | -706.575 | 0.303602 | [14 empty] | 0 | 1 | 2 | 0.095
c-c-p-001809 | mp-571664 | Zr48HRh24 | -555.184 | -0.569784 | [14 empty] | 2 | 0 | 1 | 0
c-c-p-001810 | mp-867748 | Sc16Sn16HRu32 | -435.453 | -0.117661 | [14 empty] | 2 | 1 | 1 | 0.062
c-c-p-001811 | mp-19936 | Sc4Mn24Ge24H | -320.882 | 0.384243 | [14 empty] | 1 | 1 | 0 | 0.125
c-c-p-001812 | mp-574138 | Cs32Te48As16H | -283.068 | 0.348042 | [14 empty] | 2 | 1 | 1 | 0.055
c-c-p-001813 | mp-17332 | Sc60Ga36H | -450.102 | -0.223199 | [14 empty] | 2 | 1 | 0 | 0.122
c-c-p-001814 | mp-568789 | Ti36HSe36 | -432.778 | 0.335419 | [14 empty] | 2 | 0 | 1 | 0.146
c-c-p-001815 | mp-1217291 | Te18H(Pb2Se)18 | -253.296 | 1.02632 | [14 empty] | 2 | 1 | 2 | 0.026
c-c-p-001816 | mp-505528 | Nb48P16H | -554.787 | -0.817259 | [14 empty] | 1 | 0 | 0 | 0.121
c-c-p-001817 | mp-1084805 | Y40H121 | -706.216 | -1.32225 | [14 empty] | 2 | -1 | 2 | 0.069
c-c-p-001818 | mp-12595 | Mo36HRh36 | -602.583 | -0.652951 | [14 empty] | 0 | 1 | 2 | 0.167
c-c-p-001819 | mp-1228888 | Al18Ga18P36H | -311.475 | -1.7718 | [14 empty] | 1 | 0 | 2 | 0.25
c-c-p-001820 | mp-2510 | Zr24Hg24H | -178.035 | -0.340847 | [14 empty] | 2 | 1 | 0 | 0.083
c-c-p-001821 | mp-1217409 | Tc36HIr36 | -611.562 | -0.603833 | [14 empty] | 2 | 1 | 2 | 0.111
c-c-p-001822 | mp-30811 | Ni40HW10 | -310.051 | -0.207789 | [14 empty] | 2 | 2 | 1 | 0.01
c-c-p-001823 | mp-1152 | Ti20HRh60 | -572.934 | -0.360021 | [14 empty] | 2 | 2 | 1 | 0.05
c-c-p-001824 | mp-7378 | Na16Cd16As16H | -105.49 | -0.351718 | [14 empty] | 1 | 0 | 1 | 0.2
c-c-p-001825 | mp-1206659 | Hf32HIr32 | -604.158 | -0.661341 | [14 empty] | 2 | 1 | 1 | 0
c-c-p-001826 | mp-754064 | Mn24P48H | -447.644 | 0.156971 | [14 empty] | 2 | 2 | 1 | 0.188
c-c-p-001827 | mp-766 | As32HRu16 | -276.802 | 0.375979 | [14 empty] | 1 | 1 | 2 | 0.067
c-c-p-001828 | mp-1220645 | Nb27HAu9 | -275.816 | -0.662688 | [14 empty] | 0 | 0 | 1 | 0.125
c-c-p-001829 | mp-7582 | Ge12HS24 | -150.428 | -0.0681893 | [14 empty] | 1 | 1 | 1 | 0.016
c-c-p-001830 | mp-1216195 | H(WN)36 | -703.929 | -0.150116 | [14 empty] | 1 | 0 | 1 | 0.862
c-c-p-001831 | mp-12137 | Ca16Zn32Si32H | -229.208 | 0.607174 | [14 empty] | 1 | 1 | 1 | 0.091
c-c-p-001832 | mp-1203353 | Sr40HPb32 | -181.852 | 0.111069 | [14 empty] | 1 | 1 | 1 | 0.217
c-c-p-001833 | mp-1215885 | Zr36Mn24Ni48H | -720.773 | -0.33539 | [14 empty] | 1 | 2 | 2 | 0.042
c-c-p-001834 | mp-2434 | Sr20Tl20H | -78.0024 | -0.0759255 | [14 empty] | 2 | 2 | 1 | 0.05
c-c-p-001835 | mp-9954 | Hf64As64H | -950.883 | -0.862348 | [14 empty] | 2 | 2 | 1 | 0.015
c-c-p-001836 | mp-562100 | Nb12HS36 | -278.348 | -0.324879 | [14 empty] | 1 | 2 | -1 | 0.169
c-c-p-001837 | mp-973153 | Sc16Al16HPt32 | -382.128 | 0.386432 | [14 empty] | 1 | 0 | 0 | 0.125
c-c-p-001838 | mp-13275 | Na15Sr15P15H | -141.23 | 0.271256 | [14 empty] | 2 | 1 | 2 | 0.143
c-c-p-001839 | mp-542339 | Cs36In108H | -270.889 | 0.390913 | [14 empty] | 1 | 0 | 2 | 0.061
c-c-p-001840 | mp-849081 | Cr48HS72 | -735.933 | 0.709056 | [14 empty] | 2 | -1 | 2 | 0.043
c-c-p-001841 | mp-1080001 | Zr32Ga96H | -538.139 | 0.101039 | [14 empty] | 1 | 1 | 1 | 0.031
c-c-p-001842 | mp-2128 | Sn32HPd8 | -155.126 | 0.602566 | [14 empty] | 1 | 1 | 1 | 0.5
c-c-p-001843 | mp-1194113 | Y32Zn16HS64 | -602.195 | -0.962849 | [14 empty] | 0 | 1 | 1 | 0.042
c-c-p-001844 | mp-1227014 | Cd12Ga12HSe30 | -155.507 | 0.0462319 | [14 empty] | 2 | 1 | -1 | 0.109
c-c-p-001845 | mp-1223695 | In12Sn12Te24H | -148.988 | 0.780072 | [14 empty] | 1 | 0 | 2 | 0.083
c-c-p-001846 | mp-1173060 | Ag12Bi12HS24 | -163.872 | -1.24874 | [14 empty] | 2 | 1 | 1 | 0.292
c-c-p-001847 | mp-567857 | Cd96Ag60H | -163.632 | 0.850114 | [14 empty] | 1 | 1 | 1 | 0.158
c-c-p-001848 | mp-20549 | Ca12HPb36 | -146.458 | 0.43297 | [14 empty] | 2 | 1 | 0 | 0.083
c-c-p-001849 | mp-1220052 | Ni27HPt27 | -263.589 | -0.224596 | [14 empty] | 1 | 0 | 0 | 0.167
c-c-p-001850 | mp-1184772 | Hf48HPb16 | -488.948 | -0.802999 | [14 empty] | 1 | 1 | 2 | 0.125
c-c-p-001851 | mp-867242 | Sc32Zn16Ga16H | -262.478 | -0.732821 | [14 empty] | 1 | 0 | 0 | 0.125
c-c-p-001852 | mp-1216498 | V36HS60 | -578.88 | -0.165109 | [14 empty] | 1 | 0 | 2 | 0.314
c-c-p-001853 | mp-42 | Ta90H | -969.899 | -0.334887 | [14 empty] | 2 | 1 | 1 | 0.268
c-c-p-001854 | mp-32758 | Ag32HSe16 | -123.485 | 0.102213 | [14 empty] | 0 | 1 | 0 | 0.25
c-c-p-001855 | mp-1220347 | Nb48Al8Si8H | -507.444 | -0.762472 | [14 empty] | 1 | 1 | 0 | 0.813
c-c-p-001856 | mp-17867 | Mn16Nb8P96H | -708.581 | -0.255571 | [14 empty] | 2 | 2 | 1 | 0.429
c-c-p-001857 | mp-1187464 | Ti20Al20HIr40 | -592.396 | -0.767766 | [14 empty] | 2 | 2 | 1 | 0.025
c-c-p-001858 | mp-604321 | Rb16H | -14.7471 | 0.0232313 | [14 empty] | 1 | 1 | 1 | 0.062
c-c-p-001859 | mp-972228 | Zr72As48H | -880.563 | -1.17333 | [14 empty] | 0 | 1 | 1 | 0.122
c-c-p-001860 | mp-158 | As64H | -267.489 | -0.0781006 | [14 empty] | 1 | 2 | 1 | 0.091
c-c-p-001861 | mp-28246 | Ag8Te24H | -85.7828 | 0.186268 | [14 empty] | 2 | 1 | 1 | 0.062
c-c-p-001862 | mp-2039 | Sc16Mn32H | -352.995 | -0.577148 | [14 empty] | 1 | 1 | 0 | 0.122
c-c-p-001863 | mp-984714 | Ag32As32HS32 | -333.063 | 0.19346 | [14 empty] | 2 | 0 | 1 | 0.125
c-c-p-001864 | mp-974370 | H(PtRh3)18 | -433.764 | -0.241722 | [14 empty] | 2 | 1 | 0 | 0.083
c-c-p-001865 | mp-1102660 | Fe24Co24Si24H | -458.273 | -0.0512185 | [14 empty] | 0 | 1 | 1 | 0.14
c-c-p-001866 | mp-1157 | Ta18Ni36H | -371.323 | -0.17899 | [14 empty] | 1 | 0 | 2 | 0.028
c-c-p-001867 | mp-610744 | Cs12Mn6Te12H | -105.682 | -0.183141 | [14 empty] | 1 | 2 | 1 | 0.126
c-c-p-001868 | mp-1078602 | Zr12In36H | -177.133 | 0.147543 | [14 empty] | 2 | 1 | 1 | 0.02
c-c-p-001869 | mp-672313 | Sc36HPb30 | -318.736 | -0.926488 | [14 empty] | 1 | 2 | 1 | 0.098
c-c-p-001870 | mp-1216348 | V24Cr24Mo24H | -627.02 | -0.790379 | [14 empty] | 0 | 1 | 1 | 0.252
c-c-p-001871 | mp-21131 | Ca16Mn16Sb32H | -293.172 | 0.341348 | [14 empty] | 0 | 0 | 1 | 0.148
c-c-p-001872 | mp-11690 | Tc24P36H | -422.582 | -0.0258868 | [14 empty] | 0 | 1 | 2 | 0.193
c-c-p-001873 | mp-1220488 | Nb36Bi6Te48H | -508.335 | 0.641885 | [14 empty] | 2 | 1 | 2 | 0.191
c-c-p-001874 | mp-899 | In32HRh32 | -296.878 | -0.164952 | [14 empty] | 2 | 1 | 1 | 0.125
c-c-p-001875 | mp-569833 | Zr32Ga16H | -304.423 | -0.732429 | [14 empty] | 2 | 1 | 1 | 0.074
c-c-p-001876 | mp-1469 | P64HS48 | -519.008 | -0.33789 | [14 empty] | 2 | 1 | 1 | 0.091
c-c-p-001877 | mp-1206920 | K12P24HIr24 | -354.516 | -0.255486 | [14 empty] | 2 | 1 | 2 | 0.033
c-c-p-001878 | mp-582549 | In16Te40H | -152.35 | 0.161514 | [14 empty] | 1 | 2 | 1 | 0.462
c-c-p-001879 | mp-961653 | Fe24Si24HW24 | -580.979 | -0.112177 | [14 empty] | 2 | 1 | 0 | 0.042
c-c-p-001880 | mp-605 | Zr8Te40H | -189.537 | -0.980424 | [14 empty] | 1 | 2 | 0 | 0.5
c-c-p-001881 | mp-2142 | Te32HOs16 | -248.436 | 0.169389 | [14 empty] | 2 | 1 | 1 | 0.094
c-c-p-001882 | mp-1102900 | Ag16HS8 | -67.5214 | 0.254635 | [14 empty] | 1 | 1 | -1 | 0
c-c-p-001883 | mp-570875 | Ga64HOs32 | -496.157 | -0.578524 | [14 empty] | 0 | 1 | 1 | 0.125
c-c-p-001884 | mp-1184693 | In116H | -250.848 | 0.696894 | [14 empty] | 2 | 1 | 1 | 0.078
c-c-p-001885 | mp-1087 | Sr16HS16 | -142.24 | 0.0296504 | [14 empty] | 2 | 1 | 1 | 0.062
c-c-p-001886 | mp-1220777 | Nb24Cr36Si36H | -724.038 | 0.416199 | [14 empty] | 2 | 2 | 1 | 0.322
c-c-p-001887 | mp-486 | Ni24P48H | -366.57 | -0.0514237 | [14 empty] | 0 | 2 | 1 | 0.066
c-c-p-001888 | mp-1067974 | Zr18HCl18 | -211.526 | -1.2072 | [14 empty] | 1 | 0 | 0 | 0
c-c-p-001889 | mp-540912 | As72HIr24 | -523.143 | 0.0499432 | [14 empty] | 2 | 1 | 0 | 0.034
c-c-p-001890 | mp-1192251 | Hf42As24H | -532.477 | 0.509095 | [14 empty] | 1 | 1 | -1 | 0.288
c-c-p-001891 | mp-2490 | Ga30P30H | -239.14 | 0.756297 | [14 empty] | 2 | 2 | 1 | 0.075
c-c-p-001892 | mp-1187154 | Sr12In36H | -106.664 | 0.0279234 | [14 empty] | 2 | 1 | 0 | 0.083
c-c-p-001893 | mp-1025269 | Ti24Co12HS48 | -509.541 | -0.609359 | [14 empty] | 1 | 1 | 0 | 0.185
c-c-p-001894 | mp-568476 | Bi16H(Pd2Pb)16 | -261.777 | 0.559272 | [14 empty] | 0 | 2 | 1 | 0.039
c-c-p-001895 | mp-18614 | In48HRh16 | -222.482 | 0.0101884 | [14 empty] | 1 | 1 | 2 | 0.023
c-c-p-001896 | mp-522 | Cu24HAu24 | -136.165 | 0.274616 | [14 empty] | 2 | 1 | 1 | 0.167
c-c-p-001897 | mp-23759 | Sr24H49 | -219.627 | -0.0500135 | [14 empty] | 2 | 0 | 1 | 0.125
c-c-p-001898 | mp-1070557 | Zr48H49Pd24 | -690.94 | -0.75299 | [14 empty] | 2 | 1 | 0 | 0.083
c-c-p-001899 | mp-22600 | Sc72P48H | -769.951 | -1.03485 | [14 empty] | 1 | 1 | 1 | 0.382
c-c-p-001900 | mp-571609 | Hf36Ga36HPt36 | -672.088 | 0.126841 | [14 empty] | 2 | 1 | 0 | 0.188
c-c-p-001901 | mp-1958 | Sr12Te12H | -91.089 | 1.82383 | [14 empty] | 2 | 1 | 0 | 0.083
c-c-p-001902 | mp-862798 | H(Pt3W)12 | -334.408 | -0.279784 | [14 empty] | 1 | 0 | 0 | 0.25
c-c-p-001903 | mp-605 | Zr4Te20H | -97.6743 | -0.115608 | [14 empty] | 0 | 0 | 1 | 0.2
c-c-p-001904 | mp-16319 | Rb36Sb12H | -85.6241 | 0.00636831 | [14 empty] | 2 | 1 | 1 | 0.112
c-c-p-001905 | mp-1078666 | Ga18HPt54 | -350.144 | 0.125077 | [14 empty] | 0 | 0 | 1 | 0.25
c-c-p-001906 | mp-567540 | Ga160H | -392.463 | 0.256677 | [14 empty] | 1 | 2 | 2 | 0.043
c-c-p-001907 | mp-10876 | Ca36Al84Cu24H | -450.19 | 0.00474463 | [14 empty] | 2 | -1 | 2 | 0.04
c-c-p-001908 | mp-1078443 | As24HSe36 | -217.367 | -0.677308 | [14 empty] | 2 | 1 | -2 | 0.021
c-c-p-001909 | mp-1018019 | H(PbS)16 | -128.599 | 0.783193 | [14 empty] | 1 | 0 | 0 | 0.5
c-c-p-001910 | mp-1216764 | Ti9V9HSe36 | -289.737 | 1.2848 | [14 empty] | 1 | 0 | 2 | 0.14
c-c-p-001911 | mp-1232213 | Y32HSe64 | -539.798 | 0.789271 | [14 empty] | 0 | 2 | 1 | 0
c-c-p-001912 | mp-8418 | Zr24Co24P24H | -521.938 | -0.106249 | [14 empty] | 1 | 0 | 2 | 0.083
c-c-p-001913 | mp-760 | Fe32HSe64 | -464.059 | 0.00759033 | [14 empty] | 2 | 2 | 1 | 0.078
c-c-p-001914 | mp-22945 | Te24H(RhCl)24 | -288.341 | 0.0532262 | [14 empty] | 2 | 1 | 0 | 0.113
c-c-p-001915 | mp-1216799 | Ti18Nb18HN36 | -657.868 | -0.495864 | [14 empty] | 2 | 1 | 1 | 0.041
c-c-p-001916 | mp-1008274 | Co60HW20 | -615.818 | -0.586561 | [14 empty] | 2 | 2 | 1 | 0.05
c-c-p-001917 | mp-133 | Sb24H | -89.6291 | 1.41125 | [14 empty] | 1 | 1 | 0 | 0.25
c-c-p-001918 | mp-1223932 | Hg12Te6HSe6 | -39.2214 | 0.560243 | [14 empty] | 2 | 1 | -2 | 0.207
c-c-p-001919 | mp-10125 | Sb32HIr32 | -378.643 | -1.25079 | [14 empty] | 1 | 0 | 1 | 0.229
c-c-p-001920 | mp-1193055 | Ca39Al42H | -224.33 | -0.223105 | [14 empty] | 2 | 0 | 1 | 0.124
c-c-p-001921 | mp-1219512 | HRu10(RhS4)10 | -320.461 | 0.107278 | [14 empty] | 2 | 2 | 1 | 0.047
c-c-p-001922 | mp-1215757 | Zr32Cr48Fe16H | -775.709 | -0.838906 | [14 empty] | 2 | 1 | 0 | 0.186
c-c-p-001923 | mp-20389 | Na40Cd20HPb20 | -126.327 | 0.207307 | [14 empty] | 2 | 2 | 1 | 0.075
c-c-p-001924 | mp-17045 | Hf24HRh40 | -529.264 | 0.383628 | [14 empty] | 0 | 1 | 1 | 0.422
c-c-p-001925 | mp-2807 | Sc36P36H | -494.547 | 0.339851 | [14 empty] | 1 | 0 | 0 | 0.25
c-c-p-001926 | mp-11231 | Y12Al36H | -208.871 | -0.509287 | [14 empty] | 2 | 1 | 0 | 0.083
c-c-p-001927 | mp-1217422 | Tc36HRh36 | -554.081 | -0.262212 | [14 empty] | 2 | 1 | 2 | 0.056
c-c-p-001928 | mp-1120 | Mo48HIr16 | -586.053 | -0.459269 | [14 empty] | 1 | 1 | 0 | 0.187
c-c-p-001929 | mp-1217407 | Tc36HOs12 | -454.017 | -0.567424 | [14 empty] | 1 | 0 | 1 | 0.125
c-c-p-001930 | mp-517 | Ta24Si48H | -517.7 | 0.247043 | [14 empty] | 2 | 0 | 1 | 0.33
c-c-p-001931 | mp-1187474 | Ti36Zn12H | -256.566 | 0.0631219 | [14 empty] | 1 | 0 | 1 | 0.125
c-c-p-001932 | mp-11456 | Hf24HPt72 | -688.427 | -0.332915 | [14 empty] | 1 | 0 | 2 | 0.138
c-c-p-001933 | mp-542915 | Ti16Al48H | -294.133 | -0.497293 | [14 empty] | 1 | 1 | 0 | 0.125
c-c-p-001934 | mp-977585 | Zr48Tl16H | -386.687 | -1.0456 | [14 empty] | 2 | 1 | 1 | 0.062
c-c-p-001935 | mp-15649 | As32HIr16 | -269.85 | -0.30147 | [14 empty] | 1 | 1 | 0 | 0.125
c-c-p-001936 | mp-1066254 | Y16HAu16 | -156.828 | -0.438093 | [14 empty] | 1 | 1 | 0 | 0.276
c-c-p-001937 | mp-972088 | Zr24Zn8H | -193.993 | -0.494149 | [14 empty] | 0 | 0 | 1 | 0.125
c-c-p-001938 | mp-20928 | Sb48HRu24 | -374.429 | 0.115312 | [14 empty] | 1 | 0 | 1 | 0.179
c-c-p-001939 | mp-1620 | Si36HW18 | -397.019 | -0.53637 | [14 empty] | 1 | 0 | 2 | 0.028
c-c-p-001940 | mp-317 | Sn32HRh32 | -337.862 | -0.288838 | [14 empty] | 1 | 0 | 0 | 0.25
c-c-p-001941 | mp-820 | Hg16HSe16 | -50.5154 | -0.700922 | [14 empty] | 1 | 0 | 0 | 0.125
c-c-p-001942 | mp-1186018 | Na36HAu12 | -83.8169 | 0.0621821 | [14 empty] | 2 | 1 | 0 | 0.042
c-c-p-001943 | mp-1103180 | Ta24P24HRu24 | -626.08 | 0.231202 | [14 empty] | 1 | 1 | 1 | 0.125
c-c-p-001944 | mp-2807 | Sc24P24H | -312.055 | -0.611878 | [14 empty] | 2 | 1 | 1 | 0.063
c-c-p-001945 | mp-2052 | Sc24As24H | -290.327 | -1.30925 | [14 empty] | 2 | 1 | 1 | 0.062
c-c-p-001946 | mp-2784 | Na32Te16H | -125.976 | 0.325862 | [14 empty] | 2 | 1 | 1 | 0.062
c-c-p-001947 | mp-1411 | Ta12HS24 | -259.873 | -1.00729 | [14 empty] | 1 | 2 | 2 | 0.089
c-c-p-001948 | mp-1197287 | Ge24HS48 | -300.058 | -1.25529 | [14 empty] | 2 | 1 | -1 | 0.067
c-c-p-001949 | mp-556516 | Tl36HS18 | -158.698 | 1.08656 | [14 empty] | 1 | 0 | 0 | 0.164
c-c-p-001950 | mp-569250 | V24HIr24 | -395.183 | -0.726109 | [14 empty] | 1 | 1 | 1 | 0
c-c-p-001951 | mp-1220356 | Nb36H(PtAu)6 | -373.695 | -0.452515 | [14 empty] | 2 | 1 | 0 | 0.124
c-c-p-001952 | mp-1014229 | Ti36Zn18H | -275.254 | -0.67654 | [14 empty] | 0 | 0 | 1 | 0.082
c-c-p-001953 | mp-20132 | In18Hg18H | -37.6319 | 0.855694 | [14 empty] | 1 | 0 | -2 | 0.5
c-c-p-001954 | mp-669436 | Zr30As30HPd30 | -563.068 | 0.532417 | [14 empty] | 1 | 2 | 1 | 0.087
c-c-p-001955 | mp-998560 | In4Sn4HCl12 | -65.3463 | 1.99054 | [14 empty] | 0 | 1 | 0 | 0.25
c-c-p-001956 | mp-1207079 | Sr20H61Pd20 | -368.044 | 0.566798 | [14 empty] | 2 | 2 | 1 | 0.05
c-c-p-001957 | mp-10744 | Si48HPt32 | -442.909 | -1.02852 | [14 empty] | 1 | 1 | 0 | 0.25
c-c-p-001958 | mp-2450 | Ca32Sn32H | -200.471 | 0.100579 | [14 empty] | 1 | 0 | 1 | 0
c-c-p-001959 | mp-28116 | Ti18HCl36 | -266.438 | -0.198902 | [14 empty] | 0 | 0 | 1 | 0.5
c-c-p-001960 | mp-862256 | Cu32H(PdAu)16 | -220.548 | 0.185667 | [14 empty] | 1 | 0 | 0 | 0.125
c-c-p-001961 | mp-12657 | Hf24Al48H | -403.936 | -0.0582577 | [14 empty] | 2 | 1 | 2 | 0.089
c-c-p-001962 | mp-2693 | Sn16HSe16 | -120.725 | 1.42482 | [14 empty] | 1 | 1 | 0 | 0.125
c-c-p-001963 | mp-1215518 | Zn16Cu48H | -161.268 | 0.203368 | [14 empty] | 1 | 0 | 1 | 0.873
c-c-p-001964 | mp-982871 | Na48HPt16 | -146.803 | -0.00268147 | [14 empty] | 1 | 1 | 0 | 0.125
c-c-p-001965 | mp-20483 | HPb24 | -76.9509 | 0.757504 | [14 empty] | 2 | 1 | 1 | 0.062
c-c-p-001966 | mp-13963 | Hf18Si18Te18H | -314.612 | -0.0956541 | [14 empty] | 0 | 0 | 1 | 0.102
c-c-p-001967 | mp-22856 | Bi24HS36 | -236.656 | -0.285599 | [14 empty] | 1 | 2 | 0 | 0.038
c-c-p-001968 | mp-1185202 | K8HPb24 | -85.1147 | 0.545462 | [14 empty] | 2 | 1 | 1 | 0.062
c-c-p-001969 | mp-1078989 | Si48HRh48 | -620.457 | -0.108733 | [14 empty] | 1 | 2 | 1 | 0.167
c-c-p-001970 | mp-24289 | H61Pd60 | -480.742 | 0.241784 | [14 empty] | 2 | 2 | 1 | 0.05
c-c-p-001971 | mp-1102657 | Y32HPt16 | -316.444 | -0.185714 | [14 empty] | 0 | 1 | 1 | 0.057
c-c-p-001972 | mp-538 | Ca24Ag24H | -106.532 | 0.0118122 | [14 empty] | 1 | 1 | 2 | 0
c-c-p-001973 | mp-607450 | In48HRu16 | -236.365 | -0.727504 | [14 empty] | 1 | 1 | 0 | 0.077
c-c-p-001974 | mp-11832 | Cs12H | -11.3523 | -0.0966504 | [14 empty] | 2 | 1 | 0 | 0
c-c-p-001975 | mp-30410 | Mn16HAu40 | -207.214 | 0.278899 | [14 empty] | 1 | 2 | 1 | 0.053
c-c-p-001976 | mp-11583 | Zr24H(SN2)12 | -506.943 | 0.279891 | [14 empty] | 2 | 1 | 1 | 0.106
c-c-p-001977 | mp-1199529 | Hf72As36H | -877.108 | -0.838389 | [14 empty] | 1 | 1 | 2 | 0.296
c-c-p-001978 | mp-1238890 | Cr24Hg12HS48 | -422.295 | -0.989869 | [14 empty] | 1 | 0 | 1 | 0.122
c-c-p-001979 | mp-255 | Na32Hg32H | -45.4486 | 0.587628 | [14 empty] | 0 | 1 | 1 | 0.1
c-c-p-001980 | mp-1105715 | Ti24Ge24HS72 | -632.403 | 0.121612 | [14 empty] | 2 | 2 | 1 | 0.121
c-c-p-001981 | mp-1212666 | Ga40Cu8HSe64 | -377.048 | 0.839761 | [14 empty] | 2 | 2 | 1 | 0.204
c-c-p-001982 | mp-1215357 | Zr24Al24Co24H | -448.594 | 0.351186 | [14 empty] | 0 | 2 | 1 | 0.269
c-c-p-001983 | mp-11342 | Ga36HSe36 | -233.804 | 1.37696 | [14 empty] | 2 | 1 | 0 | 0.056
c-c-p-001984 | mp-28019 | Nb12Cr12HSe60 | -439.632 | 0.238526 | [14 empty] | 1 | 2 | 0 | 0.47
c-c-p-001985 | mp-862798 | H(Pt3W)18 | -501.577 | -0.424711 | [14 empty] | 1 | 0 | 2 | 0.083
c-c-p-001986 | mp-1194003 | Hf36Si4Mo16H | -515.529 | -0.660584 | [14 empty] | 1 | 0 | 1 | 0.114
c-c-p-001987 | mp-28885 | P32HSe32 | -267.392 | 0.588509 | [14 empty] | 1 | 1 | 0 | 0.121
c-c-p-001988 | mp-2686 | Ca48HN24 | -299.937 | -0.912519 | [14 empty] | 2 | -1 | 2 | 0.033
c-c-p-001989 | mp-573691 | K64H | -56.5591 | -0.00769813 | [14 empty] | 2 | 1 | 2 | 0.028
c-c-p-001990 | mp-1017987 | Tc72HN24 | -853.444 | -0.83443 | [14 empty] | 1 | 0 | 1 | 0.598
c-c-p-001991 | mp-569544 | Zr16Te16H | -190.134 | 0.314273 | [14 empty] | 1 | 1 | 1 | 0.062
c-c-p-001992 | mp-1215529 | Zn18Cu54H | -177.277 | 0.123174 | [14 empty] | 2 | 1 | 1 | 0.125
c-c-p-001993 | mp-2242 | Ge24HS24 | -203.189 | 0.498928 | [14 empty] | 1 | 2 | 1 | 0.167
c-c-p-001994 | mp-569280 | Y16Si20HRh36 | -484.367 | -0.299686 | [14 empty] | 1 | 0 | -2 | 0.25
c-c-p-001995 | mp-1056037 | V54H | -436.842 | -0.516615 | [14 empty] | 1 | 0 | 0 | 0.25
c-c-p-001996 | mp-1102018 | Hf36P72H | -776.228 | -0.817839 | [14 empty] | 0 | 1 | 2 | 0.114
c-c-p-001997 | mp-1215942 | Y8Sc8Fe32H | -322.028 | -0.920313 | [14 empty] | 1 | 0 | 0 | 0.187
c-c-p-001998 | mp-20669 | Ca24In12H | -75.6104 | -0.0667687 | [14 empty] | 1 | 1 | 1 | 0.129
c-c-p-001999 | mp-569095 | Rb24Bi8H | -57.3534 | 0.172538 | [14 empty] | 1 | 0 | 1 | 0
c-c-p-002000 | mp-1227562 | Ca24Cd18HAu6 | -78.3137 | -0.197301 | [14 empty] | 2 | 1 | 1 | 0.021
c-c-p-002001 | mp-865490 | V24Cr12Fe12H | -390.674 | -0.646486 | [14 empty] | 1 | 1 | 1 | 0.042
c-c-p-002002 | mp-1220675 | Nb12Al18Ga18H | -223.423 | -0.13194 | [14 empty] | 1 | 0 | 0 | 0.25
c-c-p-002003 | mp-1226445 | Co54Ge36H | -487.628 | 0.132037 | [14 empty] | 0 | 0 | 1 | 0.121
c-c-p-002004 | mp-1238876 | K12Cr24HS48 | -435.416 | 0.827794 | [14 empty] | 1 | 2 | 1 | 0.552
c-c-p-002005 | mp-899 | In36HRh36 | -327.264 | 0.167712 | [14 empty] | 2 | 1 | 0 | 0.083
c-c-p-002006 | mp-1907 | Ti9Te18H | -133.704 | 2.3664 | [14 empty] | 1 | 0 | 2 | 0.027
c-c-p-002007 | mp-133 | Sb40H | -147.86 | 0.836977 | [14 empty] | 2 | 2 | 1 | 0.1
c-c-p-002008 | mp-28487 | Ge40Te64As16H | -410.946 | 0.696024 | [14 empty] | 1 | 1 | 1 | 0.016
c-c-p-002009 | mp-1246926 | Mn40Ni4HN32 | -593.841 | 0.0146014 | [14 empty] | 0 | 2 | 1 | 0.054
c-c-p-002010 | mp-13683 | Hf24Ge48H | -422.933 | 0.151861 | [14 empty] | 1 | 1 | 0 | 0.177
c-c-p-002011 | mp-17926 | Zr12Ni12Sb16H | -229.459 | 0.897632 | [14 empty] | 1 | 0 | 0 | 0.041
c-c-p-002012 | mp-19905 | Co48Si24H | -438.257 | 0.26074 | [14 empty] | 1 | 0 | 2 | 0.026
c-c-p-002013 | mp-2626 | Zr48HRh80 | -979.353 | -0.371325 | [14 empty] | 0 | 1 | 1 | 0.115
c-c-p-002014 | mp-1185972 | Mn32Nb16Ga16H | -451.747 | -2.74931 | [14 empty] | 1 | 0 | 0 | 0.125
c-c-p-002015 | mp-30571 | Tl32HAu16 | -102.731 | 0.891598 | [14 empty] | 1 | 0 | 1 | 0.101
c-c-p-002016 | mp-1105633 | Y36Ni12H | -280.147 | -0.572268 | [14 empty] | 1 | 1 | 1 | 0.131
c-c-p-002017 | mp-12699 | Ca24HAu32 | -163.268 | -0.19473 | [14 empty] | 2 | 1 | -2 | 0.18
c-c-p-002018 | mp-1104502 | Bi9Mo54HS72 | -909.734 | 0.563824 | [14 empty] | 2 | 1 | 0 | 0.067
c-c-p-002019 | mp-675132 | K24In4P12H | -98.4466 | -0.83736 | [14 empty] | 2 | -1 | -1 | 0.108
c-c-p-002020 | mp-7439 | K36Cu36P24H | -289.998 | 0.329929 | [14 empty] | 2 | -1 | 2 | 0.045
c-c-p-002021 | mp-973111 | In36H | -79.2774 | 0.815445 | [14 empty] | 2 | 1 | 0 | 0
c-c-p-002022 | mp-8695 | Mn12P12HSe36 | -275.798 | 0.340262 | [14 empty] | 2 | 1 | 1 | 0.111
c-c-p-002023 | mp-1226013 | Co18Ni18HSe36 | -330.147 | 0.430542 | [14 empty] | 1 | 0 | 2 | 0.167
c-c-p-002024 | mp-1210215 | H(PdPb)32 | -255.687 | 0.452759 | [14 empty] | 1 | 1 | -1 | 0.115
c-c-p-002025 | mp-1206268 | Sc16In32H | -167.085 | -0.0335973 | [14 empty] | 1 | 2 | 0 | 0.074
c-c-p-002026 | mp-1068510 | In36Te54H | -244.756 | 0.378989 | [14 empty] | 2 | 1 | -1 | 0.075
c-c-p-002027 | mp-30787 | Mo16HRh48 | -473.899 | -0.408608 | [14 empty] | 0 | 0 | 1 | 0
c-c-p-002028 | mp-22075 | In28HPt12 | -141.064 | 1.20339 | [14 empty] | 1 | 1 | 0 | 0.063
c-c-p-002029 | mp-20555 | Na8HPb24 | -88.4798 | 0.660452 | [14 empty] | 2 | 1 | 1 | 0.062
c-c-p-002030 | mp-11440 | Hf24Ga48H | -363.039 | 0.0499133 | [14 empty] | 2 | 1 | 1 | 0.04
c-c-p-002031 | mp-998560 | In12Sn12HCl36 | -187.839 | 2.10732 | [14 empty] | 1 | 2 | 0 | 0.088
c-c-p-002032 | mp-1023924 | Mo9HS18 | -177.659 | 1.33611 | [14 empty] | 1 | 0 | 2 | 0.333
c-c-p-002033 | mp-29809 | Ca32Ge16HN32 | -421.161 | 0.474768 | [14 empty] | 1 | 0 | 1 | 0.204
c-c-p-002034 | mp-573763 | Cs16Te8H | -57.038 | 0.188296 | [14 empty] | 0 | 1 | 0 | 0.087
c-c-p-002035 | mp-1102657 | Y16HPt8 | -154.857 | -0.795587 | [14 empty] | 0 | 1 | 0 | 0.078
c-c-p-002036 | mp-865425 | Zn16HPd48 | -244.828 | -0.366919 | [14 empty] | 1 | 1 | 2 | 0.125
c-c-p-002037 | mp-569426 | Sr16Zn32H | -54.0382 | 0.0254925 | [14 empty] | 1 | 2 | 1 | 0.084
c-c-p-002038 | mp-983365 | K18Hg6H | -18.861 | 0.0784279 | [14 empty] | 2 | 1 | 1 | 0.125
c-c-p-002039 | mp-1187913 | Zn18HPd54 | -268.928 | -0.132278 | [14 empty] | 1 | 0 | 0 | 0.25
c-c-p-002040 | mp-28224 | Hg32As16HCl32 | -148.566 | -0.224714 | [14 empty] | 0 | 1 | 1 | 0.125
c-c-p-002041 | mp-1186018 | Na36HAu12 | -83.8169 | 0.182574 | [14 empty] | 2 | 1 | 0 | 0.042
c-c-p-002042 | mp-1217894 | Ta24Re24H | -541.334 | -0.225936 | [14 empty] | 0 | 1 | 0 | 0.25
c-c-p-002043 | mp-1216519 | Tl18Hg18H | -32.1679 | 0.909844 | [14 empty] | 1 | 0 | 1 | 0.25
c-c-p-002044 | mp-30885 | Y12Zn60H | -125.171 | 0.761102 | [14 empty] | 2 | 1 | 0 | 0.056
c-c-p-002045 | mp-1187913 | Zn18HPd54 | -268.848 | -0.269511 | [14 empty] | 1 | 0 | 0 | 0.25
c-c-p-002046 | mp-1187240 | Sr16In8Hg8H | -47.0272 | -0.229337 | [14 empty] | 1 | 0 | 0 | 0.125
c-c-p-002047 | mp-1183489 | Ca36Sn12H | -116.771 | -0.149462 | [14 empty] | 2 | 1 | 0 | 0.083
c-c-p-002048 | mp-1216480 | V36Ga12H | -322.404 | -0.535279 | [14 empty] | 2 | 0 | 1 | 0.189
c-c-p-002049 | mp-684799 | K30As24H | -147.877 | -0.397416 | [14 empty] | 0 | 1 | 2 | 0.042
c-c-p-002050 | mp-864984 | Mn12V36H | -394.034 | -0.559615 | [14 empty] | 1 | 1 | 1 | 0.125
c-c-p-002051 | mp-569857 | K16P24H | -150.247 | -0.601889 | [14 empty] | 1 | 0 | 0 | 0.125
c-c-p-002052 | mp-1226726 | Cd27Ag27H | -66.4649 | 0.531343 | [14 empty] | 1 | 0 | -1 | 0.083
c-c-p-002053 | mp-1217409 | Tc24HIr24 | -410.584 | -0.550429 | [14 empty] | 1 | 1 | 0 | 0.25
c-c-p-002054 | mp-1061133 | HRu72 | -574.12 | -0.489431 | [14 empty] | 2 | 1 | 1 | 0.167
c-c-p-002055 | mp-6938 | Zn24HRh24 | -183.498 | -0.149544 | [14 empty] | 1 | 1 | 0 | 0.25
c-c-p-002056 | mp-146 | V64H | -515.657 | 0.283151 | [14 empty] | 1 | 1 | 0 | 0.25
c-c-p-002057 | mp-1018153 | Hf18HAu36 | -282.594 | -0.0740753 | [14 empty] | 0 | 0 | 1 | 0.25
c-c-p-002058 | mp-867780 | Al36Cr12H | -226.939 | -0.384399 | [14 empty] | 2 | 1 | 0 | 0.083
c-c-p-002059 | mp-1104275 | V12Ga30H | -178.241 | 0.0454993 | [14 empty] | 1 | 0 | 0 | 0.03
c-c-p-002060 | mp-1103213 | Sb16Te16HOs16 | -260.994 | 0.444198 | [14 empty] | 1 | 2 | 1 | 0.07
c-c-p-002061 | mp-1183144 | Al48H | -160.278 | 0.207571 | [14 empty] | 1 | 1 | 1 | 0.062
c-c-p-002062 | mp-1103879 | Ca8(Ni8H)5 | -215.519 | -0.0538879 | [14 empty] | 1 | 0 | 1 | 0.291
c-c-p-002063 | mp-1103235 | Cu16Te32H | -139.793 | -0.0243253 | [14 empty] | 2 | 1 | 1 | 0.031
c-c-p-002064 | mp-1094254 | Zr40Sn8H | -346.327 | -0.871513 | [14 empty] | 1 | 1 | 0 | 0.169
c-c-p-002065 | mp-978523 | Sc32Zn16Cu16H | -262.144 | -0.387696 | [14 empty] | 1 | 0 | 0 | 0.125
c-c-p-002066 | mp-17173 | H(Rh2S3)16 | -412.596 | -0.500892 | [14 empty] | 2 | 2 | 1 | 0.164
c-c-p-002067 | mp-28069 | Ca9As3HCl9 | -78.7352 | 0.278793 | [14 empty] | 1 | 1 | 1 | 0.083
c-c-p-002068 | mp-1226456 | Cr32HSe48 | -446.561 | 0.313104 | [14 empty] | 0 | 1 | 0 | 0.366
c-c-p-002069 | mp-976724 | Hf24V48H97 | -976.01 | 1.59629 | [14 empty] | 1 | 0 | 2 | 0.074
c-c-p-002070 | mp-1184772 | Hf48HPb16 | -489.133 | -0.819278 | [14 empty] | 1 | 1 | 1 | 0.062
c-c-p-002071 | mp-1064359 | Co60HW20 | -616.2 | -0.253174 | [14 empty] | 2 | 2 | 1 | 0.05
c-c-p-002072 | mp-1084753 | K36Sb12H | -92.245 | 0.216903 | [14 empty] | 2 | 1 | 2 | 0.11
c-c-p-002073 | mp-11237 | Sc27Ag27H | -222.229 | -0.394904 | [14 empty] | 1 | 0 | 0 | 0.25
c-c-p-002074 | mp-1077440 | Nb24HS48 | -469.49 | -0.373163 | [14 empty] | 2 | -1 | 2 | 0
c-c-p-002075 | mp-1218055 | Ta28HS48 | -556.406 | -0.425469 | [14 empty] | 0 | 2 | 1 | 0.136
c-c-p-002076 | mp-1008634 | HAu36 | -92.4282 | 0.646024 | [14 empty] | 1 | 0 | 0 | 0
c-c-p-002077 | mp-18609 | K32HSe80 | -344.682 | -0.302516 | [14 empty] | 1 | 0 | 1 | 0.506
c-c-p-002078 | mp-1216290 | V9HPd27 | -196.334 | -0.271497 | [14 empty] | 1 | 0 | 1 | 0.377
c-c-p-002079 | mp-1207100 | Sc18In18H | -152.402 | -0.970426 | [14 empty] | 2 | 0 | 1 | 0.125
c-c-p-002080 | mp-1208557 | Ta24Si24Ni24H | -512.958 | -1.10436 | [14 empty] | 0 | 0 | 1 | 0.147
c-c-p-002081 | mp-570578 | Zr12In36H | -175.84 | 0.105026 | [14 empty] | 2 | 1 | 1 | 0.125
c-c-p-002082 | mp-570895 | Cu24HAu24 | -140.227 | 0.272749 | [14 empty] | 1 | 0 | 1 | 0.25
c-c-p-002083 | mp-864953 | Mn16V32Cr16H | -530.239 | -0.668299 | [14 empty] | 1 | 1 | 0 | 0.125
c-c-p-002084 | mp-568711 | V18HPd54 | -390.503 | -0.0841509 | [14 empty] | 1 | 0 | 0 | 0.25
c-c-p-002085 | mp-1217942 | Ta18Nb18Te72H | -549.224 | 4.71195 | [14 empty] | 0 | 2 | 1 | 0.298
c-c-p-002086 | mp-570786 | K16Na32H | -52.3891 | 0.0457322 | [14 empty] | 1 | 0 | 1 | 0.021
c-c-p-002087 | mp-865342 | Zn48HRh16 | -152.252 | -0.220002 | [14 empty] | 1 | 1 | 0 | 0.125
c-c-p-002088 | mvc-16324 | Ca18Cr6HN18 | -254.083 | 0.887901 | [14 empty] | 2 | 0 | 1 | 0
c-c-p-002089 | mp-974370 | H(PtRh3)18 | -433.694 | -0.303976 | [14 empty] | 2 | 1 | 0 | 0.083
c-c-p-002090 | mp-989782 | Cu64H | -195.179 | 0.249527 | [14 empty] | 1 | 0 | 0 | 0.5
c-c-p-002091 | mp-1101121 | Ti60HSe57 | -720.459 | -0.809159 | [14 empty] | 1 | -1 | -1 | 0.067
c-c-p-002092 | mp-1208223 | Ti50HS80 | -817.356 | 0.106898 | [14 empty] | 2 | 2 | 1 | 0.049
c-c-p-002093 | mp-865425 | Zn12HPd36 | -177.635 | -0.291199 | [14 empty] | 1 | 0 | 1 | 0.125
c-c-p-002094 | mp-151 | Tl27H | -51.0275 | 0.781911 | [14 empty] | 1 | 1 | 1 | 0.167
c-c-p-002095 | mp-1179605 | Sb32H | -118.769 | 0.487131 | [14 empty] | 2 | 2 | 1 | 0
c-c-p-002096 | mp-1434 | Mo9HS18 | -177.5 | 0.0263015 | [14 empty] | 2 | 1 | -2 | 0.111
c-c-p-002097 | mp-1029531 | Sr36Re12HN36 | -512.297 | 0.442453 | [14 empty] | 2 | 0 | 1 | 0.112
c-c-p-002098 | mp-1227335 | Bi24Te24HS12 | -215.746 | 0.33311 | [14 empty] | 0 | 0 | 1 | 0.162
c-c-p-002099 | mp-20483 | HPb24 | -76.466 | 0.835935 | [14 empty] | 1 | 1 | 0 | 0.125
c-c-p-002100 | mp-1094254 | Zr40Sn8H | -344.068 | -1.01725 | [14 empty] | 0 | 0 | 1 | 0.25
c-c-p-002101 | mp-21895 | Na120HPb32 | -256.908 | -0.185341 | [14 empty] | 2 | 1 | 1 | 0.111
c-c-p-002102 | mp-23159 | Sr12Bi36H | -160.282 | 0.584637 | [14 empty] | 1 | 1 | 1 | 0.167
c-c-p-002103 | mp-867816 | Ta20HRu60 | -733.578 | -0.316907 | [14 empty] | 2 | 2 | 1 | 0.05
c-c-p-002104 | mp-1007760 | Ge48H | -185.018 | -0.139768 | [14 empty] | 2 | 1 | 1 | 0.062
c-c-p-002105 | mp-1100795 | Zr24HCl72 | -462.719 | -0.570391 | [14 empty] | 2 | 0 | -1 | 0.105
c-c-p-002106 | mp-1206704 | Mo12HPd24 | -219.403 | -0.138976 | [14 empty] | 0 | 1 | 1 | 0.167
c-c-p-002107 | mp-865501 | V32Tc16HRu16 | -556.212 | -0.289391 | [14 empty] | 2 | 1 | 1 | 0.062
c-c-p-002108 | mp-20832 | Zn6In12Te24H | -108.575 | -0.211861 | [14 empty] | 2 | 1 | 1 | 0.062
c-c-p-002109 | mp-1206129 | Rb8As16HRu16 | -211.053 | -0.273433 | [14 empty] | 1 | 0 | 2 | 0.092
c-c-p-002110 | mp-1080448 | Al24HPt72 | -502.803 | -0.334476 | [14 empty] | 2 | 1 | 0 | 0.083
c-c-p-002111 | mp-1080816 | Cr72P24HN24 | -970.527 | 0.148957 | [14 empty] | 1 | 2 | 0 | 0.183
c-c-p-002112 | mp-1216602 | Tl12H(Pd9Pb)6 | -295.775 | -0.398045 | [14 empty] | 2 | 1 | 1 | 0.292
c-c-p-002113 | mp-1022 | K40HS20 | -169.577 | 1.95779 | [14 empty] | 2 | 2 | 1 | 0.025
c-c-p-002114 | mp-1211633 | K24Tc12H109 | -530.415 | -1.80379 | [14 empty] | 1 | 1 | 0 | 0.296
c-c-p-002115 | mp-1078751 | Na32H(PdSe2)16 | -259.578 | 0.18147 | [14 empty] | 2 | 2 | 1 | 0.456
c-c-p-002116 | mp-1187711 | Y40Ga20Ag20H | -359.738 | -0.694979 | [14 empty] | 2 | 2 | 1 | 0.025
c-c-p-002117 | mp-1188336 | Zr30Ga24H | -315.443 | -0.908781 | [14 empty] | 1 | 1 | 1 | 0.145
c-c-p-002118 | mp-16756 | Ta36Ga24H | -447.067 | -0.654359 | [14 empty] | 1 | 1 | 1 | 0.041
c-c-p-002119 | mp-20191 | Si48HRu32 | -527.581 | 0.115921 | [14 empty] | 1 | 1 | 0 | 0.234
c-c-p-002120 | mp-12735 | K32Ag64H | -165.774 | 0.107612 | [14 empty] | 2 | 0 | 1 | 0.193
c-c-p-002121 | mp-16523 | Al24HPd40 | -308.545 | 0.227343 | [14 empty] | 0 | 1 | 1 | 0.166
c-c-p-002122 | mp-8116 | K8Mo24HS24 | -376.621 | -3.45912 | [14 empty] | 1 | 1 | 0 | 0.25
c-c-p-002123 | mp-571096 | Fe24HCl48 | -284.135 | -0.0942445 | [14 empty] | 1 | 1 | 0 | 0.25
c-c-p-002124 | mp-21328 | Hf12Sn12H | -156.33 | 0.15946 | [14 empty] | 1 | 1 | 1 | 0.231
c-c-p-002125 | mp-1914 | Y12Ga24H | -144.841 | -0.397482 | [14 empty] | 2 | 1 | 1 | 0.028
c-c-p-002126 | mp-363 | Nb12Ge24H | -218.736 | -0.0570129 | [14 empty] | 1 | 1 | 1 | 0.163
c-c-p-002127 | mp-1215583 | Zn16Co4HSe20 | -121.411 | 0.544883 | [14 empty] | 2 | 0 | -1 | 0.339
c-c-p-002128 | mp-999544 | Y18Ag36H | -192.471 | 0.016091 | [14 empty] | 1 | 0 | 2 | 0.083
c-c-p-002129 | mp-9561 | V24HS48 | -433.592 | -1.7562 | [14 empty] | 2 | 2 | 1 | 0.028
c-c-p-002130 | mp-7343 | Y36HPt12 | -303.084 | -0.162374 | [14 empty] | 1 | 2 | 1 | 0.057
c-c-p-002131 | mp-976257 | K2Ti10HSe16 | -155.825 | 0.167546 | [14 empty] | 1 | 1 | 0 | 0.463
c-c-p-002132 | mp-1299 | Si32HPt64 | -558.522 | 0.592958 | [14 empty] | 2 | 2 | 1 | 0.031
c-c-p-002133 | mp-1220329 | Nb6Al36Mo6H | -248.396 | -0.0763553 | [14 empty] | 2 | 1 | 0 | 0.083
c-c-p-002134 | mp-20935 | Zr36Sn36HIr36 | -755.673 | 0.0940631 | [14 empty] | 1 | 0 | 0 | 0.3
c-c-p-002135 | mp-20817 | Ge16H(PtSe)16 | -218.817 | -0.275493 | [14 empty] | 1 | 1 | 2 | 0.097
c-c-p-002136 | mp-1201758 | K32Ge32H | -171.286 | 0.556993 | [14 empty] | 1 | 1 | 0 | 0.012
c-c-p-002137 | mp-864758 | Na36In12H | -70.9786 | 0.0888094 | [14 empty] | 2 | 1 | 1 | 0.125
c-c-p-002138 | mp-1224790 | Ga12Ag12Te24H | -134.832 | 0.543917 | [14 empty] | 2 | 1 | 1 | 0.29
c-c-p-002139 | mp-11693 | Te24HPt24 | -206.268 | 0.149304 | [14 empty] | 2 | 0 | -1 | 0
c-c-p-002140 | mp-1188725 | Y12Ga12Fe90H | -731.907 | -0.409698 | [14 empty] | 2 | 1 | 1 | 0.106
c-c-p-002141 | mp-975519 | Rb16H | -14.8782 | 0.0860501 | [14 empty] | 1 | 0 | 0 | 0.25
c-c-p-002142 | mp-1206927 | Hf72HSe36 | -835.117 | -1.16625 | [14 empty] | 2 | 0 | 1 | 0
c-c-p-002143 | mp-30846 | Sn24HPt16 | -177.635 | 0.537981 | [14 empty] | 1 | 0 | 1 | 0.28
c-c-p-002144 | mp-1078086 | In24Ni36HSe24 | -322.858 | -0.0153452 | [14 empty] | 2 | -1 | 2 | 0.026
c-c-p-002145 | mp-1199518 | Sc32Ge64Mo48H | -989.851 | -0.732575 | [14 empty] | 0 | 1 | 1 | 0.5
c-c-p-002146 | mp-11261 | Y20HAu20 | -203.45 | -0.579496 | [14 empty] | 2 | 2 | 1 | 0.05
c-c-p-002147 | mp-23295 | Rb16HCl16 | -101.71 | 3.03717 | [14 empty] | 1 | 1 | 0 | 0.125
c-c-p-002148 | mp-22270 | Co36P36H | -436.496 | 0.150062 | [14 empty] | 0 | 1 | 2 | 0.09
c-c-p-002149 | mp-1218027 | Ta12Al12Fe48H | -523.924 | -0.440461 | [14 empty] | 1 | 0 | 2 | 0.063
c-c-p-002150 | mp-1198803 | Sc40Ge32H | -398.171 | -0.984762 | [14 empty] | 1 | 0 | 0 | 0.053
c-c-p-002151 | mp-505510 | Ni24As48H | -323.484 | 0.252362 | [14 empty] | 2 | 1 | 2 | 0.093
c-c-p-002152 | mp-1215600 | Zr64Co32Ni32H | -897.441 | -0.713781 | [14 empty] | 2 | 1 | 2 | 0
c-c-p-002153 | mp-27165 | Hf16Ni42H | -373.597 | -0.606777 | [14 empty] | 1 | 0 | 1 | 0.122
c-c-p-002154 | mp-12109 | Zr16Re32H | -491.34 | -0.81065 | [14 empty] | 1 | 0 | 1 | 0.077
c-c-p-002155 | mp-1227574 | Ca24Cd18HAu30 | -165.514 | 0.435968 | [14 empty] | 1 | 0 | 2 | 0
c-c-p-002156 | mp-1076973 | Ti24Ge24Sb24H | -371.128 | -0.371853 | [14 empty] | 2 | 0 | 1 | 0.158
c-c-p-002157 | mp-20133 | Nb32Cr32HN32 | -879.055 | -0.591934 | [14 empty] | 2 | 2 | 1 | 0
c-c-p-002158 | mp-849073 | Cr40HS48 | -558.73 | 0.307052 | [14 empty] | 1 | 0 | 1 | 0.478
c-c-p-002159 | mp-1219787 | Rb16Bi32HSe56 | -357.741 | 1.0993 | [14 empty] | 2 | 2 | -1 | 0.065
c-c-p-002160 | mp-1102833 | Sb32H(OsS)32 | -570.593 | 0.545601 | [14 empty] | 1 | 0 | -1 | 0.042
c-c-p-002161 | mp-554462 | Ti48HS48 | -637.811 | 0.704355 | [14 empty] | 2 | -1 | 2 | 0.125
c-c-p-002162 | mp-1183222 | Ag24HPd24 | -156.686 | -0.174632 | [14 empty] | 1 | 1 | 1 | 0.125
c-c-p-002163 | mp-1079796 | Ti48HPd16 | -427.153 | -0.508286 | [14 empty] | 1 | 0 | 0 | 0.125
c-c-p-002164 | mp-9953 | Hf32P32H | -515.852 | 0.554981 | [14 empty] | 1 | 1 | 1 | 0.029
c-c-p-002165 | mp-1190267 | Hf36As24H | -474.6 | 0.0613672 | [14 empty] | 1 | 1 | 1 | 0.392
c-c-p-002166 | mp-1216530 | Tl18HPb18 | -90.1266 | 0.695522 | [14 empty] | 1 | 0 | 1 | 0.25
c-c-p-002167 | mp-1077503 | Ti36Si72H | -652.908 | -0.325209 | [14 empty] | 1 | 2 | 0 | 0.25
c-c-p-002168 | mp-569249 | Ta48HAu16 | -542.849 | -0.949348 | [14 empty] | 1 | 1 | 0 | 0.188
c-c-p-002169 | mp-1887 | Mo24P48H | -501.642 | 1.01887 | [14 empty] | 1 | 1 | 0 | 0
c-c-p-002170 | mp-569785 | Tl20HPd60 | -321.137 | -0.494246 | [14 empty] | 2 | 2 | 1 | 0.05
c-c-p-002171 | mp-27258 | P36HAu24 | -246.75 | -0.379822 | [14 empty] | 2 | 0 | 1 | 0.114
c-c-p-002172 | mp-1247361 | Mn36Fe18HN36 | -695.693 | -0.146745 | [14 empty] | 1 | 0 | 1 | 0.178
c-c-p-002173 | mp-1206819 | Zn18HIr18 | -158.531 | 0.434502 | [14 empty] | 0 | 0 | 1 | 0.25
c-c-p-002174 | mp-541155 | V16HS64 | -415.224 | -0.48 | [14 empty] | 1 | 0 | 1 | 0.25
c-c-p-002175 | mp-2797 | Y16Cu80H | -361.736 | -0.180704 | [14 empty] | 1 | 0 | 1 | 0.208
c-c-p-002176 | mp-4253 | V18Cr36HC36 | -777.184 | -0.795809 | [14 empty] | 0 | 2 | 1 | 0.059
c-c-p-002177 | mp-9961 | Ti48Cd24HC24 | -584.783 | -0.0155121 | [14 empty] | 1 | 1 | 1 | 0.019
c-c-p-002178 | mp-1227290 | Bi18Sb18H | -127.592 | 0.716482 | [14 empty] | 2 | 1 | 2 | 0.056
c-c-p-002179 | mp-973198 | Na54H | -62.7826 | 0.0448604 | [14 empty] | 2 | 0 | -1 | 0.056
c-c-p-002180 | mp-2786 | Ca20Zn12H | -49.1406 | 0.678501 | [14 empty] | 0 | 0 | 1 | 0.074
c-c-p-002181 | mp-1341 | Te64HRh96 | -816.768 | -0.165595 | [14 empty] | 2 | 1 | 0 | 0.104
c-c-p-002182 | mp-569132 | K24In8HCl48 | -249.886 | 1.36055 | [14 empty] | 1 | 0 | 0 | 0.169
c-c-p-002183 | mp-31010 | Ca64As96H | -635.806 | 0.537893 | [14 empty] | 0 | 2 | 1 | 0.095
c-c-p-002184 | mp-24723 | Ta30H61 | -534.635 | -1.0036 | [14 empty] | 2 | 2 | 1 | 0.025
c-c-p-002185 | mp-1216300 | Zr60Sn39H | -630.636 | -0.638726 | [14 empty] | 1 | 1 | 2 | 0.129
c-c-p-002186 | mp-1062758 | K40HS20 | -168.826 | 0.0444579 | [14 empty] | 2 | 2 | 1 | 0.025
c-c-p-002187 | mp-1184511 | In36H | -79.1299 | 0.802278 | [14 empty] | 2 | 1 | 1 | 0.069
c-c-p-002188 | mp-621624 | Tl42Sb12H | -122.65 | 0.572671 | [14 empty] | 1 | 1 | 0 | 0.162
c-c-p-002189 | mp-1224386 | Hf48Ge12Sb84H | -846.211 | -0.348642 | [14 empty] | 2 | 0 | 1 | 0.308
c-c-p-002190 | mp-20862 | Co16HSe32 | -206.917 | -1.04386 | [14 empty] | 2 | 0 | 1 | 0.125
c-c-p-002191 | mp-2516 | Y18Zn18H | -127.781 | -0.701633 | [14 empty] | 2 | 1 | 0 | 0.083
c-c-p-002192 | mp-1057286 | Cs16H17 | -70.6622 | -0.0335798 | [14 empty] | 2 | 1 | 1 | 0.062
c-c-p-002193 | mp-936 | Hg64HPt16 | -73.2518 | 0.526051 | [14 empty] | 1 | 0 | 0 | 0.125
c-c-p-002194 | mp-1190 | Zn20HSe20 | -104.133 | 0.340167 | [14 empty] | 2 | 2 | 1 | 0.025
c-c-p-002195 | mp-672241 | Cs8H | -8.62552 | 0.0213829 | [14 empty] | 1 | 0 | 0 | 0.154
c-c-p-002196 | mp-23299 | Rb8HCl8 | -45.237 | -0.192068 | [14 empty] | 1 | 0 | 0 | 0.25
c-c-p-002197 | mp-1216001 | Y16Ag16HSe32 | -304.539 | 0.982192 | [14 empty] | 2 | 2 | 1 | 0.062
c-c-p-002198 | mp-972882 | Sc24Cd12Ag12H | -173.218 | -0.741222 | [14 empty] | 2 | 1 | 0 | 0.042
c-c-p-002199 | mp-608072 | Sr32In32H | -132.768 | -0.116554 | [14 empty] | 1 | 1 | 1 | 0.242
c-c-p-002200 | mp-569170 | Ca32Te32H | -233.783 | 0.761752 | [14 empty] | 2 | 2 | 1 | 0.031
c-c-p-002201 | mp-866142 | Ti12Ga12HIr24 | -335.61 | -0.013141 | [14 empty] | 1 | 1 | 1 | 0.042
c-c-p-002202 | mp-632319 | Cs16H17 | -70.5218 | 0.78107 | [14 empty] | 1 | 1 | 0 | 0.25
c-c-p-002203 | mp-1181222 | Ge12H49 | -203.214 | -3.27447 | [14 empty] | 1 | 0 | 2 | 0.104
c-c-p-002204 | mp-1217163 | Ti30HS48 | -487.375 | 0.0801194 | [14 empty] | 1 | 0 | 1 | 0.902
c-c-p-002205 | mp-21 | Ca24H | -35.9908 | -0.402471 | [14 empty] | 1 | 1 | 1 | 0.083
c-c-p-002206 | mp-24726 | Ti36H73 | -535.903 | 0.126941 | [14 empty] | 1 | 0 | 1 | 0.062
c-c-p-002207 | mp-1187697 | V36Fe12H | -384.712 | 0.0564875 | [14 empty] | 1 | 1 | 1 | 0.042
c-c-p-002208 | mp-29619 | Sr64Bi32H | -253.949 | -0.481442 | [14 empty] | 2 | 0 | 1 | 0.125
c-c-p-002209 | mp-1218558 | Sr16Sn36HAu28 | -253.185 | 0.441108 | [14 empty] | 1 | 0 | 1 | 0.218
c-c-p-002210 | mp-1184684 | Hf24Ge24HRu48 | -756.392 | 0.252474 | [14 empty] | 2 | 1 | 0 | 0.042
c-c-p-002211 | mp-982070 | V32HIr32 | -539.434 | -0.203195 | [14 empty] | 1 | 2 | 1 | 0.038
c-c-p-002212 | mp-788 | Co32Te32H | -292.043 | -0.205305 | [14 empty] | 1 | 1 | 0 | 0.25
c-c-p-002213 | mp-21855 | V4Cu12HSe16 | -138.599 | 1.87397 | [14 empty] | 2 | 1 | 1 | 0.064
c-c-p-002214 | mp-1218415 | Sr8Zn4Bi8H | -51.4926 | 0.338795 | [14 empty] | 1 | 0 | 1 | 0.892
c-c-p-002215 | mp-29752 | Ni24Ge24HPt48 | -492.907 | -0.0151262 | [14 empty] | 1 | 1 | 1 | 0.092
c-c-p-002216 | mp-1018809 | Mo18HS36 | -337.857 | -1.74937 | [14 empty] | 1 | 0 | 1 | 0.723
c-c-p-002217 | mp-974920 | Na36H | -43.2931 | 0.101536 | [14 empty] | 1 | 1 | 0 | 0.25
c-c-p-002218 | mp-12467 | Ca40Sb24H | -204.004 | -0.443038 | [14 empty] | 2 | -1 | 2 | 0.014
c-c-p-002219 | mp-676437 | Co32P32HS96 | -758.823 | 0.431245 | [14 empty] | 2 | 1 | -2 | 0.014
c-c-p-002220 | mp-100 | Hf72H | -642.354 | -1.56835 | [14 empty] | 2 | 1 | 0 | 0.083
c-c-p-002221 | mp-995193 | Si36H13 | -210.356 | -0.462808 | [14 empty] | 2 | 1 | 1 | 0.078
c-c-p-002222 | mp-867262 | Sc20Tc60H | -676.243 | -2.67424 | [14 empty] | 2 | 2 | 1 | 0.025
c-c-p-002223 | mp-865888 | Ti24Sn24HRu48 | -677.561 | 0.209115 | [14 empty] | 2 | 1 | 0 | 0.042
c-c-p-002224 | mp-7289 | K24Te36H | -163.093 | 0.694209 | [14 empty] | 1 | 2 | 1 | 0.065
c-c-p-002225 | mp-753921 | Sb44HS72 | -454.127 | 0.694495 | [14 empty] | 1 | -1 | 2 | 0.018
c-c-p-002226 | mp-866094 | Hf12Zn12Cu24H | -199.954 | 0.115141 | [14 empty] | 1 | 1 | 1 | 0.042
c-c-p-002227 | mp-570276 | Zr36Zn36H | -309.261 | -0.317205 | [14 empty] | 2 | 1 | 0 | 0.083
c-c-p-002228 | mp-27666 | H(IrCl3)24 | -354.208 | -0.486418 | [14 empty] | 1 | 1 | -1 | 0.167
c-c-p-002229 | mp-1215345 | Zr32Co12Cu4H | -342.644 | -0.643699 | [14 empty] | 0 | 1 | 0 | 0.167
c-c-p-002230 | mp-976401 | Ge72H(Rh2Se3)24 | -892.562 | -0.608126 | [14 empty] | 2 | 0 | 1 | 0.398
c-c-p-002231 | mp-1009756 | Ca24HPb12 | -86.4307 | -0.93839 | [14 empty] | 1 | 1 | 1 | 0.042
c-c-p-002232 | mp-1227656 | Bi18Te30HPb6 | -170.64 | 0.452029 | [14 empty] | 2 | 1 | 2 | 0.028
c-c-p-002233 | mp-966800 | In32P32H | -229.467 | -1.07711 | [14 empty] | 2 | 2 | 1 | 0.109
c-c-p-002234 | mp-1223503 | K20As16H | -98.3384 | -0.242077 | [14 empty] | 1 | 1 | -1 | 0.281
c-c-p-002235 | mp-1227656 | Bi18Te30HPb6 | -172.067 | -0.103301 | [14 empty] | 2 | 1 | 1 | 0.134
c-c-p-002236 | mp-20599 | H(PdPb2)16 | -181.053 | 0.700378 | [14 empty] | 2 | 1 | 1 | 0.019
c-c-p-002237 | mp-7440 | Na24P24H | -162.778 | 0.312096 | [14 empty] | 2 | 1 | 1 | 0.018
c-c-p-002238 | mp-1919 | Zr24Cr48H | -592.875 | -0.643234 | [14 empty] | 2 | 1 | 1 | 0.108
c-c-p-002239 | mp-7444 | Rb40Sb40H | -213.429 | 0.470998 | [14 empty] | 1 | 2 | 2 | 0.082
c-c-p-002240 | mp-1078965 | Cs16Sb16HPd8 | -126.895 | -0.399269 | [14 empty] | 1 | 1 | 2 | 0.022
c-c-p-002241 | mp-11462 | K12Hg12H | -15.8701 | 0.248282 | [14 empty] | 1 | -1 | 2 | 0
c-c-p-002242 | mp-1102844 | Ta24Ni24As24H | -486.584 | 0.33982 | [14 empty] | 0 | 0 | 1 | 0.143
c-c-p-002243 | mp-18104 | Na16Si16HS40 | -309.991 | -0.979563 | [14 empty] | 1 | 1 | 0 | 0.101
c-c-p-002244 | mp-30574 | Cs8Ga56H | -153.186 | -0.110545 | [14 empty] | 1 | 0 | -2 | 0.5
c-c-p-002245 | mp-2187 | Ti16Sb16H | -173.603 | -7.51777 | [14 empty] | 1 | 0 | 0 | 0.167
c-c-p-002246 | mp-1091415 | Ge64H | -244.538 | 0.0965521 | [14 empty] | 2 | -1 | 2 | 0.124
c-c-p-002247 | mp-1217078 | Ti32Co16Ni16H | -420.389 | -0.335847 | [14 empty] | 2 | 2 | 1 | 0.031
c-c-p-002248 | mp-1106121 | Fe36HSe32 | -376.169 | 1.58034 | [14 empty] | 1 | 0 | 1 | 0.246
c-c-p-002249 | mp-585949 | Ca80Cu80H | -403.071 | -0.216272 | [14 empty] | 0 | 1 | 1 | 0.298
c-c-p-002250 | mp-865513 | Y12Sb12HPd24 | -261.615 | -0.441952 | [14 empty] | 2 | 1 | 0 | 0.042
c-c-p-002251 | mp-1186926 | H(Ru3Rh)16 | -490.031 | -0.453072 | [14 empty] | 1 | 0 | 0 | 0
c-c-p-002252 | mp-1201790 | Cs12P84H | -449.728 | 0.0763667 | [14 empty] | 0 | 2 | 1 | 0.054
c-c-p-002253 | mp-628773 | Sn12HSe12 | -92.8603 | 1.29114 | [14 empty] | 0 | 2 | 1 | 0.167
c-c-p-002254 | mp-760 | Fe24HSe48 | -350.429 | 0.369083 | [14 empty] | 1 | 2 | 1 | 0.167
c-c-p-002255 | mp-7390 | Sr12Ge24H | -127.009 | 0.0126186 | [14 empty] | 2 | 1 | 0 | 0.167
c-c-p-002256 | mp-1218090 | Ta18Al6Fe48H | -574.178 | -0.600784 | [14 empty] | 2 | 1 | 1 | 0.056
c-c-p-002257 | mp-864949 | Mn12Ga12HRh24 | -285.376 | 0.190475 | [14 empty] | 1 | 1 | 1 | 0.042
c-c-p-002258 | mp-865989 | Al32H(IrRu)16 | -413.104 | 0.672649 | [14 empty] | 1 | 0 | 0 | 0.125
c-c-p-002259 | mp-570684 | Zr20HOs40 | -579.982 | -0.447019 | [14 empty] | 2 | -1 | 2 | 0.015
c-c-p-002260 | mp-697179 | Zr32H33 | -375.873 | -0.341645 | [14 empty] | 2 | 2 | 1 | 0.031
c-c-p-002261 | mp-16852 | Ga112Ni48H | -554.934 | 0.391851 | [14 empty] | 1 | 1 | 0 | 0.212
c-c-p-002262 | mp-2201 | H(PbSe)24 | -179.371 | 1.72575 | [14 empty] | 2 | 1 | 0 | 0.083
c-c-p-002263 | mp-1187969 | Zn48Ag16H | -63.3881 | 0.259691 | [14 empty] | 2 | 1 | 1 | 0.062
c-c-p-002264 | mp-1648 | Al144Re12H | -623.423 | 0.56008 | [14 empty] | 2 | 1 | 0 | 0.053
c-c-p-002265 | mp-1012435 | H(PbS)16 | -126.634 | 0.0100439 | [14 empty] | 1 | 1 | 1 | 0.045
c-c-p-002266 | mp-1215478 | Zr36V18Co54H | -788.417 | -0.670306 | [14 empty] | 1 | 0 | 2 | 0.013
c-c-p-002267 | mp-22922 | Ag16HCl16 | -76.5725 | 0.69655 | [14 empty] | 2 | 1 | 1 | 0.062
c-c-p-002268 | mp-1078466 | Mn64Si64H | -881.89 | -0.708366 | [14 empty] | 1 | 1 | 0 | 0.375
c-c-p-002269 | mp-571199 | Ti24Al24H | -259.354 | -0.141445 | [14 empty] | 2 | 1 | 0 | 0.083
c-c-p-002270 | mp-1078697 | V48Ge16H | -471.116 | -0.734767 | [14 empty] | 1 | 0 | 0 | 0.125
c-c-p-002271 | mp-305 | Ti36Fe36H | -532.988 | -0.580671 | [14 empty] | 2 | 1 | 0 | 0.083
c-c-p-002272 | mp-1104341 | Nb27H | -244.565 | -0.641021 | [14 empty] | 0 | 0 | 1 | 0
c-c-p-002273 | mp-875 | Al32HOs32 | -451.012 | -0.427204 | [14 empty] | 2 | 1 | 1 | 0.125
c-c-p-002274 | mp-30501 | Ti72Cd36H | -504.252 | 0.151361 | [14 empty] | 2 | 0 | 1 | 0.044
c-c-p-002275 | mp-1089 | Ti18HIr54 | -581.24 | -0.212569 | [14 empty] | 1 | 0 | 0 | 0.25
c-c-p-002276 | mp-1072429 | Ga64HRu32 | -441.481 | 0.2536 | [14 empty] | 2 | 1 | 2 | 0.02
c-c-p-002277 | mp-571199 | Ti40Al40H | -440.699 | -0.359014 | [14 empty] | 2 | 1 | 2 | 0.05
c-c-p-002278 | mp-1364 | Y20Ni20H | -229.563 | -0.617703 | [14 empty] | 1 | 2 | 2 | 0.042
c-c-p-002279 | mp-1018153 | Hf18HAu36 | -279.738 | -0.216669 | [14 empty] | 1 | 0 | 1 | 0.166
c-c-p-002280 | mp-1057 | Al24Ni16H | -174.238 | -0.0291334 | [14 empty] | 1 | 0 | 0 | 0.167
c-c-p-002281 | mp-1018113 | Y32HAu64 | -430.015 | 0.0478791 | [14 empty] | 2 | 2 | 1 | 0.021
c-c-p-002282 | mp-1215257 | Zr36HRh36 | -555.349 | -0.524607 | [14 empty] | 1 | 0 | 2 | 0.083
c-c-p-002283 | mp-14244 | Y48Si48HPd32 | -750.957 | -0.240893 | [14 empty] | 2 | 1 | 0 | 0.125
c-c-p-002284 | mp-1187926 | Zn20Ag20HPd40 | -255.241 | 0.160036 | [14 empty] | 2 | 2 | 1 | 0.025
c-c-p-002285 | mp-865506 | V20Si20HOs40 | -692.947 | -0.160413 | [14 empty] | 2 | 2 | 1 | 0.025
c-c-p-002286 | mp-32 | Ge32H | -125.82 | -0.923515 | [14 empty] | 2 | 1 | 1 | 0.062
c-c-p-002287 | mp-1227096 | Ca24Ga24Cu24H | -189.018 | 0.161407 | [14 empty] | 2 | 1 | -2 | 0.019
c-c-p-002288 | mp-865234 | Ta16Zn16HRu32 | -464.596 | -0.621292 | [14 empty] | 1 | 1 | 0 | 0.125
c-c-p-002289 | mp-639755 | Rb8H | -9.0909 | 1.02683 | [14 empty] | 1 | 0 | 1 | 0.25
c-c-p-002290 | mp-1218951 | Sn12H(PbS2)12 | -188.597 | 0.0326692 | [14 empty] | 1 | 2 | 2 | 0.149
c-c-p-002291 | mp-30482 | Ca60Tl20H | -141.64 | -0.796554 | [14 empty] | 2 | 2 | 1 | 0.025
c-c-p-002292 | mp-1228192 | Al64Si32Mo48H | -868.791 | -0.0446477 | [14 empty] | 2 | 1 | 0 | 0.083
c-c-p-002293 | mp-1207893 | V40HSe64 | -565.439 | 0.112464 | [14 empty] | 2 | 0 | -1 | 0.197
c-c-p-002294 | mp-1078780 | Zn5Cd15HS20 | -109.147 | 1.99546 | [14 empty] | 2 | 2 | 1 | 0.126
c-c-p-002295 | mp-570910 | Rb16Cr8HCl32 | -202.913 | -0.437172 | [14 empty] | 1 | 1 | 2 | 0.201
c-c-p-002296 | mp-684989 | H(W9C4)6 | -832.063 | -0.841438 | [14 empty] | 1 | 0 | 0 | 0.055
c-c-p-002297 | mp-1208221 | Ti20Te32H | -261.916 | 2.43035 | [14 empty] | 1 | 0 | 0 | 0.224
c-c-p-002298 | mp-10159 | K24Sb8H | -59.5408 | 0.458456 | [14 empty] | 1 | 0 | 0 | 0.125
c-c-p-002299 | mp-865093 | Ti16Zn16Ni32H | -296.278 | -0.342829 | [14 empty] | 2 | 1 | 1 | 0.062
c-c-p-002300 | mp-604325 | K16H | -15.8447 | 0.00336368 | [14 empty] | 1 | 2 | 1 | 0.061
c-c-p-002301 | mp-906903 | Fe48HN16 | -466.695 | -0.38804 | [14 empty] | 1 | 0 | 0 | 0.167
c-c-p-002302 | mp-1708 | Y12Te12H | -134.748 | -0.759542 | [14 empty] | 1 | 1 | 1 | 0.083
c-c-p-002303 | mp-27838 | Na48Bi16H | -126.63 | -0.0530833 | [14 empty] | 2 | 0 | 1 | 0.166
c-c-p-002304 | mp-7931 | Sr24P24H | -194.294 | -0.309141 | [14 empty] | 2 | -1 | 2 | 0.125
c-c-p-002305 | mp-1221787 | Mn48Nb18Si6H | -584.244 | -0.284411 | [14 empty] | 1 | 0 | 2 | 0.09
c-c-p-002306 | mp-1217130 | Ti24Cu12Ni12H | -262.333 | -0.211037 | [14 empty] | 0 | 0 | 1 | 0.734
c-c-p-002307 | mp-1189230 | Ca48Tl80H | -256.141 | 0.090674 | [14 empty] | 1 | 1 | 2 | 0.086
c-c-p-002308 | mp-1223866 | In16Te24H | -115.35 | -0.329736 | [14 empty] | 0 | 1 | 1 | 0.175
c-c-p-002309 | mp-1018672 | Co24As48H | -371.209 | 0.177027 | [14 empty] | 1 | 2 | 1 | 0.041
c-c-p-002310 | mp-1078466 | Mn48Si48H | -651.086 | -0.610358 | [14 empty] | 1 | 1 | 1 | 0.094
c-c-p-002311 | mp-7670 | K48HSe72 | -360.848 | 0.132371 | [14 empty] | 1 | 2 | 0 | 0
c-c-p-002312 | mp-1009730 | Ca24Sn12H | -103.303 | 0.804063 | [14 empty] | 1 | 1 | 1 | 0.167
c-c-p-002313 | mp-1183694 | Cs10H | -9.97927 | 0.0611878 | [14 empty] | 2 | 1 | 2 | 0.05
c-c-p-002314 | mp-1239 | Sb24HIr8 | -161.952 | 0.665504 | [14 empty] | 1 | 1 | 0 | 0.21
c-c-p-002315 | mp-1214786 | As24H(RuS)24 | -411.853 | 0.462798 | [14 empty] | 1 | 2 | -1 | 0.167
c-c-p-002316 | mp-10212 | Sc24Ge48H | -358.956 | 0.0714639 | [14 empty] | 0 | 1 | 1 | 0.17
c-c-p-002317 | mp-1135 | Nb16HPd48 | -382.698 | -0.239945 | [14 empty] | 1 | 1 | 0 | 0.125
c-c-p-002318 | mp-1055940 | Cs6H | -7.36094 | 0.0384606 | [14 empty] | 2 | 1 | 0 | 0.083
c-c-p-002319 | mp-1078739 | Y16Ag16Sb32H | -277.199 | 0.286511 | [14 empty] | 2 | 0 | 1 | 0.138
c-c-p-002320 | mp-151 | Tl24H | -45.3135 | 0.741621 | [14 empty] | 2 | 1 | 1 | 0.062
c-c-p-002321 | mp-1208221 | Ti20Te32H | -268.385 | 0.574192 | [14 empty] | 1 | 0 | 0 | 0.13
c-c-p-002322 | mp-1018107 | Zr16Te32H | -253.096 | 0.646286 | [14 empty] | 2 | 2 | 1 | 0.125
c-c-p-002323 | mp-1014252 | Hf36Zn12HN12 | -462.082 | -0.90896 | [14 empty] | 0 | 0 | 1 | 0.023
c-c-p-002324 | mp-1215804 | Zn4In12HAu48 | -155.944 | 0.0135602 | [14 empty] | 2 | 1 | 2 | 0.06
c-c-p-002325 | mp-7541 | Sn16P48H | -289.02 | -0.135587 | [14 empty] | 1 | 0 | 1 | 0.114
c-c-p-002326 | mp-1025302 | Hg6P6HPd30 | -176.739 | 0.224035 | [14 empty] | 2 | 1 | 1 | 0.033
c-c-p-002327 | mp-1221672 | Mn6Al72Fe6H | -347.097 | -0.878222 | [14 empty] | 1 | 1 | 1 | 0.02
c-c-p-002328 | mp-567750 | Sc24HRu48 | -554.026 | -0.264042 | [14 empty] | 2 | 1 | 0 | 0.167
c-c-p-002329 | mp-30797 | Nb30Te24H | -353.595 | -0.767148 | [14 empty] | 2 | 1 | 1 | 0.118
c-c-p-002330 | mp-1225751 | Cu48HPd32 | -296.107 | 0.144684 | [14 empty] | 1 | 1 | 1 | 0.022
c-c-p-002331 | mp-1187195 | Ta32V16HIr16 | -627.006 | -0.315739 | [14 empty] | 1 | 0 | 0 | 0.125
c-c-p-002332 | mp-973342 | Sb24HRh72 | -569.457 | -0.383017 | [14 empty] | 1 | 1 | 0 | 0.125
c-c-p-002333 | mp-30745 | H(Ir3W)24 | -885.373 | -0.394265 | [14 empty] | 2 | 0 | 1 | 0.167
c-c-p-002334 | mp-1178932 | Te36H | -99.9206 | 0.432347 | [14 empty] | 2 | 1 | 1 | 0.167
c-c-p-002335 | mp-862747 | Sr40H(PtAu)20 | -270.843 | -0.0246591 | [14 empty] | 2 | 2 | 1 | 0.025
c-c-p-002336 | mp-1129 | Sc32HIr32 | -494.543 | -0.572574 | [14 empty] | 2 | 1 | 1 | 0.125
c-c-p-002337 | mp-1219015 | Sn16H(Pd3Au)8 | -199.905 | 0.587683 | [14 empty] | 1 | 1 | 1 | 0.124
c-c-p-002338 | mp-21104 | Hf60Sn36H | -673.88 | -1.14723 | [14 empty] | 2 | 1 | 0 | 0.121
c-c-p-002339 | mp-1221413 | Mo36HPd36 | -508.76 | -0.950885 | [14 empty] | 1 | 0 | 2 | 0
c-c-p-002340 | mp-1105749 | Y24Si24HRh16 | -418.597 | -0.429664 | [14 empty] | 0 | 0 | 1 | 0.06
c-c-p-002341 | mp-647 | Nb48HS48 | -704.968 | -0.1526 | [14 empty] | 2 | 2 | 1 | 0.031
c-c-p-002342 | mp-7940 | K12Nb12HSe24 | -238.492 | 0.997874 | [14 empty] | 2 | 1 | 1 | 0.053
c-c-p-002343 | mp-1186761 | Ta40Mn20Re20H | -841.064 | -0.636232 | [14 empty] | 2 | 2 | 1 | 0.025
c-c-p-002344 | mp-1095024 | Ti40H51 | -471.243 | -1.1184 | [14 empty] | 2 | 1 | 2 | 0.076
c-c-p-002345 | mp-21065 | Si24P48H | -356.304 | 0.403159 | [14 empty] | 2 | 1 | 0 | 0.018
c-c-p-002346 | mp-11288 | Ca12Hg8H | -25.5345 | 0.254626 | [14 empty] | 1 | 0 | 1 | 0.072
c-c-p-002347 | mp-1081 | V27HS36 | -414.525 | -0.37502 | [14 empty] | 2 | 0 | 1 | 0.167
c-c-p-002348 | mp-8360 | Rb16Te16H | -80.2738 | 0.00704623 | [14 empty] | 2 | 1 | 0 | 0
c-c-p-002349 | mp-452 | Co24As72H | -473.041 | 0.0307191 | [14 empty] | 2 | 1 | 0 | 0.059
c-c-p-002350 | mp-20552 | Cr72As36H | -763.997 | 0.352879 | [14 empty] | 1 | 0 | 1 | 0.25
c-c-p-002351 | mp-1191644 | H65S32 | -346.788 | 0.40426 | [14 empty] | 2 | 1 | 1 | 0.079
c-c-p-002352 | mp-1101813 | Ca24Ga24Sn24H | -204.961 | 0.602872 | [14 empty] | 2 | 1 | 2 | 0.074
c-c-p-002353 | mp-1002122 | Hf27HIr27 | -500.348 | -0.717961 | [14 empty] | 1 | 0 | 0 | 0.25
c-c-p-002354 | mp-865430 | Y12Te12H | -132.607 | -0.451091 | [14 empty] | 2 | 1 | 1 | 0.25
c-c-p-002355 | mp-1106381 | Na48As48H | -294.248 | 0.0725022 | [14 empty] | 0 | 1 | 2 | 0.119
c-c-p-002356 | mp-1192816 | Cs48Sb16HSe48 | -352.811 | 0.954458 | [14 empty] | 2 | 1 | 1 | 0.208
c-c-p-002357 | mp-1105559 | Y32Ga32HPd64 | -656.133 | 0.174413 | [14 empty] | 2 | 0 | 1 | 0.146
c-c-p-002358 | mp-1187811 | Y12Ag36H | -155.568 | -0.211689 | [14 empty] | 2 | 1 | 0 | 0.042
c-c-p-002359 | mp-112 | Y32H | -181.904 | -0.831223 | [14 empty] | 1 | 1 | 0 | 0.25
c-c-p-002360 | mp-865565 | Cs8Sn24H | -95.2076 | 0.630336 | [14 empty] | 1 | 0 | 2 | 0.104
c-c-p-002361 | mp-2152 | Y8Ni40H | -249.605 | -0.341568 | [14 empty] | 2 | 2 | 1 | 0.063
c-c-p-002362 | mp-30908 | Ag12P4HSe16 | -104.455 | 1.09172 | [14 empty] | 0 | 1 | 0 | 0
c-c-p-002363 | mp-1183306 | Al16HRh48 | -388.457 | -0.393432 | [14 empty] | 1 | 0 | 0 | 1
c-c-p-002364 | mp-1228882 | As28HRh48 | -445.833 | -0.773633 | [14 empty] | 1 | 0 | 2 | 0.342
c-c-p-002365 | mp-30352 | Na32Ag64H | -184.419 | 0.711851 | [14 empty] | 2 | 1 | 1 | 0.031
c-c-p-002366 | mp-30744 | H(IrW)36 | -734.142 | -0.535207 | [14 empty] | 0 | 2 | 1 | 0
c-c-p-002367 | mp-561830 | Cs16Co8HS16 | -147.428 | -0.995931 | [14 empty] | 1 | 1 | 2 | 0.051
c-c-p-002368 | mp-1220503 | Nb18H(WSe8)6 | -422.169 | 1.9281 | [14 empty] | 1 | 0 | 0 | 0.436
c-c-p-002369 | mp-11514 | Nb12HPt24 | -257.481 | -0.36718 | [14 empty] | 0 | 0 | 1 | 0.25
c-c-p-002370 | mp-865503 | Y8Cd8Ag16H | -88.6498 | -0.0326393 | [14 empty] | 1 | 0 | 0 | 0.125
c-c-p-002371 | mp-867816 | Ta18HRu54 | -639.416 | -0.497487 | [14 empty] | 1 | 0 | 0 | 0.25
c-c-p-002372 | mp-542634 | Ta24Te36H | -377.927 | -0.165449 | [14 empty] | 0 | 2 | 1 | 0.108
c-c-p-002373 | mp-1025457 | Hf8Al40Ni16H | -316.116 | -0.304168 | [14 empty] | 0 | 0 | 1 | 0.193
c-c-p-002374 | mp-510040 | Zr48Ni48Sn24H | -731.38 | -0.689328 | [14 empty] | 2 | 1 | 0 | 0.078
c-c-p-002375 | mp-973100 | Sc16Cu48H | -252.675 | 0.0767042 | [14 empty] | 1 | 0 | 0 | 0.125
c-c-p-002376 | mp-862375 | Sc24Tc12Hg12H | -250.892 | -0.54605 | [14 empty] | 2 | 1 | 0 | 0.042
c-c-p-002377 | mp-637255 | Ti64Sn96H | -813.311 | -0.379752 | [14 empty] | 2 | 1 | 1 | 0.034
c-c-p-002378 | mp-11108 | Sr16P48H | -298.663 | 0.178529 | [14 empty] | 1 | 1 | -1 | 0.122
c-c-p-002379 | mp-1224427 | Hf16Ta16Fe64H | -794.044 | -0.55344 | [14 empty] | 1 | 0 | 0 | 0.252
c-c-p-002380 | mp-1786 | Ti48HAu16 | -382.546 | -0.951264 | [14 empty] | 1 | 1 | 0 | 0.063
c-c-p-002381 | mp-11220 | Sc48Al24H | -370.47 | -0.270882 | [14 empty] | 2 | 1 | 0 | 0.056
c-c-p-002382 | mp-7790 | Ti64HN32 | -806.797 | -0.782129 | [14 empty] | 1 | 1 | 1 | 0.062
c-c-p-002383 | mp-11334 | HW80 | -921.215 | -0.63114 | [14 empty] | 2 | 2 | 1 | 0.025
c-c-p-002384 | mp-1186916 | HRh48 | -298.344 | -0.338022 | [14 empty] | 1 | 0 | 2 | 0.083
c-c-p-002385 | mp-607111 | Al12HPt36 | -251.988 | -0.455814 | [14 empty] | 2 | 1 | 0 | 0.028
c-c-p-002386 | mp-17190 | Sc30Ge18H | -274.607 | 0.137481 | [14 empty] | 2 | 0 | 1 | 0
c-c-p-002387 | mp-1216530 | Tl54HPb54 | -263.057 | 0.671577 | [14 empty] | 2 | 0 | 1 | 0.042
c-c-p-002388 | mp-1189573 | Hf40HIr24 | -600.683 | -0.460255 | [14 empty] | 2 | 1 | 1 | 0.05
c-c-p-002389 | mp-11549 | V16HPd32 | -280.761 | -0.0513416 | [14 empty] | 1 | 1 | 1 | 0.125
c-c-p-002390 | mp-1103044 | Sn96HRh48 | -691.437 | -0.10447 | [14 empty] | 1 | 2 | 0 | 0
c-c-p-002391 | mp-6938 | Zn36HRh36 | -269.019 | 0.06011 | [14 empty] | 2 | 1 | 0 | 0.083
c-c-p-002392 | mp-1095177 | Si40Ni40H | -419.572 | 0.352761 | [14 empty] | 2 | 2 | 1 | 0.181
c-c-p-002393 | mp-1009834 | Al32HRu16 | -265.616 | -0.427752 | [14 empty] | 1 | 1 | 1 | 0.04
c-c-p-002394 | mp-22318 | Sr16Al32H | -135.82 | -0.399438 | [14 empty] | 2 | 1 | 0 | 0.08
c-c-p-002395 | mp-862589 | Re48HPt16 | -641.842 | -0.339846 | [14 empty] | 1 | 0 | 0 | 0.5
c-c-p-002396 | mp-1189474 | Y56HRh24 | -524.524 | -0.883212 | [14 empty] | 2 | 1 | 1 | 0.2
c-c-p-002397 | mp-1201758 | K32Ge32H | -167.823 | 0.204282 | [14 empty] | 1 | 1 | 0 | 0.07
c-c-p-002398 | mp-2126 | Hf18HIr54 | -627.755 | -0.340273 | [14 empty] | 1 | 0 | 0 | 0.25
c-c-p-002399 | mp-1186047 | Na24In8H | -46.7343 | 0.0384427 | [14 empty] | 1 | 0 | 0 | 0.125
c-c-p-002400 | mp-938 | Ge48Te48H | -335.909 | 0.930579 | [14 empty] | 2 | 2 | 1 | 0.023
c-c-p-002401 | mp-1105835 | Y18In30H | -189.974 | 0.0517567 | [14 empty] | 0 | 2 | 1 | 0.023
c-c-p-002402 | mp-12524 | Al36HW18 | -330.659 | -0.657104 | [14 empty] | 2 | 1 | 2 | 0.197
c-c-p-002403 | mp-675576 | K18Fe36As36H | -467.668 | 0.0227548 | [14 empty] | 0 | 0 | 1 | 0.077
c-c-p-002404 | mp-1023900 | Si16HS16 | -151.372 | -0.256301 | [14 empty] | 0 | 1 | 2 | 0.183
c-c-p-002405 | mp-1197539 | K24As8HSe32 | -201.428 | 0.867355 | [14 empty] | 0 | 1 | 1 | 0.186
c-c-p-002406 | mp-915 | Y18Cd18H | -120.491 | -0.239601 | [14 empty] | 2 | 1 | 0 | 0.083
c-c-p-002407 | mp-1001016 | Sc32Zn16HSe64 | -551.979 | 1.03291 | [14 empty] | 1 | 0 | 0 | 0.06
c-c-p-002408 | mp-30596 | Cu44Sb12H | -180.612 | -0.0214775 | [14 empty] | 1 | 1 | 0 | 0.912
c-c-p-002409 | mp-620032 | Ti72HSe36 | -698.748 | -0.962865 | [14 empty] | 0 | 1 | 0 | 0
c-c-p-002410 | mp-12110 | Ta24HRu24 | -476.514 | -0.275557 | [14 empty] | 1 | 1 | 0 | 0.25
c-c-p-002411 | mp-2686 | Ca48HN24 | -298.68 | -0.827358 | [14 empty] | 2 | -1 | 2 | 0.033
c-c-p-002412 | mp-30684 | Zr18Ga12H | -179.73 | -0.263735 | [14 empty] | 1 | 1 | 1 | 0.042
c-c-p-002413 | mp-1077482 | Ti36H73 | -533.732 | -0.405814 | [14 empty] | 2 | 0 | 1 | 0.152
c-c-p-002414 | mp-1652 | Zn24HPd24 | -148.885 | -0.125375 | [14 empty] | 1 | 0 | 1 | 0.25
c-c-p-002415 | mp-20131 | Y8In24H | -109.629 | 0.539115 | [14 empty] | 1 | 0 | 0 | 0.25
c-c-p-002416 | mp-11263 | Zr36HAu12 | -313.703 | -0.420817 | [14 empty] | 2 | 1 | 0 | 0.125
c-c-p-002417 | mp-1027580 | Mo36H(SeS)36 | -655.612 | -0.551983 | [14 empty] | 1 | 0 | 2 | 0.776
c-c-p-002418 | mp-8 | Re72H | -797.839 | -0.163152 | [14 empty] | 2 | 1 | 1 | 0.167
c-c-p-002419 | mp-151 | Tl30H | -55.8266 | 0.734585 | [14 empty] | 2 | 2 | 1 | 0.05
c-c-p-002420 | mp-1215305 | Zr16Cr16Co16H | -366.245 | -0.545134 | [14 empty] | 1 | 1 | 0 | 0.248
c-c-p-002421 | mp-1326 | Nb48Sn16H | -491.901 | -0.660239 | [14 empty] | 2 | 1 | 1 | 0.031
c-c-p-002422 | mp-1009756 | Ca24HPb12 | -95.4767 | 0.861017 | [14 empty] | 1 | 1 | 1 | 0.167
c-c-p-002423 | mp-1183740 | Cr16Co32Ge16H | -397.693 | 0.176116 | [14 empty] | 1 | 1 | 0 | 0.125
c-c-p-002424 | mp-621925 | Mn16Ge8HS32 | -291.571 | 0.324538 | [14 empty] | 0 | 1 | 0 | 0.119
c-c-p-002425 | mp-1225654 | Cu18HCl18 | -104.713 | -0.087097 | [14 empty] | 2 | 1 | 0 | 0.056
c-c-p-002426 | mp-1190841 | Hf32Co16H | -407.638 | -0.772618 | [14 empty] | 1 | 0 | 0 | 0.111
c-c-p-002427 | mp-1207100 | Sc18In18H | -151.757 | 0.463267 | [14 empty] | 1 | 0 | 0 | 0.25
c-c-p-002428 | mp-675637 | Ge30Te48As12H | -310.287 | 0.616643 | [14 empty] | 2 | 0 | 1 | 0.146
c-c-p-002429 | mp-29462 | Na8Ga24Te40H | -215.792 | -0.111662 | [14 empty] | 1 | 1 | 0 | 0.36
c-c-p-002430 | mp-862705 | Al20Zn20HIr40 | -431.086 | -0.30999 | [14 empty] | 2 | 2 | 1 | 0.025
c-c-p-002431 | mp-1078860 | Sr8Ge8HAu24 | -126.538 | -0.267029 | [14 empty] | 2 | 1 | 1 | 0.054
c-c-p-002432 | mp-30555 | Ta16Ga16Co32H | -431.577 | 0.134201 | [14 empty] | 1 | 0 | 0 | 0.125
c-c-p-002433 | mp-1228971 | Al12V108HAu24 | -987.318 | -0.793517 | [14 empty] | 2 | 1 | 0 | 0.125
c-c-p-002434 | mp-569815 | Si32HRu16 | -305.604 | -0.178065 | [14 empty] | 1 | 0 | 0 | 0.206
c-c-p-002435 | mp-628773 | Sn16HSe16 | -122.257 | 1.29309 | [14 empty] | 0 | 0 | 1 | 0
c-c-p-002436 | mp-1218336 | Sr8Ca8Zn16H | -40.2481 | -0.341051 | [14 empty] | 0 | 0 | 1 | 0.252
c-c-p-002437 | mp-8799 | Rb16Na16HS16 | -134.46 | 0.20509 | [14 empty] | 1 | 1 | 2 | 0.011
c-c-p-002438 | mp-16421 | Zr18Cu9Sb27H | -268.51 | -9.96865 | [14 empty] | 0 | 0 | 1 | 0.321
c-c-p-002439 | mp-28080 | K24Sn12Te60H | -275.081 | -0.142402 | [14 empty] | 2 | 1 | 0 | 0.036
c-c-p-002440 | mp-610517 | Ag48HS24 | -193.967 | 0.0241022 | [14 empty] | 1 | 2 | -1 | 0.131
c-c-p-002441 | mp-20599 | H(PdPb2)24 | -271.377 | 0.919853 | [14 empty] | 2 | 1 | 0 | 0.083
c-c-p-002442 | mp-33018 | Rb24Sb8H | -56.6946 | -1.08698 | [14 empty] | 1 | 0 | 0 | 0.125
c-c-p-002443 | mp-1194073 | Ta34Al24H | -462.514 | -0.385813 | [14 empty] | 1 | 1 | 0 | 0.045
c-c-p-002444 | mp-11350 | Ca9Al81Co18H | -413.434 | -0.0276602 | [14 empty] | 2 | 1 | 0 | 0.035
c-c-p-002445 | mp-2349 | Y8Cd24H | -59.6416 | 0.419895 | [14 empty] | 1 | 0 | 1 | 0.071
c-c-p-002446 | mp-568186 | Y16HRu32 | -369.666 | -0.557245 | [14 empty] | 1 | 0 | 0 | 0.5
c-c-p-002447 | mp-1226456 | Cr32HSe48 | -439.956 | 0.802888 | [14 empty] | 2 | -1 | 2 | 0.031
c-c-p-002448 | mp-1223755 | In64HPt128 | -855.839 | -0.515267 | [14 empty] | 0 | 2 | 1 | 0.147
c-c-p-002449 | mp-672241 | Cs16H | -13.3066 | -0.0277719 | [14 empty] | 1 | 0 | 2 | 0.077
c-c-p-002450 | mp-18279 | Zr48Cu24Ge96H | -902.187 | -0.168044 | [14 empty] | 1 | 2 | 2 | 0.138
c-c-p-002451 | mp-1095247 | Sc32Ge32HRh32 | -594.123 | -0.135429 | [14 empty] | 1 | 1 | 2 | 0.041
c-c-p-002452 | mp-867739 | Nb36Ge12HS72 | -750.377 | -1.56881 | [14 empty] | 2 | 1 | 0 | 0.056
c-c-p-002453 | mp-976419 | Hf96Bi32H | -990.472 | -0.727355 | [14 empty] | 2 | 2 | 1 | 0.031
c-c-p-002454 | mp-865640 | Ti16Ge16HRu32 | -477.89 | -0.0515558 | [14 empty] | 1 | 1 | 0 | 0.125
c-c-p-002455 | mp-1206743 | Hf24HS24 | -367.489 | 0.134773 | [14 empty] | 1 | 0 | 1 | 0.042
c-c-p-002456 | mp-20311 | Fe24HSe24 | -259.492 | -0.747335 | [14 empty] | 1 | 1 | 1 | 0.167
c-c-p-002457 | mp-1023934 | Mo9HSe18 | -160.15 | 0.289268 | [14 empty] | 2 | 1 | 2 | 0.024
c-c-p-002458 | mp-7289 | K16Te24H | -108.577 | 0.665181 | [14 empty] | 1 | 0 | 0 | 0.25
c-c-p-002459 | mp-1008634 | HAu36 | -92.4282 | 0.377474 | [14 empty] | 1 | 0 | 0 | 0
c-c-p-002460 | mp-22811 | In12Cu12HSe24 | -157.347 | 0.453101 | [14 empty] | 2 | 1 | 1 | 0.261
c-c-p-002461 | mp-607138 | Sc60Bi36H | -513.947 | 1.19332 | [14 empty] | 1 | 2 | 1 | 0.118
c-c-p-002462 | mp-30373 | Rb12HAu12 | -50.4627 | 1.48402 | [14 empty] | 2 | 1 | 0 | 0.083
c-c-p-002463 | mp-27821 | Ag18P66H | -359.252 | -0.977107 | [14 empty] | 2 | 2 | -1 | 0.112
c-c-p-002464 | mp-1102650 | Ta32Co32Si32H | -735.253 | -0.866023 | [14 empty] | 2 | 0 | 1 | 0
c-c-p-002465 | mp-1210002 | Na16Nb16HS96 | -607.563 | -0.142666 | [14 empty] | 1 | 1 | -2 | 0.039
c-c-p-002466 | mp-11256 | Sc36HAu36 | -345.095 | 0.099577 | [14 empty] | 2 | 1 | 0 | 0.083
c-c-p-002467 | mp-1187952 | Zn20Ag60H | -135.107 | 0.505901 | [14 empty] | 2 | 1 | 2 | 0.1
c-c-p-002468 | mp-1206157 | Cu28Si8H | -127.185 | 0.0387213 | [14 empty] | 0 | 0 | 1 | 0.261
c-c-p-002469 | mp-1206541 | Co36Ni36P36H | -623.59 | 2.1144 | [14 empty] | 1 | 1 | 0 | 0.152
c-c-p-002470 | mp-350 | Zr30Te24H | -335.497 | -1.0729 | [14 empty] | 2 | 1 | 1 | 0.037
c-c-p-002471 | mp-1198114 | Rb8Sb24HSe40 | -250.279 | 0.110353 | [14 empty] | 1 | 1 | 1 | 0.268
c-c-p-002472 | mp-1572 | Ga72HSe72 | -468.83 | -2.14501 | [14 empty] | 2 | 0 | 1 | 0.484
c-c-p-002473 | mp-12699 | Ca24HAu32 | -167.062 | 0.324351 | [14 empty] | 2 | 1 | 1 | 0.118
c-c-p-002474 | mp-1091415 | Ge48H | -186.272 | -1.26193 | [14 empty] | 1 | 0 | 2 | 0.5
c-c-p-002475 | mp-10455 | Y16Ti16Ge16H | -302.427 | -1.19295 | [14 empty] | 1 | 1 | 0 | 0.125
c-c-p-002476 | mp-1187197 | Ta60HOs20 | -871.446 | -0.60922 | [14 empty] | 2 | 2 | 1 | 0.025
c-c-p-002477 | mp-4728 | Cu16Ge8HSe24 | -167.804 | 0.885348 | [14 empty] | 1 | 0 | 1 | 0.415
c-c-p-002478 | mp-864794 | Zn20Ag60H | -144.148 | 0.47175 | [14 empty] | 2 | 2 | 1 | 0.05
c-c-p-002479 | mp-29551 | Na36Hg12H | -46.7841 | 0.268969 | [14 empty] | 2 | 1 | 0 | 0.042
c-c-p-002480 | mp-4771 | Ti12Al12Cu24H | -211.273 | 0.130448 | [14 empty] | 1 | 1 | 1 | 0.042
c-c-p-002481 | mp-23164 | Bi32HSe48 | -280.735 | -0.0797154 | [14 empty] | 2 | 1 | 1 | 0.182
c-c-p-002482 | mp-158 | As64H | -266.413 | -0.00851204 | [14 empty] | 1 | 1 | 1 | 0
c-c-p-002483 | mp-4030 | Rb12H(Pt3S4)6 | -235.722 | -0.0352033 | [14 empty] | 1 | 0 | 2 | 0.033
c-c-p-002484 | mp-1216486 | V36HRh60 | -711.123 | -0.489787 | [14 empty] | 2 | 2 | 1 | 0.249
c-c-p-002485 | mp-30570 | Cr16Ga16Fe32H | -413.223 | -0.566175 | [14 empty] | 1 | 0 | 0 | 0.125
c-c-p-002486 | mp-4899 | Ga12Ag12Te24H | -135.366 | 1.2354 | [14 empty] | 2 | 1 | 1 | 0.018
c-c-p-002487 | mp-1178952 | Te48H | -131.72 | 0.491038 | [14 empty] | 1 | 2 | 0 | 0.147
c-c-p-002488 | mp-1215188 | Zr18Ti18HN36 | -653.255 | -0.442863 | [14 empty] | 1 | 0 | 1 | 0.128
c-c-p-002489 | mp-4276 | Na20Si40HPd60 | -560.436 | -0.270506 | [14 empty] | 2 | 1 | 2 | 0.03
c-c-p-002490 | mp-1224377 | Hf16Al24Co8H | -285.58 | -0.44479 | [14 empty] | 0 | 0 | 1 | 0.03
c-c-p-002491 | mp-607409 | Hf60Cu12HPb36 | -682.05 | 0.934394 | [14 empty] | 2 | 1 | 0 | 0.12
c-c-p-002492 | mp-1216325 | V24Ga24H | -255.49 | 0.192271 | [14 empty] | 1 | 0 | 1 | 0.208
c-c-p-002493 | mp-925 | V27HN27 | -472.162 | -1.26 | [14 empty] | 1 | 1 | 1 | 0.083
c-c-p-002494 | mp-999143 | Sr24HPd24 | -165.462 | -0.26005 | [14 empty] | 1 | 2 | 0 | 0.061
c-c-p-002495 | mp-10596 | Fe18HIr54 | -548.041 | -0.52152 | [14 empty] | 2 | 1 | 0 | 0.083
c-c-p-002496 | mp-544 | Ti72HIr24 | -752.653 | -0.448339 | [14 empty] | 2 | 1 | 0 | 0.125
c-c-p-002497 | mp-316 | Mn36V36H | -585.103 | -0.431933 | [14 empty] | 2 | 1 | 0 | 0.083
c-c-p-002498 | mp-1215509 | Zn36HPd72 | -376.265 | 0.0532019 | [14 empty] | 2 | 0 | 1 | 0.13
c-c-p-002499 | mp-1078867 | Si32HRu32 | -448.709 | -0.218732 | [14 empty] | 2 | 1 | 1 | 0.108
c-c-p-002500 | mp-1069 | Hf18Si36H | -374.082 | 0.226206 | [14 empty] | 0 | 2 | 1 | 0.5
c-c-p-002501 | mp-1025272 | Zn12P12HPt60 | -404.733 | -0.319517 | [14 empty] | 1 | 0 | 0 | 0.25
c-c-p-002502 | mp-494 | Ge24Mo72H | -830.221 | 0.259175 | [14 empty] | 2 | 1 | 0 | 0.125
c-c-p-002503 | mp-1217270 | Ti16Cr32Si96H | -889.215 | 0.157072 | [14 empty] | 2 | 1 | 2 | 0.009
c-c-p-002504 | mp-1205858 | Hf12Ni42H | -327.052 | -0.678597 | [14 empty] | 1 | 1 | -2 | 0.017
c-c-p-002505 | mp-7631 | Si54HC54 | -704.072 | -2.01618 | [14 empty] | 1 | 0 | 2 | 0.541
c-c-p-002506 | mp-590 | Ni36As36H | -339.479 | 0.380909 | [14 empty] | 2 | 0 | 1 | 0.146
c-c-p-002507 | mp-22270 | Co48P48H | -587.66 | 0.191736 | [14 empty] | 2 | 1 | 1 | 0
c-c-p-002508 | mp-1228908 | Al48Co24HRu24 | -540.777 | -0.467685 | [14 empty] | 2 | 1 | 2 | 0
c-c-p-002509 | mp-568646 | Ta72Si24H | -928.713 | -0.543148 | [14 empty] | 2 | 1 | 1 | 0.16
c-c-p-002510 | mp-17123 | Si32HOs16 | -336.941 | -0.659411 | [14 empty] | 0 | 1 | 0 | 0.063
c-c-p-002511 | mp-1183998 | Ga72Tc24H | -402.235 | -0.455517 | [14 empty] | 2 | 0 | 1 | 0.062
c-c-p-002512 | mp-23193 | K16HCl16 | -105.96 | 2.87718 | [14 empty] | 1 | 0 | 0 | 0.25
c-c-p-002513 | mp-17728 | Ta48Ge16H | -595.346 | -0.848171 | [14 empty] | 1 | 0 | 0 | 0.2
c-c-p-002514 | mp-1228815 | Al36Re36H | -533.826 | -0.856232 | [14 empty] | 1 | 0 | 0 | 0.25
c-c-p-002515 | mp-22682 | In32HPt16 | -174.421 | -0.0157817 | [14 empty] | 1 | 0 | 0 | 0.125
c-c-p-002516 | mp-1217076 | Ti24Al12Ge36H | -379.295 | 0.529015 | [14 empty] | 2 | 2 | 1 | 0.311
c-c-p-002517 | mp-9835 | Co24Sb48H | -329.984 | 0.155344 | [14 empty] | 1 | 0 | 1 | 0.5
c-c-p-002518 | mp-9945 | Co24Te48H | -298.717 | 0.554482 | [14 empty] | 0 | 0 | 1 | 0.25
c-c-p-002519 | mp-1224859 | Ga12Ni48Ge36H | -433.108 | 0.113955 | [14 empty] | 2 | 1 | 1 | 0.137
c-c-p-002520 | mp-23206 | Bi32HPd32 | -266.121 | -0.0210823 | [14 empty] | 2 | 1 | 2 | 0.077
c-c-p-002521 | mp-1027569 | Mo36H(WS8)12 | -952.434 | -0.138218 | [14 empty] | 2 | -1 | 2 | 0.418
c-c-p-002522 | mp-1220441 | Nb48HRh12 | -522.134 | -0.748005 | [14 empty] | 1 | 1 | 1 | 0.25
c-c-p-002523 | mp-1224337 | Hf12Sc12Ge48H | -401.491 | 0.295495 | [14 empty] | 0 | 0 | 1 | 0.25
c-c-p-002524 | mp-20132 | In18Hg18H | -36.6509 | 0.688192 | [14 empty] | 2 | 1 | 0 | 0.056
c-c-p-002525 | mp-1209823 | Ni48P24HPd24 | -499.479 | 0.170424 | [14 empty] | 0 | 0 | 1 | 0.152
c-c-p-002526 | mp-1217224 | Ti36Co45Ni9H | -591.495 | -0.620126 | [14 empty] | 1 | 0 | 2 | 0.066
c-c-p-002527 | mp-571505 | Rb12In18H | -51.2451 | 0.252495 | [14 empty] | 2 | 1 | 1 | 0.167
c-c-p-002528 | mp-865076 | Na20Cd40HPt20 | -160.183 | -0.172555 | [14 empty] | 2 | 2 | 1 | 0.025
c-c-p-002529 | mp-989651 | Hf9Te9HSe36 | -258.444 | 0.992014 | [14 empty] | 1 | 0 | 2 | 0.167
c-c-p-002530 | mp-2730 | Hg12Te12H | -35.1271 | 0.0913229 | [14 empty] | 2 | 1 | 0 | 0.042
c-c-p-002531 | mp-1025346 | Ga6As6HPd30 | -194.383 | 0.36855 | [14 empty] | 2 | 1 | 1 | 0.083
c-c-p-002532 | mp-1009460 | Hf36H | -328.925 | -0.419577 | [14 empty] | 1 | 1 | 1 | 0.083
c-c-p-002533 | mp-1213754 | Cr40Te64H | -510.704 | 0.14248 | [14 empty] | 1 | 1 | 2 | 0.025
c-c-p-002534 | mp-985806 | Al48Cu24H | -237.178 | 0.0551278 | [14 empty] | 2 | 1 | 0 | 0.042
c-c-p-002535 | mp-1224282 | Hf16H(SeS)16 | -323.008 | 1.0708 | [14 empty] | 1 | 1 | 0 | 0.25
c-c-p-002536 | mp-1217076 | Ti24Al12Ge36H | -378.757 | 0.447738 | [14 empty] | 2 | 2 | 1 | 0.134
c-c-p-002537 | mp-7707 | Zr18Si36Ni36H | -548.945 | -0.445938 | [14 empty] | 0 | 0 | 1 | 0.185
c-c-p-002538 | mp-1091375 | H(PbS)16 | -126.998 | 0.954455 | [14 empty] | 2 | 1 | 0 | 0
c-c-p-002539 | mp-1227290 | Bi24Sb24H | -168.168 | 0.524909 | [14 empty] | 2 | -1 | 2 | 0
c-c-p-002540 | mp-1217096 | Ti36Fe18Cu18H | -450.407 | -0.793692 | [14 empty] | 0 | 0 | 1 | 0.382
c-c-p-002541 | mp-1287 | K24HS24 | -153.74 | -0.123767 | [14 empty] | 1 | 1 | 0 | 0.327
c-c-p-002542 | mp-1188040 | Zr16Cu48H | -274.547 | -0.0300262 | [14 empty] | 1 | 0 | 0 | 0.227
c-c-p-002543 | mp-1014111 | Ni36H | -143.574 | -0.414791 | [14 empty] | 2 | 1 | 0 | 0.167
c-c-p-002544 | mp-1219457 | Sb18As18H | -142.106 | 0.270481 | [14 empty] | 2 | 1 | 0 | 0.056
c-c-p-002545 | mp-644500 | Zn56Mo8H | -108.796 | -3.07683 | [14 empty] | 1 | 0 | 0 | 0.125
c-c-p-002546 | mp-673633 | In12HS18 | -107.325 | -0.0401698 | [14 empty] | 2 | 0 | 1 | 0.06
c-c-p-002547 | mp-1186853 | Rb80H | -63.4288 | 0.0751724 | [14 empty] | 2 | 1 | 1 | 0.012
c-c-p-002548 | mp-867303 | Ag16HAu48 | -159.161 | 0.137425 | [14 empty] | 1 | 1 | 0 | 0.125
c-c-p-002549 | mp-2700 | Ca12Si24H | -145.019 | 0.0868047 | [14 empty] | 2 | 1 | 1 | 0.033
c-c-p-002550 | mp-1187738 | V12Sn12HRu24 | -344.774 | -0.518346 | [14 empty] | 1 | 1 | 1 | 0.125
c-c-p-002551 | mp-1186853 | Rb60H | -47.9904 | 0.129358 | [14 empty] | 2 | 1 | 0 | 0.055
c-c-p-002552 | mp-19713 | Sc48In16H | -322.527 | -0.46368 | [14 empty] | 1 | 1 | 0 | 0.124
c-c-p-002553 | mp-1103814 | K40H(CN2)24 | -667.536 | -0.608373 | [14 empty] | 1 | 1 | 0 | 0.087
c-c-p-002554 | mp-20132 | In24Hg24H | -47.9851 | 0.843201 | [14 empty] | 2 | 1 | -2 | 0.167
c-c-p-002555 | mp-17435 | Zr24Fe24Si42H | -634.184 | -0.714434 | [14 empty] | 2 | 1 | 1 | 0.117
c-c-p-002556 | mp-22466 | Sr12In48H | -132.337 | 0.568925 | [14 empty] | 1 | 0 | 2 | 0.038
c-c-p-002557 | mp-1223313 | K12Na12HCl24 | -151.903 | 1.89544 | [14 empty] | 2 | 1 | 1 | 0.126
c-c-p-002558 | mp-7582 | Ge16HS32 | -193.805 | 0.00489443 | [14 empty] | 1 | 0 | 0 | 0.112
c-c-p-002559 | mp-1187424 | Ti32H(OsRh)16 | -531.525 | -0.138346 | [14 empty] | 1 | 0 | 0 | 0.125
c-c-p-002560 | mp-1184905 | K60H | -54.1609 | -0.035596 | [14 empty] | 2 | 1 | 0 | 0
c-c-p-002561 | mp-570553 | Fe32P128H | -919.852 | 0.457527 | [14 empty] | 1 | 1 | 2 | 0.022
c-c-p-002562 | mp-570199 | Ti27HPd45 | -424.396 | -0.433032 | [14 empty] | 1 | 0 | 2 | 0.388
c-c-p-002563 | mp-1170 | Sn16HS32 | -191.032 | -0.728228 | [14 empty] | 2 | 2 | 1 | 0.125
c-c-p-002564 | mp-1179173 | Sr48H97Pd24 | -574.613 | 0.565052 | [14 empty] | 1 | 0 | 2 | 0.041
c-c-p-002565 | mp-712 | Y18Cu18H | -164.354 | -0.0985545 | [14 empty] | 1 | 0 | 0 | 0.25
c-c-p-002566 | mp-1224401 | Hf10Ti10Fe40H | -468.815 | -0.908381 | [14 empty] | 2 | -1 | 2 | 0.06
c-c-p-002567 | mp-36539 | K32Bi32HSe64 | -430.401 | 0.459923 | [14 empty] | 2 | 0 | 1 | 0.062
c-c-p-002568 | mp-7162 | Sn36H | -122.355 | 0.762462 | [14 empty] | 2 | 1 | 0 | 0.083
c-c-p-002569 | mp-1215729 | Zn6Ni54Ge12H | -313.716 | 0.293619 | [14 empty] | 1 | 0 | 1 | 0.209
c-c-p-002570 | mp-2128 | Sn64HPd16 | -309.633 | 0.240456 | [14 empty] | 1 | 2 | 1 | 0.043
c-c-p-002571 | mp-984698 | Ca54HPt36 | -338.26 | -0.1389 | [14 empty] | 2 | 1 | 1 | 0.037
c-c-p-002572 | mp-1206636 | Sr8Tl24H | -61.5526 | 0.705813 | [14 empty] | 1 | 0 | 0 | 0.25
c-c-p-002573 | mp-17757 | Sr40Ge24H | -178.311 | -0.333563 | [14 empty] | 1 | 1 | 1 | 0.119
c-c-p-002574 | mp-1218915 | Sn6Te12HPb6 | -83.346 | 0.931158 | [14 empty] | 1 | 1 | 1 | 0.083
c-c-p-002575 | mp-1206500 | Sc36Mn6Te12H | -314.008 | -0.916846 | [14 empty] | 2 | -1 | 2 | 0.44
c-c-p-002576 | mp-753921 | Sb22HS36 | -222.461 | 0.462042 | [14 empty] | 1 | 2 | 2 | 0.246
c-c-p-002577 | mp-1018809 | Mo18HS36 | -348.87 | 0.352447 | [14 empty] | 1 | 0 | 2 | 0.224
c-c-p-002578 | mp-1079182 | Al24HPt72 | -501.056 | 0.0953703 | [14 empty] | 1 | 1 | 0 | 0.007
c-c-p-002579 | mp-1068167 | Sr32Ge32HPb16 | -248.663 | -0.268744 | [14 empty] | 0 | 1 | 2 | 0.084
c-c-p-002580 | mp-24728 | V36H73 | -544.141 | -0.0493076 | [14 empty] | 1 | 0 | 0 | 0.125
c-c-p-002581 | mp-1097000 | In18Ag18HS36 | -241.627 | -0.137833 | [14 empty] | 1 | 0 | 1 | 0.505
c-c-p-002582 | mp-1226021 | Co16Ni16Ge16H | -251.52 | 0.603348 | [14 empty] | 0 | 0 | 1 | 0.125
c-c-p-002583 | mp-567379 | Bi20H | -69.7823 | 0.568003 | [14 empty] | 2 | 1 | 2 | 0.349
c-c-p-002584 | mp-1203241 | Sc72Te24HPd12 | -591.839 | -0.665075 | [14 empty] | 0 | 1 | 1 | 0.102
c-c-p-002585 | mp-632286 | Sb32H | -117.328 | 0.671647 | [14 empty] | 1 | 0 | 1 | 0
c-c-p-002586 | mp-1189272 | Cs12Al12Te36H | -180.469 | 0.561933 | [14 empty] | 2 | 2 | 1 | 0.008
c-c-p-002587 | mp-7818 | H(Pd4Se)12 | -255.993 | -0.00917362 | [14 empty] | 2 | 1 | 0 | 0.015
c-c-p-002588 | mp-1227285 | Bi12HPd36 | -212.688 | -0.332734 | [14 empty] | 2 | 1 | 0 | 0.042
c-c-p-002589 | mp-1208991 | Sc30V20Si30H | -520.678 | -0.453934 | [14 empty] | 2 | 1 | 2 | 0.01
c-c-p-002590 | mp-3479 | Ca6Al54Ni6H | -226.738 | -0.246269 | [14 empty] | 2 | 1 | 1 | 0.078
c-c-p-002591 | mp-1018121 | Ti24HPd48 | -418.681 | -0.279089 | [14 empty] | 2 | 1 | 1 | 0.167
c-c-p-002592 | mp-9122 | Ca16P48H | -302.557 | 0.188284 | [14 empty] | 0 | 1 | 1 | 0.122
c-c-p-002593 | mp-866046 | Ti48In16H | -362.64 | -0.610702 | [14 empty] | 2 | -1 | 2 | 0.062
c-c-p-002594 | mp-16756 | Ta36Ga24H | -455.523 | -1.12565 | [14 empty] | 1 | 1 | 0 | 0.099
c-c-p-002595 | mp-15698 | Sr40As24H | -210.948 | 0.715681 | [14 empty] | 1 | 1 | 0 | 0.118
c-c-p-002596 | mp-1087 | Sr16HS16 | -142.24 | 0.354955 | [14 empty] | 2 | 1 | 1 | 0.062
c-c-p-002597 | mp-11288 | Ca18Hg12H | -38.3584 | -0.366123 | [14 empty] | 2 | 1 | 1 | 0.107
c-c-p-002598 | mp-1585 | V48Co16H | -485.248 | -0.498787 | [14 empty] | 2 | 1 | 1 | 0.031
c-c-p-002599 | mp-11549 | V16HPd32 | -280.362 | -0.366545 | [14 empty] | 1 | 1 | 1 | 0.04
c-c-p-002600 | mp-1025397 | Ge32HRu32 | -397.275 | -0.586446 | [14 empty] | 2 | 1 | 1 | 0.071
c-c-p-002601 | mp-1057 | Al24Ni16H | -170.729 | 0.288045 | [14 empty] | 1 | 0 | 0 | 0.5
c-c-p-002602 | mp-24723 | Ta30H61 | -533.962 | -0.324239 | [14 empty] | 2 | 2 | 1 | 0.025
c-c-p-002603 | mp-11456 | Hf16HPt48 | -458.22 | -0.214981 | [14 empty] | 1 | 0 | 1 | 0.123
c-c-p-002604 | mp-571199 | Ti36Al36H | -394.008 | -0.176608 | [14 empty] | 1 | 0 | 2 | 0.083
c-c-p-002605 | mp-983459 | Hf18Zr18H | -296.551 | -0.365226 | [14 empty] | 2 | 0 | 1 | 0.042
c-c-p-002606 | mp-1216231 | V18HW18 | -360.642 | 0.323559 | [14 empty] | 0 | 0 | 1 | 0.25
c-c-p-002607 | mp-16529 | Al96HRu16 | -489.305 | -0.0879845 | [14 empty] | 1 | 0 | 0 | 0.088
c-c-p-002608 | mp-22568 | V48Ga16H | -426.35 | -0.552028 | [14 empty] | 2 | 1 | 1 | 0.031
c-c-p-002609 | mp-351 | Si48Ni48H | -491.628 | 0.0309938 | [14 empty] | 1 | 1 | 1 | 0.014
c-c-p-002610 | mp-2108 | Ti40Si24H | -430.035 | 0.372698 | [14 empty] | 1 | 1 | 0 | 0.117
c-c-p-002611 | mp-1186437 | H(Pd3W)18 | -443.086 | 0.00046748 | [14 empty] | 0 | 0 | 1 | 0.125
c-c-p-002612 | mp-11329 | P48HW24 | -541.573 | -0.0172693 | [14 empty] | 2 | 2 | -1 | 0.147
c-c-p-002613 | mp-592 | Ti32HRu32 | -529.546 | -0.43803 | [14 empty] | 2 | 1 | 1 | 0.125
c-c-p-002614 | mp-1187541 | Ti36In12H | -280.701 | -0.486614 | [14 empty] | 2 | 1 | 0 | 0.083
c-c-p-002615 | mp-15649 | As48HIr24 | -418.805 | 0.236014 | [14 empty] | 2 | 1 | 1 | 0.09
c-c-p-002616 | mp-32654 | Sc40Te60H | -514.718 | -0.216931 | [14 empty] | 2 | 2 | -1 | 0.075
c-c-p-002617 | mp-2685 | Hg16HPd16 | -72.3628 | 0.499953 | [14 empty] | 2 | 2 | 1 | 0.062
c-c-p-002618 | mp-1077482 | Ti36H73 | -523.089 | -0.828638 | [14 empty] | 0 | 0 | 1 | 0.305
c-c-p-002619 | mp-862369 | Sc32H(IrRu)16 | -484.896 | -0.481716 | [14 empty] | 1 | 1 | 0 | 0.125
c-c-p-002620 | mp-1186034 | Na24Ag8H | -46.9906 | 0.115935 | [14 empty] | 1 | 0 | 1 | 0.375
c-c-p-002621 | mp-8418 | Zr24Co24P24H | -526.466 | -0.699529 | [14 empty] | 2 | 1 | 2 | 0.217
c-c-p-002622 | mp-1217166 | Ti60HS96 | -997.669 | 0.743607 | [14 empty] | 1 | 0 | 0 | 0.285
c-c-p-002623 | mp-30418 | Sn12HAu60 | -198.083 | 0.221534 | [14 empty] | 2 | 1 | -2 | 0.28
c-c-p-002624 | mp-1029943 | Ca36Ga12HN36 | -408.222 | -1.24648 | [14 empty] | 2 | 1 | 0 | 0.134
c-c-p-002625 | mp-1205337 | Ca18Al12P24H | -236.402 | 0.705015 | [14 empty] | 0 | 2 | 1 | 0.167
c-c-p-002626 | mp-1103213 | Sb32Te32HOs32 | -525.261 | -0.600998 | [14 empty] | 1 | 0 | -1 | 0.046
c-c-p-002627 | mp-2701 | Nb36HN36 | -667.851 | 0.778047 | [14 empty] | 1 | 0 | 0 | 0.167
c-c-p-002628 | mp-20661 | Ti36H(PbC)18 | -487.856 | 0.292877 | [14 empty] | 1 | 0 | 1 | 0.164
c-c-p-002629 | mp-570875 | Ga48HOs24 | -373.509 | -0.359883 | [14 empty] | 1 | 1 | 1 | 0.014
c-c-p-002630 | mp-1216843 | V12Cr24HS48 | -524.189 | -0.175968 | [14 empty] | 0 | 0 | 1 | 0.619
c-c-p-002631 | mp-1102268 | Y20Si20HIr20 | -435.613 | 0.237795 | [14 empty] | 1 | 2 | 2 | 0.08
c-c-p-002632 | mp-1214809 | Al48Ge8HW8 | -276.975 | -0.95269 | [14 empty] | 1 | 1 | 0 | 0.064
c-c-p-002633 | mp-1205301 | Y32H11 | -671.111 | -0.811289 | [14 empty] | 2 | 0 | 1 | 0.093
c-c-p-002634 | mp-1078008 | Ca16Ni80H17 | -453.488 | -0.663828 | [14 empty] | 0 | 1 | 2 | 0.098
c-c-p-002635 | mp-1212193 | Hf12Sb12HPd12 | -228.441 | 0.387942 | [14 empty] | 1 | 1 | 1 | 0
c-c-p-002636 | mp-4483 | Ag18As18HSe36 | -235.827 | 0.432245 | [14 empty] | 2 | 1 | 2 | 0.026
c-c-p-002637 | mp-7558 | Ta24Ge48H | -466.282 | 0.0828483 | [14 empty] | 2 | 2 | 1 | 0.002
c-c-p-002638 | mp-10711 | V36Si72H | -680.001 | 0.127078 | [14 empty] | 2 | 1 | 2 | 0.083
c-c-p-002639 | mp-28419 | K16Te8HSe24 | -148.304 | -1.24292 | [14 empty] | 0 | 1 | 0 | 0
c-c-p-002640 | mp-973676 | Hg12HS12 | -45.2064 | -0.402548 | [14 empty] | 2 | 1 | 2 | 0.069
c-c-p-002641 | mp-1025874 | Mo27HS54 | -521.947 | -0.229665 | [14 empty] | 1 | 0 | 2 | 0.367
c-c-p-002642 | mp-1747 | K16Te8H | -63.0327 | 1.88777 | [14 empty] | 1 | 1 | 0 | 0.125
c-c-p-002643 | mp-567747 | Co28Mo24H | -404.379 | -0.43554 | [14 empty] | 1 | 0 | -2 | 0.487
c-c-p-002644 | mp-31406 | Bi12Te6HSe12 | -103.751 | 0.513676 | [14 empty] | 2 | 1 | 1 | 0.167
c-c-p-002645 | mp-1094248 | Y12Sn36H | -211.569 | 0.0511369 | [14 empty] | 2 | 1 | 0 | 0.083
c-c-p-002646 | mp-977543 | Zr12In12HRh24 | -300.885 | -0.0563775 | [14 empty] | 2 | 1 | 0 | 0.042
c-c-p-002647 | mp-618 | H(Pd7Se2)8 | -311.865 | -0.262632 | [14 empty] | 0 | 1 | 0 | 0.041
c-c-p-002648 | mp-28246 | Ag10Te30H | -106.984 | 0.703744 | [14 empty] | 2 | 2 | 1 | 0.05
c-c-p-002649 | mp-9 | Y24H | -137.387 | -0.764451 | [14 empty] | 2 | 1 | 1 | 0.062
c-c-p-002650 | mp-1219462 | Sb12Te24H | -115.608 | 0.28198 | [14 empty] | 1 | 0 | 2 | 0.167
c-c-p-002651 | mp-974558 | Na27H | -33.1524 | 0.0738482 | [14 empty] | 1 | 1 | 1 | 0.167
c-c-p-002652 | mp-1251 | V27HRh27 | -403.871 | -0.779012 | [14 empty] | 1 | 0 | 0 | 0.25
c-c-p-002653 | mp-22375 | In48HS72 | -427.254 | 0.155786 | [14 empty] | 2 | 1 | 1 | 0.134
c-c-p-002654 | mp-20034 | Ca16HPb16 | -90.845 | 0.231632 | [14 empty] | 2 | 2 | 1 | 0.062
c-c-p-002655 | mp-636328 | Ti18HPd54 | -399.31 | -0.284016 | [14 empty] | 1 | 0 | 0 | 0.25
c-c-p-002656 | mp-1208721 | Sr48Ca12Si36H | -289.998 | -0.456111 | [14 empty] | 2 | 1 | 0 | 0.025
c-c-p-002657 | mp-7707 | Zr24Si48Ni48H | -732.684 | -0.713081 | [14 empty] | 2 | 1 | 1 | 0.105
c-c-p-002658 | mp-1102743 | Zn20HS40 | -183.96 | 0.44291 | [14 empty] | 2 | 2 | 1 | 0.09
c-c-p-002659 | mp-1187694 | V32H(OsW)16 | -620.194 | -0.295056 | [14 empty] | 1 | 1 | 0 | 0.125
c-c-p-002660 | mp-24721 | Rb16H17 | -71.2997 | 1.31629 | [14 empty] | 2 | 1 | 1 | 0.063
c-c-p-002661 | mp-1203324 | Zr72Ge24H | -698.961 | -0.23489 | [14 empty] | 2 | 0 | 1 | 0.013
c-c-p-002662 | mp-20291 | Y8HPb24 | -127.524 | 0.216383 | [14 empty] | 1 | 1 | 0 | 0.125
c-c-p-002663 | mp-976847 | Ni54Sb18H | -326.598 | 0.0890083 | [14 empty] | 1 | 0 | 0 | 0.25
c-c-p-002664 | mp-557523 | V18HS36 | -324.93 | -0.420264 | [14 empty] | 2 | 1 | 0 | 0.056
c-c-p-002665 | mp-20382 | Ti24Sn20H | -246.307 | -0.867071 | [14 empty] | 1 | 0 | 0 | 0.259
c-c-p-002666 | mp-19906 | Zr48In24Ni48H | -697.207 | -0.848576 | [14 empty] | 0 | 0 | 1 | 0.25
c-c-p-002667 | mp-1224809 | Ga24HSe36 | -194.52 | -1.29392 | [14 empty] | 0 | 1 | 1 | 0.537
c-c-p-002668 | mp-19804 | In24Co36HS24 | -384.225 | -0.383992 | [14 empty] | 1 | 0 | 0 | 0.083
c-c-p-002669 | mp-30092 | Ti16HCl64 | -342.53 | -2.18894 | [14 empty] | 2 | 1 | 1 | 0.063
c-c-p-002670 | mp-665 | Sn18HSe36 | -201.263 | 0.677657 | [14 empty] | 0 | 0 | 1 | 0.5
c-c-p-002671 | mp-1238878 | Rb16Cr32HS64 | -604.942 | 0.633508 | [14 empty] | 0 | 1 | 1 | 0.042
c-c-p-002672 | mp-1476 | Sc27HS27 | -349.183 | 0.998864 | [14 empty] | 1 | 1 | 1 | 0.083
c-c-p-002673 | mp-1224913 | Ga8Ni28Ge8H | -199.428 | 0.127345 | [14 empty] | 0 | 0 | 1 | 0.438
c-c-p-002674 | mp-1219462 | Sb8Te16H | -76.6471 | 0.0357286 | [14 empty] | 2 | 0 | 1 | 0.088
c-c-p-002675 | mp-1225022 | Fe28Ni20P16H | -394.701 | -0.621514 | [14 empty] | 0 | 1 | -1 | 0.311
c-c-p-002676 | mp-55 | Sn24H | -82.5321 | 0.69005 | [14 empty] | 1 | 0 | 2 | 0.125
c-c-p-002677 | mp-1217979 | Sr32Si32Ge32H | -369.088 | 0.302457 | [14 empty] | 2 | -1 | 2 | 0.125
c-c-p-002678 | mp-29154 | Hf24Co12P12H | -393.643 | -0.861389 | [14 empty] | 1 | 2 | 1 | 0.138
c-c-p-002679 | mp-680754 | Ca40Cu8HPb24 | -190.602 | 0.133186 | [14 empty] | 2 | -1 | 2 | 0.043
c-c-p-002680 | mp-1018154 | Hf32Hg16H | -281.054 | -0.724527 | [14 empty] | 1 | 1 | 2 | 0.25
c-c-p-002681 | mp-1223755 | In24HPt48 | -322.806 | -0.321896 | [14 empty] | 2 | 1 | 1 | 0.077
c-c-p-002682 | mp-570355 | H(PbCl4)16 | -214.847 | -0.511235 | [14 empty] | 1 | 0 | -1 | 0
c-c-p-002683 | mp-10281 | Zn36HS36 | -186.047 | 0.300828 | [14 empty] | 1 | 0 | 2 | 0.188
c-c-p-002684 | mp-1205322 | Ca36H73 | -347.457 | -0.709628 | [14 empty] | 0 | 2 | 1 | 0.152
c-c-p-002685 | mp-569989 | Nb64HC32 | -895.993 | -0.836388 | [14 empty] | 1 | 1 | 1 | 0
c-c-p-002686 | mp-1205322 | Ca32H65 | -305.122 | -0.883578 | [14 empty] | 1 | 2 | 1 | 0.011
c-c-p-002687 | mp-30592 | Cu16Ni32Sn16H | -264.274 | 0.47367 | [14 empty] | 1 | 1 | 0 | 0.125
c-c-p-002688 | mp-569708 | Ti28HPt84 | -713.458 | -0.44736 | [14 empty] | 1 | 0 | 1 | 0.059
c-c-p-002689 | mp-1204061 | K32As16HSe40 | -284.619 | -0.0532569 | [14 empty] | 2 | 1 | -1 | 0.148
c-c-p-002690 | mp-1215724 | Zn54Ag54H | -146.191 | 0.435403 | [14 empty] | 1 | 0 | 2 | 0.687
c-c-p-002691 | mp-541656 | H(AuCl2)16 | -104.529 | -1.30543 | [14 empty] | 1 | -1 | -2 | 0.083
c-c-p-002692 | mp-1217113 | Ti54HIr36 | -732.927 | -1.67994 | [14 empty] | 0 | 0 | 1 | 0.053
c-c-p-002693 | mp-1941 | Ga36Ni36H | -281.962 | -0.429865 | [14 empty] | 2 | 1 | 0 | 0.083
c-c-p-002694 | mp-2199 | Fe81Si27H | -734.833 | -0.527259 | [14 empty] | 1 | 1 | 1 | 0.042
c-c-p-002695 | mp-1187444 | Ti32H(RuRh)16 | -502.499 | -0.17749 | [14 empty] | 1 | 0 | 0 | 0.125
c-c-p-002696 | mp-1188531 | Zr50Cu10HPb30 | -522.466 | -0.107952 | [14 empty] | 2 | 1 | 2 | 0.011
c-c-p-002697 | mp-11572 | Ta36Tc36H | -743.361 | -0.637202 | [14 empty] | 2 | 1 | 0 | 0.083
c-c-p-002698 | mp-2503 | H(Pd7Se4)4 | -185.948 | 0.199184 | [14 empty] | 1 | 1 | 1 | 0.304
c-c-p-002699 | mp-2507 | Ga24HS24 | -172.911 | 2.1236 | [14 empty] | 2 | 1 | 2 | 0.035
c-c-p-002700 | mp-1226064 | Co12Ni12HS48 | -323.967 | 0.217956 | [14 empty] | 2 | 1 | 0 | 0.148
c-c-p-002701 | mp-8073 | As24HPd48 | -337.748 | 0.0330358 | [14 empty] | 1 | 1 | 1 | 0.793
c-c-p-002702 | mp-1220777 | Nb12Cr18Si18H | -366.64 | 0.180204 | [14 empty] | 2 | 0 | 1 | 0.076
c-c-p-002703 | mp-1080043 | K16H | -15.9308 | 0.147233 | [14 empty] | 1 | 1 | 0 | 0.16
c-c-p-002704 | mp-9835 | Co24Sb48H | -337.203 | -0.0467786 | [14 empty] | 1 | 2 | 0 | 0.083
c-c-p-002705 | mp-1078280 | Ca16Ga8HPd16 | -144.704 | -0.24358 | [14 empty] | 0 | 2 | 1 | 0.034
c-c-p-002706 | mp-616481 | Nb24Fe24Te48H | -549.819 | -0.818838 | [14 empty] | 1 | 0 | 2 | 0.039
c-c-p-002707 | mp-20730 | Hf12Co24Sn12H | -316.336 | -0.251821 | [14 empty] | 1 | 1 | 1 | 0.042
c-c-p-002708 | mp-570377 | Sn15As20H | -132.586 | 0.248451 | [14 empty] | 2 | 2 | 1 | 0.186
c-c-p-002709 | mp-985806 | Al24Cu12H | -124.141 | -0.186565 | [14 empty] | 1 | 1 | 1 | 0.167
c-c-p-002710 | mp-1215872 | Zr12Mn4Co32H | -323.483 | -0.213964 | [14 empty] | 1 | 0 | -2 | 0.182
c-c-p-002711 | mp-28128 | H(SCl2)16 | -120.854 | -1.31855 | [14 empty] | 1 | 1 | 1 | 0.118
c-c-p-002712 | mp-20050 | In12P36H | -208.476 | -0.183808 | [14 empty] | 2 | 1 | -2 | 0.032
c-c-p-002713 | mp-867780 | Al54Cr18H | -332.901 | 0.556209 | [14 empty] | 0 | 0 | 1 | 0.125
c-c-p-002714 | mp-20695 | Zr48In16H | -417.426 | -0.924683 | [14 empty] | 1 | 1 | 0 | 0.125
c-c-p-002715 | mp-1216675 | Ti24Mo48H | -645.776 | -0.711257 | [14 empty] | 1 | 1 | 2 | 0.125
c-c-p-002716 | mp-1215997 | Y18In18H | -157.961 | -0.442311 | [14 empty] | 2 | 0 | 1 | 0.125
c-c-p-002717 | mp-1190267 | Hf48As32H | -618.971 | -0.667313 | [14 empty] | 2 | 1 | 1 | 0.228
c-c-p-002718 | mp-2733 | Al96Mo36H | -700.892 | -0.645679 | [14 empty] | 1 | 2 | -2 | 0.181
c-c-p-002719 | mp-567929 | Al104HOs32 | -728.447 | 0.173259 | [14 empty] | 1 | 0 | 0 | 0.047
c-c-p-002720 | mp-1014231 | Hf36Zn18H | -341.763 | -0.772663 | [14 empty] | 1 | 0 | 1 | 0.5
c-c-p-002721 | mp-1007692 | Hf24HPd24 | -348.795 | -1.03343 | [14 empty] | 0 | 1 | 1 | 0
c-c-p-002722 | mp-17945 | Rb8P8HSe48 | -217.416 | -0.205887 | [14 empty] | 1 | 1 | 0 | 0.111
c-c-p-002723 | mp-1217124 | Ti24Co36Sn24H | -491.654 | -0.665595 | [14 empty] | 2 | 1 | 1 | 0.146
c-c-p-002724 | mp-1194481 | Sr12Sn12HAu32 | -166.104 | 0.148264 | [14 empty] | 1 | 0 | 2 | 0.226
c-c-p-002725 | mp-1095553 | Ta24Co24P24H | -582.339 | -0.979335 | [14 empty] | 2 | 1 | 1 | 0
c-c-p-002726 | mp-1225993 | Cu48HS24 | -246.568 | 0.0627742 | [14 empty] | 1 | 1 | 1 | 0.012
c-c-p-002727 | mp-505002 | Sc20As12H | -193.159 | -0.026286 | [14 empty] | 1 | 0 | 0 | 0.116
c-c-p-002728 | mp-18654 | Cr72Ga96H | -856.358 | -0.724692 | [14 empty] | 2 | 2 | -1 | 0.025
c-c-p-002729 | mp-28879 | Ca30P48H | -355.1 | 0.74807 | [14 empty] | 1 | 1 | -1 | 0.133
c-c-p-002730 | mp-1078666 | Ga18HPt54 | -350.144 | -0.472357 | [14 empty] | 0 | 0 | 1 | 0.25
c-c-p-002731 | mp-20905 | H(OsS2)16 | -292.373 | 0.822291 | [14 empty] | 2 | 1 | 1 | 0.091
c-c-p-002732 | mp-1077116 | Nb24P48H | -481.376 | 0.851695 | [14 empty] | 1 | 0 | -2 | 0.11
c-c-p-002733 | mp-21182 | Sc36P24H | -390.009 | 0.204137 | [14 empty] | 0 | 1 | 0 | 0.098
c-c-p-002734 | mp-542812 | Ga12Te12H | -71.6489 | 0.722605 | [14 empty] | 1 | 1 | 0 | 0.5
c-c-p-002735 | mp-1211981 | K12Si36As36H | -355.818 | -0.274285 | [14 empty] | 1 | 0 | 2 | 0.069
c-c-p-002736 | mp-2293 | Mn27HSe27 | -297.21 | 0.856669 | [14 empty] | 1 | 1 | 1 | 0.125
c-c-p-002737 | mp-30483 | Ca32Zn32H | -82.7699 | -0.4521 | [14 empty] | 2 | 1 | 0 | 0.053
c-c-p-002738 | mp-1219006 | Sn28HPd20 | -200.619 | 0.289354 | [14 empty] | 1 | 1 | -1 | 0.348
c-c-p-002739 | mp-568544 | Cs10Cd10HCl30 | -130.622 | -0.306516 | [14 empty] | 2 | 2 | 1 | 0.05
c-c-p-002740 | mp-4026 | K18Cr18HS36 | -350.196 | 0.135925 | [14 empty] | 2 | 1 | 2 | 0.019
c-c-p-002741 | mp-974335 | H(RuRh3)24 | -648.181 | -0.201241 | [14 empty] | 1 | 1 | 0 | 0.125
c-c-p-002742 | mp-21477 | Rb16In64H | -148.441 | 0.164807 | [14 empty] | 2 | 2 | 1 | 0.014
c-c-p-002743 | mp-1592 | Ag16Te8H | -59.4366 | 0.160893 | [14 empty] | 1 | 1 | -1 | 0.445
c-c-p-002744 | mp-1900 | Ca16As48H | -259.453 | 0.0305618 | [14 empty] | 1 | 0 | -1 | 0.062
c-c-p-002745 | mp-1014219 | Hf27Zn27H | -268.341 | 0.279076 | [14 empty] | 1 | 0 | 0 | 0.25
c-c-p-002746 | mp-31430 | Na32In16H | -75.7288 | 0.377483 | [14 empty] | 1 | 0 | 0 | 0.25
c-c-p-002747 | mp-1207393 | Zr36Ga60H | -472.572 | -0.665359 | [14 empty] | 1 | 0 | 2 | 0.037
c-c-p-002748 | mp-1186968 | Sc24Ga8H | -161.767 | -0.201375 | [14 empty] | 2 | -1 | 2 | 0.064
c-c-p-002749 | mp-1018022 | Nb24In24HS48 | -526.144 | 1.07771 | [14 empty] | 2 | 2 | 1 | 0.103
c-c-p-002750 | mp-573 | Ni27HSe36 | -257.918 | 0.467897 | [14 empty] | 2 | 0 | 1 | 0.034
c-c-p-002751 | mp-1220329 | Nb8Al48Mo8H | -334.682 | 0.116258 | [14 empty] | 1 | 1 | 1 | 0.189
c-c-p-002752 | mp-976847 | Ni72Sb24H | -442.204 | 0.78097 | [14 empty] | 1 | 1 | 0 | 0.125
c-c-p-002753 | mp-1068446 | Sc16HAu64 | -290.159 | 0.0203785 | [14 empty] | 2 | 1 | 1 | 0.024
c-c-p-002754 | mp-20255 | Ti24Cu24Si24H | -391.293 | -0.0681325 | [14 empty] | 2 | 1 | 2 | 0.215
c-c-p-002755 | mp-971909 | Zn24HPd72 | -368.969 | -0.0840884 | [14 empty] | 2 | 0 | 1 | 0
c-c-p-002756 | mp-1221662 | Mn8Al16Cr24H | -326.735 | -0.497695 | [14 empty] | 1 | 1 | 1 | 0.204
c-c-p-002757 | mp-974713 | K16H33Pt8 | -191.825 | 0.837415 | [14 empty] | 1 | 1 | 2 | 0.125
c-c-p-002758 | mp-569522 | Mn24P96H | -696.664 | -0.0712257 | [14 empty] | 0 | 1 | 1 | 0.26
c-c-p-002759 | mp-567860 | Ti16Fe32H | -349.481 | -0.279961 | [14 empty] | 1 | 0 | 1 | 0.172
c-c-p-002760 | mp-864988 | Mn32Al16Cr16H | -450.953 | -0.770532 | [14 empty] | 1 | 1 | 0 | 0.125
c-c-p-002761 | mp-1185041 | K6Hg18H | -9.59712 | 0.656795 | [14 empty] | 2 | 1 | 0 | 0.083
c-c-p-002762 | mp-568100 | Re8H(NCl4)8 | -219.083 | -0.287011 | [14 empty] | 2 | 1 | 2 | 0.065
c-c-p-002763 | mp-15954 | As32HRh16 | -250.261 | 0.245091 | [14 empty] | 1 | 1 | 0 | 0.125
c-c-p-002764 | mp-12067 | Mn27Al27H | -306.013 | -4.73203 | [14 empty] | 1 | 0 | 0 | 0.25
c-c-p-002765 | mp-1008728 | Ni54H | -246.79 | -0.360985 | [14 empty] | 1 | 0 | 0 | 0.25
c-c-p-002766 | mp-2832 | Cr72HSe108 | -994.542 | -0.840638 | [14 empty] | 2 | 1 | -1 | 0.013
c-c-p-002767 | mp-1925 | Zr27HS27 | -384.381 | -0.958907 | [14 empty] | 1 | 1 | 1 | 0.083
c-c-p-002768 | mp-16319 | Rb48Sb16H | -112.746 | -0.628479 | [14 empty] | 2 | 0 | 1 | 0
c-c-p-002769 | mp-864889 | Zr32Zn96H | -340.142 | -0.153138 | [14 empty] | 1 | 0 | 1 | 0.119
c-c-p-002770 | mp-1217020 | Ti16Al16Fe32H | -417.062 | -0.602675 | [14 empty] | 2 | 2 | 1 | 0.094
c-c-p-002771 | mp-9954 | Hf36As36H | -535.904 | 0.435269 | [14 empty] | 1 | 0 | 2 | 0.05
c-c-p-002772 | mp-8628 | Te16HPt12 | -114.844 | -0.00669698 | [14 empty] | 1 | 0 | 1 | 0.129
c-c-p-002773 | mp-3830 | Ni16As16HS16 | -217.704 | 0.0705773 | [14 empty] | 2 | 1 | 1 | 0.031
c-c-p-002774 | mp-570786 | K24Na48H | -77.8365 | 0.161968 | [14 empty] | 2 | 1 | 2 | 0.132
c-c-p-002775 | mp-1101870 | Ti32Fe32P32H | -700.709 | 0.144447 | [14 empty] | 1 | 1 | 2 | 0.015
c-c-p-002776 | mp-1105078 | Hf30In40H | -357.45 | -0.749918 | [14 empty] | 2 | 2 | 1 | 0.078
c-c-p-002777 | mp-18305 | Rb24As8HSe32 | -203.26 | -0.264317 | [14 empty] | 2 | 0 | 1 | 0.177
c-c-p-002778 | mp-865193 | Co48HPt16 | -371.713 | -0.347299 | [14 empty] | 1 | 1 | 0 | 0.25
c-c-p-002779 | mp-630883 | Ni72Mo24P36H | -811.08 | -0.545107 | [14 empty] | 2 | 1 | 1 | 0.009
c-c-p-002780 | mp-7773 | Na32As16HAu16 | -174.547 | -0.632124 | [14 empty] | 1 | 1 | 2 | 0
c-c-p-002781 | mp-1218328 | Sr16Ga4Sn12H | -88.6524 | 0.458952 | [14 empty] | 0 | 1 | 0 | 0.25
c-c-p-002782 | mp-864754 | Na16In48H | -128.076 | 0.59899 | [14 empty] | 1 | 1 | 0 | 0.128
c-c-p-002783 | mp-1187771 | Y40Cu20HPt20 | -462.547 | 0.00985044 | [14 empty] | 2 | 2 | 1 | 0.025
c-c-p-002784 | mp-1215914 | Y20Cu20Si20H | -314.875 | 0.0899061 | [14 empty] | 2 | 1 | 2 | 0.033
c-c-p-002785 | mp-867896 | Sc12Zn12Cu24H | -162.161 | -0.509537 | [14 empty] | 1 | 1 | 1 | 0.042
c-c-p-002786 | mp-2081 | Tl16Te16H | -84.6281 | 0.783888 | [14 empty] | 1 | 0 | 1 | 0.04
c-c-p-002787 | mp-19932 | In32HSe24 | -163.6 | 0.467134 | [14 empty] | 1 | 1 | 2 | 0.293
c-c-p-002788 | mp-971673 | Bi16HS32 | -182.186 | -0.243143 | [14 empty] | 2 | 2 | 1 | 0.216
c-c-p-002789 | mp-1725 | Ca16Zn32H | -61.1506 | -0.141423 | [14 empty] | 1 | 2 | 1 | 0.125
c-c-p-002790 | mp-581716 | Sr12In36HAu36 | -224.095 | 0.547663 | [14 empty] | 0 | 1 | 2 | 0.055
c-c-p-002791 | mp-11571 | Y8Sn24H | -143.12 | 0.701958 | [14 empty] | 1 | 0 | 0 | 0.25
c-c-p-002792 | mp-13020 | Ti100Cu20Sb40H | -973.37 | -0.251919 | [14 empty] | 2 | 2 | 1 | 0.008
c-c-p-002793 | mp-1047 | Ca72HN48 | -558.075 | 0.201281 | [14 empty] | 0 | 0 | 1 | 0.052
c-c-p-002794 | mp-5518 | Ga32Ag32HSe64 | -400.981 | 0.594312 | [14 empty] | 2 | 0 | 1 | 0.062
c-c-p-002795 | mp-1186055 | Na60H | -69.6172 | 0.00521187 | [14 empty] | 2 | 1 | 0 | 0.034
c-c-p-002796 | mp-938 | Ge18Te18H | -126.605 | 0.58852 | [14 empty] | 2 | 1 | 2 | 0.073
c-c-p-002797 | mp-22856 | Bi16HS24 | -159.57 | 1.47584 | [14 empty] | 0 | 0 | 1 | 0.139
c-c-p-002798 | mp-1219466 | Sc32Nb48Si48H | -949.587 | -0.837569 | [14 empty] | 0 | 1 | 0 | 0.066
c-c-p-002799 | mp-570483 | V40Si24H | -464.351 | -0.0320694 | [14 empty] | 2 | 1 | 1 | 0.051
c-c-p-002800 | mp-1179605 | Sb27H | -101.732 | 0.78616 | [14 empty] | 1 | 0 | 0 | 0.489
c-c-p-002801 | mp-21162 | Sr8HPb24 | -95.4792 | 0.568481 | [14 empty] | 2 | 1 | 1 | 0.062
c-c-p-002802 | mp-1226716 | Cd10Ag10H | -25.7931 | 0.593502 | [14 empty] | 1 | 2 | 2 | 0.05
c-c-p-002803 | mp-1184579 | Hf24Ti24Zn48H | -417.479 | -0.246937 | [14 empty] | 2 | 1 | 0 | 0.042
c-c-p-002804 | mp-29562 | Tl16Mo8HCl48 | -257.78 | 1.05163 | [14 empty] | 1 | 0 | 0 | 0.244
c-c-p-002805 | mp-1186968 | Sc24Ga8H | -161.506 | 0.145587 | [14 empty] | 1 | 0 | 1 | 0.25
c-c-p-002806 | mp-4366 | Na32H(PtC2)16 | -406.775 | 0.709512 | [14 empty] | 2 | 2 | 1 | 0.034
c-c-p-002807 | mp-695998 | K48Zn24H97 | -413.924 | 0.356919 | [14 empty] | 1 | 0 | 2 | 0.064
c-c-p-002808 | mp-1183607 | Ca24H(PbAu)12 | -133.545 | -0.370792 | [14 empty] | 2 | 1 | 0 | 0.042
c-c-p-002809 | mp-1135 | Nb12HPd36 | -274.09 | -0.409608 | [14 empty] | 1 | 0 | 1 | 0.125
c-c-p-002810 | mp-1755 | Zn32HAu96 | -281.6 | 0.103586 | [14 empty] | 1 | 0 | 0 | 0.215
c-c-p-002811 | mp-632219 | Zr36H37 | -414.326 | -3.6929 | [14 empty] | 2 | 1 | 1 | 0.125
c-c-p-002812 | mp-1080376 | Ca36HPb12 | -107.081 | -1.14685 | [14 empty] | 1 | 1 | 1 | 0.167
c-c-p-002813 | mp-2597 | In16Te16H | -90.0641 | 0.335035 | [14 empty] | 1 | 1 | 0 | 0.125
c-c-p-002814 | mp-1228947 | Al36Ag144H | -417.191 | 0.0843772 | [14 empty] | 1 | 1 | 1 | 0.083
c-c-p-002815 | mp-3312 | Cs8Sb16HSe32 | -193.773 | 0.530456 | [14 empty] | 1 | 0 | 1 | 0.029
c-c-p-002816 | mp-1102732 | Hf12Si12HW12 | -323.211 | -0.337115 | [14 empty] | 1 | 2 | 1 | 0.118
c-c-p-002817 | mp-31457 | Zr20Sb20HRu20 | -424.491 | -0.402769 | [14 empty] | 2 | 2 | 1 | 0.075
c-c-p-002818 | mp-2807 | Sc24P24H | -312.055 | -0.00765862 | [14 empty] | 2 | 1 | 1 | 0.063
c-c-p-002819 | mp-10000 | Hf36HS18 | -443.708 | -0.954776 | [14 empty] | 2 | 1 | 2 | 0.105
c-c-p-002820 | mp-12594 | Ti40HIr40 | -660.467 | -0.829499 | [14 empty] | 2 | 2 | 1 | 0.05
c-c-p-002821 | mp-2678 | V36HPt36 | -511.878 | -0.309844 | [14 empty] | 1 | 1 | 1 | 0.083
c-c-p-002822 | mp-818 | Si32HRh32 | -406.109 | 0.0054232 | [14 empty] | 1 | 1 | 2 | 0.025
c-c-p-002823 | mp-2732 | P30HRh60 | -590.713 | 0.237872 | [14 empty] | 2 | 2 | 1 | 0.025
c-c-p-002824 | mp-1120769 | H(RuPt)24 | -319.613 | -0.377117 | [14 empty] | 1 | 0 | 1 | 0.25
c-c-p-002825 | mp-2824 | Al20HPd40 | -289.971 | 0.195852 | [14 empty] | 1 | 2 | 2 | 0.073
c-c-p-002826 | mp-1217804 | Ta66Al24H | -802.9 | -0.748412 | [14 empty] | 2 | 1 | 1 | 0.081
c-c-p-002827 | mp-1072724 | Mo24As48H | -451.213 | -0.239434 | [14 empty] | 1 | 1 | 0 | 0
c-c-p-002828 | mp-30338 | Y24Al8H | -168.936 | -1.01066 | [14 empty] | 2 | 1 | 1 | 0.062
c-c-p-002829 | mp-2322 | Y40Al80H | -559.999 | -0.441763 | [14 empty] | 2 | 2 | 1 | 0.013
c-c-p-002830 | mp-30852 | Ti6HPt48 | -312.38 | -0.228911 | [14 empty] | 1 | 1 | 1 | 0.086
c-c-p-002831 | mp-1335 | V24Fe24H | -376.572 | -0.646222 | [14 empty] | 1 | 1 | 1 | 0.083
c-c-p-002832 | mp-685149 | K20Sb16H | -90.8543 | 0.21055 | [14 empty] | 0 | 1 | 1 | 0.152
c-c-p-002833 | mp-1219034 | Sn16Sb32HPt24 | -326.428 | 0.605397 | [14 empty] | 1 | 1 | 2 | 0.042
c-c-p-002834 | mp-1215339 | Zr24Fe24Mo24H | -599.649 | -0.729731 | [14 empty] | 1 | 1 | 2 | 0.033
c-c-p-002835 | mp-1725 | Ca24Zn48H | -86.8018 | -0.187456 | [14 empty] | 0 | 1 | 2 | 0.064
c-c-p-002836 | mp-18100 | Na72Ge24HSe84 | -593.491 | 0.627471 | [14 empty] | 1 | 0 | 2 | 0.008
c-c-p-002837 | mp-990090 | Al24Ni24H | -224.327 | 0.767182 | [14 empty] | 1 | 1 | 0 | 0.25
c-c-p-002838 | mp-1102687 | Zr24Ni24Ge24H | -441.563 | 0.254282 | [14 empty] | 1 | 1 | 1 | 0
c-c-p-002839 | mp-24722 | H28Rh27 | -260.669 | 0.0268059 | [14 empty] | 1 | 1 | 1 | 0.083
c-c-p-002840 | mp-999139 | Ta27Hg27HS54 | -575.358 | 0.866429 | [14 empty] | 2 | 1 | 2 | 0.056
c-c-p-002841 | mp-104 | Sb48H | -176.977 | 0.749706 | [14 empty] | 2 | -1 | 2 | 0.083
c-c-p-002842 | mp-29661 | Si60HPt72 | -744.447 | 0.0346108 | [14 empty] | 1 | 1 | 2 | 0.028
c-c-p-002843 | mp-11263 | Zr48HAu16 | -431.078 | -0.993703 | [14 empty] | 1 | 0 | 0 | 0.125
c-c-p-002844 | mp-1207117 | Fe48Co24Si24H | -627.276 | -0.530159 | [14 empty] | 1 | 1 | 0 | 0.125
c-c-p-002845 | mp-655461 | Sr32In32H | -125.963 | -0.448771 | [14 empty] | 2 | 1 | 1 | 0.152
c-c-p-002846 | mp-28424 | K48P36H | -246.515 | -1.2858 | [14 empty] | 1 | 2 | 1 | 0.046
c-c-p-002847 | mp-1224498 | Hf20Zr20Ga24H | -418.775 | -0.392627 | [14 empty] | 1 | 1 | 2 | 0.042
c-c-p-002848 | mp-15624 | Sr64Sb32H | -266.58 | -1.02318 | [14 empty] | 2 | 2 | 1 | 0.017
c-c-p-002849 | mp-31339 | Sc16In16HPd32 | -318.782 | 0.15818 | [14 empty] | 1 | 0 | 0 | 0.125
c-c-p-002850 | mp-976765 | Na30HAu10 | -70.0584 | 0.0142613 | [14 empty] | 2 | 1 | 2 | 0.05
c-c-p-002851 | mp-1179693 | Rb32Mn32As32H | -428.012 | -0.964167 | [14 empty] | 2 | 2 | 1 | 0.015
c-c-p-002852 | mp-1205422 | Hf16Co56H | -496.85 | -0.489382 | [14 empty] | 1 | 0 | 1 | 0.21
c-c-p-002853 | mp-1206743 | Hf36HS36 | -561.168 | -1.07784 | [14 empty] | 1 | 0 | 2 | 0.278
c-c-p-002854 | mp-20628 | Na24In24H | -84.8101 | 0.181086 | [14 empty] | 1 | 1 | 1 | 0.125
c-c-p-002855 | mp-1076981 | Mn96As48H | -975.305 | -0.66521 | [14 empty] | 1 | 0 | 1 | 0.125
c-c-p-002856 | mp-14433 | Na24Ge48HN72 | -775.769 | -0.790509 | [14 empty] | 0 | 2 | 1 | 0.086
c-c-p-002857 | mp-542570 | As32HSe32 | -243.139 | 0.61475 | [14 empty] | 1 | 0 | 0 | 0.5
c-c-p-002858 | mp-1195198 | H73S24 | -350.309 | 2.23085 | [14 empty] | 1 | 1 | 1 | 0.219
c-c-p-002859 | mp-14018 | K30As10H | -80.9205 | -0.967027 | [14 empty] | 2 | -1 | 2 | 0.066
c-c-p-002860 | mp-620471 | Cs9Te66H | -206.885 | 0.49038 | [14 empty] | 1 | 0 | 2 | 0.059
c-c-p-002861 | mp-574379 | Cs8Hg16H | -11.8156 | 0.515166 | [14 empty] | 0 | 0 | 1 | 0
c-c-p-002862 | mp-1188926 | Sc72As48H | -736.045 | -0.752672 | [14 empty] | 0 | 1 | 1 | 0.357
c-c-p-002863 | mp-849086 | Cu24HS48 | -254.627 | -0.897727 | [14 empty] | 0 | 0 | 1 | 0.052
c-c-p-002864 | mp-21965 | V16Ga82H | -354.045 | -0.0044506 | [14 empty] | 1 | 0 | 1 | 0.196
c-c-p-002865 | mp-862586 | Re48HPd16 | -619.414 | -0.28067 | [14 empty] | 1 | 0 | 0 | 0.5
c-c-p-002866 | mp-1217894 | Ta24Re24H | -538.999 | -0.477974 | [14 empty] | 1 | 1 | 0 | 0.125
c-c-p-002867 | mp-28069 | Ca15As5HCl15 | -134.016 | -0.0381583 | [14 empty] | 2 | 2 | 1 | 0.05
c-c-p-002868 | mp-23295 | Rb16HCl16 | -100.102 | 2.93788 | [14 empty] | 2 | 1 | 1 | 0.062
c-c-p-002869 | mp-1247199 | Sr24Mn24HN40 | -580.146 | -0.729619 | [14 empty] | 2 | -1 | 2 | 0.022
c-c-p-002870 | mp-1220559 | Nb9H7S18 | -755.216 | -0.683793 | [14 empty] | 1 | 0 | 0 | 0.5
c-c-p-002871 | mp-8881 | Al24As24H | -198.432 | -1.41734 | [14 empty] | 2 | 0 | 1 | 0.219
c-c-p-002872 | mp-1102073 | Sr12Cd12HPt12 | -104.849 | -0.143708 | [14 empty] | 1 | 2 | 1 | 0.117
c-c-p-002873 | mp-1226323 | Cr36Ni12P48H | -654.127 | 0.124231 | [14 empty] | 0 | 1 | 2 | 0.083
c-c-p-002874 | mp-1183166 | Ag16Bi16HPd32 | -246.534 | 1.00839 | [14 empty] | 1 | 0 | 0 | 0.125
c-c-p-002875 | mp-22872 | Sb24HCl72 | -274.854 | -0.971866 | [14 empty] | 0 | 2 | 1 | 0.106
c-c-p-002876 | mp-677105 | Cu24Ge12HSe36 | -258.388 | 0.501676 | [14 empty] | 1 | 1 | -1 | 0.151
c-c-p-002877 | mp-574379 | Cs16Hg32H | -19.912 | 0.636531 | [14 empty] | 0 | 1 | 1 | 0.143
c-c-p-002878 | mp-862703 | Sc24Ag12HAu12 | -214.148 | -0.0201756 | [14 empty] | 2 | 1 | 0 | 0.042
c-c-p-002879 | mp-10802 | Rb16As16H | -94.258 | 0.218297 | [14 empty] | 1 | 1 | 0 | 0.338
c-c-p-002880 | mp-1080001 | Zr16Ga48H | -270.663 | 1.01141 | [14 empty] | 0 | 0 | 1 | 0.122
c-c-p-002881 | mp-863261 | Sr8Cd4As8H | -61.9963 | 0.216986 | [14 empty] | 1 | 1 | 1 | 0.341
c-c-p-002882 | mp-105 | Te48H | -131.711 | 0.33057 | [14 empty] | 0 | 2 | 1 | 0.05
c-c-p-002883 | mp-1219430 | Sc24Al12Co36H | -429.59 | -0.711248 | [14 empty] | 0 | 0 | 1 | 0.103
c-c-p-002884 | mp-7897 | K24P8H | -64.8256 | -0.0286683 | [14 empty] | 0 | 0 | 1 | 0.164
c-c-p-002885 | mp-867345 | Tc16HIr48 | -531.99 | 1.20215 | [14 empty] | 1 | 0 | 0 | 0
c-c-p-002886 | mp-11237 | Sc32Ag32H | -264.706 | 0.0769511 | [14 empty] | 2 | 1 | 1 | 0.125
c-c-p-002887 | mp-1077083 | Fe10Sb20H | -146.63 | 0.399363 | [14 empty] | 1 | 2 | 2 | 0.069
c-c-p-002888 | mp-1207417 | Zr30Cr6Sb12H | -347.394 | -0.519365 | [14 empty] | 2 | 1 | 1 | 0.1
c-c-p-002889 | mp-713 | K16As16H | -96.5324 | 0.726498 | [14 empty] | 1 | 1 | 1 | 0.426
c-c-p-002890 | mp-1215497 | Zn27Ag9H | -38.5577 | 0.413012 | [14 empty] | 0 | 0 | 1 | 0.378
c-c-p-002891 | mp-1103038 | Si20HIr40 | -438.295 | 0.0903991 | [14 empty] | 1 | 2 | 2 | 0.059
c-c-p-002892 | mp-1206927 | Hf48HSe24 | -564.229 | -0.818251 | [14 empty] | 1 | 1 | 0 | 0.25
c-c-p-002893 | mp-867109 | Sc16Zn32Ag16H | -162.285 | 0.0590319 | [14 empty] | 1 | 0 | 0 | 0.125
c-c-p-002894 | mp-1095643 | Nb16Cr32H | -420.118 | -0.61348 | [14 empty] | 1 | 1 | 0 | 0.127
c-c-p-002895 | mp-1029396 | Sr16Hf16HN32 | -490.688 | -0.0691478 | [14 empty] | 1 | 1 | 1 | 0.209
c-c-p-002896 | mp-1543 | Ge48HPt24 | -343.384 | 0.467845 | [14 empty] | 1 | 1 | 0 | 0.5
c-c-p-002897 | mp-569727 | Bi48HPd48 | -409.432 | 0.373962 | [14 empty] | 1 | 0 | 2 | 0.069
c-c-p-002898 | mp-1393 | Sn64HAu16 | -266.605 | 0.728784 | [14 empty] | 1 | 2 | 1 | 0.021
c-c-p-002899 | mp-1220634 | Nb48Tc24H | -666.751 | -0.523301 | [14 empty] | 1 | 1 | 2 | 0.125
c-c-p-002900 | mp-1078123 | Ti32H25 | -315.853 | -0.874481 | [14 empty] | 1 | 0 | 0 | 0.378
c-c-p-002901 | mp-1183710 | Co64H | -375.494 | -0.456068 | [14 empty] | 1 | 0 | 1 | 0.458
c-c-p-002902 | mp-574485 | Cs16Ga8HSe20 | -137.536 | 0.521798 | [14 empty] | 2 | 0 | -1 | 0.083
c-c-p-002903 | mvc-16439 | Ca48V16HN48 | -671.341 | -2.07436 | [14 empty] | 2 | 1 | 2 | 0.079
c-c-p-002904 | mp-1008488 | Bi16HPd16 | -133.725 | -0.247563 | [14 empty] | 2 | 0 | 1 | 0.146
c-c-p-002905 | mp-1183989 | Cs6HPb18 | -65.5744 | 0.641933 | [14 empty] | 1 | 1 | 1 | 0.065
c-c-p-002906 | mp-1220392 | Nb48Ge8HPt8 | -533.42 | -0.553551 | [14 empty] | 1 | 0 | 0 | 0.125
c-c-p-002907 | mp-27647 | H(AuCl3)24 | -204.028 | -1.25899 | [14 empty] | 1 | 2 | 2 | 0
c-c-p-002908 | mp-769096 | Mn24P96H | -697.39 | -0.275719 | [14 empty] | 0 | 1 | 1 | 0.163
c-c-p-002909 | mp-634855 | In18Ag18HS36 | -223.212 | -8.34787 | [14 empty] | 1 | 1 | 0 | 0.177
c-c-p-002910 | mp-29465 | Ta16HCl64 | -369.991 | -0.487838 | [14 empty] | 1 | 1 | -1 | 0.068
c-c-p-002911 | mp-1220748 | Nb48Al12Ge4H | -507.507 | -0.894332 | [14 empty] | 1 | 0 | 0 | 0.125
c-c-p-002912 | mp-1018123 | Ti18HAu36 | -231.24 | -0.359584 | [14 empty] | 1 | 0 | 2 | 0.083
c-c-p-002913 | mp-5584 | Ga6Mo24HSe48 | -444.347 | 1.8945 | [14 empty] | 2 | 1 | 0 | 0.037
c-c-p-002914 | mp-30354 | Sc16Ag64H | -238.97 | -0.29815 | [14 empty] | 1 | 0 | 0 | 0.25
c-c-p-002915 | mp-29266 | Cs16HS16 | -95.1007 | -1.70713 | [14 empty] | 1 | 1 | 0 | 0
c-c-p-002916 | mp-570920 | Ga80Fe96H | -900.768 | 0.409151 | [14 empty] | 2 | 1 | 1 | 0.049
c-c-p-002917 | mp-973342 | Sb18HRh54 | -424.986 | -0.232516 | [14 empty] | 2 | 1 | 0 | 0.083
c-c-p-002918 | mp-1184905 | K20H | -19.9658 | 0.0394593 | [14 empty] | 1 | 0 | 0 | 0
c-c-p-002919 | mp-1227562 | Ca32Cd24HAu8 | -105.88 | -0.275125 | [14 empty] | 1 | 1 | 0 | 0.25
c-c-p-002920 | mp-36 | Sc48H | -272.433 | -0.919614 | [14 empty] | 1 | 1 | 0 | 0.125
c-c-p-002921 | mp-1217163 | Ti30HS48 | -496.034 | 0.633923 | [14 empty] | 2 | 1 | 2 | 0.028
c-c-p-002922 | mp-999318 | Ni24Bi24H | -193.518 | -0.437967 | [14 empty] | 2 | 1 | 1 | 0.153
c-c-p-002923 | mp-861604 | Ca16Tl8HPb8 | -75.818 | -0.179269 | [14 empty] | 1 | 0 | 0 | 0.125
c-c-p-002924 | mp-1183144 | Al72H | -239.024 | 0.314188 | [14 empty] | 2 | 1 | 1 | 0.069
c-c-p-002925 | mp-1185202 | K10HPb30 | -105.466 | 0.750729 | [14 empty] | 2 | 2 | 1 | 0.05
c-c-p-002926 | mp-7420 | K16Hg16As16H | -93.2218 | 0.593679 | [14 empty] | 2 | 2 | 1 | 0.031
c-c-p-002927 | mp-22691 | In24HSe24 | -142.652 | -0.748188 | [14 empty] | 1 | 0 | -1 | 0.02
c-c-p-002928 | mp-864897 | Zr40Cu20HOs20 | -603.24 | -0.705672 | [14 empty] | 2 | 2 | 1 | 0.025
c-c-p-002929 | mp-19971 | Zn16Co32Ge16H | -281.633 | -0.589262 | [14 empty] | 1 | 1 | 0 | 0.125
c-c-p-002930 | mp-981539 | Hf32H(IrPd)16 | -543.61 | -0.0680397 | [14 empty] | 2 | 1 | 1 | 0.062
c-c-p-002931 | mp-867327 | Hf32Tc16HRu16 | -613.11 | -0.879554 | [14 empty] | 1 | 0 | 0 | 0.125
c-c-p-002932 | mp-570428 | Sc30In10H | -195.501 | -1.13845 | [14 empty] | 2 | 2 | 1 | 0.05
c-c-p-002933 | mp-131 | Zr72H | -546.899 | -0.845004 | [14 empty] | 2 | 1 | 1 | 0.167
c-c-p-002934 | mp-2034 | H(W2C)16 | -510.742 | -0.842664 | [14 empty] | 0 | 1 | 1 | 0.043
c-c-p-002935 | mp-1042 | Hf24Si24H | -366.805 | -0.605779 | [14 empty] | 0 | 1 | 1 | 0.091
c-c-p-002936 | mp-823 | Ti27Co27H | -373.473 | -0.130688 | [14 empty] | 1 | 0 | 0 | 0.25
c-c-p-002937 | mp-20581 | Ca18In6H | -47.9448 | 0.257824 | [14 empty] | 2 | 1 | 0 | 0.042
c-c-p-002938 | mp-16526 | Al16HPt32 | -258.69 | 0.196057 | [14 empty] | 0 | 1 | 0 | 0.176
c-c-p-002939 | mp-570691 | Ti36Sn12H | -304.073 | -1.03213 | [14 empty] | 2 | 1 | 0 | 0.083
c-c-p-002940 | mp-2480 | H(OsSe2)20 | -328.041 | -0.219124 | [14 empty] | 2 | 2 | 1 | 0.087
c-c-p-002941 | mp-1105302 | Sr24P48H | -322.362 | 0.0721648 | [14 empty] | 0 | 1 | 1 | 0.015
c-c-p-002942 | mp-558973 | Ga32Co16HS64 | -465.755 | -0.424337 | [14 empty] | 1 | 1 | 2 | 0.155
c-c-p-002943 | mp-569837 | Ti48Sb16H | -408.954 | -0.885722 | [14 empty] | 1 | 1 | 1 | 0.158
c-c-p-002944 | mp-999204 | Sc12Al36H | -201.311 | -0.648919 | [14 empty] | 1 | 0 | 2 | 0.083
c-c-p-002945 | mp-1199934 | Ti48As16H | -441.888 | -0.287333 | [14 empty] | 1 | 0 | 0 | 0.211
c-c-p-002946 | mp-675 | Zr24HW48 | -769.332 | -0.880237 | [14 empty] | 1 | 1 | 1 | 0.021
c-c-p-002947 | mp-21030 | Ti48Sn16H | -395.228 | -0.479318 | [14 empty] | 2 | 1 | 1 | 0.125
c-c-p-002948 | mp-9813 | H(WS2)18 | -380.895 | -0.0323985 | [14 empty] | 1 | 0 | 1 | 0.704
c-c-p-002949 | mp-1078419 | Na18P6HSe24 | -158.19 | -1.67362 | [14 empty] | 1 | 1 | 1 | 0.029
c-c-p-002950 | mp-865495 | V24Cr12Tc12H | -418.218 | -0.680698 | [14 empty] | 1 | 1 | 1 | 0.042
c-c-p-002951 | mp-1205641 | Rb32P32HPt16 | -304.552 | 0.256958 | [14 empty] | 2 | 1 | 2 | 0.037
c-c-p-002952 | mp-1229019 | Ag36Sb36HS72 | -494.414 | 0.256002 | [14 empty] | 2 | 0 | 1 | 0.021
c-c-p-002953 | mp-567822 | Sr9In33H | -93.9927 | 0.337377 | [14 empty] | 1 | 2 | 1 | 0.014
c-c-p-002954 | mp-983445 | Na36HPt12 | -107.99 | -0.331358 | [14 empty] | 2 | 0 | 1 | 0
c-c-p-002955 | mp-510691 | Hf30Sn24H | -369.131 | 0.211467 | [14 empty] | 1 | 1 | 1 | 0.13
c-c-p-002956 | mp-1215543 | Zr24HS32 | -387.619 | 0.462166 | [14 empty] | 1 | 1 | 2 | 0.19
c-c-p-002957 | mp-541837 | Bi24HSe36 | -207.634 | 0.133664 | [14 empty] | 1 | 0 | 2 | 0.051
c-c-p-002958 | mp-1183458 | Ca32Cd16Hg16H | -77.6955 | 0.537557 | [14 empty] | 1 | 1 | 0 | 0.125
c-c-p-002959 | mp-12635 | Ti16HAu64 | -294.338 | 0.599591 | [14 empty] | 1 | 0 | 0 | 0.052
c-c-p-002960 | mp-1186031 | Na24Cd8H | -33.9502 | 0.0351402 | [14 empty] | 0 | 0 | 1 | 0.125
c-c-p-002961 | mp-1183998 | Ga54Tc18H | -310.779 | -1.01349 | [14 empty] | 1 | 0 | 1 | 0.375
c-c-p-002962 | mp-569007 | Ga198H | -486.25 | 0.375268 | [14 empty] | 2 | 1 | 0 | 0.021
c-c-p-002963 | mp-2667 | Cs12HAu12 | -50.8512 | -0.112007 | [14 empty] | 2 | 1 | 0 | 0.083
c-c-p-002964 | mp-29011 | Bi16Te16HPd16 | -185.435 | 0.189931 | [14 empty] | 1 | 1 | 0 | 0.314
c-c-p-002965 | mp-1007923 | Cr16Ni48H | -361.206 | -0.365756 | [14 empty] | 1 | 1 | 1 | 0.062
c-c-p-002966 | mp-1191118 | Cs32Sb16H | -98.4059 | 0.146211 | [14 empty] | 1 | 1 | 0 | 0.453
c-c-p-002967 | mp-559676 | Sn16HS16 | -115.62 | -3.46423 | [14 empty] | 0 | 1 | 0 | 0.139
c-c-p-002968 | mp-1028755 | Te54H(W2S)18 | -647.389 | 0.155554 | [14 empty] | 1 | 0 | 1 | 0.994
c-c-p-002969 | mp-573763 | Cs16Te8H | -57.3892 | 0.842124 | [14 empty] | 1 | 0 | 1 | 0.5
c-c-p-002970 | mp-12465 | Co16Te32HPd32 | -351.565 | -0.105015 | [14 empty] | 2 | 1 | 1 | 0
c-c-p-002971 | mp-16335 | Ti36Fe12HS72 | -738.387 | 0.301426 | [14 empty] | 2 | 1 | 2 | 0.126
c-c-p-002972 | mp-1104960 | Sc36Cu48Si48H | -653.885 | -0.0227391 | [14 empty] | 1 | 0 | 2 | 0.033
c-c-p-002973 | mp-1206378 | Zn56Tc8H | -107.325 | -0.437778 | [14 empty] | 1 | 0 | 0 | 0.125
c-c-p-002974 | mp-1224456 | Hf18In18HPt36 | -442.161 | -0.00444265 | [14 empty] | 2 | 0 | 1 | 0.181
c-c-p-002975 | mp-961706 | Ti12Si12HPt12 | -239.188 | 0.881629 | [14 empty] | 1 | 1 | 1 | 0.25
c-c-p-002976 | mp-5818 | Tl64Sn16HS64 | -482.307 | 0.26124 | [14 empty] | 1 | 1 | 2 | 0.042
c-c-p-002977 | mp-865840 | Ti24Tc12HIr12 | -410.437 | -0.39194 | [14 empty] | 1 | 1 | 1 | 0.042
c-c-p-002978 | mp-1215783 | Zr20Sn14H | -205.065 | 0.114038 | [14 empty] | 1 | 0 | 0 | 0.359
c-c-p-002979 | mp-953 | Nb18Zn54H | -197.425 | -0.651102 | [14 empty] | 1 | 0 | 0 | 0.25
c-c-p-002980 | mp-1103814 | K10H(CN2)6 | -162.893 | -2.76882 | [14 empty] | 1 | 0 | 0 | 0.077
c-c-p-002981 | mp-1187525 | Ti48Si16H | -437.244 | -0.934253 | [14 empty] | 1 | 0 | 2 | 0.124
c-c-p-002982 | mp-1187248 | Ta16HOs48 | -670.642 | -0.389274 | [14 empty] | 1 | 0 | 0 | 0
c-c-p-002983 | mp-568018 | Rb8Sb16H | -72.8182 | 0.607915 | [14 empty] | 2 | 1 | -1 | 0.25
c-c-p-002984 | mp-974395 | H(Pt3Rh)18 | -393.662 | 0.0120598 | [14 empty] | 2 | 1 | 0 | 0.083
c-c-p-002985 | mp-90 | Cr64H | -541.338 | -0.554129 | [14 empty] | 1 | 1 | 0 | 0.25
c-c-p-002986 | mp-718 | Sn20HPd60 | -377.172 | -0.156394 | [14 empty] | 2 | 2 | 1 | 0.05
c-c-p-002987 | mp-1220322 | Nb24Re24H | -495.885 | -0.745805 | [14 empty] | 2 | 2 | 1 | 0.062
c-c-p-002988 | mp-1193055 | Ca26Al28H | -145.95 | -0.315884 | [14 empty] | 0 | 1 | 0 | 0.141
c-c-p-002989 | mp-16522 | Al40HPd20 | -254.577 | 0.0291996 | [14 empty] | 2 | 2 | 1 | 0.025
c-c-p-002990 | mp-1187077 | Sn16HRh48 | -369.088 | -0.220349 | [14 empty] | 1 | 0 | 2 | 0.25
c-c-p-002991 | mp-684710 | Cu72HS40 | -392.415 | 0.667747 | [14 empty] | 2 | -2 | 1 | 0.007
c-c-p-002992 | mp-1060435 | Ti48H49 | -530.984 | -0.631934 | [14 empty] | 1 | 1 | 0 | 0.125
c-c-p-002993 | mp-611219 | Hg12H | -3.43581 | 2.15101 | [14 empty] | 0 | 0 | 1 | 0.167
c-c-p-002994 | mp-3084 | Sc6Ni36P21H | -355.443 | -0.0606635 | [14 empty] | 1 | 0 | 1 | 0.138
c-c-p-002995 | mp-556712 | Ga32Bi16HS64 | -410.974 | -0.276644 | [14 empty] | 2 | 0 | 1 | 0.045
c-c-p-002996 | mp-867308 | In24Cu24HPd48 | -368.774 | -0.114536 | [14 empty] | 2 | 1 | 0 | 0.042
c-c-p-002997 | mp-1206741 | Si40HIr20 | -386.017 | -0.696611 | [14 empty] | 2 | 2 | 1 | 0.025
c-c-p-002998 | mp-1247450 | Sr64Cd32HN64 | -653.684 | -1.30821 | [14 empty] | 2 | 2 | 1 | 0.019
c-c-p-002999 | mp-1725 | Ca16Zn32H | -56.0502 | 0.223995 | [14 empty] | 0 | 1 | 0 | 0.5
c-c-p-003000 | mp-8860 | Na24As8H | -71.17 | 0.434695 | [14 empty] | 1 | 0 | 0 | 0.125
c-c-p-003001 | mp-1207855 | V30Te48H | -395.266 | 0.703752 | [14 empty] | 2 | 1 | 0 | 0.004
c-c-p-003002 | mp-974620 | Rb32H | -26.9519 | 0.105994 | [14 empty] | 2 | 1 | 1 | 0.031
c-c-p-003003 | mp-8704 | K54Sb18HSe72 | -455.986 | 0.491302 | [14 empty] | 1 | 0 | 2 | 0.005
c-c-p-003004 | mp-863648 | Ca16Hg48H | -38.6844 | 0.451042 | [14 empty] | 1 | 0 | 0 | 0
c-c-p-003005 | mp-127 | Na24H | -28.4226 | 0.182871 | [14 empty] | 1 | 1 | 1 | 0.083
c-c-p-003006 | mp-972981 | K16H | -16.7366 | 0.0423576 | [14 empty] | 0 | 1 | 1 | 0.375
c-c-p-003007 | mp-9690 | Ca8Al16Ga16H | -118.424 | 1.04968 | [14 empty] | 0 | 0 | 1 | 0.056
c-c-p-003008 | mp-1179520 | Sc20Ga12H | -153.883 | -1.12146 | [14 empty] | 1 | 1 | 0 | 0.382
c-c-p-003009 | mp-1217191 | Ti36Si36Mo24H | -703.599 | -0.39175 | [14 empty] | 2 | 2 | 1 | 0.319
c-c-p-003010 | mp-677 | Sr12Cd24H | -34.362 | 0.0942216 | [14 empty] | 1 | 0 | 2 | 0.044
c-c-p-003011 | mp-646824 | Ca12Ag32H | -97.6828 | 0.137561 | [14 empty] | 1 | 1 | 0 | 0.164
c-c-p-003012 | mp-30885 | Y16Zn80H | -170.092 | -0.0237741 | [14 empty] | 1 | 0 | 1 | 0.208
c-c-p-003013 | mp-1007760 | Ge48H | -183.429 | -0.166668 | [14 empty] | 2 | 1 | 2 | 0
c-c-p-003014 | mp-22204 | Co96P48H | -904.222 | 0.190778 | [14 empty] | 0 | 0 | 1 | 0.144
c-c-p-003015 | mp-31430 | Na16In8H | -39.5577 | 0.169844 | [14 empty] | 0 | 0 | 1 | 0.196
c-c-p-003016 | mp-1215305 | Zr32Cr32Co32H | -724.542 | -0.42502 | [14 empty] | 2 | 2 | 1 | 0.021
c-c-p-003017 | mp-30352 | Na24Ag48H | -139.62 | 0.103417 | [14 empty] | 1 | 1 | 1 | 0.021
c-c-p-003018 | mp-975834 | Mo24HRu72 | -828.769 | -0.440053 | [14 empty] | 2 | 1 | 0 | 0.083
c-c-p-003019 | mp-21945 | Ge72HRu48 | -717.633 | -0.0745655 | [14 empty] | 1 | 1 | 1 | 0.094
c-c-p-003020 | mp-542484 | Sr40Cd24H | -74.9895 | 0.00237561 | [14 empty] | 1 | 1 | 1 | 0.084
c-c-p-003021 | mp-1363 | Na32HAu16 | -94.1909 | 0.413969 | [14 empty] | 1 | 1 | 0 | 0.165
c-c-p-003022 | mp-604647 | Ti24As48H | -408.127 | 0.766759 | [14 empty] | 0 | 1 | 0 | 0.063
c-c-p-003023 | mp-16522 | Al48HPd24 | -299.938 | -0.603659 | [14 empty] | 2 | 1 | 0 | 0.042
c-c-p-003024 | mp-1102603 | Y16Ga16Ni16H | -230.852 | -0.277094 | [14 empty] | 1 | 1 | 0 | 0.069
c-c-p-003025 | mp-1246657 | Sr32Mn8HN32 | -392.522 | -0.536084 | [14 empty] | 1 | -2 | -2 | 0.023
c-c-p-003026 | mp-673824 | Fe12Ni24HS48 | -415.022 | -0.425301 | [14 empty] | 2 | 1 | 1 | 0.128
c-c-p-003027 | mp-1103036 | Y8Ga32Co4H | -167.307 | -0.125166 | [14 empty] | 0 | 0 | 1 | 0.058
c-c-p-003028 | mp-865728 | Ti40Re20Ni20H | -630.584 | -0.463866 | [14 empty] | 2 | 2 | 1 | 0.025
c-c-p-003029 | mp-1509 | Sn48HS72 | -484.596 | -0.0598482 | [14 empty] | 0 | 1 | 1 | 0.158
c-c-p-003030 | mp-865527 | Y16Al48H | -268.047 | 0.0921012 | [14 empty] | 2 | -1 | 2 | 0.07
c-c-p-003031 | mp-867362 | K16Sr8In56H | -154.824 | 0.174858 | [14 empty] | 1 | 1 | 1 | 0.27
c-c-p-003032 | mp-1067236 | Cd12HPt36 | -195.93 | -0.570588 | [14 empty] | 1 | 2 | 2 | 0.062
c-c-p-003033 | mp-1201560 | P56HPb8 | -299.662 | 0.304426 | [14 empty] | 1 | 0 | -1 | 0.084
c-c-p-003034 | mp-1247450 | Sr24Cd12HN24 | -240.985 | -0.948787 | [14 empty] | 2 | 1 | 2 | 0.083
c-c-p-003035 | mp-1186040 | Na32H | -37.9506 | 0.0141762 | [14 empty] | 1 | 1 | 0 | 0.063
c-c-p-003036 | mp-1104024 | Cs32Ge16HSe64 | -364.978 | 0.191891 | [14 empty] | 1 | 0 | -2 | 0.078
c-c-p-003037 | mp-571079 | Tl32HCl32 | -182.112 | 1.93209 | [14 empty] | 1 | 2 | 1 | 0.125
c-c-p-003038 | mp-1228906 | Al18Cr18Fe36H | -478.272 | -0.464638 | [14 empty] | 2 | 0 | 1 | 0.185
c-c-p-003039 | mp-999139 | Ta9Hg9HS18 | -196.429 | 0.449402 | [14 empty] | 1 | 0 | 1 | 0.39
c-c-p-003040 | mp-28128 | H(SCl2)16 | -119.945 | -0.714435 | [14 empty] | 1 | 0 | 2 | 0.071
c-c-p-003041 | mp-1079246 | Zr15Ga15Co15H | -263.04 | -0.333068 | [14 empty] | 2 | 2 | 1 | 0.17
c-c-p-003042 | mp-542569 | Al27HRu27 | -338.95 | 0.263391 | [14 empty] | 1 | 0 | 0 | 0.25
c-c-p-003043 | mp-669917 | Zr32HRh32 | -489.62 | -0.215277 | [14 empty] | 1 | 0 | 1 | 0
c-c-p-003044 | mp-672232 | Al16Ni48H | -301.281 | -0.606474 | [14 empty] | 1 | 1 | 0 | 0.125
c-c-p-003045 | mp-1007730 | Hf8Al24H | -163.496 | 0.670504 | [14 empty] | 1 | 0 | 0 | 0.25
c-c-p-003046 | mp-1187474 | Ti48Zn16H | -352.24 | -0.190937 | [14 empty] | 1 | 1 | 0 | 0.125
c-c-p-003047 | mp-7092 | Ti48Si48H | -638.855 | 0.0371282 | [14 empty] | 0 | 0 | 1 | 0.11
c-c-p-003048 | mp-571016 | K16Sn16HSe32 | -218.889 | 0.740212 | [14 empty] | 1 | 0 | 1 | 0.098
c-c-p-003049 | mp-1215509 | Zn24HPd48 | -251.504 | -0.105617 | [14 empty] | 2 | 1 | 0 | 0.083
c-c-p-003050 | mp-893 | Zr64Si64H | -919.292 | -0.00365333 | [14 empty] | 2 | 2 | 1 | 0
c-c-p-003051 | mp-1278 | Zr48Si24H | -525.314 | -0.713047 | [14 empty] | 2 | 0 | 1 | 0.072
c-c-p-003052 | mp-9953 | Hf24P24H | -386.938 | 0.548702 | [14 empty] | 2 | 1 | 2 | 0.1
c-c-p-003053 | mp-30828 | Sr48HPb24 | -165.915 | 0.384712 | [14 empty] | 0 | 1 | 2 | 0.077
c-c-p-003054 | mp-1077994 | Si5Sn5HPd25 | -171.674 | 0.0253673 | [14 empty] | 2 | 1 | 2 | 0.091
c-c-p-003055 | mp-1245808 | Ca40H(IrN4)10 | -503.664 | -1.26251 | [14 empty] | 2 | -1 | -2 | 0
c-c-p-003056 | mp-5929 | Na60Si12P36H | -340.067 | -0.175292 | [14 empty] | 2 | 1 | 0 | 0.108
c-c-p-003057 | mp-20244 | Zr16H(PbS3)16 | -435.816 | 0.0323418 | [14 empty] | 2 | 0 | 1 | 0.08
c-c-p-003058 | mp-571342 | Ti48Ga96H | -601.637 | -0.828209 | [14 empty] | 1 | 0 | 2 | 0.25
c-c-p-003059 | mp-1331 | Y16Cd32H | -115.607 | 0.0664355 | [14 empty] | 2 | 1 | 1 | 0.021
c-c-p-003060 | mp-1206594 | Cr20Ge20HRu40 | -587.14 | -0.271797 | [14 empty] | 2 | 2 | 1 | 0.025
c-c-p-003061 | mp-989782 | Cu72H | -218.811 | 0.0608406 | [14 empty] | 2 | 1 | 0 | 0
c-c-p-003062 | mp-669692 | Nb24HPd72 | -569.562 | -0.572267 | [14 empty] | 1 | 0 | 0 | 0.421
c-c-p-003063 | mp-18192 | Sr36Sn60H | -300.001 | 0.479999 | [14 empty] | 1 | 0 | 2 | 0.059
c-c-p-003064 | mp-1215321 | Zr16Mn16Fe16H | -372.509 | -0.952758 | [14 empty] | 0 | 1 | 0 | 0.374
c-c-p-003065 | mp-1105296 | Sr16Ge48H | -236.251 | 0.849108 | [14 empty] | 1 | 1 | 2 | 0.019
c-c-p-003066 | mp-1207428 | Zr24Ni24As24H | -454.442 | -1.21369 | [14 empty] | 0 | 1 | 1 | 0.135
c-c-p-003067 | mp-974620 | Rb16H | -15.0354 | 0.0812392 | [14 empty] | 1 | 1 | 0 | 0.062
c-c-p-003068 | mp-1652 | Zn32HPd32 | -197.251 | 0.149469 | [14 empty] | 1 | 1 | 2 | 0.125
c-c-p-003069 | mp-1188977 | Ga48HRh16 | -246.798 | 0.0222345 | [14 empty] | 1 | 1 | 2 | 0.105
c-c-p-003070 | mp-1223510 | K16Bi16HPb16 | -129.159 | 0.149955 | [14 empty] | 1 | 0 | 1 | 0.09
c-c-p-003071 | mp-632286 | Sb64H | -234.517 | 0.550701 | [14 empty] | 1 | 1 | 2 | 0
c-c-p-003072 | mp-1101145 | Te80HRh75 | -752.134 | 0.0539839 | [14 empty] | 2 | 2 | 1 | 0.071
c-c-p-003073 | mp-11571 | Y16Sn48H | -286.151 | -0.188824 | [14 empty] | 1 | 1 | 0 | 0.125
c-c-p-003074 | mp-196 | Al80Co32H | -502.582 | -0.113327 | [14 empty] | 1 | 0 | 1 | 0.055
c-c-p-003075 | mp-10281 | Zn32HS32 | -184.635 | 1.12349 | [14 empty] | 2 | -1 | 2 | 0.156
c-c-p-003076 | mp-569095 | Rb24Bi8H | -56.9274 | 0.208637 | [14 empty] | 1 | 1 | 1 | 0.083
c-c-p-003077 | mp-1224840 | Ga32Te48H | -235.395 | 3.02281 | [14 empty] | 2 | 2 | 1 | 0.068
c-c-p-003078 | mp-8642 | Re36H | -395.498 | -0.380007 | [14 empty] | 1 | 0 | 0 | 0.25
c-c-p-003079 | mp-1029878 | Sr16Mn16HN32 | -435.976 | -0.774013 | [14 empty] | 1 | 2 | -2 | 0.053
c-c-p-003080 | mp-11571 | Y8Sn24H | -141.998 | 0.361094 | [14 empty] | 2 | 1 | 1 | 0.062
c-c-p-003081 | mp-31456 | Hf16Sb16HRu16 | -365.079 | -0.147815 | [14 empty] | 1 | 0 | 0 | 0.125
c-c-p-003082 | mp-32811 | Ag24Te12H | -87.2302 | 0.15449 | [14 empty] | 0 | 2 | 1 | 0.012
c-c-p-003083 | mp-972241 | Ti24Re12Tc12H | -435.128 | -0.360599 | [14 empty] | 1 | 1 | 1 | 0.125
c-c-p-003084 | mp-1169 | Sc32Cu32H | -297.894 | -0.528376 | [14 empty] | 2 | 1 | 1 | 0.125
c-c-p-003085 | mp-2578 | Ni12Te24H | -128.544 | 0.347134 | [14 empty] | 2 | 1 | 0 | 0.056
c-c-p-003086 | mp-11256 | Sc27HAu27 | -260.658 | -0.675277 | [14 empty] | 1 | 0 | 0 | 0.25
c-c-p-003087 | mp-510691 | Hf40Sn32H | -491.077 | -0.716226 | [14 empty] | 2 | 1 | 1 | 0.059
c-c-p-003088 | mp-22904 | Ca8HCl16 | -99.4188 | 2.99671 | [14 empty] | 1 | 1 | 0 | 0.25
c-c-p-003089 | mp-2478 | Nb36Si72H | -731.164 | 0.607315 | [14 empty] | 2 | 1 | 0 | 0.144
c-c-p-003090 | mp-19 | Te36H | -99.928 | 0.153544 | [14 empty] | 2 | 1 | 1 | 0.188
c-c-p-003091 | mp-1186958 | Sc32Cu16HRh16 | -372.857 | -0.550904 | [14 empty] | 1 | 1 | 0 | 0.125
c-c-p-003092 | mp-1020 | Ta20HRh60 | -648.452 | -0.506361 | [14 empty] | 2 | 2 | 1 | 0.05
c-c-p-003093 | mp-17045 | Hf24HRh40 | -530.994 | -0.585895 | [14 empty] | 0 | 0 | 1 | 0.054
c-c-p-003094 | mp-1091375 | H(PbS)16 | -117.282 | -0.525347 | [14 empty] | 0 | 0 | 1 | 0.138
c-c-p-003095 | mp-492 | Ti36HN36 | -655.888 | 0.633562 | [14 empty] | 1 | 0 | 0 | 0.25
c-c-p-003096 | mp-1186990 | Sc12HPb36 | -187.103 | -0.130597 | [14 empty] | 2 | 1 | 1 | 0.042
c-c-p-003097 | mp-1628 | Te16HRh16 | -153.857 | 0.232313 | [14 empty] | 1 | 0 | 0 | 0.167
c-c-p-003098 | mp-9481 | Tc24HS48 | -433.491 | -0.270033 | [14 empty] | 2 | 0 | 1 | 0
c-c-p-003099 | mp-1509 | Sn24HS36 | -243.026 | -0.141032 | [14 empty] | 0 | 0 | 1 | 0.077
c-c-p-003100 | mp-2861 | Ca20Tl20H | -83.4964 | -0.132991 | [14 empty] | 2 | 2 | 1 | 0.05
c-c-p-003101 | mp-607139 | Zr30Sn30HIr30 | -628.365 | -0.588869 | [14 empty] | 2 | 1 | 2 | 0.067
c-c-p-003102 | mp-925 | V27HN27 | -472.162 | -1.25962 | [14 empty] | 1 | 1 | 1 | 0.083
c-c-p-003103 | mp-864754 | Na16In48H | -129.22 | 0.492328 | [14 empty] | 1 | 0 | 0 | 0.5
c-c-p-003104 | mp-1077045 | Ti32H17 | -286.094 | -0.246101 | [14 empty] | 1 | 0 | 0 | 0.125
c-c-p-003105 | mp-1084838 | Y16Ge32HPt32 | -453.333 | 0.348923 | [14 empty] | 2 | 0 | 1 | 0.148
c-c-p-003106 | mp-8635 | Zr48H | -372.993 | -0.74522 | [14 empty] | 1 | 1 | 0 | 0.125
c-c-p-003107 | mp-1077045 | Ti40H21 | -349.22 | -0.509511 | [14 empty] | 2 | 2 | 1 | 0.025
c-c-p-003108 | mp-2469 | Cd16HS16 | -86.9614 | 0.769701 | [14 empty] | 1 | 1 | 0 | 0.125
c-c-p-003109 | mp-21069 | Y16Si16HRu16 | -333.546 | 0.0310123 | [14 empty] | 1 | 1 | 0 | 0.038
c-c-p-003110 | mp-1200988 | Hf56Cu80H | -762.183 | -0.628435 | [14 empty] | 2 | 1 | 0 | 0.168
c-c-p-003111 | mp-1189340 | Fe72P36H | -734.866 | -0.635593 | [14 empty] | 1 | 2 | 1 | 0.058
c-c-p-003112 | mp-11287 | Ca16Hg32H | -38.0713 | 0.52245 | [14 empty] | 2 | -1 | 2 | 0.125
c-c-p-003113 | mp-977204 | Na16Tl32Sb16H | -147.726 | 0.682712 | [14 empty] | 1 | 1 | 0 | 0.125
c-c-p-003114 | mp-100 | Hf72H | -642.354 | -1.35689 | [14 empty] | 2 | 1 | 0 | 0.083
c-c-p-003115 | mp-28742 | Ca24Ni18HC30 | -359.953 | -0.182587 | [14 empty] | 0 | 0 | 1 | 0.35
c-c-p-003116 | mp-640416 | Rb24H | -20.6736 | 0.0771319 | [14 empty] | 1 | -2 | 0 | 0.069
c-c-p-003117 | mp-16756 | Ta36Ga24H | -456.354 | -0.00680297 | [14 empty] | 1 | 1 | 0 | 0.099
c-c-p-003118 | mp-1219339 | Si52HRh80 | -859.656 | -0.25879 | [14 empty] | 2 | 1 | 1 | 0.091
c-c-p-003119 | mp-32868 | Ag36HS18 | -148.522 | 0.288403 | [14 empty] | 1 | 2 | 2 | 0.261
c-c-p-003120 | mp-1219462 | Sb16Te32H | -150.576 | 0.324808 | [14 empty] | 2 | -1 | 2 | 0.047
c-c-p-003121 | mp-1907 | Ti12Te24H | -172.082 | 0.598578 | [14 empty] | 2 | 1 | 1 | 0.069
c-c-p-003122 | mp-1186187 | Na8Tl16Sn8H | -69.092 | 0.563746 | [14 empty] | 1 | 0 | 0 | 0.125
c-c-p-003123 | mp-672313 | Sc24HPb20 | -210.771 | -0.587471 | [14 empty] | 1 | 1 | 2 | 0.106
c-c-p-003124 | mp-1221431 | Mo27H(Pd2Rh)27 | -668.835 | 0.053556 | [14 empty] | 1 | 0 | 2 | 0.087
c-c-p-003125 | mp-569979 | Zr16HRu32 | -397.27 | -0.87011 | [14 empty] | 0 | 0 | 1 | 0.158
c-c-p-003126 | mp-570666 | Mo48H(Pt2N)16 | -786.177 | -0.539841 | [14 empty] | 1 | 1 | 0 | 0.1
c-c-p-003127 | mp-1193708 | Al8P12HS36 | -249.224 | 0.805359 | [14 empty] | 1 | 1 | -1 | 0.127
c-c-p-003128 | mp-9920 | Ti12HS36 | -263.586 | 0.699621 | [14 empty] | 1 | 2 | -2 | 0.042
c-c-p-003129 | mp-1184755 | K16H | -16.03 | 0.0537923 | [14 empty] | 2 | 0 | 1 | 0
c-c-p-003130 | mp-867179 | Sr8Cd8Hg16H | -20.9316 | 0.427718 | [14 empty] | 1 | 0 | 0 | 0.125
c-c-p-003131 | mp-718 | Sn12HPd36 | -224.226 | -0.266797 | [14 empty] | 2 | 1 | 0 | 0.083
c-c-p-003132 | mp-1216017 | Y8Al56Cu40H | -385.107 | 0.171597 | [14 empty] | 1 | 1 | 0 | 0.07
c-c-p-003133 | mp-628773 | Sn12HSe12 | -92.8603 | 1.39185 | [14 empty] | 0 | 2 | 1 | 0.167
c-c-p-003134 | mp-484 | Te36As24H | -198.133 | -0.340368 | [14 empty] | 1 | 1 | -2 | 0.031
c-c-p-003135 | mp-4852 | Ni16H(RhSe2)32 | -522.481 | 0.487862 | [14 empty] | 2 | 1 | 1 | 0.023
c-c-p-003136 | mp-1104488 | Sr16Cu64Sn32H | -350.994 | -0.50549 | [14 empty] | 1 | 0 | 1 | 0.047
c-c-p-003137 | mp-1080459 | Ge24Te24H | -167.223 | 0.350218 | [14 empty] | 1 | 2 | 1 | 0.167
c-c-p-003138 | mp-1218548 | Sr9Sn9HAu24 | -127.124 | 0.233826 | [14 empty] | 1 | 1 | -2 | 0.09
c-c-p-003139 | mp-1080463 | Hf24P24HOs24 | -633.829 | -0.332297 | [14 empty] | 2 | 1 | 1 | 0.145
c-c-p-003140 | mp-568971 | Ag64HSe32 | -243.191 | -0.293445 | [14 empty] | 2 | 1 | 0 | 0.032
c-c-p-003141 | mp-863648 | Ca16Hg48H | -36.5712 | 0.778882 | [14 empty] | 0 | 0 | 1 | 0
c-c-p-003142 | mp-1029491 | Cs12Co12HN12 | -175.194 | -0.851141 | [14 empty] | 1 | 1 | 1 | 0.144
c-c-p-003143 | mp-1206898 | Y20In10Ge20H | -253.481 | 0.164739 | [14 empty] | 2 | 2 | 1 | 0.022
c-c-p-003144 | mp-1007760 | Ge32H | -124.895 | 0.220873 | [14 empty] | 1 | 0 | 0 | 0
c-c-p-003145 | mp-642644 | V72H37 | -714.659 | -4.37919 | [14 empty] | 2 | 0 | 1 | 0.045
c-c-p-003146 | mp-1139 | Co48Mo16H | -446.763 | -0.700859 | [14 empty] | 1 | 0 | 0 | 0.248
c-c-p-003147 | mp-9570 | Ca10Cd20P20H | -143.389 | -0.372045 | [14 empty] | 2 | -1 | 2 | 0.028
c-c-p-003148 | mp-1379 | Sn16HS16 | -130.431 | 0.869415 | [14 empty] | 1 | 0 | 0 | 0.25
c-c-p-003149 | mp-11400 | Sc12Ga12Ni24H | -236.963 | 0.870805 | [14 empty] | 1 | 1 | 1 | 0.042
c-c-p-003150 | mp-1007656 | Hf20HPd60 | -520.139 | 0.121921 | [14 empty] | 2 | 2 | 1 | 0.05
c-c-p-003151 | mp-1189520 | Na16P16HS48 | -320.61 | 1.68479 | [14 empty] | 1 | 0 | 0 | 0.261
c-c-p-003152 | mp-14587 | Zn16P64H | -328.381 | 0.124007 | [14 empty] | 1 | 0 | 2 | 0.5
c-c-p-003153 | mp-1079042 | Co48Mo16H | -453.555 | 0.0808578 | [14 empty] | 1 | 0 | 0 | 0.5
c-c-p-003154 | mp-1228713 | Al24Ni90H | -515.527 | -0.41682 | [14 empty] | 1 | 0 | 1 | 0.146
c-c-p-003155 | mp-1179605 | Sb24H | -90.2525 | 0.94193 | [14 empty] | 0 | 1 | 0 | 0
c-c-p-003156 | mp-103 | Hf36H | -324.843 | -0.849059 | [14 empty] | 1 | 0 | 0 | 0
c-c-p-003157 | mp-30836 | Ta18HPd54 | -456.929 | -0.329719 | [14 empty] | 0 | 0 | 1 | 0.125
c-c-p-003158 | mp-1216231 | V36HW36 | -732.369 | -0.768927 | [14 empty] | 1 | 1 | 1 | 0.167
c-c-p-003159 | mp-1412 | Ti60Sb20H | -517.157 | -0.63125 | [14 empty] | 2 | 2 | 1 | 0.025
c-c-p-003160 | mp-2583 | Ti36HRh36 | -524.618 | -0.111674 | [14 empty] | 2 | 0 | 1 | 0.125
c-c-p-003161 | mp-2302 | As12HRh24 | -216.116 | 0.0824934 | [14 empty] | 1 | 1 | 1 | 0.042
c-c-p-003162 | mp-20418 | Si24HRh48 | -466.19 | 0.0464057 | [14 empty] | 1 | 1 | 1 | 0.131
c-c-p-003163 | mp-864984 | Mn12V36H | -394.531 | -0.685797 | [14 empty] | 1 | 1 | 1 | 0.125
c-c-p-003164 | mp-1103842 | P36HOs9 | -280.88 | -0.0650438 | [14 empty] | 1 | -2 | 1 | 0.087
c-c-p-003165 | mp-9953 | Hf24P24H | -386.62 | 0.440904 | [14 empty] | 2 | 1 | 0 | 0.056
c-c-p-003166 | mp-13164 | Ti32HPd16 | -311.76 | -0.491366 | [14 empty] | 1 | 1 | 1 | 0.041
c-c-p-003167 | mp-1084800 | V24Ge48H | -391.396 | 0.681071 | [14 empty] | 1 | 0 | 0 | 0.248
c-c-p-003168 | mp-685022 | Te12HPb12 | -82.804 | 1.33139 | [14 empty] | 1 | 1 | 1 | 0.167
c-c-p-003169 | mp-151 | Tl48H | -88.3571 | 0.751419 | [14 empty] | 2 | 1 | 0 | 0.083
c-c-p-003170 | mp-1188445 | Zr20Si4HPb12 | -227.245 | -0.111845 | [14 empty] | 0 | 0 | 1 | 0.125
c-c-p-003171 | mp-1079467 | Y8HAu24 | -131.805 | 0.364073 | [14 empty] | 0 | 1 | 1 | 0.125
c-c-p-003172 | mp-30478 | Ca32HPb16 | -115.536 | -0.739622 | [14 empty] | 2 | 1 | 2 | 0.077
c-c-p-003173 | mp-1067758 | Bi32H | -109.669 | 0.637163 | [14 empty] | 1 | 1 | 2 | 0
c-c-p-003174 | mp-1219001 | Sn32H(Pd2Au)16 | -322.051 | 0.00975128 | [14 empty] | 1 | 0 | 1 | 0.382
c-c-p-003175 | mp-974620 | Rb24H | -20.9722 | 0.150385 | [14 empty] | 2 | 1 | 0 | 0.042
c-c-p-003176 | mp-8267 | K24P24HS72 | -495.089 | -1.01675 | [14 empty] | 0 | 1 | 2 | 0.072
c-c-p-003177 | mp-15668 | Na32HSe32 | -184.187 | -0.149791 | [14 empty] | 2 | 0 | 1 | 0.096
c-c-p-003178 | mp-865472 | V12Si12Tc24H | -401.29 | -0.823925 | [14 empty] | 1 | 1 | 1 | 0.125
c-c-p-003179 | mp-1228605 | Al9Mo24HS48 | -511.37 | -0.161956 | [14 empty] | 1 | 1 | 1 | 0.099
c-c-p-003180 | mp-1228882 | As28HRh48 | -452.537 | 0.136533 | [14 empty] | 2 | 1 | 1 | 0.119
c-c-p-003181 | mp-1102395 | Sb40H(RuSe)40 | -636.778 | 1.02657 | [14 empty] | 2 | 1 | -2 | 0.053
c-c-p-003182 | mp-1200062 | Ga128HRh24 | -516.198 | 0.250082 | [14 empty] | 1 | 1 | 0 | 0.138
c-c-p-003183 | mp-1017985 | Ti32Ag32H | -287.601 | 0.107735 | [14 empty] | 2 | 2 | 1 | 0.06
c-c-p-003184 | mp-19765 | In12Hg6Te24H | -98.8755 | -0.17604 | [14 empty] | 2 | 1 | 1 | 0.072
c-c-p-003185 | mp-867327 | Hf48Tc24HRu24 | -901.914 | -0.469168 | [14 empty] | 2 | 1 | 0 | 0.042
c-c-p-003186 | mp-1208406 | Ta24HN36 | -590.141 | 0.47481 | [14 empty] | 1 | 1 | 1 | 0.198
c-c-p-003187 | mp-1219533 | Re24HIr24 | -462.89 | -0.40403 | [14 empty] | 2 | 0 | 1 | 0.458
c-c-p-003188 | mp-1102018 | Hf24P48H | -514.98 | -0.79691 | [14 empty] | 0 | 1 | 1 | 0.179
c-c-p-003189 | mp-1226021 | Co32Ni32Ge32H | -496.891 | 0.153642 | [14 empty] | 1 | 0 | 1 | 0.021
c-c-p-003190 | mp-1226720 | Cd12Sn12HAu12 | -81.9554 | 0.454362 | [14 empty] | 2 | 1 | 0 | 0.042
c-c-p-003191 | mp-11229 | Y24Al24H | -239.505 | -0.669515 | [14 empty] | 1 | 1 | 0 | 0.25
c-c-p-003192 | mp-972876 | Sc24Cd8H | -138.408 | -0.904663 | [14 empty] | 1 | 0 | 1 | 0.126
c-c-p-003193 | mp-13963 | Hf18Si18Te18H | -356.737 | 0.820468 | [14 empty] | 0 | 0 | 1 | 0.5
c-c-p-003194 | mp-13503 | Sc24Zn48H | -185.968 | 0.052155 | [14 empty] | 2 | 1 | 2 | 0.031
c-c-p-003195 | mp-10909 | Al36Re72H | -934.349 | -1.27743 | [14 empty] | 2 | 0 | 1 | 0.125
c-c-p-003196 | mp-22722 | Nb48Si48HPd48 | -976.833 | -0.57645 | [14 empty] | 0 | 2 | 1 | 0.156
c-c-p-003197 | mp-2650 | P48HS84 | -570.681 | -0.978487 | [14 empty] | 1 | 1 | 2 | 0.305
c-c-p-003198 | mp-16522 | Al48HPd24 | -299.938 | -0.904112 | [14 empty] | 2 | 1 | 0 | 0.042
c-c-p-003199 | mp-42 | Ta90H | -982.164 | -0.692929 | [14 empty] | 1 | 1 | 1 | 0.313
c-c-p-003200 | mp-1079260 | In24HSe24 | -147.135 | -0.142853 | [14 empty] | 2 | 1 | 1 | 0.15
c-c-p-003201 | mp-1077232 | H(WN2)36 | -979.904 | 0.793132 | [14 empty] | 2 | 0 | 1 | 0
c-c-p-003202 | mp-8041 | Rb24HS12 | -92.9439 | -1.73421 | [14 empty] | 1 | 1 | 1 | 0.042
c-c-p-003203 | mp-1003509 | Ti48In16H | -361.076 | -0.376322 | [14 empty] | 1 | 0 | 1 | 0
c-c-p-003204 | mp-2052 | Sc24As24H | -294.007 | -0.18495 | [14 empty] | 1 | 1 | 0 | 0.125
c-c-p-003205 | mp-1215429 | Zn10Sn10P20H | -143.857 | 0.522497 | [14 empty] | 2 | 1 | 2 | 0.15
c-c-p-003206 | mp-10846 | Ni24As24HSe24 | -305.193 | 0.0640845 | [14 empty] | 2 | 1 | 0 | 0.104
c-c-p-003207 | mp-12826 | Sb48Te18H | -225.467 | 0.972765 | [14 empty] | 2 | 1 | 1 | 0.136
c-c-p-003208 | mp-9690 | Ca12Al24Ga24H | -175.686 | 0.0757157 | [14 empty] | 1 | 0 | 2 | 0.038
c-c-p-003209 | mp-754850 | Na16Ti16HS32 | -332.076 | 0.619319 | [14 empty] | 1 | 1 | 0 | 0.25
c-c-p-003210 | mp-574339 | Y24Ni84H | -570.824 | -0.581312 | [14 empty] | 2 | 1 | -2 | 0.064
c-c-p-003211 | mp-31309 | Rb16In16HSe32 | -201.066 | -0.501881 | [14 empty] | 1 | 0 | 0 | 0.041
c-c-p-003212 | mp-980420 | Ti48Si16H | -438.195 | -0.884601 | [14 empty] | 1 | 0 | 1 | 0.152
c-c-p-003213 | mp-1080586 | Sn64HIr16 | -351.744 | 0.467034 | [14 empty] | 2 | 1 | 2 | 0.008
c-c-p-003214 | mp-691 | Sn64HSe64 | -470.448 | 0.426927 | [14 empty] | 2 | 2 | 1 | 0
c-c-p-003215 | mp-568450 | Sr32Al32H161 | -743.155 | -0.467468 | [14 empty] | 1 | 1 | 0 | 0.361
c-c-p-003216 | mp-9948 | V30Te24H | -325.384 | 0.325826 | [14 empty] | 2 | 0 | 1 | 0.009
c-c-p-003217 | mp-32868 | Ag24HS12 | -93.6597 | -0.431518 | [14 empty] | 1 | 0 | 1 | 0.011
c-c-p-003218 | mp-1224383 | Hf36HN24 | -591.613 | -1.20778 | [14 empty] | 1 | 1 | 0 | 0.25
c-c-p-003219 | mp-956096 | Hf16Fe32H | -390.023 | -0.63838 | [14 empty] | 1 | 1 | 1 | 0.078
c-c-p-003220 | mp-864989 | Mn32Al16Re16H | -499.211 | -0.411866 | [14 empty] | 2 | 1 | 1 | 0.062
c-c-p-003221 | mp-23714 | Sr12H25 | -109.598 | 0.814576 | [14 empty] | 1 | 2 | 1 | 0.015
c-c-p-003222 | mp-1451 | Nb10Ni30H | -240.021 | -0.368615 | [14 empty] | 1 | 2 | 2 | 0.105
c-c-p-003223 | mp-1191413 | Y36HRh108 | -964.083 | -0.412737 | [14 empty] | 2 | 1 | 0 | 0.083
c-c-p-003224 | mp-8882 | Ga32P32H | -251.955 | 0.367402 | [14 empty] | 2 | 2 | 1 | 0.109
c-c-p-003225 | mp-20196 | Nb8Te32H | -176.65 | 0.20619 | [14 empty] | 1 | 0 | 1 | 0.08
c-c-p-003226 | mp-1147714 | P32HS48 | -344.559 | -0.25416 | [14 empty] | 2 | 1 | -1 | 0.025
c-c-p-003227 | mp-571664 | Zr40HRh20 | -469.009 | -0.947936 | [14 empty] | 2 | 2 | 1 | 0.041
c-c-p-003228 | mp-20074 | Sr12In24H | -79.6795 | 0.0986638 | [14 empty] | 2 | 1 | 0 | 0.056
c-c-p-003229 | mp-17695 | Sc20Sn12H | -165.371 | -1.09294 | [14 empty] | 1 | 0 | 0 | 0.285
c-c-p-003230 | mp-640416 | Rb24H | -19.9511 | 0.0270067 | [14 empty] | 1 | -2 | -1 | 0.318
c-c-p-003231 | mp-1093999 | Zn32Ag16H | -56.6811 | 0.425312 | [14 empty] | 1 | 1 | 0 | 0.128
c-c-p-003232 | mp-1458 | Nb72HIr24 | -890.554 | -0.854147 | [14 empty] | 2 | 1 | 0 | 0.042
c-c-p-003233 | mp-21851 | Mn24Si24HIr24 | -503.609 | -0.209475 | [14 empty] | 1 | 2 | 0 | 0.122
c-c-p-003234 | mp-2677 | Sc16HPd48 | -356.119 | -0.491916 | [14 empty] | 1 | 1 | 0 | 0.125
c-c-p-003235 | mp-570199 | Ti27HPd45 | -424.804 | -0.0480629 | [14 empty] | 0 | 0 | 1 | 0.44
c-c-p-003236 | mp-542587 | Ge72HPt48 | -581.147 | -0.091763 | [14 empty] | 0 | 1 | 1 | 0.075
c-c-p-003237 | mp-30826 | H(Pd13Pb9)4 | -369.598 | 0.365223 | [14 empty] | 1 | 1 | 0 | 0.168
c-c-p-003238 | mp-9248 | Cu32Si16HS48 | -397.93 | 0.139663 | [14 empty] | 2 | 1 | 2 | 0.09
c-c-p-003239 | mp-15724 | K8Na16Sb8H | -66.0569 | 0.929969 | [14 empty] | 1 | 0 | 0 | 0.125
c-c-p-003240 | mp-1187444 | Ti32H(RuRh)16 | -502.499 | -0.647927 | [14 empty] | 1 | 0 | 0 | 0.125
c-c-p-003241 | mp-571406 | Ga32HPt16 | -187.486 | 1.0576 | [14 empty] | 1 | 0 | 1 | 0.286
c-c-p-003242 | mp-1199503 | Y48In80H | -488.278 | -0.421822 | [14 empty] | 0 | 2 | 1 | 0.048
c-c-p-003243 | mp-22793 | Al18Fe54HC18 | -617.275 | 0.804208 | [14 empty] | 1 | 0 | 0 | 0.25
c-c-p-003244 | mp-1227512 | Bi24H(SeS)18 | -226.104 | 0.67464 | [14 empty] | 1 | 2 | 1 | 0.289
c-c-p-003245 | mp-989695 | Cu64H | -197.328 | 0.0580399 | [14 empty] | 1 | 0 | 0 | 0.167
c-c-p-003246 | mp-1217987 | Ta48Co32Mo16H | -897.605 | -0.374793 | [14 empty] | 1 | 1 | 2 | 0.103
c-c-p-003247 | mp-1095594 | Tl24Ag24HS24 | -203.455 | 0.709158 | [14 empty] | 0 | 1 | 2 | 0.167
c-c-p-003248 | mp-1201 | Sb8Te12H | -66.3139 | 0.06781 | [14 empty] | 1 | 0 | -2 | 0.319
c-c-p-003249 | mp-11566 | Sc36Zn36H | -244.84 | -0.168533 | [14 empty] | 2 | 1 | 0 | 0.083
c-c-p-003250 | mp-1187525 | Ti72Si24H | -666.298 | -0.453769 | [14 empty] | 2 | 1 | 0 | 0.167
c-c-p-003251 | mp-982070 | V32HIr32 | -517.096 | 0.729662 | [14 empty] | 1 | 0 | 0 | 0.25
c-c-p-003252 | mp-1190908 | Ga90HRh20 | -389.4 | 0.316469 | [14 empty] | 2 | 1 | 2 | 0.091
c-c-p-003253 | mp-1101121 | Ti80HSe76 | -958.992 | -1.01096 | [14 empty] | 0 | 1 | -1 | 0.01
c-c-p-003254 | mp-1078100 | Cd6P6HPd30 | -181.312 | -0.304553 | [14 empty] | 1 | 0 | 2 | 0.15
c-c-p-003255 | mp-95 | Sr16H | -24.1183 | -0.339875 | [14 empty] | 1 | 1 | 0 | 0.25
c-c-p-003256 | mp-23157 | Bi20H | -69.1166 | 0.72707 | [14 empty] | 2 | 2 | 1 | 0
c-c-p-003257 | mp-505297 | Nb16Sb16HRu16 | -349.876 | 0.634698 | [14 empty] | 2 | 1 | 1 | 0.062
c-c-p-003258 | mp-30883 | V48Zn60H | -422.068 | -0.975367 | [14 empty] | 1 | 0 | 1 | 0.165
c-c-p-003259 | mp-1104406 | Sc16Si16HPt24 | -345.043 | 0.0619526 | [14 empty] | 2 | 1 | 2 | 0.034
c-c-p-003260 | mp-23279 | K16Bi32H | -140.415 | 0.987156 | [14 empty] | 1 | 1 | 0 | 0.063
c-c-p-003261 | mp-1226933 | Cd27Ag9H | -26.7888 | 0.402535 | [14 empty] | 1 | 0 | 2 | 0.406
c-c-p-003262 | mp-1184709 | Hg32H | -4.06437 | 1.93231 | [14 empty] | 1 | 1 | 0 | 0.25
c-c-p-003263 | mp-505632 | Cs16Fe16HS32 | -290.063 | -0.701788 | [14 empty] | 2 | 1 | 1 | 0.143
c-c-p-003264 | mp-1216677 | Tl32H(Pd15Pb)8 | -647.1 | -0.264036 | [14 empty] | 1 | 1 | 2 | 0.075
c-c-p-003265 | mp-1019052 | Re48HN48 | -908.535 | -0.215212 | [14 empty] | 1 | 1 | 0 | 0.125
c-c-p-003266 | mp-70 | Rb10H | -10.5046 | 0.334513 | [14 empty] | 2 | 2 | 1 | 0.05
c-c-p-003267 | mp-1225656 | Cu24HPd24 | -181.665 | -0.25433 | [14 empty] | 2 | 1 | 0 | 0.125
c-c-p-003268 | mp-541289 | Y24HS36 | -389.248 | -0.0286864 | [14 empty] | 1 | 1 | 0 | 0.271
c-c-p-003269 | mp-1515 | Zr24Si48H | -453.262 | 0.0178148 | [14 empty] | 1 | 0 | 0 | 0.25
c-c-p-003270 | mp-861 | Hf64Ni32H | -764.729 | -0.938054 | [14 empty] | 0 | 0 | 1 | 0.125
c-c-p-003271 | mp-10201 | Ge48Mo24H | -433.372 | -0.769697 | [14 empty] | 2 | 1 | 0 | 0.083
c-c-p-003272 | mp-30876 | Zr36Sn12H | -326.851 | -0.600725 | [14 empty] | 2 | 1 | 0 | 0.042
c-c-p-003273 | mp-8939 | Si36HW18 | -400.576 | 0.562515 | [14 empty] | 2 | 1 | 2 | 0.306
c-c-p-003274 | mp-12108 | V18HPt36 | -353.121 | -0.224742 | [14 empty] | 1 | 0 | 1 | 0.17
c-c-p-003275 | mp-1220023 | H(OsRu)24 | -428.117 | -0.516454 | [14 empty] | 1 | 1 | 0 | 0.25
c-c-p-003276 | mp-30876 | Zr18Sn6H | -168.102 | -1.05508 | [14 empty] | 1 | 1 | 1 | 0.042
c-c-p-003277 | mp-1018129 | H(Pt2W)16 | -369.617 | -0.219264 | [14 empty] | 1 | 1 | 1 | 0.125
c-c-p-003278 | mp-20695 | Zr36In12H | -312.037 | -0.219445 | [14 empty] | 2 | 1 | 0 | 0.083
c-c-p-003279 | mp-1080443 | Y20Cu20H | -188.82 | -0.114055 | [14 empty] | 1 | 2 | 2 | 0.078
c-c-p-003280 | mp-49 | HOs48 | -471.078 | -0.352475 | [14 empty] | 1 | 1 | 0 | 0.25
c-c-p-003281 | mp-999502 | Mo48HPt48 | -743.635 | -0.297528 | [14 empty] | 1 | 2 | 0 | 0.083
c-c-p-003282 | mp-1058696 | Ti24Fe24H | -362.743 | -0.640463 | [14 empty] | 1 | 1 | 1 | 0.083
c-c-p-003283 | mp-6938 | Zn36HRh36 | -268.744 | -0.49829 | [14 empty] | 2 | 1 | 0 | 0.083
c-c-p-003284 | mp-1069 | Hf24Si48H | -478.748 | -0.839699 | [14 empty] | 0 | 1 | 1 | 0.25
c-c-p-003285 | mp-259 | Al20Mo60H | -660.338 | -0.101108 | [14 empty] | 2 | 2 | 1 | 0.025
c-c-p-003286 | mp-22337 | Hf40Ga24H | -437.29 | -0.927289 | [14 empty] | 2 | 1 | 1 | 0.15
c-c-p-003287 | mp-1215257 | Zr40HRh40 | -625.227 | -0.259968 | [14 empty] | 2 | 2 | 1 | 0.05
c-c-p-003288 | mp-30668 | Ta30Ga18H | -372.39 | -0.981593 | [14 empty] | 1 | 1 | 1 | 0.006
c-c-p-003289 | mp-28610 | Cs16Ag16HCl48 | -209.407 | -1.12804 | [14 empty] | 1 | 0 | 1 | 0.058
c-c-p-003290 | mp-22735 | Ca24Sn12H | -96.9144 | -0.532472 | [14 empty] | 1 | 2 | 0 | 0.122
c-c-p-003291 | mp-1073 | Ca24Cd24H | -62.4469 | 0.470335 | [14 empty] | 1 | 1 | 1 | 0.083
c-c-p-003292 | mp-1627 | Mo36HS54 | -619.882 | -3.07844 | [14 empty] | 1 | 0 | -2 | 0.107
c-c-p-003293 | mp-1114489 | Rb48Al16HCl96 | -521.597 | -1.76898 | [14 empty] | 2 | 1 | 1 | 0.036
c-c-p-003294 | mp-1215401 | Zn24Cu48H | -161.983 | 0.164114 | [14 empty] | 2 | -1 | 2 | 0.082
c-c-p-003295 | mp-866161 | V32HRh96 | -916.95 | -0.407499 | [14 empty] | 2 | 1 | 1 | 0.062
c-c-p-003296 | mp-7493 | Ca16Sb32H | -170.352 | 0.376298 | [14 empty] | 0 | 2 | 1 | 0.082
c-c-p-003297 | mp-23484 | Cs16H(AuCl3)16 | -215.03 | 0.299745 | [14 empty] | 1 | 1 | 0 | 0.11
c-c-p-003298 | mp-867319 | Al32Co16HIr16 | -376.016 | -0.382661 | [14 empty] | 2 | 1 | 1 | 0.062
c-c-p-003299 | mp-1105850 | Y24Sn12HAu24 | -293.336 | 0.248179 | [14 empty] | 1 | 1 | 1 | 0.163
c-c-p-003300 | mp-567345 | Nb18HRh18 | -288.02 | -0.308651 | [14 empty] | 1 | 2 | -2 | 0.227
c-c-p-003301 | mp-1078213 | Cr64As64H | -822.114 | 0.250484 | [14 empty] | 1 | 1 | 0 | 0.072
c-c-p-003302 | mp-117 | Sn32H | -105.638 | -0.555162 | [14 empty] | 1 | 1 | 0 | 0.125
c-c-p-003303 | mp-16723 | Y36Al24H | -312.257 | -0.340336 | [14 empty] | 1 | 1 | 1 | 0.092
c-c-p-003304 | mp-20862 | Co18HSe36 | -238.458 | 0.212167 | [14 empty] | 0 | 1 | 2 | 0.08
c-c-p-003305 | mp-1950 | Sr16HS32 | -190.221 | -0.507554 | [14 empty] | 0 | 0 | 1 | 0.125
c-c-p-003306 | mp-8539 | Sr16Sn16P16H | -194.365 | -0.0183861 | [14 empty] | 1 | 1 | 0 | 0.5
c-c-p-003307 | mp-2398 | Sc24Sn48H | -327.416 | 0.686417 | [14 empty] | 2 | 1 | 1 | 0.013
c-c-p-003308 | mp-867792 | Re16HIr48 | -560.502 | -0.509482 | [14 empty] | 1 | 0 | 0 | 0.5
c-c-p-003309 | mp-1078776 | In8Bi8HS24 | -152.829 | -0.15379 | [14 empty] | 1 | 2 | 2 | 0.25
c-c-p-003310 | mp-1191538 | Ca32In12H | -87.5291 | -0.249229 | [14 empty] | 1 | 0 | 1 | 0.174
c-c-p-003311 | mp-24081 | Sc18H19Cl18 | -261.506 | 0.563442 | [14 empty] | 1 | 0 | 1 | 0.295
c-c-p-003312 | mp-1221319 | Na32Sb16As16H | -185.031 | -0.373149 | [14 empty] | 0 | 1 | 0 | 0.25
c-c-p-003313 | mp-1046 | Nb32Sn64H | -515.62 | 0.497962 | [14 empty] | 1 | 1 | 0 | 0.25
c-c-p-003314 | mp-1205858 | Hf32Ni112H | -883.62 | -0.26071 | [14 empty] | 0 | 1 | 2 | 0.099
c-c-p-003315 | mp-19953 | Zr18Cu18Si36H | -402.933 | -0.212098 | [14 empty] | 1 | 0 | 1 | 0.617
c-c-p-003316 | mp-1102961 | Al10Cd10HCl40 | -179.392 | 1.52419 | [14 empty] | 2 | 1 | 2 | 0
c-c-p-003317 | mp-1147712 | Cu24HS48 | -263.725 | -0.427893 | [14 empty] | 0 | 1 | 2 | 0.049
c-c-p-003318 | mp-1217048 | Ti32HN20 | -441.156 | 0.0961874 | [14 empty] | 1 | 0 | 1 | 0.375
c-c-p-003319 | mp-1183998 | Ga96Tc32H | -549.679 | -0.077641 | [14 empty] | 2 | 2 | 1 | 0.031
c-c-p-003320 | mp-2039 | Sc16Mn32H | -349.007 | -0.628598 | [14 empty] | 1 | 0 | 0 | 0.085
c-c-p-003321 | mp-1187079 | Sr40Cd20Hg20H | -85.5643 | 0.202828 | [14 empty] | 2 | 2 | 1 | 0.025
c-c-p-003322 | mp-573763 | Cs16Te8H | -59.2692 | 1.41956 | [14 empty] | 1 | 0 | 0 | 0
c-c-p-003323 | mp-4656 | Y8Al64Fe32H | -524.845 | -0.318848 | [14 empty] | 1 | 0 | 2 | 0.102
c-c-p-003324 | mp-1425 | Ti24Cr48H | -578.809 | -0.765326 | [14 empty] | 2 | 1 | 0 | 0.021
c-c-p-003325 | mp-593 | Al16Cu36H | -172.447 | -0.00214645 | [14 empty] | 1 | 0 | 0 | 0.483
c-c-p-003326 | mp-1027580 | Mo36H(SeS)36 | -657.634 | -0.900506 | [14 empty] | 1 | 0 | 2 | 0.273
c-c-p-003327 | mp-7907 | Al12Zn6HSe24 | -147.653 | -1.06649 | [14 empty] | 2 | 1 | 1 | 0.103
c-c-p-003328 | mp-16317 | Si20HPt48 | -387.649 | -0.582308 | [14 empty] | 1 | 0 | 0 | 0.028
c-c-p-003329 | mp-1095302 | Bi16HSe32 | -166.12 | 0.723575 | [14 empty] | 2 | 1 | 0 | 0.135
c-c-p-003330 | mp-1190736 | Ca80Al30H | -241.809 | -0.249804 | [14 empty] | 2 | 1 | -2 | 0.096
c-c-p-003331 | mp-1186158 | Na12In36H | -96.2346 | 0.24278 | [14 empty] | 2 | 1 | 1 | 0.042
c-c-p-003332 | mp-762 | H(PtS2)16 | -209.724 | 0.096068 | [14 empty] | 2 | 2 | 1 | 0.025
c-c-p-003333 | mp-1186058 | Na24Hg8H | -30.955 | 0.388559 | [14 empty] | 1 | 1 | 0 | 0.25
c-c-p-003334 | mp-865809 | Ti16Tc32Sb16H | -486.67 | -0.771327 | [14 empty] | 1 | 1 | 0 | 0.125
c-c-p-003335 | mp-1509 | Sn16HS24 | -161.402 | 0.239489 | [14 empty] | 1 | 0 | 1 | 0
c-c-p-003336 | mp-1698 | Sr32Sn32H | -187.706 | -0.411449 | [14 empty] | 1 | 2 | 1 | 0
c-c-p-003337 | mp-570930 | Bi12H(Pb2Se5)6 | -192.563 | 0.319872 | [14 empty] | 2 | 1 | 2 | 0.049
c-c-p-003338 | mp-1220151 | Ni4Te32Mo24H | -360.797 | 0.536696 | [14 empty] | 1 | 1 | -2 | 0.228
c-c-p-003339 | mp-1227717 | Ca16In24Cu8H | -112.335 | -0.441955 | [14 empty] | 1 | 2 | -2 | 0.038
c-c-p-003340 | mvc-11238 | Ti18HS36 | -312.318 | -6.47609 | [14 empty] | 1 | 0 | -2 | 0.101
c-c-p-003341 | mp-1246089 | Sr24V6HN24 | -302.676 | -1.96447 | [14 empty] | 1 | -2 | 0 | 0.091
c-c-p-003342 | mvc-16074 | Ca8Sb16H | -87.2155 | 0.265531 | [14 empty] | 0 | 1 | 0 | 0
c-c-p-003343 | mp-22036 | Zr16Sb16HPd16 | -280.867 | -0.564283 | [14 empty] | 2 | 2 | 1 | 0.029
c-c-p-003344 | mp-7581 | Mo9HSe18 | -162.159 | -0.278738 | [14 empty] | 2 | 1 | -2 | 0.222
c-c-p-003345 | mp-567540 | Ga40H | -100.136 | 0.184438 | [14 empty] | 1 | 1 | 1 | 0.409
c-c-p-003346 | mp-568483 | Nb8HCl40 | -191.465 | -1.14798 | [14 empty] | 1 | 1 | 0 | 0.133
c-c-p-003347 | mp-1024048 | Na64Zn48HSe80 | -525.314 | 0.235257 | [14 empty] | 0 | 1 | 1 | 0.201
c-c-p-003348 | mp-1361 | H(IrSe2)48 | -716.64 | -0.0240608 | [14 empty] | 0 | 1 | 2 | 0.5
c-c-p-003349 | mp-30846 | Sn36HPt24 | -275.423 | 0.640012 | [14 empty] | 2 | 1 | 1 | 0.068
c-c-p-003350 | mp-557096 | Ni16HS32 | -206.844 | 0.021783 | [14 empty] | 1 | 1 | 0 | 0.053
c-c-p-003351 | mp-675637 | Ge30Te48As12H | -310.969 | 0.37774 | [14 empty] | 2 | 0 | 1 | 0.021
c-c-p-003352 | mp-673633 | In16HS24 | -139.39 | -0.88674 | [14 empty] | 1 | 1 | 1 | 0.039
c-c-p-003353 | mp-1219430 | Sc36Al18Co54H | -636.29 | -0.486089 | [14 empty] | 2 | 1 | -1 | 0.028
c-c-p-003354 | mp-542569 | Al24HRu24 | -304.46 | -0.134657 | [14 empty] | 1 | 1 | 0 | 0.25
c-c-p-003355 | mp-1186006 | Mn12V24HRu12 | -401.31 | -0.652638 | [14 empty] | 1 | 1 | 1 | 0.125
c-c-p-003356 | mp-11550 | Sc32HPt16 | -302.203 | -0.801832 | [14 empty] | 2 | 2 | 1 | 0
c-c-p-003357 | mp-1062030 | Ti12HS24 | -225.235 | 3.25283 | [14 empty] | 1 | 1 | 0 | 0.25
c-c-p-003358 | mp-1209 | Rb10HAu50 | -144.035 | -0.0477031 | [14 empty] | 2 | 1 | 2 | 0.083
c-c-p-003359 | mp-1101849 | Y24Ga24HPd24 | -365.064 | -0.383675 | [14 empty] | 0 | 2 | 1 | 0.167
c-c-p-003360 | mp-1030721 | Te72Mo48HSe24 | -784.333 | 0.166593 | [14 empty] | 2 | -1 | 2 | 0.406
c-c-p-003361 | mp-30644 | Hf24Nb16Ga24H | -434.077 | -1.04482 | [14 empty] | 1 | 1 | 0 | 0.113
c-c-p-003362 | mp-1183306 | Al24HRh72 | -586.687 | -0.511628 | [14 empty] | 2 | 0 | 1 | 0
c-c-p-003363 | mp-2451 | Y24Al72H | -417.988 | -0.0208973 | [14 empty] | 1 | 1 | 0 | 0.11
c-c-p-003364 | mp-17615 | Ta40Ge24H | -540.776 | -0.804764 | [14 empty] | 1 | 0 | 0 | 0.037
c-c-p-003365 | mp-1186152 | Na6Hg18H | -10.6533 | 0.669403 | [14 empty] | 1 | 1 | 1 | 0
c-c-p-003366 | mp-11228 | Y24Al24H | -235.494 | -0.826951 | [14 empty] | 1 | 2 | 0 | 0.17
c-c-p-003367 | mp-1184713 | Hf30Bi10H | -305.211 | -0.741177 | [14 empty] | 2 | 1 | 2 | 0.05
c-c-p-003368 | mp-632219 | Zr48H49 | -553.601 | -1.27872 | [14 empty] | 2 | 1 | 0 | 0.083
c-c-p-003369 | mp-1950 | Sr16HS32 | -190.221 | -0.50489 | [14 empty] | 0 | 0 | 1 | 0.125
c-c-p-003370 | mp-16317 | Si50HPt120 | -975.95 | 0.37027 | [14 empty] | 2 | 2 | 1 | 0.038
c-c-p-003371 | mp-1025551 | Ga48HPt48 | -424.238 | -0.0398007 | [14 empty] | 1 | 1 | 1 | 0.147
c-c-p-003372 | mp-1648 | Al96Re8H | -413.649 | 0.150677 | [14 empty] | 1 | 1 | 0 | 0.03
c-c-p-003373 | mp-9854 | Y8P40H | -272.159 | 0.470634 | [14 empty] | 1 | 1 | 1 | 0.111
c-c-p-003374 | mp-1627 | Mo20HS30 | -342.465 | -0.0323552 | [14 empty] | 2 | 1 | 2 | 0.1
c-c-p-003375 | mp-1057273 | HPb54 | -167.328 | 0.800603 | [14 empty] | 2 | 1 | -1 | 0.056
c-c-p-003376 | mp-2815 | Mo18HS36 | -352.121 | -0.694484 | [14 empty] | 2 | 1 | 2 | 0.424
c-c-p-003377 | mp-21477 | Rb16In64H | -154.98 | 0.365951 | [14 empty] | 2 | 0 | 1 | 0.029
c-c-p-003378 | mp-321 | H(RhPb2)16 | -204.937 | -0.248699 | [14 empty] | 2 | 1 | 2 | 0.021
c-c-p-003379 | mp-1018027 | V27HN27 | -471.909 | -1.25777 | [14 empty] | 0 | 0 | 1 | 0.25
c-c-p-003380 | mp-774873 | Nb18HS36 | -357.811 | 0.711704 | [14 empty] | 2 | 1 | 0 | 0.167
c-c-p-003381 | mp-1062153 | Nb18HS36 | -344.419 | -0.553449 | [14 empty] | 2 | 1 | -2 | 0.029
c-c-p-003382 | mp-865357 | Zn72HPd24 | -173.992 | 0.59813 | [14 empty] | 2 | 0 | 1 | 0.062
c-c-p-003383 | mp-11387 | Hf24Ga72H | -412.381 | 0.495574 | [14 empty] | 2 | 0 | 1 | 0.062
c-c-p-003384 | mp-1077372 | Zr48Cu24H | -442.647 | -0.876232 | [14 empty] | 1 | 1 | -1 | 0
c-c-p-003385 | mp-1183227 | Ag24HAu24 | -114.331 | 0.263611 | [14 empty] | 1 | 0 | 1 | 0.208
c-c-p-003386 | mp-1096809 | Al48Zn24HS96 | -663.646 | -2.17386 | [14 empty] | 1 | 0 | 2 | 0.015
c-c-p-003387 | mp-1103536 | Y24Zn88H | -218.091 | -0.550587 | [14 empty] | 0 | 2 | 1 | 0.05
c-c-p-003388 | mp-1220511 | Nb20Si24HW20 | -562.996 | 0.0409762 | [14 empty] | 1 | 0 | 0 | 0.377
c-c-p-003389 | mp-567981 | Cr12Ga12Co24H | -282.109 | 0.30104 | [14 empty] | 1 | 1 | 1 | 0.125
c-c-p-003390 | mp-316 | Mn40V40H | -660.404 | -0.201996 | [14 empty] | 2 | 2 | 1 | 0.05
c-c-p-003391 | mp-1183222 | Ag24HPd24 | -159.338 | -0.351654 | [14 empty] | 1 | 0 | 1 | 0.042
c-c-p-003392 | mp-12071 | Ti48As16H | -425.122 | -0.943062 | [14 empty] | 1 | 1 | 0 | 0.188
c-c-p-003393 | mp-11230 | Y32Al16H | -254.101 | -0.5606 | [14 empty] | 1 | 1 | 2 | 0.055
c-c-p-003394 | mp-13164 | Ti32HPd16 | -311.76 | -0.701829 | [14 empty] | 1 | 1 | 1 | 0.041
c-c-p-003395 | mp-12594 | Ti32HIr32 | -528.75 | -0.247815 | [14 empty] | 2 | 1 | 1 | 0.125
c-c-p-003396 | mp-12802 | Al16Cu48H | -211.595 | 0.00960414 | [14 empty] | 0 | 2 | 1 | 0
c-c-p-003397 | mp-1188061 | Zr36Sn12H | -317.76 | -0.413855 | [14 empty] | 2 | 0 | 1 | 0.167
c-c-p-003398 | mp-2583 | Ti27HRh27 | -396 | 0.0078107 | [14 empty] | 1 | 0 | 0 | 0.25
c-c-p-003399 | mp-16529 | Al72HRu12 | -369.63 | -0.41068 | [14 empty] | 1 | 1 | 1 | 0.052
c-c-p-003400 | mp-10015 | Si27HOs27 | -415.478 | 0.0938478 | [14 empty] | 1 | 0 | 0 | 0.25
c-c-p-003401 | mp-11420 | Y24Ga24H | -226.035 | -0.717429 | [14 empty] | 1 | 2 | 2 | 0
c-c-p-003402 | mp-1183998 | Ga54Tc18H | -301.266 | 0.82767 | [14 empty] | 0 | 0 | 1 | 0.125
c-c-p-003403 | mp-20123 | Te32HAu16 | -129.366 | 0.586906 | [14 empty] | 0 | 1 | 0 | 0.01
c-c-p-003404 | mp-974358 | H(Ir3Ru)18 | -555.546 | -0.403527 | [14 empty] | 0 | 0 | 1 | 0.125
c-c-p-003405 | mp-1229000 | Ag48Sb48HSe96 | -610.665 | 0.591692 | [14 empty] | 2 | 2 | 1 | 0.437
c-c-p-003406 | mp-980420 | Ti96Si32H | -882.408 | -0.368929 | [14 empty] | 1 | 1 | 2 | 0.004
c-c-p-003407 | mp-556225 | Ag24HS12 | -97.8581 | -1.21692 | [14 empty] | 1 | 1 | -1 | 0.033
c-c-p-003408 | mp-22630 | Sc24H(PbS4)12 | -464.344 | -3.48296 | [14 empty] | 0 | 0 | 1 | 0.104
c-c-p-003409 | mp-1186058 | Na48Hg16H | -61.2053 | 0.264852 | [14 empty] | 1 | 0 | 2 | 0
c-c-p-003410 | mp-567525 | Te32HAu16 | -135.135 | 0.506078 | [14 empty] | 1 | 2 | 2 | 0.03
c-c-p-003411 | mp-1183216 | Al16Cu48H | -209.33 | -0.2221 | [14 empty] | 1 | 0 | 2 | 0.126
c-c-p-003412 | mp-10695 | Zn27HS27 | -155.841 | -1.1038 | [14 empty] | 1 | 1 | 1 | 0.125
c-c-p-003413 | mp-1065359 | Ga24Fe24Ni48H | -464.426 | -0.52875 | [14 empty] | 1 | 1 | 0 | 0.125
c-c-p-003414 | mp-1079399 | V48Fe16H | -512.608 | -0.714161 | [14 empty] | 1 | 0 | 0 | 0.125
c-c-p-003415 | mp-975079 | Mn32Zn96H | -299.22 | 0.0136018 | [14 empty] | 2 | 1 | 1 | 0.125
c-c-p-003416 | mp-1078500 | H(PbS)32 | -255.697 | 0.748092 | [14 empty] | 1 | 1 | 1 | 0.053
c-c-p-003417 | mp-1215356 | Zr32Si24Sb40H | -562.469 | 0.506255 | [14 empty] | 1 | 1 | 1 | 0.03
c-c-p-003418 | mp-1025728 | Te24Mo36HSe48 | -616.38 | -0.131838 | [14 empty] | 2 | -1 | 2 | 0.25
c-c-p-003419 | mp-865525 | Y16Cd16Hg32H | -110.113 | 0.120699 | [14 empty] | 1 | 1 | 0 | 0.125
c-c-p-003420 | mp-675163 | Mn6Cu12HCl24 | -141.294 | 0.274319 | [14 empty] | 1 | 0 | 1 | 0.001
c-c-p-003421 | mp-84 | Sn48H | -160.891 | 0.285115 | [14 empty] | 1 | 0 | 2 | 0.125
c-c-p-003422 | mp-21525 | Rb64HPb64 | -267.958 | 0.485073 | [14 empty] | 2 | 0 | 1 | 0.125
c-c-p-003423 | mp-1203253 | H(S7N)4 | -131.727 | -1.43245 | [14 empty] | 0 | 1 | 0 | 0.088
c-c-p-003424 | mp-3668 | Cd16Ge16P32H | -230.096 | 0.536276 | [14 empty] | 1 | 0 | 1 | 0.329
c-c-p-003425 | mp-16522 | Al48HPd24 | -299.979 | 0.458758 | [14 empty] | 2 | 1 | 0 | 0.042
c-c-p-003426 | mp-27513 | Sc14HCl20 | -168.306 | -0.896816 | [14 empty] | 1 | 1 | 0 | 0.5
c-c-p-003427 | mp-31214 | Ti96P32H | -936.413 | -0.571457 | [14 empty] | 1 | 1 | 0 | 0.067
c-c-p-003428 | mp-1212407 | Hf36Bi36H | -461.377 | 0.00108385 | [14 empty] | 1 | 0 | 2 | 0.05
c-c-p-003429 | mp-1188051 | Zr36Bi12H | -323.847 | 0.207147 | [14 empty] | 2 | 0 | 1 | 0
c-c-p-003430 | mp-865930 | Ti16Zn16Cu32H | -231.409 | -0.615309 | [14 empty] | 1 | 0 | 0 | 0.125
c-c-p-003431 | mp-607818 | Ge32Te32HRh32 | -465.218 | 1.06068 | [14 empty] | 1 | 1 | 2 | 0.091
c-c-p-003432 | mp-1205392 | Ag16Sb16HS32 | -226.399 | -0.424937 | [14 empty] | 2 | 0 | -1 | 0.118
c-c-p-003433 | mp-1009730 | Ca16Sn8H | -58.5466 | 0.0999627 | [14 empty] | 1 | 0 | 0 | 0.125
c-c-p-003434 | mp-20849 | H(Pd3Pb)32 | -566.306 | -0.601758 | [14 empty] | 2 | 1 | 1 | 0.063
c-c-p-003435 | mp-19932 | In32HSe24 | -165.573 | 0.435078 | [14 empty] | 1 | 0 | 2 | 0.095
c-c-p-003436 | mp-739 | Ti72P72H | -985.3 | -2.25519 | [14 empty] | 2 | 0 | 1 | 0.229
c-c-p-003437 | mp-20001 | Sr16Sn16HPt16 | -195.188 | 0.0580839 | [14 empty] | 2 | 2 | 1 | 0.087
c-c-p-003438 | mp-1186175 | Na36HPt36 | -243.291 | -0.873905 | [14 empty] | 1 | 0 | 2 | 0
c-c-p-003439 | mp-17835 | Sn16Sb16HS40 | -286.251 | 0.120418 | [14 empty] | 1 | 0 | 0 | 0
c-c-p-003440 | mp-1218327 | Sr8Ca8Si32H | -192.725 | -0.296604 | [14 empty] | 1 | 0 | 2 | 0.248
c-c-p-003441 | mp-1105078 | Hf30In40H | -358.999 | -0.630999 | [14 empty] | 2 | 2 | 1 | 0.023
c-c-p-003442 | mp-4828 | Hf20Ni40Sn20H | -476.317 | -0.44619 | [14 empty] | 2 | 2 | 1 | 0.025
c-c-p-003443 | mp-1186374 | H(Os3W)16 | -678.246 | -0.195791 | [14 empty] | 1 | 0 | 0 | 0.5
c-c-p-003444 | mp-505528 | Nb48P16H | -552.851 | -0.753102 | [14 empty] | 1 | 0 | 0 | 0.092
c-c-p-003445 | mp-1183216 | Al16Cu48H | -214.451 | 1.25729 | [14 empty] | 1 | 1 | 0 | 0.126
c-c-p-003446 | mp-1739 | Hf40Ge24H | -489.812 | -1.05557 | [14 empty] | 2 | 1 | 1 | 0.119
c-c-p-003447 | mp-1224356 | Ge80Te64HSe16 | -573.139 | 0.996111 | [14 empty] | 1 | 1 | 1 | 0.025
c-c-p-003448 | mp-1007976 | Cs8H | -8.62562 | 0.294438 | [14 empty] | 1 | 0 | 0 | 0
c-c-p-003449 | mp-4366 | Na32H(PtC2)16 | -398.321 | -1.01017 | [14 empty] | 2 | 2 | 1 | 0.125
c-c-p-003450 | mp-1215639 | Zr16Ga24Cu8H | -219.938 | -0.458472 | [14 empty] | 1 | 1 | -1 | 0.071
c-c-p-003451 | mp-4852 | Ni12H(RhSe2)24 | -384.44 | 0.0643184 | [14 empty] | 1 | 0 | -1 | 0.093
c-c-p-003452 | mp-20196 | Nb12Te48H | -255.433 | -0.275781 | [14 empty] | 2 | 1 | 0 | 0.007
c-c-p-003453 | mp-1183647 | Cd12Ag36H | -82.2892 | 0.486982 | [14 empty] | 2 | 1 | 2 | 0.083
c-c-p-003454 | mp-1206267 | Sc36Co6Te12H | -300.863 | -2.12418 | [14 empty] | 1 | 1 | 0 | 0.214
c-c-p-003455 | mp-1189871 | Zr40Sn24HN8 | -506.855 | 0.553462 | [14 empty] | 1 | 0 | 2 | 0.153
c-c-p-003456 | mp-1227380 | Ca4Y8Te16H | -137.051 | 0.535174 | [14 empty] | 0 | 0 | 1 | 0.369
c-c-p-003457 | mp-30581 | Hf32Cu16H | -342.084 | -0.469441 | [14 empty] | 1 | 1 | 2 | 0.078
c-c-p-003458 | mp-1018022 | Nb18In18HS36 | -393.851 | -0.140495 | [14 empty] | 2 | 0 | 1 | 0.417
c-c-p-003459 | mp-8936 | Sn16HSe16 | -123.109 | 1.38378 | [14 empty] | 1 | 1 | 1 | 0.25
c-c-p-003460 | mp-1184764 | K12H | -13.1963 | 0.18194 | [14 empty] | 1 | 1 | 0 | 0.25
c-c-p-003461 | mp-3896 | Y12Si24HIr24 | -437.642 | -0.242602 | [14 empty] | 2 | 1 | 2 | 0.043
c-c-p-003462 | mp-1080834 | Na40As32H | -205.236 | 0.193768 | [14 empty] | 1 | 2 | 1 | 0.052
c-c-p-003463 | mp-1209828 | P24HW72 | -981.607 | -0.510862 | [14 empty] | 2 | 1 | 1 | 0.059
c-c-p-003464 | mp-567196 | Cs12Sb8HCl36 | -179.852 | 1.55396 | [14 empty] | 1 | 0 | 1 | 0.165
c-c-p-003465 | mp-867141 | Re16HOs48 | -668.141 | -0.383563 | [14 empty] | 0 | 0 | 1 | 0
c-c-p-003466 | mp-1184121 | Cu24HRu72 | -618.448 | -0.321452 | [14 empty] | 2 | 0 | 1 | 0.062
c-c-p-003467 | mp-11288 | Ca24Hg16H | -48.6917 | -0.299698 | [14 empty] | 1 | 0 | 2 | 0.036
c-c-p-003468 | mp-1186067 | Na48HPd16 | -131.62 | -0.203072 | [14 empty] | 1 | 1 | 1 | 0.062
c-c-p-003469 | mp-558110 | Ti9HS18 | -168.974 | 0.669577 | [14 empty] | 1 | 0 | -2 | 0.5
c-c-p-003470 | mp-867753 | Cu16Sb16HRh32 | -331.619 | -0.534053 | [14 empty] | 1 | 1 | 0 | 0.125
c-c-p-003471 | mp-573579 | Cs24H | -19.2705 | -0.0812443 | [14 empty] | 2 | 0 | 1 | 0.133
c-c-p-003472 | mp-12467 | Ca40Sb24H | -206.986 | -0.556487 | [14 empty] | 2 | 1 | 1 | 0.139
c-c-p-003473 | mp-1186760 | Sr16Sn48H | -210.004 | 0.528602 | [14 empty] | 1 | 1 | 0 | 0.125
c-c-p-003474 | mp-10166 | Na16Al16HSe32 | -229.948 | -0.173062 | [14 empty] | 1 | 0 | 1 | 0.105
c-c-p-003475 | mp-1208243 | Ti40Ni8Sn24H | -415.464 | 0.0156388 | [14 empty] | 2 | 1 | 1 | 0.244
c-c-p-003476 | mp-166 | Ca16H | -26.8923 | -0.287215 | [14 empty] | 1 | 0 | 0 | 0.25
c-c-p-003477 | mp-1867 | Ta48Ni24H | -645.624 | -0.519971 | [14 empty] | 1 | 1 | 1 | 0.072
c-c-p-003478 | mp-1217915 | Ta24HS48 | -507.273 | 0.401106 | [14 empty] | 0 | 1 | 2 | 0.101
c-c-p-003479 | mp-2095 | Rb16Te24H | -102.314 | 0.043227 | [14 empty] | 0 | 1 | 0 | 0.14
c-c-p-003480 | mp-568232 | Ti36Sn30H | -370.393 | -0.978178 | [14 empty] | 1 | 2 | 1 | 0.237
c-c-p-003481 | mp-1207799 | V24Co24As24H | -471.571 | -0.276272 | [14 empty] | 2 | 1 | 1 | 0.109
c-c-p-003482 | mp-7378 | Na12Cd12As12H | -81.6639 | -0.662695 | [14 empty] | 1 | 1 | 1 | 0.13
c-c-p-003483 | mp-685022 | Te32HPb32 | -211.949 | 0.529063 | [14 empty] | 0 | 2 | 1 | 0.131
c-c-p-003484 | mp-11541 | Zr27HOs27 | -500.58 | -0.0641027 | [14 empty] | 1 | 0 | 0 | 0.25
c-c-p-003485 | mp-1079082 | Ga32HS48 | -303.536 | -2.24242 | [14 empty] | 0 | 0 | 1 | 0.005
c-c-p-003486 | mp-1245537 | Mn16Zn16HN32 | -386.028 | 0.131679 | [14 empty] | 1 | 2 | 1 | 0.226
c-c-p-003487 | mp-28056 | P32HRh48 | -518.932 | -0.465549 | [14 empty] | 2 | 2 | 1 | 0.032
c-c-p-003488 | mp-23949 | Rb8Ca8H25 | -117.707 | 2.64424 | [14 empty] | 1 | 0 | 0 | 0.25
c-c-p-003489 | mp-1102743 | Zn12HS24 | -110.879 | -0.0870524 | [14 empty] | 1 | 1 | 1 | 0.1
c-c-p-003490 | mp-30594 | Cu96HPd24 | -407.616 | -0.0852207 | [14 empty] | 1 | 0 | 2 | 0.101
c-c-p-003491 | mp-567597 | Bi27H | -94.4624 | 0.637459 | [14 empty] | 1 | 0 | 0 | 0
c-c-p-003492 | mp-20576 | Ge24HPt36 | -311.603 | -0.0838668 | [14 empty] | 1 | 1 | 1 | 0.051
c-c-p-003493 | mp-1184632 | Hf36Hg12H | -322.968 | -0.810205 | [14 empty] | 2 | 1 | 1 | 0.042
c-c-p-003494 | mp-49 | HOs72 | -719.77 | -0.540577 | [14 empty] | 1 | 0 | 2 | 0
c-c-p-003495 | mp-1216480 | V36Ga12H | -321.516 | -0.470393 | [14 empty] | 2 | 1 | 1 | 0.061
c-c-p-003496 | mp-542915 | Ti12Al36H | -218.872 | -0.38686 | [14 empty] | 2 | 1 | 0 | 0.083
c-c-p-003497 | mp-568792 | Si60HRh48 | -673.719 | 0.26591 | [14 empty] | 0 | 1 | 1 | 0.112
c-c-p-003498 | mp-7790 | Ti64HN32 | -797.733 | -1.02982 | [14 empty] | 1 | 1 | 2 | 0.058
c-c-p-003499 | mp-766 | As24HRu12 | -208.504 | -0.0882404 | [14 empty] | 2 | 1 | 1 | 0.25
c-c-p-003500 | mp-146 | V54H | -436.882 | -0.516177 | [14 empty] | 1 | 0 | 0 | 0.25
c-c-p-003501 | mp-1963 | Nb24HRh24 | -390.088 | -0.715948 | [14 empty] | 1 | 0 | 1 | 0.25
c-c-p-003502 | mp-30673 | Ti24Ga36H | -272.767 | -0.419353 | [14 empty] | 2 | 0 | 1 | 0.018
c-c-p-003503 | mp-893 | Zr24Si24H | -330.894 | -0.991101 | [14 empty] | 0 | 0 | 1 | 0.25
c-c-p-003504 | mp-1025513 | Zr48Ge48H | -630.406 | -0.206544 | [14 empty] | 0 | 2 | 1 | 0.149
c-c-p-003505 | mp-30368 | Ca30HAu18 | -125.801 | -0.0662483 | [14 empty] | 2 | 1 | 1 | 0.145
c-c-p-003506 | mp-1216439 | V60Co10Ni10H | -592.162 | -0.462082 | [14 empty] | 2 | 2 | 1 | 0.025
c-c-p-003507 | mp-1883 | Sn16Te16H | -109.705 | 0.932089 | [14 empty] | 2 | 1 | 1 | 0.062
c-c-p-003508 | mp-10021 | Ga48H | -120.516 | 0.48913 | [14 empty] | 1 | 1 | 2 | 0
c-c-p-003509 | mp-1103256 | Fe32Sb32HSe32 | -471.926 | -0.0300349 | [14 empty] | 1 | 0 | 1 | 0.029
c-c-p-003510 | mp-632787 | Ca16Al16H81 | -376.181 | -1.98547 | [14 empty] | 1 | 0 | 0 | 0.154
c-c-p-003511 | mp-29055 | K16Sb32H | -144.896 | 0.0894088 | [14 empty] | 1 | 2 | -1 | 0.125
c-c-p-003512 | mp-7421 | K12Zn12As12H | -81.8737 | 0.246143 | [14 empty] | 2 | 1 | 0 | 0.167
c-c-p-003513 | mp-23538 | K12Fe12HCl36 | -212.85 | -0.426047 | [14 empty] | 1 | 0 | 2 | 0.5
c-c-p-003514 | mp-1079721 | Sr8Mn8Sb16H | -138.816 | 0.324151 | [14 empty] | 1 | 0 | 1 | 0.571
c-c-p-003515 | mp-29639 | Te21HPd60 | -348.858 | -0.223439 | [14 empty] | 0 | 0 | 1 | 0.01
c-c-p-003516 | mp-21613 | K20HPb96 | -330.647 | 0.660399 | [14 empty] | 2 | 1 | 1 | 0.154
c-c-p-003517 | mp-1218117 | Ta18In12HS36 | -412.141 | 0.0257049 | [14 empty] | 2 | 1 | 1 | 0.295
c-c-p-003518 | mp-11028 | K24Hg88H | -30.7358 | 0.7111 | [14 empty] | 2 | 1 | 2 | 0.015
c-c-p-003519 | mp-23269 | H(WCl3)24 | -469.951 | -1.50729 | [14 empty] | 2 | 1 | 1 | 0.112
c-c-p-003520 | mp-1103846 | Na6Mo18HSe18 | -267.208 | 1.50828 | [14 empty] | 1 | 1 | 1 | 0.106
c-c-p-003521 | mp-1411 | Ta12HS24 | -256.843 | -0.153685 | [14 empty] | 2 | 1 | 1 | 0.129
c-c-p-003522 | mp-1189957 | Ta36H(RhS6)12 | -847.051 | 0.729812 | [14 empty] | 2 | 1 | 0 | 0.168
c-c-p-003523 | mp-1008488 | Bi16HPd16 | -135.371 | -0.0857749 | [14 empty] | 2 | 0 | 1 | 0.021
c-c-p-003524 | mp-1246717 | Ca48Mn32HN64 | -921.357 | -0.481546 | [14 empty] | 1 | 2 | 0 | 0.11
c-c-p-003525 | mp-608072 | Sr16In16H | -65.5414 | 0.216907 | [14 empty] | 0 | 2 | 1 | 0.145
c-c-p-003526 | mp-1078699 | Nb24HPt72 | -659.126 | -0.38282 | [14 empty] | 2 | 1 | 0 | 0
c-c-p-003527 | mp-1209498 | Rb8P88H | -453.498 | 0.646303 | [14 empty] | 1 | 1 | 1 | 0.038
c-c-p-003528 | mp-1205955 | K20Bi16H | -84.3457 | -0.416171 | [14 empty] | 1 | 0 | 0 | 0.022
c-c-p-003529 | mp-30496 | Sr20Cd20H | -46.7809 | -0.184727 | [14 empty] | 2 | 2 | 1 | 0.05
c-c-p-003530 | mp-11537 | Nb12Al12HRu24 | -372.853 | 0.680174 | [14 empty] | 1 | 1 | 1 | 0.125
c-c-p-003531 | mp-675120 | Cu32Si16Te48H | -317.641 | -0.432555 | [14 empty] | 1 | 1 | 0 | 0.225
c-c-p-003532 | mp-7631 | Si54HC54 | -722.811 | -1.30597 | [14 empty] | 2 | 1 | 2 | 0.194
c-c-p-003533 | mp-995193 | Si48H17 | -278.097 | -0.7441 | [14 empty] | 1 | 1 | 1 | 0.18
c-c-p-003534 | mp-1095024 | Ti64H81 | -770.652 | -0.592194 | [14 empty] | 2 | 2 | 1 | 0.094
c-c-p-003535 | mp-1104783 | Mn24Al48HS96 | -815.754 | 1.60811 | [14 empty] | 1 | 1 | 1 | 0.089
c-c-p-003536 | mp-1069139 | Sr8Si24Ni8H | -183.328 | -0.828597 | [14 empty] | 0 | 0 | 1 | 0.051
c-c-p-003537 | mp-1007976 | Cs16H | -13.6378 | 0.0751426 | [14 empty] | 2 | 1 | 2 | 0.186
c-c-p-003538 | mp-1187095 | Sr24H(PdAu)12 | -146.979 | 0.514619 | [14 empty] | 2 | 1 | 0 | 0.042
c-c-p-003539 | mp-1184703 | Hf36HPb12 | -365.558 | -0.0727195 | [14 empty] | 2 | 1 | 0 | 0.083
c-c-p-003540 | mp-1216066 | Y24Co12HRu36 | -524.683 | -0.688777 | [14 empty] | 2 | -1 | 2 | 0.063
c-c-p-003541 | mp-669692 | Nb24HPd72 | -582.974 | -0.318201 | [14 empty] | 0 | 0 | 1 | 0.082
c-c-p-003542 | mp-31105 | Rb48Bi48H | -232.525 | 0.0405272 | [14 empty] | 0 | 1 | 2 | 0.082
c-c-p-003543 | mp-2685 | Hg18HPd18 | -77.5412 | -0.133441 | [14 empty] | 0 | 0 | 1 | 0.25
c-c-p-003544 | mp-19946 | Y12In12Cu24H | -181.693 | -0.71376 | [14 empty] | 2 | 1 | 0 | 0.042
c-c-p-003545 | mp-1224451 | Hf30Sc30Si36H | -671.234 | -0.118226 | [14 empty] | 2 | 2 | 1 | 0.153
c-c-p-003546 | mp-1238784 | Cr12Hg6HS24 | -207.729 | 0.282782 | [14 empty] | 0 | 1 | 2 | 0.081
c-c-p-003547 | mp-1104438 | Hf8Ga48Fe48H | -556.587 | -0.87627 | [14 empty] | 1 | 2 | 1 | 0.041
c-c-p-003548 | mp-18614 | In48HRh16 | -221.097 | 0.00635837 | [14 empty] | 2 | 1 | 1 | 0.094
c-c-p-003549 | mp-11400 | Sc20Ga20Ni40H | -394.484 | -0.67078 | [14 empty] | 2 | 2 | 1 | 0.025
c-c-p-003550 | mp-2434 | Sr12Tl12H | -44.0493 | -0.0288511 | [14 empty] | 1 | 1 | 1 | 0.083
c-c-p-003551 | mp-712 | Y36Cu36H | -334.509 | -0.657035 | [14 empty] | 2 | 1 | 0 | 0.083
c-c-p-003552 | mp-1055994 | In36H | -79.6731 | 0.818896 | [14 empty] | 1 | 0 | 2 | 0.083
c-c-p-003553 | mp-1223866 | In12Te18H | -80.7369 | 0.265087 | [14 empty] | 1 | 2 | 1 | 0.044
c-c-p-003554 | mp-1543 | Ge48HPt24 | -339.55 | 0.361748 | [14 empty] | 0 | 1 | 0 | 0.084
c-c-p-003555 | mp-27319 | Sc16Co24Si8H | -304.917 | -1.13736 | [14 empty] | 1 | 1 | 1 | 0.081
c-c-p-003556 | mp-129 | Mo48H | -474.652 | -0.498887 | [14 empty] | 2 | 1 | 1 | 0.125
c-c-p-003557 | mp-972941 | Na16Bi48H | -193.299 | 0.705584 | [14 empty] | 1 | 0 | 0 | 0
c-c-p-003558 | mp-867126 | Rb36H | -29.0147 | 0.0648885 | [14 empty] | 1 | 1 | 1 | 0.028
c-c-p-003559 | mp-1055994 | In48H | -105.788 | 0.739254 | [14 empty] | 1 | 1 | 2 | 0.125
c-c-p-003560 | mp-1825 | Cu64Sb32H | -317.966 | 0.491572 | [14 empty] | 1 | 0 | 1 | 0.05
c-c-p-003561 | mp-1091387 | Ca12Hg36H | -26.826 | 0.43872 | [14 empty] | 2 | 1 | 1 | 0.083
c-c-p-003562 | mp-862871 | H(PbCl2)8 | -78.9534 | -1.1415 | [14 empty] | 1 | 1 | 0 | 0.098
c-c-p-003563 | mp-971662 | Si138H | -663.25 | 0.134896 | [14 empty] | 2 | 1 | 0 | 0.05
c-c-p-003564 | mp-1226726 | Cd18Ag18H | -44.0853 | 0.555963 | [14 empty] | 1 | 0 | 1 | 0.25
c-c-p-003565 | mp-9635 | Ag16Hg8HS16 | -92.7231 | -0.549802 | [14 empty] | 0 | 1 | 0 | 0.137
c-c-p-003566 | mp-1220085 | Ni24Te32H | -210.27 | 0.0912669 | [14 empty] | 1 | 1 | 0 | 0.189
c-c-p-003567 | mp-1208221 | Ti40Te64H | -530.539 | 0.397782 | [14 empty] | 2 | 1 | 1 | 0.008
c-c-p-003568 | mp-1459 | Ta40HN40 | -820.146 | 0.0908037 | [14 empty] | 2 | 1 | 2 | 0.133
c-c-p-003569 | mp-754 | Te48HRh24 | -308.486 | 0.140004 | [14 empty] | 2 | 1 | 0 | 0.101
c-c-p-003570 | mp-3829 | Cd16Sn16As32H | -201.3 | -0.334077 | [14 empty] | 0 | 0 | 1 | 0.062
c-c-p-003571 | mp-571160 | Tl32HPt16 | -146.032 | 1.2856 | [14 empty] | 1 | 1 | 0 | 0.045
c-c-p-003572 | mp-1700 | Al48HN48 | -656.859 | 0.450831 | [14 empty] | 1 | 1 | 0 | 0.125
c-c-p-003573 | mp-570197 | Bi48HPd24 | -286.599 | 1.02388 | [14 empty] | 2 | 1 | 0 | 0.083
c-c-p-003574 | mp-1184558 | Hf36Sn12H | -379.22 | -1.12409 | [14 empty] | 2 | 1 | 0 | 0.083
c-c-p-003575 | mp-1216906 | Ti16In16HPd32 | -321.054 | 0.298456 | [14 empty] | 2 | 2 | 1 | 0.097
c-c-p-003576 | mp-11675 | Nb18Te36H | -289.281 | 0.950833 | [14 empty] | 2 | 1 | 0 | 0.148
c-c-p-003577 | mp-1227335 | Bi36Te36HS18 | -304.746 | 0.0943579 | [14 empty] | 2 | 1 | 2 | 0.096
c-c-p-003578 | mp-1192540 | Nb32Ni8HS64 | -661.965 | -0.0555221 | [14 empty] | 1 | 0 | 1 | 0.265
c-c-p-003579 | mp-865807 | Ti24Mo12HIr12 | -409.415 | -0.442337 | [14 empty] | 1 | 1 | 1 | 0.125
c-c-p-003580 | mp-1105833 | Hf32Co56Ge48H | -907.767 | -0.528709 | [14 empty] | 2 | 1 | 1 | 0.085
c-c-p-003581 | mp-567822 | Sr12In44H | -122.021 | -0.187109 | [14 empty] | 1 | 1 | 1 | 0.054
c-c-p-003582 | mp-1184554 | Hg16H | -3.70529 | 1.82706 | [14 empty] | 1 | 0 | 0 | 0
c-c-p-003583 | mp-1067627 | H(PbS)16 | -127.498 | 0.909993 | [14 empty] | 2 | 0 | 1 | 0.25
c-c-p-003584 | mp-1900 | Ca10As30H | -160.817 | 0.263612 | [14 empty] | 1 | -2 | -2 | 0
c-c-p-003585 | mp-1018123 | Ti16HAu32 | -208.886 | 0.702584 | [14 empty] | 1 | 1 | 2 | 0.25
c-c-p-003586 | mp-900 | H(RhSe)36 | -358.01 | 0.0446583 | [14 empty] | 1 | 0 | 0 | 0.167
c-c-p-003587 | mp-979751 | Ta16Ti16Fe32H | -540.635 | -0.48018 | [14 empty] | 1 | 0 | 0 | 0.125
c-c-p-003588 | mp-1205800 | Y24Ge72HPd12 | -534.969 | 0.138618 | [14 empty] | 2 | 1 | 1 | 0.103
c-c-p-003589 | mp-604914 | V24HSe24 | -287.406 | -0.710077 | [14 empty] | 2 | 0 | 1 | 0.066
c-c-p-003590 | mp-675989 | Tl18Bi2HSe12 | -92.1241 | 0.0953538 | [14 empty] | 1 | 1 | 0 | 0.043
c-c-p-003591 | mp-559676 | Sn24HS24 | -190.65 | 0.262455 | [14 empty] | 1 | 2 | 0 | 0.225
c-c-p-003592 | mp-862300 | Sc40Ga20HOs20 | -517.156 | 0.420498 | [14 empty] | 2 | 2 | 1 | 0.025
c-c-p-003593 | mp-540703 | Cs32HS16 | -121.236 | 0.314107 | [14 empty] | 2 | 1 | 2 | 0.056
c-c-p-003594 | mp-1024049 | Na48Zn48HSe72 | -445.863 | -0.326826 | [14 empty] | 2 | 1 | 1 | 0.114
c-c-p-003595 | mp-1186932 | Sc24Ag12HPt12 | -257.667 | 0.00657607 | [14 empty] | 2 | 1 | 0 | 0.042
c-c-p-003596 | mp-1526 | Ti18Hg18H | -117.915 | -0.995029 | [14 empty] | 1 | 0 | 0 | 0.25
c-c-p-003597 | mp-2512 | As12HPd60 | -335.374 | 0.215385 | [14 empty] | 1 | 2 | 0 | 0.012
c-c-p-003598 | mp-22095 | Ga32HPt16 | -191.155 | 1.14168 | [14 empty] | 1 | 0 | 0 | 0.125
c-c-p-003599 | mp-1247347 | Sr40Ti16HN48 | -642.436 | -1.48284 | [14 empty] | 0 | 0 | 1 | 0.236
c-c-p-003600 | mp-1218055 | Ta28HS48 | -557.248 | 0.0525893 | [14 empty] | 0 | 2 | 1 | 0.115
c-c-p-003601 | mp-20565 | Mn32Co32Ge32H | -579.174 | -0.614633 | [14 empty] | 2 | 2 | 1 | 0.031
c-c-p-003602 | mp-29767 | H(Pt5Se4)8 | -322.756 | -0.174464 | [14 empty] | 2 | 2 | -1 | 0.101
c-c-p-003603 | mp-20132 | In12Hg12H | -25.5693 | 0.768114 | [14 empty] | 2 | 1 | 1 | 0.083
c-c-p-003604 | mp-21068 | Ca12In24H | -80.866 | 0.254495 | [14 empty] | 2 | 1 | 2 | 0.155
c-c-p-003605 | mp-1245988 | Sr24Sc24HN40 | -567.634 | -1.71041 | [14 empty] | 1 | 0 | 0 | 0.057
c-c-p-003606 | mp-29179 | Sn16HCl32 | -155.247 | 1.89325 | [14 empty] | 0 | 1 | 1 | 0.102
c-c-p-003607 | mp-10636 | Sr16Sb32H | -170.345 | 0.241171 | [14 empty] | 1 | 1 | 2 | 0.037
c-c-p-003608 | mp-989782 | Cu72H | -216.735 | -0.0746251 | [14 empty] | 2 | 1 | 0 | 0.167
c-c-p-003609 | mp-1224383 | Hf27HN18 | -444.013 | -0.667164 | [14 empty] | 2 | 1 | -2 | 0.112
c-c-p-003610 | mp-30338 | Y24Al8H | -168.936 | -1.12701 | [14 empty] | 2 | 1 | 1 | 0.062
c-c-p-003611 | mp-259 | Al20Mo60H | -660.338 | -0.104678 | [14 empty] | 2 | 2 | 1 | 0.025
c-c-p-003612 | mp-607111 | Al16HPt48 | -337.07 | -0.525332 | [14 empty] | 1 | 1 | 0 | 0.014
c-c-p-003613 | mp-1027 | Hf18HRh54 | -549.388 | -0.511473 | [14 empty] | 1 | 0 | 0 | 0.25
c-c-p-003614 | mp-1216530 | Tl18HPb18 | -89.6739 | 0.825638 | [14 empty] | 2 | 1 | -1 | 0.028
c-c-p-003615 | mp-1186427 | HPd96 | -415.555 | -0.267916 | [14 empty] | 2 | 2 | 1 | 0.031
c-c-p-003616 | mp-1963 | Nb27HRh27 | -433.869 | -0.520347 | [14 empty] | 1 | 0 | 0 | 0.25
c-c-p-003617 | mp-864984 | Mn24V72H | -773.462 | -0.825421 | [14 empty] | 2 | 1 | 0 | 0.042
c-c-p-003618 | mp-737 | Hf40Ge32H | -536.706 | 0.31677 | [14 empty] | 1 | 1 | 0 | 0.25
c-c-p-003619 | mp-1186437 | H(Pd3W)12 | -289.771 | -0.496859 | [14 empty] | 1 | 0 | 1 | 0.125
c-c-p-003620 | mp-999143 | Sr32HPd32 | -218.168 | -0.480777 | [14 empty] | 0 | 1 | 2 | 0.053
c-c-p-003621 | mp-1189177 | P24HS36 | -261.241 | 1.37039 | [14 empty] | 1 | 0 | 2 | 0.137
c-c-p-003622 | mp-15556 | Rb24As36H | -197.018 | -0.43452 | [14 empty] | 1 | 2 | 1 | 0.004
c-c-p-003623 | mp-1094254 | Zr40Sn8H | -346.643 | -0.819292 | [14 empty] | 1 | 1 | 0 | 0.169
c-c-p-003624 | mp-1096986 | H73C72 | -853.741 | -2.22016 | [14 empty] | 2 | 1 | 1 | 0.167
c-c-p-003625 | mp-706531 | Ge60HRu40 | -598.959 | -0.495216 | [14 empty] | 2 | 1 | 2 | 0.042
c-c-p-003626 | mp-28930 | K12HC96 | -821.914 | -1.48024 | [14 empty] | 1 | 2 | 2 | 0.097
c-c-p-003627 | mp-1214889 | Al66Re24H | -507.557 | -0.695087 | [14 empty] | 0 | 1 | 2 | 0.04
c-c-p-003628 | mp-865442 | Ti12Al12HOs24 | -390.886 | -0.773347 | [14 empty] | 1 | 1 | 1 | 0.042
c-c-p-003629 | mp-1223831 | In16HS24 | -144.715 | 0.407306 | [14 empty] | 1 | 0 | 0 | 0.25
c-c-p-003630 | mp-1187771 | Y24Cu12HPt12 | -274.036 | -0.38786 | [14 empty] | 2 | 1 | 0 | 0.042
c-c-p-003631 | mp-1264 | Cd8HAu24 | -67.7736 | 0.530351 | [14 empty] | 1 | 0 | 0 | 0.25
c-c-p-003632 | mp-1184772 | Hf24HPb8 | -244.608 | 0.604981 | [14 empty] | 0 | 0 | 1 | 0.125
c-c-p-003633 | mp-30685 | Zr18Ga54H | -295.258 | -0.0941482 | [14 empty] | 1 | 0 | 2 | 0.083
c-c-p-003634 | mp-1025159 | Te32HRh24 | -260.071 | -0.645559 | [14 empty] | 0 | 0 | 1 | 0.5
c-c-p-003635 | mp-1079131 | V32HIr32 | -523.559 | -0.0842681 | [14 empty] | 1 | 1 | 2 | 0.123
c-c-p-003636 | mp-867126 | Rb36H | -29.0115 | 0.226931 | [14 empty] | 2 | -1 | 2 | 0.083
c-c-p-003637 | mp-1184829 | In12Fe12HRh24 | -258.701 | 0.0878335 | [14 empty] | 1 | 1 | 1 | 0.125
c-c-p-003638 | mp-10711 | V48Si96H | -928.526 | 0.236814 | [14 empty] | 1 | 0 | 1 | 0.207
c-c-p-003639 | mp-28760 | K20Rb20HS20 | -164.41 | 0.0118798 | [14 empty] | 1 | 2 | 2 | 0.017
c-c-p-003640 | mp-21491 | Y24Ga8Co24H | -324.09 | -0.229164 | [14 empty] | 0 | 2 | 1 | 0.107
c-c-p-003641 | mp-1223866 | In16Te24H | -112.839 | 0.555198 | [14 empty] | 1 | 1 | 1 | 0.193
c-c-p-003642 | mp-568986 | K8H(AuCl4)8 | -119.705 | -0.897015 | [14 empty] | 0 | 1 | 1 | 0.425
c-c-p-003643 | mp-1206529 | Rb12P24HIr24 | -348.421 | -1.15721 | [14 empty] | 1 | 0 | 1 | 0.125
c-c-p-003644 | mp-1199503 | Y48In80H | -494.144 | -0.390127 | [14 empty] | 2 | 1 | 2 | 0.472
c-c-p-003645 | mp-569289 | Hg12H | -3.80594 | 2.0314 | [14 empty] | 1 | 1 | 1 | 0.083
c-c-p-003646 | mp-1216641 | Ti16Sn16HRh16 | -296.365 | 0.460603 | [14 empty] | 1 | 0 | 0 | 0.125
c-c-p-003647 | mp-604325 | K12H | -12.5518 | -0.193439 | [14 empty] | 2 | 1 | 0 | 0.083
c-c-p-003648 | mp-949 | Co18HPt18 | -199.044 | -0.452494 | [14 empty] | 0 | 0 | 1 | 0.25
c-c-p-003649 | mp-1080022 | Zr32Cu32H | -341.026 | -0.57644 | [14 empty] | 2 | 1 | 2 | 0.074
c-c-p-003650 | mp-11229 | Y18Al18H | -177.901 | -0.792913 | [14 empty] | 2 | 1 | 0 | 0.083
c-c-p-003651 | mp-1216080 | Y16Fe8Si32H | -332.938 | -0.178195 | [14 empty] | 1 | 2 | 0 | 0.357
c-c-p-003652 | mp-1247327 | K24Fe24HN24 | -382.327 | -0.959968 | [14 empty] | 2 | 1 | 1 | 0.171
c-c-p-003653 | mp-1205828 | Y18Ag18Ge18H | -232.607 | -0.656297 | [14 empty] | 2 | 1 | 0 | 0.237
c-c-p-003654 | mp-1185041 | K8Hg24H | -11.7794 | 0.673939 | [14 empty] | 1 | 1 | 0 | 0.125
c-c-p-003655 | mp-22233 | Zr24Co24Ge42H | -557.052 | 0.180201 | [14 empty] | 2 | 1 | 1 | 0.167
c-c-p-003656 | mp-1183501 | Ca18Cd6H | -32.3728 | -0.356441 | [14 empty] | 2 | 1 | 0 | 0.083
c-c-p-003657 | mp-1056308 | Sn36H | -122.303 | 0.816514 | [14 empty] | 1 | 0 | 0 | 0.25
c-c-p-003658 | mp-973092 | Sc16Cu48H | -248.017 | -0.141672 | [14 empty] | 1 | 0 | 0 | 0.25
c-c-p-003659 | mp-1216017 | Y8Al56Cu40H | -382.04 | 0.320456 | [14 empty] | 1 | 1 | 0 | 0.211
c-c-p-003660 | mp-15687 | K16Zn16As16H | -111.192 | -0.168555 | [14 empty] | 1 | 0 | 1 | 0.042
c-c-p-003661 | mp-30347 | Sc12In12Ag24H | -154.733 | -0.323192 | [14 empty] | 2 | 1 | 0 | 0.042
c-c-p-003662 | mp-1072744 | Hf48Bi24H | -528.496 | -0.812257 | [14 empty] | 1 | 0 | -1 | 0
c-c-p-003663 | mp-862770 | Tc48HIr16 | -573.318 | -0.518507 | [14 empty] | 1 | 0 | 2 | 0.25
c-c-p-003664 | mp-1178745 | Y50HPt30 | -525.714 | -0.732775 | [14 empty] | 2 | 1 | 2 | 0.039
c-c-p-003665 | mp-11832 | Cs12H | -11.2645 | -0.020674 | [14 empty] | 1 | 0 | 2 | 0
c-c-p-003666 | mp-1013526 | V18HS36 | -311.841 | -3.14886 | [14 empty] | 1 | 0 | -2 | 0.243
c-c-p-003667 | mp-1017565 | In16HSe24 | -126.901 | -0.827443 | [14 empty] | 2 | -1 | 2 | 0.085
c-c-p-003668 | mp-30421 | Sr27HAu18 | -109.033 | 0.0847751 | [14 empty] | 2 | 1 | -2 | 0.158
c-c-p-003669 | mp-1184558 | Hf36Sn12H | -375.771 | -1.00512 | [14 empty] | 1 | 1 | 1 | 0.167
c-c-p-003670 | mp-977537 | Zr20Cd20HRh40 | -458.473 | -0.420245 | [14 empty] | 2 | 2 | 1 | 0.025
c-c-p-003671 | mp-30828 | Sr32HPb16 | -107.963 | -0.677192 | [14 empty] | 2 | 1 | 2 | 0.027
c-c-p-003672 | mp-713 | K24As24H | -143.824 | 0.0655835 | [14 empty] | 1 | 2 | 1 | 0.149
c-c-p-003673 | mp-541558 | Sc24Ge36HRh42 | -632.276 | -0.051789 | [14 empty] | 2 | 1 | 0 | 0.073
c-c-p-003674 | mp-1183232 | Al24Ni72H | -455.309 | -0.558663 | [14 empty] | 2 | 1 | 0 | 0.167
c-c-p-003675 | mp-20191 | Si60HRu40 | -680.886 | -0.282976 | [14 empty] | 2 | 1 | 2 | 0.108
c-c-p-003676 | mp-20320 | In32Te32H | -176.055 | 0.163912 | [14 empty] | 1 | 0 | 1 | 0.108
c-c-p-003677 | mp-1218898 | Sn16Te16HPt16 | -202.914 | 0.496668 | [14 empty] | 1 | 1 | 0 | 0.312
c-c-p-003678 | mp-1224346 | Hf18Sc6Si24H | -340.923 | -0.25792 | [14 empty] | 0 | 0 | 1 | 0.751
c-c-p-003679 | mp-1220657 | Nb24HS40 | -432.457 | -0.406774 | [14 empty] | 2 | -1 | 2 | 0.165
c-c-p-003680 | mp-1217816 | Ta18V18H73 | -593.561 | -0.618338 | [14 empty] | 2 | 0 | -1 | 0.22
c-c-p-003681 | mp-656615 | Rb8H | -9.19192 | 0.076876 | [14 empty] | 0 | 0 | 1 | 0.248
c-c-p-003682 | mp-1105666 | H(Rh2Se3)20 | -480.263 | 1.05399 | [14 empty] | 1 | 2 | 2 | 0.04
c-c-p-003683 | mp-15698 | Sr40As24H | -219.836 | 0.543791 | [14 empty] | 1 | 0 | 2 | 0.208
c-c-p-003684 | mp-604318 | K16H | -16.0616 | 0.0905296 | [14 empty] | 1 | 0 | 1 | 0.042
c-c-p-003685 | mp-1186016 | Mo54HPt18 | -630.832 | -0.790381 | [14 empty] | 2 | 1 | 0 | 0.083
c-c-p-003686 | mp-151 | Tl24H | -45.3135 | 1.01724 | [14 empty] | 2 | 1 | 1 | 0.062
c-c-p-003687 | mp-976930 | Ni48As16H | -302.353 | -0.359588 | [14 empty] | 1 | 0 | 2 | 0.125
c-c-p-003688 | mp-930 | Zr27P27H | -402.013 | -0.991746 | [14 empty] | 1 | 1 | 1 | 0.083
c-c-p-003689 | mp-1228945 | Al24Cr24Ge24H | -386.331 | -0.437368 | [14 empty] | 1 | 1 | 1 | 0.151
c-c-p-003690 | mp-1102631 | Ca20Al20HPt20 | -259.653 | -0.00825036 | [14 empty] | 1 | 2 | 2 | 0.073
c-c-p-003691 | mp-865430 | Y12Te12H | -135.458 | -0.191606 | [14 empty] | 2 | 0 | 1 | 0.083
c-c-p-003692 | mp-1223993 | K6V12HS24 | -237.54 | 0.0393711 | [14 empty] | 1 | 2 | -1 | 0.126
c-c-p-003693 | mp-1186967 | Sc48Hg16H | -278.815 | -1.04512 | [14 empty] | 1 | 1 | 0 | 0.125
c-c-p-003694 | mp-7441 | K40P40H | -266.396 | -0.334036 | [14 empty] | 1 | 2 | 2 | 0.081
c-c-p-003695 | mp-981383 | Sc8Sn24H | -135.49 | 0.0413908 | [14 empty] | 1 | 0 | 1 | 0.125
c-c-p-003696 | mp-1079842 | Hf30Ga30HRh30 | -613.723 | 0.164775 | [14 empty] | 2 | 1 | 2 | 0.033
c-c-p-003697 | mp-9954 | Hf36As36H | -542.57 | 0.23416 | [14 empty] | 1 | 0 | 2 | 0.5
c-c-p-003698 | mp-1120716 | Cd6Hg18Te24H | -74.1467 | -0.29152 | [14 empty] | 2 | 1 | 0 | 0.125
c-c-p-003699 | mp-12087 | Cu48HS24 | -249.432 | -1.04273 | [14 empty] | 2 | 1 | 1 | 0.062
c-c-p-003700 | mp-238 | Mn24HPd24 | -280.363 | -5.39968 | [14 empty] | 1 | 1 | 1 | 0.083
c-c-p-003701 | mp-1102616 | Co48Ge24H | -402.679 | -0.667299 | [14 empty] | 1 | 0 | 1 | 0
c-c-p-003702 | mp-30811 | Ni64HW16 | -485.296 | -0.40989 | [14 empty] | 0 | 0 | 1 | 0.25
c-c-p-003703 | mp-7499 | Tl32Sn32HS80 | -525.82 | -1.30517 | [14 empty] | 1 | 2 | -2 | 0.006
c-c-p-003704 | mp-1087 | Sr20HS20 | -174.932 | -0.259647 | [14 empty] | 2 | 2 | 1 | 0.05
c-c-p-003705 | mp-1224020 | In12As4HSe12 | -86.5165 | -1.08816 | [14 empty] | 0 | 0 | 1 | 0.156
c-c-p-003706 | mp-1009834 | Al36HRu18 | -301.939 | 1.15906 | [14 empty] | 0 | 0 | 1 | 0.25
c-c-p-003707 | mp-1227422 | Ca8P28HIr48 | -564.075 | 0.397967 | [14 empty] | 2 | -1 | 2 | 0.458
c-c-p-003708 | mp-15668 | Na16HSe16 | -94.6978 | -0.00159404 | [14 empty] | 1 | 0 | 0 | 0.167
c-c-p-003709 | mp-1187419 | Ti48Ga24Tc24H | -649.628 | -0.336792 | [14 empty] | 2 | 1 | 0 | 0.042
c-c-p-003710 | mp-9268 | K24HSe24 | -141.453 | 1.01739 | [14 empty] | 2 | -1 | 2 | 0.125
c-c-p-003711 | mp-20731 | In16Hg8HSe32 | -152.555 | -0.677915 | [14 empty] | 1 | 0 | 1 | 0.543
c-c-p-003712 | mp-3830 | Ni20As20HS20 | -271.212 | -0.0360627 | [14 empty] | 2 | 2 | 1 | 0.154
c-c-p-003713 | mp-17984 | Ag48Sn6HSe36 | -246.06 | -0.509021 | [14 empty] | 2 | 1 | 1 | 0.239
c-c-p-003714 | mp-1029420 | Rb24Co24HN24 | -353.44 | 0.206412 | [14 empty] | 1 | 0 | 1 | 0.136
c-c-p-003715 | mp-7770 | Sr8Zn16As16H | -109.641 | 0.107765 | [14 empty] | 1 | 1 | 1 | 0.16
c-c-p-003716 | mp-754 | Te32HRh16 | -207.14 | 0.789651 | [14 empty] | 1 | 1 | 0 | 0.059
c-c-p-003717 | mp-2126 | Hf18HIr54 | -637.839 | -0.449399 | [14 empty] | 2 | 1 | 0 | 0.083
c-c-p-003718 | mp-568394 | Mo32HCl96 | -583.962 | 0.0915242 | [14 empty] | 1 | 1 | 2 | 0.052
c-c-p-003719 | mp-510557 | Cs16HN48 | -392.794 | 1.27587 | [14 empty] | 1 | 1 | 0 | 0.062
c-c-p-003720 | mp-867347 | Al48Tc16H | -332.919 | -0.496264 | [14 empty] | 1 | 1 | 0 | 0.125
c-c-p-003721 | mp-1152 | Ti24HRh72 | -681.916 | -0.457291 | [14 empty] | 1 | 1 | 0 | 0.125
c-c-p-003722 | mp-2339 | Ti72HPt24 | -696.274 | -0.240285 | [14 empty] | 2 | 1 | 0 | 0.125
c-c-p-003723 | mp-1077503 | Ti32Si64H | -591.119 | 0.249229 | [14 empty] | 1 | 1 | 1 | 0.173
c-c-p-003724 | mp-11420 | Y32Ga32H | -305.795 | -0.0422254 | [14 empty] | 1 | 1 | 1 | 0.25
c-c-p-003725 | mp-979115 | Ti36Ag18H | -285.944 | -0.749089 | [14 empty] | 1 | 0 | 2 | 0.077
c-c-p-003726 | mp-13156 | Hf32Ag32H | -361.385 | -0.91378 | [14 empty] | 1 | 1 | 0 | 0
c-c-p-003727 | mp-1186437 | H(Pd3W)32 | -800.73 | 0.314982 | [14 empty] | 2 | 2 | 1 | 0.031
c-c-p-003728 | mp-1007692 | Hf48HPd48 | -699.812 | -0.13206 | [14 empty] | 0 | 1 | 2 | 0.058
c-c-p-003729 | mp-146 | V64H | -515.657 | -0.585576 | [14 empty] | 1 | 1 | 0 | 0.25
c-c-p-003730 | mp-1220023 | H(OsRu)36 | -641.178 | -0.527454 | [14 empty] | 2 | 1 | 0 | 0
c-c-p-003731 | mp-288 | H(PtS)36 | -353.655 | -0.415681 | [14 empty] | 1 | 0 | 2 | 0.083
c-c-p-003732 | mp-1018128 | Sc12Ag24H | -126.584 | -0.145385 | [14 empty] | 2 | 1 | 2 | 0.083
c-c-p-003733 | mp-1078331 | Sb8Te12H | -65.6563 | 0.471507 | [14 empty] | 1 | 1 | 0 | 0.097
c-c-p-003734 | mp-1228882 | As21HRh36 | -339.17 | -0.319778 | [14 empty] | 2 | 0 | 1 | 0.06
c-c-p-003735 | mp-1012110 | Cs16H | -13.4226 | 0.898642 | [14 empty] | 0 | 2 | 1 | 0
c-c-p-003736 | mp-13010 | Y24Sn48H | -340.309 | 0.0625878 | [14 empty] | 1 | 2 | 2 | 0.083
c-c-p-003737 | mp-568376 | Ta60Ga36H | -747.117 | -0.214118 | [14 empty] | 2 | 1 | 1 | 0.034
c-c-p-003738 | mp-866284 | Al32H(IrOs)16 | -432.15 | -0.117621 | [14 empty] | 2 | 1 | 1 | 0.062
c-c-p-003739 | mp-867262 | Sc16Tc48H | -540.263 | -0.697149 | [14 empty] | 1 | 1 | 0 | 0.125
c-c-p-003740 | mp-1379 | Sn48HS48 | -392.445 | 1.24061 | [14 empty] | 0 | 1 | 2 | 0
c-c-p-003741 | mp-12699 | Ca24HAu32 | -166.317 | -0.0364684 | [14 empty] | 2 | 1 | 1 | 0.014
c-c-p-003742 | mp-522 | Cu32HAu32 | -180.534 | 0.255005 | [14 empty] | 2 | 2 | 1 | 0.062
c-c-p-003743 | mp-1225880 | Cs16Ta16HSe48 | -418.553 | -1.14156 | [14 empty] | 1 | 0 | 0 | 0.235
c-c-p-003744 | mp-4131 | Sc12Co24Si24H | -368.266 | 0.318404 | [14 empty] | 1 | 0 | 1 | 0.125
c-c-p-003745 | mp-1220423 | Nb24Tl4Te32H | -329.813 | 1.39235 | [14 empty] | 1 | 0 | 2 | 0.04
c-c-p-003746 | mp-14017 | K24Sb8H | -63.2393 | 0.369194 | [14 empty] | 1 | 0 | 1 | 0.168
c-c-p-003747 | mp-990232 | Mn8HAu32 | -129.906 | -2.62679 | [14 empty] | 1 | 1 | 2 | 0.148
c-c-p-003748 | mp-1102384 | Rb32HS16 | -125.645 | -0.674575 | [14 empty] | 0 | 2 | 1 | 0.167
c-c-p-003749 | mp-1226236 | Cr24Fe24As96H | -800.4 | -0.0878397 | [14 empty] | 2 | 1 | 1 | 0.04
c-c-p-003750 | mp-215 | Y16Sb16H | -194.004 | 0.900563 | [14 empty] | 1 | 0 | 0 | 0.25
c-c-p-003751 | mp-1103317 | Sb16H(RhS)16 | -243.615 | -0.132353 | [14 empty] | 2 | 1 | 1 | 0.211
c-c-p-003752 | mp-13146 | Ca36HN24 | -268.928 | -0.573704 | [14 empty] | 2 | 1 | 0 | 0.167
c-c-p-003753 | mp-1216530 | Tl27HPb27 | -133.916 | 0.855242 | [14 empty] | 1 | 0 | -1 | 0.083
c-c-p-003754 | mp-644500 | Zn56Mo8H | -108.796 | -2.24388 | [14 empty] | 1 | 0 | 0 | 0.125
c-c-p-003755 | mp-30675 | Ti40Ga32H | -375.953 | -1.05715 | [14 empty] | 1 | 1 | 0 | 0.201
c-c-p-003756 | mp-7113 | Cr18H(AuS2)18 | -358.948 | -0.0210133 | [14 empty] | 2 | 1 | 1 | 0.018
c-c-p-003757 | mp-978532 | Cu20Si20HRh40 | -453.795 | -0.407668 | [14 empty] | 2 | 2 | 1 | 0.025
c-c-p-003758 | mp-1080797 | Cs20Hg20H | -21.702 | 0.30732 | [14 empty] | 2 | 1 | 2 | 0.086
c-c-p-003759 | mp-22871 | Zr24HCl72 | -462.709 | -0.726878 | [14 empty] | 2 | 1 | 0 | 0.018
c-c-p-003760 | mp-1239 | Sb72HIr24 | -483.022 | 0.324012 | [14 empty] | 1 | 1 | 1 | 0.03
c-c-p-003761 | mp-559278 | K32HS16 | -127.126 | -1.17982 | [14 empty] | 1 | 0 | 0 | 0.167
c-c-p-003762 | mp-983445 | Na48HPt16 | -146.926 | 0.426186 | [14 empty] | 1 | 1 | 0 | 0.25
c-c-p-003763 | mp-9897 | Te72As48H | -397.314 | 0.352245 | [14 empty] | 2 | -1 | 2 | 0.083
c-c-p-003764 | mp-1094136 | Ni24H | -94.6375 | -0.254368 | [14 empty] | 1 | 1 | 1 | 0
c-c-p-003765 | mp-1186964 | Sc24Bi8H | -171.732 | -0.383321 | [14 empty] | 1 | 0 | 1 | 0
c-c-p-003766 | mp-862370 | Sc40H(PdRu)20 | -537.258 | -0.273192 | [14 empty] | 2 | 2 | 1 | 0.025
c-c-p-003767 | mp-505363 | P36HPd84 | -608.939 | 0.66374 | [14 empty] | 1 | 0 | -1 | 0.073
c-c-p-003768 | mp-1023953 | Mo36H(SeS)36 | -654.138 | -2.21476 | [14 empty] | 2 | 0 | 1 | 0.001
c-c-p-003769 | mp-1186024 | Na36Cd12H | -49.569 | 0.281205 | [14 empty] | 1 | 1 | 1 | 0.042
c-c-p-003770 | mp-1215503 | Zn18Sn18As36H | -228.131 | -0.11727 | [14 empty] | 2 | 1 | 2 | 0.055
c-c-p-003771 | mp-9920 | Ti12HS36 | -266.28 | -0.372591 | [14 empty] | 2 | 1 | -1 | 0.135
c-c-p-003772 | mp-1215724 | Zn54Ag54H | -146.504 | 0.178936 | [14 empty] | 1 | 0 | 1 | 0.049
c-c-p-003773 | mp-11609 | Sb12Mo24HS24 | -397.947 | -0.0968965 | [14 empty] | 0 | 1 | 1 | 0.402
c-c-p-003774 | mp-31150 | Sr32Bi48H | -258.406 | -0.0613556 | [14 empty] | 1 | 0 | 0 | 0.069
c-c-p-003775 | mp-616559 | Ti72HS36 | -752.782 | -0.135503 | [14 empty] | 0 | 0 | 1 | 0.05
c-c-p-003776 | mp-1115 | H(PtSe2)16 | -195.94 | -0.0451954 | [14 empty] | 2 | 2 | 1 | 0.125
c-c-p-003777 | mp-1056037 | V64H | -515.577 | 0.0929475 | [14 empty] | 1 | 1 | 0 | 0.25
c-c-p-003778 | mp-1009222 | Mn16Te16H | -154.512 | 0.467682 | [14 empty] | 1 | 0 | 0 | 0.125
c-c-p-003779 | mp-1190661 | V72Ga48HN24 | -954.329 | 0.198116 | [14 empty] | 2 | 1 | 0 | 0.055
c-c-p-003780 | mp-30682 | Zr48Ga48H | -532.68 | -0.330563 | [14 empty] | 2 | 1 | 2 | 0.083
c-c-p-003781 | mp-1221667 | Mn3Cd9Te12H | -63.4289 | 0.803764 | [14 empty] | 1 | 2 | 1 | 0.211
c-c-p-003782 | mp-1214306 | Ca64In24H | -169.29 | -0.751804 | [14 empty] | 2 | 2 | -1 | 0.105
c-c-p-003783 | mp-1008488 | Bi32HPd32 | -269.356 | -0.195825 | [14 empty] | 1 | 0 | 1 | 0.229
c-c-p-003784 | mp-1106245 | Zr40Al8Sb24H | -467.049 | -0.975818 | [14 empty] | 2 | 1 | 1 | 0.057
c-c-p-003785 | mp-10759 | Ge12HSe12 | -92.5854 | 0.224547 | [14 empty] | 1 | 1 | 1 | 0.083
c-c-p-003786 | mp-265 | Ta18HIr54 | -646.533 | -0.527858 | [14 empty] | 1 | 0 | 0 | 0.25
c-c-p-003787 | mp-567920 | Ti64P48H | -797.419 | -0.914568 | [14 empty] | 1 | 0 | 0 | 0.035
c-c-p-003788 | mp-1221396 | Na9Nb18HSe36 | -313.981 | -5.25872 | [14 empty] | 0 | 0 | 1 | 0.305
c-c-p-003789 | mp-1120774 | Cu96H | -293.486 | 0.469313 | [14 empty] | 0 | 0 | 1 | 0.332
c-c-p-003790 | mp-20745 | HPb48 | -149.796 | 0.727757 | [14 empty] | 1 | 1 | 1 | 0
c-c-p-003791 | mp-1215676 | Y8Zn8Si8H | -101.803 | -0.20993 | [14 empty] | 1 | 0 | 0 | 0.167
c-c-p-003792 | mp-29174 | Si16HCl32 | -171.333 | -2.85612 | [14 empty] | 0 | 1 | 1 | 0.527
c-c-p-003793 | mp-1221101 | Na8Bi8HSe16 | -110.299 | 1.4093 | [14 empty] | 1 | 0 | 1 | 0.377
c-c-p-003794 | mp-30908 | Ag18P6HSe24 | -153.093 | 0.332964 | [14 empty] | 1 | 1 | 1 | 0.052
c-c-p-003795 | mp-2260 | Fe18HPt18 | -217.222 | -0.889025 | [14 empty] | 0 | 0 | 1 | 0.25
c-c-p-003796 | mp-23870 | Na48H49 | -239.234 | 0.915955 | [14 empty] | 2 | 1 | 0 | 0.083
c-c-p-003797 | mp-1095024 | Ti40H51 | -471.243 | -0.526187 | [14 empty] | 2 | 1 | 2 | 0.076
c-c-p-003798 | mp-1183511 | Ca12Ag36H | -106.134 | 0.0274272 | [14 empty] | 2 | 1 | 1 | 0.125
c-c-p-003799 | mp-1120763 | Cs30V10HSe40 | -312.1 | 0.857772 | [14 empty] | 2 | 2 | 1 | 0.096
c-c-p-003800 | mp-974395 | H(Pt3Rh)18 | -393.662 | -0.106362 | [14 empty] | 2 | 1 | 0 | 0.083
c-c-p-003801 | mp-13365 | Sr32Zn64H | -97.6406 | -0.209004 | [14 empty] | 2 | 0 | 1 | 0.046
c-c-p-003802 | mp-1184011 | Cu54Ag18H | -199.666 | 0.254592 | [14 empty] | 1 | 0 | 1 | 0.125
c-c-p-003803 | mp-1029422 | Nb16Zn32HN48 | -557.561 | -0.699519 | [14 empty] | 2 | 1 | 2 | 0.075
c-c-p-003804 | mp-8426 | K32HSe16 | -129.438 | 1.16327 | [14 empty] | 2 | 1 | 1 | 0.062
c-c-p-003805 | mp-972828 | Cu54Si18H | -260.469 | 0.0805473 | [14 empty] | 1 | 0 | 1 | 0.375
c-c-p-003806 | mp-621624 | Tl42Sb12H | -124.707 | 0.706934 | [14 empty] | 1 | 0 | 0 | 0.159
c-c-p-003807 | mp-867262 | Sc16Tc48H | -540.263 | -0.729364 | [14 empty] | 1 | 1 | 0 | 0.125
c-c-p-003808 | mp-9922 | Hf12HS36 | -296.774 | -0.967282 | [14 empty] | 0 | 1 | 1 | 0.178
c-c-p-003809 | mp-1018115 | H(PbS)64 | -513.916 | 1.09763 | [14 empty] | 2 | 1 | 2 | 0
c-c-p-003810 | mp-974326 | H(OsRu3)16 | -543.666 | -0.371011 | [14 empty] | 1 | 0 | 2 | 0.124
c-c-p-003811 | mp-2758 | Sr20HSe20 | -160.455 | -0.192512 | [14 empty] | 2 | 2 | 1 | 0.05
c-c-p-003812 | mp-585949 | Ca60Cu60H | -286.778 | -0.586651 | [14 empty] | 1 | 2 | 1 | 0.102
c-c-p-003813 | mp-13270 | Ca20Ag40H | -135.632 | -0.111202 | [14 empty] | 1 | 2 | 2 | 0.05
c-c-p-003814 | mp-2053 | Nb36Sb12H | -374.919 | -0.889006 | [14 empty] | 2 | 1 | 0 | 0.125
c-c-p-003815 | mp-11440 | Hf24Ga48H | -362.986 | -0.31003 | [14 empty] | 2 | 1 | 1 | 0.013
c-c-p-003816 | mp-1188663 | H(Pd5Pb3)16 | -539.93 | 0.335126 | [14 empty] | 1 | 0 | 0 | 0.041
c-c-p-003817 | mp-8936 | Sn16HSe16 | -123.109 | 1.43197 | [14 empty] | 1 | 1 | 0 | 0
c-c-p-003818 | mp-158 | As64H | -267.75 | 0.602453 | [14 empty] | 1 | 2 | 1 | 0
c-c-p-003819 | mp-1223835 | In6Ag6HS12 | -81.4905 | 0.0153202 | [14 empty] | 2 | 1 | 1 | 0.04
c-c-p-003820 | mp-616255 | In8Sn12HS28 | -183.275 | 0.170659 | [14 empty] | 0 | 1 | 0 | 0
c-c-p-003821 | mp-974370 | H(PtRh3)20 | -490.248 | -0.342111 | [14 empty] | 2 | 2 | 1 | 0.05
c-c-p-003822 | mp-1221007 | Nb36In3Sn9H | -360.097 | -0.977917 | [14 empty] | 2 | 1 | 1 | 0.104
c-c-p-003823 | mp-892 | Sc36HPt36 | -473.445 | -0.153928 | [14 empty] | 2 | 1 | 0 | 0.083
c-c-p-003824 | mp-27904 | Fe12Sb12HS12 | -185.648 | -0.393597 | [14 empty] | 2 | 1 | -1 | 0.094
c-c-p-003825 | mp-33333 | Na12Sb12HSe24 | -163.105 | 0.621106 | [14 empty] | 2 | 1 | 1 | 0.039
c-c-p-003826 | mp-1227558 | Ca32Ga8Si24H | -220.949 | -0.28414 | [14 empty] | 1 | 1 | 2 | 0.001
c-c-p-003827 | mp-1221623 | Mn18Si36HPd54 | -597.536 | -0.223524 | [14 empty] | 0 | 1 | 2 | 0.049
c-c-p-003828 | mp-1184632 | Hf24Hg8H | -215.616 | -0.790908 | [14 empty] | 0 | 0 | 1 | 0.125
c-c-p-003829 | mp-1219503 | H(RuRh)24 | -339.566 | -0.375303 | [14 empty] | 2 | 2 | 1 | 0.062
c-c-p-003830 | mp-9264 | Na12Te12HAu12 | -98.6843 | 0.42045 | [14 empty] | 2 | 1 | 0 | 0.056
c-c-p-003831 | mp-11328 | P48HW24 | -536.271 | 0.608774 | [14 empty] | 2 | 2 | 1 | 0.041
c-c-p-003832 | mp-2322 | Y16Al32H | -217.448 | -0.0508763 | [14 empty] | 1 | 0 | 0 | 0.062
c-c-p-003833 | mp-1104341 | Nb48H | -433.626 | -0.658701 | [14 empty] | 0 | 1 | 1 | 0.125
c-c-p-003834 | mp-1102364 | As16HRh32 | -287.662 | -0.520844 | [14 empty] | 0 | 1 | 1 | 0.183
c-c-p-003835 | mp-570428 | Sc30In10H | -195.501 | -0.858767 | [14 empty] | 2 | 2 | 1 | 0.05
c-c-p-003836 | mp-494 | Ge16Mo48H | -548.46 | -0.306817 | [14 empty] | 1 | 0 | 0 | 0.125
c-c-p-003837 | mp-9673 | K64Ni32As64H | -544.683 | 0.0435376 | [14 empty] | 2 | 1 | 0 | 0.265
c-c-p-003838 | mp-1186916 | HRh48 | -302.384 | -0.400309 | [14 empty] | 1 | 0 | 1 | 0.208
c-c-p-003839 | mp-259 | Al24Mo72H | -819.972 | -0.756034 | [14 empty] | 2 | 1 | 0 | 0.042
c-c-p-003840 | mp-1206659 | Hf18HIr18 | -325.085 | -0.592456 | [14 empty] | 0 | 0 | 1 | 0.25
c-c-p-003841 | mp-188 | Al32HPt96 | -694.493 | -0.341802 | [14 empty] | 2 | 1 | 1 | 0.062
c-c-p-003842 | mp-13164 | Ti48HPd24 | -462.27 | -0.671777 | [14 empty] | 2 | 1 | 1 | 0.056
c-c-p-003843 | mp-20928 | Sb32HRu16 | -253.544 | 0.349763 | [14 empty] | 1 | 1 | 2 | 0.125
c-c-p-003844 | mp-1103036 | Y8Ga32Co4H | -166.504 | 0.0675477 | [14 empty] | 1 | 0 | 1 | 0.254
c-c-p-003845 | mp-571664 | Zr32HRh16 | -372.264 | -0.482032 | [14 empty] | 2 | 1 | 1 | 0.02
c-c-p-003846 | mp-1057286 | Cs12H13 | -55.1763 | 0.460212 | [14 empty] | 2 | 1 | 0 | 0.083
c-c-p-003847 | mp-2156 | Ti18HS36 | -326.101 | 0.714205 | [14 empty] | 1 | 0 | 2 | 0.037
c-c-p-003848 | mp-1120767 | Na18HCl18 | -111.65 | -0.518856 | [14 empty] | 1 | 0 | 1 | 0.292
c-c-p-003849 | mp-2500 | Al40Cu40H | -278.152 | 0.376416 | [14 empty] | 1 | 0 | -1 | 0.25
c-c-p-003850 | mp-1224985 | Fe48Te36HSe12 | -487.05 | -0.23699 | [14 empty] | 1 | 2 | 2 | 0.056
c-c-p-003851 | mp-1018059 | Ga20Sb20H | -125.974 | 0.560948 | [14 empty] | 2 | -1 | 2 | 0.025
c-c-p-003852 | mp-22795 | H(Pb2Au)32 | -288.54 | 0.585262 | [14 empty] | 1 | 0 | 2 | 0.04
c-c-p-003853 | mp-568376 | Ta60Ga36H | -752.781 | -0.1157 | [14 empty] | 2 | 0 | 1 | 0.037
c-c-p-003854 | mp-541558 | Sc32Ge48HRh56 | -851.766 | -0.344928 | [14 empty] | 2 | 1 | 1 | 0.031
c-c-p-003855 | mp-1068446 | Sc8HAu32 | -145.013 | -0.0128279 | [14 empty] | 1 | 1 | 0 | 0.049
c-c-p-003856 | mp-2187 | Ti16Sb16H | -183.919 | 0.535911 | [14 empty] | 0 | 0 | 1 | 0.125
c-c-p-003857 | mp-1183503 | Ca40Hg20Bi20H | -180.656 | 0.789998 | [14 empty] | 2 | 2 | 1 | 0.025
c-c-p-003858 | mp-1103826 | Ta28Fe24H | -482.407 | -0.777327 | [14 empty] | 1 | 0 | 1 | 0.257
c-c-p-003859 | mp-1226086 | Cr40Te48H | -463.78 | -0.835227 | [14 empty] | 1 | -2 | -1 | 0.158
c-c-p-003860 | mp-1179656 | Rb48H | -37.2833 | 0.0666325 | [14 empty] | 1 | 2 | -1 | 0.002
c-c-p-003861 | mp-1215296 | Zr16Mn16Cr16H | -393.069 | -0.777867 | [14 empty] | 1 | 1 | 0 | 0.497
c-c-p-003862 | mp-8860 | Na60As20H | -181.337 | -0.301635 | [14 empty] | 2 | 2 | 1 | 0.025
c-c-p-003863 | mp-973111 | In36H | -79.6141 | 0.751599 | [14 empty] | 1 | 0 | 2 | 0.167
c-c-p-003864 | mp-1215704 | Zr12Mn32Al4H | -364.982 | -0.642118 | [14 empty] | 1 | 0 | 1 | 0.188
c-c-p-003865 | mp-1227290 | Bi18Sb18H | -126.89 | 0.667757 | [14 empty] | 2 | 1 | 2 | 0.111
c-c-p-003866 | mp-7436 | K12Cu12Te12H | -103.851 | -0.0104491 | [14 empty] | 2 | 1 | 1 | 0.014
c-c-p-003867 | mp-755169 | Tl36HS6 | -93.9734 | 0.547401 | [14 empty] | 2 | 1 | 1 | 0.223
c-c-p-003868 | mp-999318 | Ni24Bi24H | -196.884 | -0.564323 | [14 empty] | 2 | 0 | 1 | 0.146
c-c-p-003869 | mp-1102018 | Hf24P48H | -518.372 | -0.628857 | [14 empty] | 0 | 1 | 1 | 0.104
c-c-p-003870 | mp-1068446 | Sc8HAu32 | -144.196 | -0.123728 | [14 empty] | 1 | 1 | 2 | 0.149
c-c-p-003871 | mp-7441 | K32P32H | -214.286 | 0.116894 | [14 empty] | 1 | 1 | 2 | 0.102
c-c-p-003872 | mp-695850 | Cd18HCl36 | -125.79 | 1.78117 | [14 empty] | 1 | 1 | 1 | 0.167
c-c-p-003873 | mp-1113510 | Cs9Ga3HCl18 | -94.5496 | 0.602821 | [14 empty] | 1 | 1 | 1 | 0.125
c-c-p-003874 | mp-17813 | Zr16HAu64 | -324.545 | 0.029521 | [14 empty] | 0 | 0 | 1 | 0.25
c-c-p-003875 | mp-1215340 | Zr16Al16Fe16H | -304.587 | -0.693223 | [14 empty] | 0 | 0 | 1 | 0.412
c-c-p-003876 | mp-20485 | In32HSe32 | -196.124 | 0.545095 | [14 empty] | 1 | 1 | 1 | 0
c-c-p-003877 | mp-1223584 | K12Bi36HS60 | -407.955 | -0.754049 | [14 empty] | 1 | 2 | 2 | 0.126
c-c-p-003878 | mp-561639 | Cs16Sb16HS32 | -240.712 | 0.512828 | [14 empty] | 1 | 1 | -2 | 0.083
c-c-p-003879 | mp-1210215 | H(PdPb)32 | -254.34 | -0.158467 | [14 empty] | 1 | 1 | -1 | 0.478
c-c-p-003880 | mp-30685 | Zr24Ga72H | -398.084 | -0.210233 | [14 empty] | 2 | 1 | 1 | 0.042
c-c-p-003881 | mp-1217022 | Ti16Al16HAu32 | -268.235 | 0.151703 | [14 empty] | 1 | 1 | 1 | 0.06
c-c-p-003882 | mp-1220393 | Nb24Cr24Ga24H | -495.252 | -0.190562 | [14 empty] | 1 | 1 | 1 | 0.187
c-c-p-003883 | mp-20327 | Ti48P96H | -913.871 | 0.236857 | [14 empty] | 2 | 2 | 1 | 0.127
c-c-p-003884 | mp-1025345 | Ti24Cr12Te48H | -442.227 | 2.75371 | [14 empty] | 2 | 2 | 1 | 0.145
c-c-p-003885 | mp-977390 | Ta48HRu16 | -664.14 | -0.508678 | [14 empty] | 2 | 1 | 1 | 0.062
c-c-p-003886 | mp-2775 | Sr12Al48H | -185.465 | -0.510218 | [14 empty] | 1 | 0 | 2 | 0.083
c-c-p-003887 | mp-1205343 | Ca12Mn12Sb24H | -219.21 | 0.271786 | [14 empty] | 2 | 1 | 1 | 0.025
c-c-p-003888 | mp-1245896 | Na48Fe48HN48 | -788.075 | -0.608808 | [14 empty] | 2 | 2 | 1 | 0.041
c-c-p-003889 | mp-5807 | Mn12Sb24HS48 | -376.331 | -0.337154 | [14 empty] | 0 | 1 | 0 | 0.06
c-c-p-003890 | mp-568628 | Cs5Hg25HCl55 | -152.893 | -0.306213 | [14 empty] | 2 | 2 | -1 | 0.007
c-c-p-003891 | mp-1102131 | Sr32HPd16 | -131.435 | -0.313892 | [14 empty] | 2 | 1 | 2 | 0.037
c-c-p-003892 | mp-31360 | K12Ta18HCl54 | -423.64 | 0.898445 | [14 empty] | 0 | 2 | 1 | 0
c-c-p-003893 | mp-1013558 | Ca24Bi8P8H | -136.928 | -0.248209 | [14 empty] | 2 | 1 | 1 | 0.062
c-c-p-003894 | mp-15953 | P40HRh20 | -352.424 | 0.95894 | [14 empty] | 1 | 2 | 2 | 0.049
c-c-p-003895 | mp-1227810 | Ca12H(PbSe4)4 | -129.725 | 0.707823 | [14 empty] | 0 | 1 | 1 | 0.06
c-c-p-003896 | mp-101 | HIr72 | -556.458 | -0.435033 | [14 empty] | 2 | 1 | 0 | 0.083
c-c-p-003897 | mp-1195837 | Ga120Mo24HAu3 | -573.951 | -0.605536 | [14 empty] | 1 | 0 | -2 | 0.117
c-c-p-003898 | mp-1079269 | Si18HPt54 | -391.764 | -0.539691 | [14 empty] | 2 | 1 | 0 | 0.039
c-c-p-003899 | mp-865066 | Hf24In24HRh48 | -634.889 | 0.247962 | [14 empty] | 2 | 1 | 0 | 0.042
c-c-p-003900 | mp-1208239 | Ti30Cu6Sn18H | -300.084 | -1.01995 | [14 empty] | 2 | 0 | 1 | 0.077
c-c-p-003901 | mp-9897 | Te36As24H | -199.102 | 0.491839 | [14 empty] | 1 | 0 | -1 | 0.088
c-c-p-003902 | mp-11113 | Ti32Te32As32H | -501.469 | -1.22642 | [14 empty] | 1 | 1 | 0 | 0.188
c-c-p-003903 | mp-982871 | Na24HPt8 | -69.7931 | 0.0586637 | [14 empty] | 1 | 0 | 1 | 0.062
c-c-p-003904 | mp-30877 | Sr8Tl16H | -45.91 | 0.601551 | [14 empty] | 1 | 0 | 1 | 0.116
c-c-p-003905 | mp-18192 | Sr24Sn40H | -198.866 | 0.478943 | [14 empty] | 0 | 0 | 1 | 0.027
c-c-p-003906 | mp-1297 | Tl36HPd52 | -311.73 | -0.142782 | [14 empty] | 2 | 1 | 1 | 0.245
c-c-p-003907 | mp-553875 | Zr40H(SN2)20 | -841.164 | 1.71566 | [14 empty] | 2 | -1 | 2 | 0.027
c-c-p-003908 | mp-1078989 | Si48HRh48 | -605.269 | -0.48615 | [14 empty] | 2 | 1 | 2 | 0.098
c-c-p-003909 | mp-8781 | Sn16HS16 | -122.321 | -0.0999628 | [14 empty] | 2 | 2 | 1 | 0.134
c-c-p-003910 | mp-1186074 | Na36HPd12 | -98.8108 | -0.288737 | [14 empty] | 2 | 1 | 0 | 0.042
c-c-p-003911 | mp-865842 | Ti40H(OsRu)20 | -696.93 | -0.60621 | [14 empty] | 2 | 2 | 1 | 0.025
c-c-p-003912 | mp-1187711 | Y24Ga12Ag12H | -213.256 | -0.260743 | [14 empty] | 2 | 1 | 0 | 0.042
c-c-p-003913 | mp-621624 | Tl42Sb12H | -122.65 | 1.22319 | [14 empty] | 1 | 1 | 0 | 0.162
c-c-p-003914 | mp-11350 | Ca3Al27Co6H | -141.524 | 0.17677 | [14 empty] | 1 | 1 | 1 | 0.023
c-c-p-003915 | mp-18063 | Sr16Sn48H | -207.769 | 0.562364 | [14 empty] | 1 | 0 | 1 | 0.34
c-c-p-003916 | mp-1187154 | Sr10In30H | -86.7416 | 0.429301 | [14 empty] | 2 | 2 | 1 | 0.05
c-c-p-003917 | mp-1101783 | Bi48HIr24 | -348.42 | 0.489113 | [14 empty] | 1 | 2 | -1 | 0.067
c-c-p-003918 | mp-865425 | Zn24HPd72 | -363.268 | -0.370144 | [14 empty] | 2 | 1 | 1 | 0.125
c-c-p-003919 | mp-1101809 | Sr32Cd32Ge32H | -209.277 | -0.318228 | [14 empty] | 2 | 0 | 1 | 0.045
c-c-p-003920 | mp-642659 | V64H33 | -634.636 | -0.867495 | [14 empty] | 1 | 1 | 2 | 0.005
c-c-p-003921 | mp-1215490 | Zr32Al16Si16H | -413.051 | -0.260406 | [14 empty] | 1 | 2 | 1 | 0.093
c-c-p-003922 | mp-1217078 | Ti36Co18Ni18H | -468.469 | -0.305259 | [14 empty] | 2 | 0 | 1 | 0.187
c-c-p-003923 | mp-862798 | H(Pt3W)12 | -324.536 | -0.416025 | [14 empty] | 1 | 0 | 1 | 0.125
c-c-p-003924 | mp-1628 | Te32HRh32 | -314 | 0.518828 | [14 empty] | 1 | 1 | 0 | 0.25
c-c-p-003925 | mp-583740 | Zr28P16H | -335.007 | -0.404461 | [14 empty] | 1 | 1 | 0 | 0.466
c-c-p-003926 | mp-1105302 | Sr48P96H | -649.64 | -0.252347 | [14 empty] | 0 | 1 | 2 | 0.044
c-c-p-003927 | mp-1102011 | Ti36H55Pd18 | -552.572 | -0.647426 | [14 empty] | 1 | 0 | 0 | 0.25
c-c-p-003928 | mp-27410 | Sn32P24H | -222.482 | 0.383843 | [14 empty] | 2 | 0 | -1 | 0.033
c-c-p-003929 | mp-2059 | Nb24As24H | -335.383 | -0.784436 | [14 empty] | 1 | 0 | 0 | 0.25
c-c-p-003930 | mp-1101258 | Ti27HS54 | -490.546 | -0.762123 | [14 empty] | 2 | 1 | 1 | 0
c-c-p-003931 | mp-2105 | Hf72Si48H | -967.359 | -0.812115 | [14 empty] | 2 | 1 | 2 | 0.114
c-c-p-003932 | mp-1102616 | Co48Ge24H | -396.466 | 0.140125 | [14 empty] | 1 | 0 | 2 | 0.027
c-c-p-003933 | mp-867303 | Ag8HAu24 | -79.9899 | 0.230625 | [14 empty] | 1 | 0 | 0 | 0.25
c-c-p-003934 | mp-570199 | Ti27HPd45 | -424.396 | -0.770044 | [14 empty] | 1 | 0 | 2 | 0.388
c-c-p-003935 | mp-1225654 | Cu18HCl18 | -104.865 | -0.466323 | [14 empty] | 2 | 1 | 1 | 0.205
c-c-p-003936 | mp-29376 | Na40In8HS32 | -258.676 | -0.573844 | [14 empty] | 2 | 1 | 2 | 0.105
c-c-p-003937 | mp-571247 | Al96Mo32H | -635.324 | 0.2316 | [14 empty] | 1 | 2 | -1 | 0.079
c-c-p-003938 | mp-29266 | Cs12HS12 | -74.7312 | -1.71833 | [14 empty] | 1 | 2 | 0 | 0.083
c-c-p-003939 | mp-1232423 | Zr32Cu16Tc16H | -464.859 | -0.76409 | [14 empty] | 1 | 0 | 0 | 0.125
c-c-p-003940 | mp-1102452 | Zr24Fe24Si24H | -518.24 | 0.125753 | [14 empty] | 1 | 0 | 2 | 0.027
c-c-p-003941 | mp-1184647 | Hf16Zr16Co32H | -491.179 | -0.331852 | [14 empty] | 1 | 0 | 0 | 0.125
c-c-p-003942 | mp-1105302 | Sr12P24H | -157.313 | -0.796425 | [14 empty] | 1 | 1 | -2 | 0.114
c-c-p-003943 | mp-1223834 | Hf32Al16Si16H | -452.312 | 0.21989 | [14 empty] | 1 | 1 | 1 | 0.306
c-c-p-003944 | mp-22924 | Na16Bi16H | -83.9828 | 0.354048 | [14 empty] | 2 | 2 | 1 | 0.062
c-c-p-003945 | mp-1217162 | Ti16Co24Si8H | -321.915 | -0.654237 | [14 empty] | 1 | 0 | 1 | 0.023
c-c-p-003946 | mp-305 | Ti36Fe36H | -532.692 | -0.471849 | [14 empty] | 2 | 1 | 0 | 0.083
c-c-p-003947 | mp-1077354 | Re36HN72 | -930.261 | 1.40839 | [14 empty] | 2 | 2 | -1 | 0.099
c-c-p-003948 | mp-2271 | Na24HPt48 | -303.256 | -0.293545 | [14 empty] | 2 | 1 | 0 | 0.021
c-c-p-003949 | mp-7790 | Ti32HN16 | -394.7 | 0.531107 | [14 empty] | 0 | 0 | 1 | 0.009
c-c-p-003950 | mp-1018124 | Ti32HRh16 | -352.377 | -0.134562 | [14 empty] | 1 | 1 | 0 | 0.25
c-c-p-003951 | mp-1061133 | HRu72 | -585.05 | -0.273862 | [14 empty] | 1 | 0 | 2 | 0
c-c-p-003952 | mp-11220 | Sc48Al24H | -366.96 | -0.875229 | [14 empty] | 2 | 1 | 1 | 0.153
c-c-p-003953 | mp-867347 | Al48Tc16H | -333.56 | 0.00659876 | [14 empty] | 1 | 1 | 1 | 0.062
c-c-p-003954 | mp-1220482 | Nb16Al16Cr16H | -340.114 | -0.741564 | [14 empty] | 1 | 1 | 0 | 0.458
c-c-p-003955 | mp-16529 | Al72HRu12 | -367.96 | -0.0366352 | [14 empty] | 1 | 1 | 1 | 0.052
c-c-p-003956 | mp-1620 | Si32HW16 | -359.441 | 0.195982 | [14 empty] | 1 | 1 | 1 | 0.041
c-c-p-003957 | mp-2211 | V72HPt24 | -729.144 | -0.158874 | [14 empty] | 1 | 1 | 1 | 0.042
c-c-p-003958 | mp-568792 | Si60HRh48 | -679.389 | 0.0952204 | [14 empty] | 2 | 1 | 2 | 0.103
c-c-p-003959 | mp-1104047 | Al48Tc12H | -287.576 | -0.534851 | [14 empty] | 2 | 0 | -1 | 0.354
c-c-p-003960 | mp-2420 | P48HW48 | -832.6 | -0.55346 | [14 empty] | 2 | 1 | 2 | 0.176
c-c-p-003961 | mp-695 | Ti32Co64H | -647.853 | -0.637281 | [14 empty] | 2 | 1 | 1 | 0.031
c-c-p-003962 | mp-1224536 | In18Sn24HS57 | -376.424 | -1.61583 | [14 empty] | 1 | 0 | -2 | 0.478
c-c-p-003963 | mp-555293 | Nb12HS24 | -238.547 | -0.938864 | [14 empty] | 1 | 2 | 1 | 0.43
c-c-p-003964 | mp-998605 | Rb4H(PbCl3)4 | -66.5183 | 0.595838 | [14 empty] | 1 | 0 | 1 | 0.07
c-c-p-003965 | mp-1206177 | Y32Sn32Ge32H | -470.806 | -0.050316 | [14 empty] | 0 | 1 | 2 | 0.075
c-c-p-003966 | mp-1221780 | Mn36Fe12As48H | -590.13 | -4.71398 | [14 empty] | 0 | 0 | 1 | 0.141
c-c-p-003967 | mp-971661 | Si138H | -667.203 | 1.81206 | [14 empty] | 1 | 1 | 1 | 0.094
c-c-p-003968 | mp-978546 | Sc36Sb12H | -269.253 | -0.90926 | [14 empty] | 1 | 0 | 2 | 0.083
c-c-p-003969 | mp-2809 | Sb16HS24 | -157.589 | -0.581119 | [14 empty] | 1 | 1 | 1 | 0.34
c-c-p-003970 | mp-1069824 | Ca12Cd6HPt12 | -103.903 | -0.327672 | [14 empty] | 1 | 2 | 1 | 0.008
c-c-p-003971 | mp-1215320 | Zr40Cr40Co40H | -923.923 | -0.899497 | [14 empty] | 1 | 2 | 2 | 0.097
c-c-p-003972 | mp-1217124 | Ti16Co24Sn16H | -326.235 | 0.412771 | [14 empty] | 2 | 0 | -1 | 0.28
c-c-p-003973 | mp-863648 | Ca16Hg48H | -35.4988 | 0.465919 | [14 empty] | 1 | 0 | 2 | 0
c-c-p-003974 | mp-867120 | Ta12Mn24Al12H | -372.721 | -0.943557 | [14 empty] | 1 | 1 | 1 | 0.125
c-c-p-003975 | mp-1226170 | Cr24HRh24 | -353.571 | -0.649382 | [14 empty] | 2 | 0 | 1 | 0.292
c-c-p-003976 | mp-9854 | Y12P60H | -406.208 | 0.745931 | [14 empty] | 2 | 0 | 1 | 0.133
c-c-p-003977 | mp-1194660 | K44Cd8Sb20H | -145.226 | 0.0100508 | [14 empty] | 1 | 0 | 1 | 0.106
c-c-p-003978 | mp-22682 | In48HPt24 | -254.547 | 0.363585 | [14 empty] | 2 | 1 | 0 | 0.042
c-c-p-003979 | mp-8073 | As12HPd24 | -170.957 | -0.117289 | [14 empty] | 1 | 1 | 2 | 0.123
c-c-p-003980 | mp-7583 | Si16HS32 | -228.652 | 0.431619 | [14 empty] | 1 | 1 | 2 | 0.089
c-c-p-003981 | mp-1197242 | Sr60Bi36H | -277.172 | -0.699447 | [14 empty] | 0 | 1 | 2 | 0.087
c-c-p-003982 | mp-1226586 | Co32Ni32Te80H | -599.851 | 0.545082 | [14 empty] | 1 | 1 | 2 | 0.064
c-c-p-003983 | mp-1215295 | Zr32Cr32Fe32H | -768.231 | -0.384079 | [14 empty] | 0 | 1 | 1 | 0.145
c-c-p-003984 | mp-149 | Si48H | -228.02 | -0.544435 | [14 empty] | 2 | 1 | 1 | 0.062
c-c-p-003985 | mp-19795 | In16HS16 | -110.854 | 0.898473 | [14 empty] | 2 | 1 | 1 | 0.25
c-c-p-003986 | mp-1863 | Si36As36H | -329.939 | 0.0490205 | [14 empty] | 2 | 1 | 0 | 0.119
c-c-p-003987 | mp-17695 | Sc40Sn24H | -341.293 | -1.13107 | [14 empty] | 2 | 1 | 1 | 0.053
c-c-p-003988 | mp-1228991 | As36H(Pd4Pb)12 | -438.898 | 0.344184 | [14 empty] | 0 | 1 | 0 | 0.497
c-c-p-003989 | mp-7432 | Sr4Cd8Sb8H | -47.3107 | -0.446721 | [14 empty] | 1 | 1 | 1 | 0.154
c-c-p-003990 | mp-1095369 | Sr18Ga24HIr24 | -307.044 | -1.17933 | [14 empty] | 1 | 1 | 1 | 0.094
c-c-p-003991 | mp-1022725 | Sn24H | -82.5797 | 0.723426 | [14 empty] | 2 | 1 | 1 | 0.062
c-c-p-003992 | mp-540884 | Y36HCl36 | -373.338 | -1.63285 | [14 empty] | 2 | 0 | -1 | 0.25
c-c-p-003993 | mp-2634 | Nb36HN36 | -673.363 | 0.521794 | [14 empty] | 2 | 1 | 1 | 0.306
c-c-p-003994 | mp-1080001 | Zr16Ga48H | -270.428 | 0.105239 | [14 empty] | 1 | 1 | 2 | 0.187
c-c-p-003995 | mp-1206573 | K36Bi24H | -132.602 | -0.120418 | [14 empty] | 2 | 1 | 0 | 0.016
c-c-p-003996 | mp-1095495 | Y24Zn48H | -191.558 | -0.02065 | [14 empty] | 2 | 1 | 0 | 0.079
c-c-p-003997 | mp-570197 | Bi48HPd24 | -286.168 | 0.582434 | [14 empty] | 2 | 1 | 2 | 0.038
c-c-p-003998 | mp-1187881 | Y36HPb12 | -259.455 | -0.886104 | [14 empty] | 2 | 1 | 1 | 0.125
c-c-p-003999 | mp-8766 | Rb32Co16HS32 | -295.617 | 0.0855999 | [14 empty] | 2 | 1 | 2 | 0.03
c-c-p-004000 | mp-28090 | Si24H25S36 | -369.51 | -1.08018 | [14 empty] | 2 | 1 | 0 | 0.06
c-c-p-004001 | mp-1103317 | Sb32H(RhS)32 | -481.138 | 0.0694855 | [14 empty] | 1 | 0 | 0 | 0.065
c-c-p-004002 | mp-1095269 | Si72H | -344.191 | -0.976462 | [14 empty] | 0 | 0 | 1 | 0.073
c-c-p-004003 | mp-16522 | Al24HPd12 | -151.66 | 0.00414686 | [14 empty] | 1 | 1 | 1 | 0.042
c-c-p-004004 | mp-11345 | Zr36P36H | -541.929 | -1.26946 | [14 empty] | 0 | 0 | 1 | 0.058
c-c-p-004005 | mp-10744 | Si54HPt36 | -493.979 | -0.0253119 | [14 empty] | 1 | 0 | 2 | 0.428
c-c-p-004006 | mp-1078860 | Sr16Ge16HAu48 | -250.327 | 1.13848 | [14 empty] | 0 | 0 | 1 | 0.223
c-c-p-004007 | mp-912440 | Mn24V12Ga12H | -325.321 | -0.151304 | [14 empty] | 1 | 1 | 1 | 0.042
c-c-p-004008 | mp-1080797 | Cs8Hg8H | -10.848 | 0.10674 | [14 empty] | 1 | -1 | 0 | 0.122
c-c-p-004009 | mp-3909 | Zr12Al12Co24H | -304.333 | -0.521228 | [14 empty] | 1 | 1 | 1 | 0.042
c-c-p-004010 | mp-28810 | Na16H(CS3)8 | -192.766 | -2.01079 | [14 empty] | 0 | 0 | 1 | 0.182
c-c-p-004011 | mp-570687 | Ag48HCl48 | -227.136 | 0.765878 | [14 empty] | 2 | 1 | -1 | 0.167
c-c-p-004012 | mp-1224480 | Hf18Sc6Ga72H | -406.923 | 0.195081 | [14 empty] | 2 | 1 | 2 | 0.042
c-c-p-004013 | mp-991544 | V36HRu36 | -596.014 | -0.12667 | [14 empty] | 2 | 1 | 0 | 0.083
c-c-p-004014 | mp-11449 | Hf16Mn32H | -413.352 | -0.418918 | [14 empty] | 1 | 1 | 1 | 0.075
c-c-p-004015 | mp-635 | Sc20HRh60 | -545.459 | -0.386986 | [14 empty] | 2 | 2 | 1 | 0.05
c-c-p-004016 | mp-1216169 | Zr18P6H | -760.458 | -0.54472 | [14 empty] | 2 | 1 | 1 | 0.084
c-c-p-004017 | mp-1216519 | Tl18Hg18H | -32.344 | 0.692855 | [14 empty] | 2 | 1 | 1 | 0.083
c-c-p-004018 | mp-1229090 | Ag32HS16 | -129.364 | -0.732731 | [14 empty] | 1 | 0 | 0 | 0.125
c-c-p-004019 | mp-924129 | Zr20Ni20Sn20H | -346.421 | -0.935171 | [14 empty] | 2 | 2 | 1 | 0.075
c-c-p-004020 | mp-1228607 | Al48Co16H | -274.253 | -0.245996 | [14 empty] | 1 | 1 | 0 | 0.227
c-c-p-004021 | mp-1224377 | Hf32Al48Co16H | -586.104 | -0.468672 | [14 empty] | 2 | 0 | 1 | 0.16
c-c-p-004022 | mp-1057273 | HPb36 | -111.823 | 0.567942 | [14 empty] | 2 | 0 | -1 | 0.25
c-c-p-004023 | mp-21068 | Ca24In48H | -160.465 | -0.270143 | [14 empty] | 2 | 1 | 0 | 0.167
c-c-p-004024 | mp-1115 | H(PtSe2)18 | -221.058 | -0.244338 | [14 empty] | 2 | 1 | 2 | 0.167
c-c-p-004025 | mp-41 | Zr36H | -272.428 | -0.558824 | [14 empty] | 1 | 0 | 0 | 0.25
c-c-p-004026 | mp-953 | Nb24Zn72H | -270.072 | -0.271492 | [14 empty] | 1 | 1 | 0 | 0.125
c-c-p-004027 | mp-1183460 | Ca24In12HPb12 | -123.24 | 0.00189556 | [14 empty] | 1 | 1 | 1 | 0.125
c-c-p-004028 | mp-556005 | Zn64HS64 | -375.933 | 1.74559 | [14 empty] | 1 | 1 | 1 | 0.391
c-c-p-004029 | mp-1102658 | Nb36Si36Ni36H | -737.11 | -0.082249 | [14 empty] | 0 | 1 | 2 | 0.11
c-c-p-004030 | mp-1077959 | Cr36HS48 | -521.124 | 1.48265 | [14 empty] | 2 | 1 | -1 | 0.151
c-c-p-004031 | mp-1101870 | Ti32Fe32P32H | -700.709 | 0.320585 | [14 empty] | 1 | 1 | 2 | 0.015
c-c-p-004032 | mp-1219003 | Sn48H(SeS2)24 | -468.514 | 0.720201 | [14 empty] | 0 | 1 | 1 | 0.212
c-c-p-004033 | mp-568208 | H(IrCl3)16 | -238.541 | 1.55992 | [14 empty] | 1 | 1 | 1 | 0.438
c-c-p-004034 | mp-1207724 | Y16Si24HRh8 | -301.436 | -0.416595 | [14 empty] | 1 | 1 | 0 | 0.125
c-c-p-004035 | mp-632286 | Sb36H | -135.343 | 0.928003 | [14 empty] | 0 | 1 | 1 | 0.243
c-c-p-004036 | mp-866121 | V36HOs12 | -426.077 | -0.356316 | [14 empty] | 1 | 1 | 1 | 0.042
c-c-p-004037 | mp-2319 | P32HOs16 | -334.016 | 1.23006 | [14 empty] | 1 | 1 | 2 | 0.125
c-c-p-004038 | mp-1183542 | Cd54H | -19.1037 | 0.744225 | [14 empty] | 1 | 0 | 2 | 0.056
c-c-p-004039 | mp-30596 | Cu88Sb24H | -357.395 | 0.0465595 | [14 empty] | 1 | 2 | 0 | 0.351
c-c-p-004040 | mp-30875 | Ti48Sn24H | -431.915 | -0.924156 | [14 empty] | 2 | 1 | 1 | 0.014
c-c-p-004041 | mp-15724 | K12Na24Sb12H | -97.4322 | -0.485749 | [14 empty] | 1 | 1 | 1 | 0.042
c-c-p-004042 | mp-1025678 | Te48Mo8HW16 | -397.591 | 0.0441035 | [14 empty] | 2 | -1 | 2 | 0.181
c-c-p-004043 | mp-2798 | Si72P72H | -719.214 | 0.568977 | [14 empty] | 2 | 2 | 1 | 0.175
c-c-p-004044 | mp-20191 | Si36HRu24 | -397.844 | -0.393143 | [14 empty] | 2 | 1 | 1 | 0.035
c-c-p-004045 | mp-862911 | Ti32Co16Tc16H | -500.467 | -0.571252 | [14 empty] | 2 | 1 | 1 | 0.062
c-c-p-004046 | mp-1219003 | Sn16H(SeS2)8 | -155.809 | 0.727915 | [14 empty] | 1 | 0 | 0 | 0
c-c-p-004047 | mp-1179656 | Rb32H | -26.3908 | 0.0527956 | [14 empty] | 0 | 1 | 1 | 0.064
c-c-p-004048 | mp-27512 | Cr24Ni12HS48 | -490.85 | 0.820839 | [14 empty] | 2 | 1 | -2 | 0.049
c-c-p-004049 | mp-358 | Hg18Te18H | -50.8383 | 0.473844 | [14 empty] | 2 | 1 | 1 | 0.303
c-c-p-004050 | mp-1156 | Ga16Sb16H | -103.702 | 1.06902 | [14 empty] | 1 | 1 | 0 | 0.125
c-c-p-004051 | mp-31312 | Ga108HRh24 | -464.942 | 0.207145 | [14 empty] | 1 | 0 | 2 | 0.138
c-c-p-004052 | mp-2291 | Si60Ni30H | -469.39 | 0.0991071 | [14 empty] | 2 | 2 | 1 | 0.025
c-c-p-004053 | mp-541844 | Ge40HIr32 | -427.178 | 0.364539 | [14 empty] | 1 | 1 | 0 | 0.129
c-c-p-004054 | mp-12699 | Ca24HAu32 | -163.268 | -0.254013 | [14 empty] | 2 | 1 | -2 | 0.18
c-c-p-004055 | mp-1187434 | Ti32Fe16Tc16H | -513.454 | -0.874994 | [14 empty] | 1 | 1 | 0 | 0.125
c-c-p-004056 | mp-1019280 | Sr16Zn16HPb16 | -91.5895 | -0.0541585 | [14 empty] | 2 | 0 | 1 | 0.229
c-c-p-004057 | mp-1228900 | Al36Ge36Mo36H | -635.386 | -0.393014 | [14 empty] | 2 | 1 | 0 | 0.307
c-c-p-004058 | mp-867781 | Ta24Ga24HRu48 | -748.047 | -0.381821 | [14 empty] | 2 | 1 | 0 | 0.042
c-c-p-004059 | mp-1217092 | Ti18Al30H | -243.126 | -0.208588 | [14 empty] | 2 | 1 | 1 | 0.124
c-c-p-004060 | mp-188 | Al24HPt72 | -516.673 | -0.322196 | [14 empty] | 1 | 1 | 0 | 0.125
c-c-p-004061 | mp-1220586 | Nb36V36HIr24 | -849.387 | -0.517162 | [14 empty] | 2 | 1 | 1 | 0.123
c-c-p-004062 | mp-1207024 | Zr36Si24H | -423.057 | -0.733308 | [14 empty] | 1 | 0 | 0 | 0.148
c-c-p-004063 | mp-2377 | Ga16Mo48H | -509.153 | 0.175769 | [14 empty] | 2 | 1 | 1 | 0.031
c-c-p-004064 | mp-13156 | Hf48Ag48H | -533.173 | -0.897117 | [14 empty] | 2 | 1 | 1 | 0.004
c-c-p-004065 | mp-30673 | Ti20Ga30H | -233.843 | 0.0330719 | [14 empty] | 2 | 2 | 1 | 0.093
c-c-p-004066 | mp-1018129 | H(Pt2W)24 | -549.762 | -0.146965 | [14 empty] | 1 | 2 | 1 | 0.056
c-c-p-004067 | mp-1018124 | Ti64HRh32 | -699.324 | -0.450463 | [14 empty] | 2 | 2 | 1 | 0.02
c-c-p-004068 | mp-974376 | H(PtRh3)18 | -426.821 | 0.483333 | [14 empty] | 0 | 0 | 1 | 0.125
c-c-p-004069 | mp-103 | Hf48H | -433.935 | -0.59262 | [14 empty] | 2 | 2 | 1 | 0
c-c-p-004070 | mp-1072645 | Si48HOs24 | -498.364 | 0.405492 | [14 empty] | 1 | 2 | -2 | 0
c-c-p-004071 | mp-1103211 | Ca16HPt32 | -233.503 | 0.562189 | [14 empty] | 1 | 1 | 0 | 0.127
c-c-p-004072 | mp-974376 | H(PtRh3)16 | -388.629 | 0.113051 | [14 empty] | 1 | 1 | 0 | 0.125
c-c-p-004073 | mp-1220635 | Nb36HPd12 | -383.018 | -0.32389 | [14 empty] | 1 | 0 | 2 | 0.083
c-c-p-004074 | mp-978531 | Sc48HPb16 | -336.968 | -0.36496 | [14 empty] | 1 | 1 | 0 | 0.125
c-c-p-004075 | mp-567228 | Na32P16HSe48 | -332.416 | -0.32029 | [14 empty] | 2 | 1 | 0 | 0.084
c-c-p-004076 | mp-1185970 | Mn72Co24H | -713.075 | -1.15375 | [14 empty] | 1 | 0 | 0 | 0.248
c-c-p-004077 | mp-39 | Tl40H | -74.9683 | 0.828082 | [14 empty] | 2 | 2 | 1 | 0.05
c-c-p-004078 | mp-1186004 | Mn12Ga12HPd24 | -235.549 | -0.304354 | [14 empty] | 1 | 1 | 1 | 0.125
c-c-p-004079 | mp-30846 | Sn48HPt32 | -365.069 | 0.141938 | [14 empty] | 2 | -1 | 2 | 0.197
c-c-p-004080 | mp-27205 | Tl16HCl32 | -118.906 | -1.64096 | [14 empty] | 1 | 0 | 1 | 0.036
c-c-p-004081 | mp-8882 | Ga36P36H | -285.893 | 0.15447 | [14 empty] | 2 | 0 | 1 | 0.219
c-c-p-004082 | mp-1216290 | V18HPd54 | -387.894 | -0.210138 | [14 empty] | 2 | 0 | -1 | 0.064
c-c-p-004083 | mp-2715 | Co24As48H | -363.447 | -0.709318 | [14 empty] | 1 | 1 | -1 | 0.027
c-c-p-004084 | mp-865448 | Ti12Ga12HRu24 | -337.321 | 0.315181 | [14 empty] | 1 | 1 | 1 | 0.125
c-c-p-004085 | mp-2349 | Y16Cd48H | -119.409 | -0.456425 | [14 empty] | 1 | 0 | 2 | 0.054
c-c-p-004086 | mp-1094136 | Ni24H | -94.6393 | -0.253656 | [14 empty] | 2 | -1 | 2 | 0.25
c-c-p-004087 | mp-7667 | K40HS60 | -339.011 | 0.61688 | [14 empty] | 2 | 2 | 1 | 0.05
c-c-p-004088 | mp-1025167 | Hf16V32Ga64H | -588.286 | -1.00037 | [14 empty] | 1 | 0 | 2 | 0.049
c-c-p-004089 | mp-228 | Te36HRh18 | -242.009 | 0.548699 | [14 empty] | 0 | 0 | 1 | 0.5
c-c-p-004090 | mp-623511 | Sn80H | -270.574 | 0.731844 | [14 empty] | 2 | 1 | 2 | 0.05
c-c-p-004091 | mp-570641 | Si72HC72 | -951.036 | -4.66107 | [14 empty] | 1 | 0 | -2 | 0.656
c-c-p-004092 | mp-867156 | Sc20Ga20HRu40 | -521.68 | -0.561265 | [14 empty] | 2 | 2 | 1 | 0.025
c-c-p-004093 | mp-9907 | Sr12As36H | -193.88 | -0.102296 | [14 empty] | 2 | 0 | 1 | 0.094
c-c-p-004094 | mp-864794 | Zn8Ag24H | -57.2412 | 0.477932 | [14 empty] | 1 | 0 | 0 | 0.25
c-c-p-004095 | mp-1095499 | Cs12H(AuCl4)12 | -183.96 | 0.529851 | [14 empty] | 1 | 1 | -2 | 0.154
c-c-p-004096 | mp-2363 | Hf24Mo48H | -709.059 | -0.687367 | [14 empty] | 1 | 1 | 1 | 0.021
c-c-p-004097 | mp-1207448 | Zr36Sb48HPt36 | -742.923 | -0.00832012 | [14 empty] | 1 | 1 | 1 | 0.025
c-c-p-004098 | mp-1219437 | Sc24Fe36Si12H | -486.626 | -0.789906 | [14 empty] | 0 | 2 | 1 | 0.235
c-c-p-004099 | mp-1247569 | Sr64In32HN64 | -693.146 | 0.175976 | [14 empty] | 2 | 2 | 1 | 0.195
c-c-p-004100 | mp-1077944 | Hg16H(Pd5Se)16 | -422.606 | 0.0733214 | [14 empty] | 1 | 1 | 0 | 0.125
c-c-p-004101 | mp-1186142 | Na8Hg24H | -12.7921 | 0.816432 | [14 empty] | 1 | 0 | 0 | 0.125
c-c-p-004102 | mp-1184478 | In36H | -78.8942 | 0.696765 | [14 empty] | 2 | 1 | 0 | 0.083
c-c-p-004103 | mp-571053 | Al120Mo24H | -650.68 | 0.0715589 | [14 empty] | 1 | 0 | -1 | 0.035
c-c-p-004104 | mp-998750 | K18Ag18HCl54 | -231.318 | -0.615647 | [14 empty] | 2 | 1 | -1 | 0.277
c-c-p-004105 | mp-1188977 | Ga60HRh20 | -306.7 | -0.139738 | [14 empty] | 2 | 2 | 1 | 0.086
c-c-p-004106 | mp-655461 | Sr32In32H | -124.787 | -0.403294 | [14 empty] | 2 | 1 | 2 | 0.055
c-c-p-004107 | mp-1077803 | Ca12Ni60H | -301.399 | -0.272096 | [14 empty] | 1 | 0 | 0 | 0.417
c-c-p-004108 | mp-762 | H(PtS2)12 | -157.191 | 0.337649 | [14 empty] | 2 | 1 | 0 | 0.056
c-c-p-004109 | mp-1217097 | Ti36Ni18HPd18 | -448.752 | -0.295754 | [14 empty] | 0 | 1 | 2 | 0.077
c-c-p-004110 | mp-19 | Te36H | -100.07 | -0.00705413 | [14 empty] | 2 | 1 | 0 | 0.045
c-c-p-004111 | mp-1189054 | Sr36Ga24As48H | -392.322 | 0.509831 | [14 empty] | 1 | 2 | 1 | 0.024
c-c-p-004112 | mp-1102030 | Y16Tc32H | -392.965 | -0.862139 | [14 empty] | 1 | 0 | 1 | 0.159
c-c-p-004113 | mp-31214 | Ti48P16H | -462.273 | 0.455457 | [14 empty] | 1 | 0 | 1 | 0.032
c-c-p-004114 | mp-568320 | Y48Sb36H | -493.353 | -0.999095 | [14 empty] | 2 | 1 | 0 | 0.078
c-c-p-004115 | mp-1218349 | Sr8Ag24HPd16 | -143.765 | -0.294 | [14 empty] | 2 | -1 | 2 | 0.062
c-c-p-004116 | mp-2698 | Y12Cu24H | -153.946 | -0.188515 | [14 empty] | 1 | 2 | 1 | 0.167
c-c-p-004117 | mp-985806 | Al48Cu24H | -237.178 | 0.374141 | [14 empty] | 2 | 1 | 0 | 0.042
c-c-p-004118 | mp-29110 | Al32Fe48Si48H | -735.74 | -0.511392 | [14 empty] | 1 | 0 | 0 | 0.087
c-c-p-004119 | mp-662823 | In60H(Pb2S7)18 | -828.313 | -1.37918 | [14 empty] | 1 | 0 | 0 | 0.213
c-c-p-004120 | mp-29198 | Na30H(AuSe12)6 | -324.043 | -0.0041974 | [14 empty] | 2 | 0 | 1 | 0.167
c-c-p-004121 | mp-8860 | Na24As8H | -70.4842 | 0.501583 | [14 empty] | 1 | 0 | 0 | 0.125
c-c-p-004122 | mp-18032 | Nb40Ga32H | -461.13 | -0.873096 | [14 empty] | 1 | 0 | 2 | 0.208
c-c-p-004123 | mp-564 | Te24HPd24 | -188.935 | 0.241886 | [14 empty] | 2 | 1 | 2 | 0.028
c-c-p-004124 | mp-971836 | Zn24Ni12HIr12 | -175.731 | -0.411987 | [14 empty] | 1 | 1 | 1 | 0.042
c-c-p-004125 | mp-1007755 | Hf32HAu32 | -397.768 | -1.04879 | [14 empty] | 1 | 1 | 1 | 0.121
c-c-p-004126 | mp-21027 | Ca8In16HPt8 | -105.04 | 0.0895104 | [14 empty] | 1 | 1 | 1 | 0.386
c-c-p-004127 | mp-1025678 | Te54Mo9HW18 | -455.715 | 0.0972081 | [14 empty] | 1 | 0 | 1 | 0.912
c-c-p-004128 | mp-755435 | Tl32HAu16 | -103.247 | 0.328761 | [14 empty] | 2 | 1 | 1 | 0.082
c-c-p-004129 | mvc-11598 | Ni9HS18 | -117.574 | -0.546353 | [14 empty] | 2 | 1 | -2 | 0.037
c-c-p-004130 | mp-27630 | Cr16HCl48 | -257.786 | 0.416405 | [14 empty] | 2 | 1 | 2 | 0.043
c-c-p-004131 | mp-571053 | Al40Mo8H | -220.424 | 0.318165 | [14 empty] | 1 | 0 | 1 | 0.133
c-c-p-004132 | mp-866155 | Ti12Al12HRu24 | -354.021 | -0.688079 | [14 empty] | 1 | 1 | 1 | 0.042
c-c-p-004133 | mp-1101121 | Ti40HSe38 | -472.383 | -0.0143375 | [14 empty] | 0 | 1 | 0 | 0.294
c-c-p-004134 | mp-1215598 | Zr48HSe72 | -759.7 | 0.570177 | [14 empty] | 1 | 2 | 2 | 0.058
c-c-p-004135 | mp-4343 | Sr18Mn36As36H | -492.521 | 0.88729 | [14 empty] | 2 | 0 | 1 | 0.25
c-c-p-004136 | mp-101 | HIr72 | -560.519 | -0.425942 | [14 empty] | 1 | 1 | 0 | 0.125
c-c-p-004137 | mp-1008634 | HAu72 | -178.353 | -0.0699216 | [14 empty] | 2 | 1 | 0 | 0.167
c-c-p-004138 | mp-29767 | H(Pt5Se4)6 | -236.795 | -0.256962 | [14 empty] | 2 | 1 | -2 | 0.152
c-c-p-004139 | mp-10487 | Rb48Sb48H | -253.748 | 0.449791 | [14 empty] | 0 | 1 | 2 | 0.044
c-c-p-004140 | mp-1227422 | Ca6P21HIr36 | -428.859 | 1.20111 | [14 empty] | 2 | 0 | 1 | 0.027
c-c-p-004141 | mp-1205322 | Ca36H73 | -347.36 | -1.41824 | [14 empty] | 0 | 2 | 1 | 0.152
c-c-p-004142 | mp-1018105 | Zr36Zn18H | -295.077 | -0.278864 | [14 empty] | 1 | 0 | 0 | 0.25
c-c-p-004143 | mp-9969 | Sc24Si24H | -293.389 | -0.020023 | [14 empty] | 1 | 1 | 2 | 0
c-c-p-004144 | mp-1664 | V48HPd16 | -454.733 | -0.410351 | [14 empty] | 2 | 1 | 1 | 0.031
c-c-p-004145 | mp-583740 | Zr42P24H | -513.368 | 0.596609 | [14 empty] | 1 | 1 | 1 | 0.438
c-c-p-004146 | mp-571555 | In24HCl24 | -133.267 | 0.266262 | [14 empty] | 1 | 1 | 2 | 0.076
c-c-p-004147 | mp-2782 | Zn32P64H | -346.956 | 0.419872 | [14 empty] | 1 | 1 | 0 | 0.083
c-c-p-004148 | mp-1188303 | Sn48HRh12 | -249.856 | 0.54339 | [14 empty] | 2 | 1 | 1 | 0.265
c-c-p-004149 | mp-1217286 | Te6H(Pb2S)6 | -87.0215 | 0.767073 | [14 empty] | 1 | 0 | 2 | 0.083
c-c-p-004150 | mp-865650 | Ti32Tc16HRu16 | -540.98 | -0.318822 | [14 empty] | 2 | 1 | 1 | 0.062
c-c-p-004151 | mp-1184681 | Hf24Sc8H | -257.793 | -0.915596 | [14 empty] | 1 | 0 | 1 | 0.25
c-c-p-004152 | mp-1907 | Ti12Te24H | -172.3 | 0.869709 | [14 empty] | 2 | 1 | 1 | 0.167
c-c-p-004153 | mp-1186970 | Sc24Sn8H | -175.616 | 0.298521 | [14 empty] | 1 | 0 | 0 | 0.25
c-c-p-004154 | mp-1187073 | Sr18H | -24.3608 | -0.495999 | [14 empty] | 2 | 1 | -2 | 0.074
c-c-p-004155 | mp-5528 | Ni36Sn24HS24 | -382.956 | 0.941093 | [14 empty] | 0 | 0 | 1 | 0.14
c-c-p-004156 | mp-4656 | Y6Al48Fe24H | -394.92 | -0.561257 | [14 empty] | 1 | 1 | 1 | 0.079
c-c-p-004157 | mp-917343 | Ga18Ni9HS36 | -249.219 | -0.853119 | [14 empty] | 1 | 0 | 1 | 0.235
c-c-p-004158 | mp-1415 | Ca12HSe12 | -95.5814 | -1.06278 | [14 empty] | 1 | 1 | 1 | 0.083
c-c-p-004159 | mp-1096915 | Cs12H | -11.1085 | 0.0424578 | [14 empty] | 1 | 2 | 2 | 0.083
c-c-p-004160 | mp-1206817 | Tl16V16HCl48 | -315.196 | 1.2671 | [14 empty] | 2 | 2 | 1 | 0.031
c-c-p-004161 | mp-1079131 | V24HIr24 | -396.862 | -0.732704 | [14 empty] | 2 | 1 | 1 | 0.008
c-c-p-004162 | mp-1227871 | Ca24Cd16Ga32H | -146.646 | -0.207833 | [14 empty] | 1 | 0 | -1 | 0.38
c-c-p-004163 | mp-1079542 | Co48Ni48As48H | -761.396 | 0.28129 | [14 empty] | 2 | 1 | 1 | 0.074
c-c-p-004164 | mp-1104337 | Y6V36Sn36H | -456.595 | 0.264044 | [14 empty] | 2 | 1 | 2 | 0.055
c-c-p-004165 | mp-1186030 | Na48HAu16 | -109.487 | 0.365777 | [14 empty] | 1 | 0 | 2 | 0.123
c-c-p-004166 | mp-2648 | Nb12HS24 | -239.14 | 3.21614 | [14 empty] | 1 | 2 | 1 | 0.004
c-c-p-004167 | mp-13020 | Ti60Cu12Sb24H | -577.425 | -0.742587 | [14 empty] | 2 | 1 | 1 | 0.026
c-c-p-004168 | mp-29646 | Hf20As40H | -395.079 | -0.182892 | [14 empty] | 1 | 2 | 2 | 0.059
c-c-p-004169 | mp-686056 | Fe4Mo24HSe32 | -393.766 | -0.877826 | [14 empty] | 1 | 1 | 0 | 0.196
c-c-p-004170 | mp-987 | Zn27Cu27H | -104.133 | 0.504162 | [14 empty] | 1 | 0 | 0 | 0.25
c-c-p-004171 | mp-1215700 | Y18Zr18HS36 | -493.508 | -0.4581 | [14 empty] | 2 | 1 | 2 | 0.029
c-c-p-004172 | mp-1246302 | Sr48V16HN48 | -651.388 | 0.450536 | [14 empty] | 1 | 0 | 2 | 0.094
c-c-p-004173 | mp-1183224 | Ag32HAu96 | -315.612 | 0.12348 | [14 empty] | 2 | 2 | 1 | 0.031
c-c-p-004174 | mp-1018125 | Ti36Re18H | -467.94 | -0.512272 | [14 empty] | 2 | 1 | 0 | 0.056
c-c-p-004175 | mp-1101860 | Sc24Tc48H | -600.545 | 0.0826041 | [14 empty] | 2 | 1 | 1 | 0.156
c-c-p-004176 | mp-2346 | Ni48As48H | -451.673 | 0.785738 | [14 empty] | 1 | 0 | 1 | 0.229
c-c-p-004177 | mp-1077939 | Cr6Te24HRh12 | -200.87 | 0.162276 | [14 empty] | 1 | 1 | -2 | 0.167
c-c-p-004178 | mp-10025 | Si16HRu32 | -357.649 | -0.174637 | [14 empty] | 0 | 1 | 1 | 0
c-c-p-004179 | mp-567929 | Al52HOs16 | -355.678 | -0.0932624 | [14 empty] | 2 | 2 | -1 | 0.168
c-c-p-004180 | mp-894 | Zn24HPt24 | -163.678 | -0.0401809 | [14 empty] | 1 | 1 | 0 | 0.25
c-c-p-004181 | mp-2732 | P36HRh72 | -711.55 | 0.66034 | [14 empty] | 1 | 0 | 0 | 0.125
c-c-p-004182 | mp-1079460 | Ti36Sn12H | -295.565 | 0.341233 | [14 empty] | 2 | 1 | 1 | 0.046
c-c-p-004183 | mp-1216530 | Tl48HPb48 | -232.76 | 0.673511 | [14 empty] | 2 | 2 | 1 | 0.021
c-c-p-004184 | mp-571247 | Al108Mo36H | -768.178 | -0.744754 | [14 empty] | 2 | 0 | -1 | 0.333
c-c-p-004185 | mp-46 | Ti48H | -333.407 | -0.835717 | [14 empty] | 2 | 2 | 1 | 0
c-c-p-004186 | mp-1184632 | Hf24Hg8H | -215.616 | -0.857392 | [14 empty] | 0 | 0 | 1 | 0.125
c-c-p-004187 | mp-542569 | Al24HRu24 | -304.46 | -0.23679 | [14 empty] | 1 | 1 | 0 | 0.25
c-c-p-004188 | mp-1216621 | Ti24HW24 | -449.931 | -0.442046 | [14 empty] | 2 | 1 | 0 | 0.125
c-c-p-004189 | mp-568232 | Ti48Sn40H | -496.281 | 0.0967912 | [14 empty] | 1 | 0 | 0 | 0.127
c-c-p-004190 | mp-842 | Ca16HPt32 | -231.425 | -0.609203 | [14 empty] | 1 | 0 | 0 | 0.062
c-c-p-004191 | mp-30496 | Sr8Cd8H | -18.7464 | -0.281803 | [14 empty] | 1 | 0 | 0 | 0.25
c-c-p-004192 | mp-1183511 | Ca8Ag24H | -70.9705 | 0.235303 | [14 empty] | 1 | 0 | 0 | 0.25
c-c-p-004193 | mp-639755 | Rb8H | -8.8545 | 0.108244 | [14 empty] | 2 | 1 | 2 | 0.062
c-c-p-004194 | mp-10886 | Al48Cu32H | -272.547 | -0.117917 | [14 empty] | 1 | 0 | 1 | 0.122
c-c-p-004195 | mp-1025448 | Y20HPt20 | -271.384 | -0.190216 | [14 empty] | 1 | 2 | 2 | 0.047
c-c-p-004196 | mp-10063 | Cd6Sn6Sb12H | -68.1926 | 1.08796 | [14 empty] | 2 | 1 | 1 | 0.229
c-c-p-004197 | mp-1218931 | Sn20H(PtS)20 | -275.465 | 0.49292 | [14 empty] | 2 | 2 | 1 | 0.087
c-c-p-004198 | mp-1062030 | Ti12HS24 | -214.014 | 0.871653 | [14 empty] | 1 | 1 | 2 | 0.007
c-c-p-004199 | mp-1602 | Si16HS32 | -244.941 | 2.24943 | [14 empty] | 0 | 1 | 1 | 0.5
c-c-p-004200 | mp-8200 | Ag20P40H | -240.576 | 0.398093 | [14 empty] | 1 | 2 | 2 | 0
c-c-p-004201 | mp-638061 | Al16In16HCl64 | -321.114 | -0.438436 | [14 empty] | 1 | 1 | 2 | 0.054
c-c-p-004202 | mp-15687 | K8Zn8As8H | -54.3855 | -0.300772 | [14 empty] | 2 | 0 | 1 | 0.25
c-c-p-004203 | mp-984714 | Ag16As16HS16 | -156.229 | -0.812868 | [14 empty] | 0 | 0 | 1 | 0
c-c-p-004204 | mp-2798 | Si72P72H | -715.731 | 0.337255 | [14 empty] | 1 | 2 | 1 | 0.733
c-c-p-004205 | mp-971779 | Zn24HRh72 | -482.676 | -0.275451 | [14 empty] | 2 | 1 | 1 | 0.042
c-c-p-004206 | mp-8147 | K32As32HPd16 | -268.748 | -1.03681 | [14 empty] | 0 | 1 | 1 | 0.022
c-c-p-004207 | mp-1206636 | Sr8Tl24H | -61.5526 | 0.425386 | [14 empty] | 1 | 0 | 0 | 0.25
c-c-p-004208 | mp-526 | Ca8Tl24H | -60.8303 | 0.706401 | [14 empty] | 1 | 1 | 0 | 0.125
c-c-p-004209 | mp-11565 | Y8HRh40 | -310.364 | -1.20161 | [14 empty] | 0 | 0 | 1 | 0.25
c-c-p-004210 | mp-1214042 | Ca12Ge16HAu28 | -180.039 | 0.176597 | [14 empty] | 1 | 0 | 1 | 0.43
c-c-p-004211 | mp-1220409 | Nb36H(OsAu)6 | -400.414 | -0.206649 | [14 empty] | 2 | 1 | 0 | 0.041
c-c-p-004212 | mp-1228829 | Al12V72Ge12H | -697.389 | -0.53243 | [14 empty] | 2 | 1 | 0 | 0.042
c-c-p-004213 | mp-11191 | Cr24Si48H | -457.361 | 0.194356 | [14 empty] | 1 | 0 | 0 | 0.083
c-c-p-004214 | mp-11256 | Sc32HAu32 | -313.045 | 0.194703 | [14 empty] | 2 | 1 | 1 | 0.125
c-c-p-004215 | mp-11400 | Sc20Ga20Ni40H | -394.484 | -0.649157 | [14 empty] | 2 | 2 | 1 | 0.025
c-c-p-004216 | mp-569289 | Hg8H | -3.69558 | 2.19349 | [14 empty] | 1 | 1 | 2 | 0.125
c-c-p-004217 | mp-20331 | Cu16Sb16HSe32 | -218.582 | 0.462594 | [14 empty] | 2 | 1 | 2 | 0.113
c-c-p-004218 | mp-644431 | Cd32P48HCl16 | -301.822 | 0.629354 | [14 empty] | 1 | 1 | 0 | 0.161
c-c-p-004219 | mp-864758 | Na48In16H | -93.7252 | 0.111142 | [14 empty] | 1 | 1 | 2 | 0.125
c-c-p-004220 | mp-1331 | Y20Cd40H | -145.414 | -0.164613 | [14 empty] | 2 | 1 | 2 | 0.033
c-c-p-004221 | mp-1868 | V20HS20 | -270.241 | 0.405568 | [14 empty] | 1 | 2 | 2 | 0
c-c-p-004222 | mp-2348 | Zr36HAu18 | -339.92 | -0.667713 | [14 empty] | 1 | 0 | 1 | 0.17
c-c-p-004223 | mp-622209 | Al48Ni16H | -252.689 | 0.72603 | [14 empty] | 2 | 2 | 1 | 0.116
c-c-p-004224 | mp-1025905 | Mo24H(WSe6)12 | -653.852 | 0.616356 | [14 empty] | 2 | -1 | 2 | 0.348
c-c-p-004225 | mp-1199938 | P24HS84 | -450.546 | -1.04448 | [14 empty] | 1 | 2 | 1 | 0.088
c-c-p-004226 | mp-20549 | Ca8HPb24 | -97.1704 | 0.514747 | [14 empty] | 2 | 1 | 1 | 0.062
c-c-p-004227 | mp-1239 | Sb48HIr16 | -321.721 | 0.594345 | [14 empty] | 2 | 1 | 1 | 0.107
c-c-p-004228 | mp-1228888 | Al24Ga24P48H | -414.988 | -1.15867 | [14 empty] | 1 | 0 | 1 | 0.312
c-c-p-004229 | mp-1215518 | Zn16Cu48H | -161.268 | 0.366451 | [14 empty] | 1 | 0 | 1 | 0.873
c-c-p-004230 | mp-862339 | Sc32Ga16Ag16H | -281.959 | 0.293777 | [14 empty] | 1 | 0 | 0 | 0.125
c-c-p-004231 | mp-1067933 | H(PbS)16 | -131.619 | 1.99586 | [14 empty] | 1 | 0 | -1 | 0
c-c-p-004232 | mp-15669 | Ti18Te24H | -218.283 | 0.295238 | [14 empty] | 2 | 1 | -2 | 0.016
c-c-p-004233 | mp-7505 | K32P32HPd16 | -292.444 | -5.12521 | [14 empty] | 1 | 1 | 0 | 0.246
c-c-p-004234 | mp-571342 | Ti24Ga48H | -312.002 | -0.176435 | [14 empty] | 2 | 1 | 1 | 0.071
c-c-p-004235 | mp-1104381 | Ni16H(RhS2)32 | -570.499 | 0.115584 | [14 empty] | 1 | 0 | 0 | 0.06
c-c-p-004236 | mp-1203073 | Hf24Cr24Ga48H | -564.828 | -0.250448 | [14 empty] | 1 | 1 | 0 | 0.111
c-c-p-004237 | mp-1187486 | Tl24Sb8H | -75.4813 | 0.83633 | [14 empty] | 2 | 1 | 1 | 0.062
c-c-p-004238 | mp-4076 | V20Co20Sb20H | -366.652 | -1.77696 | [14 empty] | 2 | 2 | 1 | 0.075
c-c-p-004239 | mp-28246 | Ag10Te30H | -106.984 | 0.621089 | [14 empty] | 2 | 2 | 1 | 0.05
c-c-p-004240 | mp-981377 | V32Re16Tc16H | -610.664 | -0.509333 | [14 empty] | 1 | 0 | 0 | 0.125
c-c-p-004241 | mp-1012110 | Cs8H | -8.52132 | 0.0884027 | [14 empty] | 0 | 0 | 1 | 0
c-c-p-004242 | mp-1079776 | Hf16Co56H | -502.604 | -0.65085 | [14 empty] | 1 | 0 | 0 | 0.05
c-c-p-004243 | mp-989695 | Cu96H | -290.521 | 0.0127861 | [14 empty] | 2 | 2 | 1 | 0.031
c-c-p-004244 | mp-569360 | Hg24H | -3.90927 | 1.87677 | [14 empty] | 1 | 2 | -2 | 0.125
c-c-p-004245 | mp-20050 | In48P144H | -820.015 | -1.20456 | [14 empty] | 2 | 0 | 1 | 0.019
c-c-p-004246 | mp-610955 | Cs8Cr8HCl24 | -164.512 | 0.425391 | [14 empty] | 1 | 0 | 1 | 0.126
c-c-p-004247 | mp-1219917 | HPd8(RhPb4)8 | -192.525 | -0.220201 | [14 empty] | 2 | 1 | 2 | 0.104
c-c-p-004248 | mp-1207627 | Y20Ge20HPd40 | -445.879 | 0.0900435 | [14 empty] | 1 | 2 | 2 | 0.046
c-c-p-004249 | mp-504587 | Fe18Cu18HS32 | -316.518 | -4.05881 | [14 empty] | 1 | 0 | 0 | 0.059
c-c-p-004250 | mp-567279 | Zn18HCl36 | -130.466 | -0.00732113 | [14 empty] | 1 | 0 | 2 | 0.25
c-c-p-004251 | mp-542615 | Bi24HSe32 | -200.258 | 0.0143435 | [14 empty] | 1 | 1 | 0 | 0.25
c-c-p-004252 | mp-94 | Cd48H | -13.7784 | 0.66147 | [14 empty] | 1 | 1 | 0 | 0.25
c-c-p-004253 | mp-4030 | Rb32H(Pt3S4)16 | -611.049 | -0.13678 | [14 empty] | 2 | 2 | 1 | 0.062
c-c-p-004254 | mp-8389 | Na36Zn6HS24 | -199.368 | 0.0358987 | [14 empty] | 2 | 0 | 1 | 0.323
c-c-p-004255 | mp-1411 | Ta12HS24 | -258.166 | -0.366065 | [14 empty] | 1 | 0 | 2 | 0.25
c-c-p-004256 | mp-571664 | Zr64HRh32 | -751.709 | -0.774907 | [14 empty] | 0 | 0 | 1 | 0.125
c-c-p-004257 | mp-12433 | Na18Sn18HN18 | -216.324 | -0.111633 | [14 empty] | 1 | 0 | 2 | 0.344
c-c-p-004258 | mp-1213762 | Co72P24H | -587.436 | 0.278044 | [14 empty] | 2 | 1 | 1 | 0.311
c-c-p-004259 | mp-562 | Sb32HPt16 | -221.318 | 0.26384 | [14 empty] | 2 | 1 | 1 | 0.031
c-c-p-004260 | mp-571160 | Tl32HPt16 | -147.94 | -0.0904466 | [14 empty] | 2 | 1 | 1 | 0
c-c-p-004261 | mp-20483 | HPb24 | -76.466 | 1.11481 | [14 empty] | 1 | 1 | 0 | 0.125
c-c-p-004262 | mp-567822 | Sr24In88H | -243.872 | 0.412751 | [14 empty] | 0 | 2 | 1 | 0.054
c-c-p-004263 | mp-1169 | Sc36Cu36H | -328.66 | -0.735584 | [14 empty] | 2 | 1 | 0 | 0.083
c-c-p-004264 | mp-684799 | K10As8H | -51.5411 | 0.0102314 | [14 empty] | 1 | 1 | 0 | 0.237
c-c-p-004265 | mp-1749 | Ca12Al48H | -191.017 | 0.134194 | [14 empty] | 2 | 1 | 2 | 0.038
c-c-p-004266 | mp-8799 | Rb16Na16HS16 | -132.756 | -0.114235 | [14 empty] | 1 | 1 | 1 | 0.111
c-c-p-004267 | mp-8768 | K16Co8HSe16 | -141.826 | 0.912744 | [14 empty] | 1 | 0 | 1 | 0.197
c-c-p-004268 | mp-730 | P32HPt16 | -266.062 | 0.424704 | [14 empty] | 2 | 1 | 1 | 0.028
c-c-p-004269 | mp-538 | Ca16Ag16H | -68.5463 | -0.0425163 | [14 empty] | 1 | 1 | 0 | 0.5
c-c-p-004270 | mp-1215536 | Zr16Si8Mo24H | -414.679 | -0.51139 | [14 empty] | 0 | 0 | 1 | 0.032
c-c-p-004271 | mp-1223832 | K4Si16HPt16 | -191.861 | -0.308451 | [14 empty] | 1 | 0 | 0 | 0.25
c-c-p-004272 | mp-30933 | Zr36Bi36H | -419.801 | -0.357847 | [14 empty] | 0 | 2 | 1 | 0.199
c-c-p-004273 | mp-20146 | Zr24Ni24Sn12H | -366.703 | 0.385263 | [14 empty] | 1 | 1 | 1 | 0.295
c-c-p-004274 | mp-9984 | Sn18HS36 | -225.981 | 0.883467 | [14 empty] | 0 | 0 | 1 | 0.375
c-c-p-004275 | mp-1919 | Zr24Cr48H | -591.047 | -0.526264 | [14 empty] | 2 | 1 | 2 | 0.132
c-c-p-004276 | mp-30500 | Ti36Cd36H | -258.693 | -0.668105 | [14 empty] | 2 | 0 | 1 | 0.132
c-c-p-004277 | mp-24155 | Zr48H97 | -775.062 | 0.0413193 | [14 empty] | 1 | 1 | 0 | 0.125
c-c-p-004278 | mp-863707 | K8Na16Bi8H | -66.2093 | 1.69934 | [14 empty] | 1 | 1 | 0 | 0.125
c-c-p-004279 | mp-865585 | V12Ge12HRu24 | -360.422 | 0.269645 | [14 empty] | 1 | 1 | 1 | 0.125
c-c-p-004280 | mp-1186050 | Na36Hg12H | -46.7844 | 0.392926 | [14 empty] | 1 | 0 | 2 | 0.083
c-c-p-004281 | mp-90 | Cr54H | -455.189 | -0.868218 | [14 empty] | 1 | 0 | 0 | 0.25
c-c-p-004282 | mp-1184502 | In27H | -60.0846 | 0.752996 | [14 empty] | 2 | 1 | 1 | 0.037
c-c-p-004283 | mp-24721 | Rb16H17 | -74.8346 | 1.24198 | [14 empty] | 1 | 0 | 0 | 0.25
c-c-p-004284 | mp-541937 | Zn24In48HS96 | -553.732 | 0.0779546 | [14 empty] | 1 | 1 | 1 | 0.042
c-c-p-004285 | mp-994 | Y16P16H | -215.777 | -0.010291 | [14 empty] | 2 | 1 | 1 | 0.062
c-c-p-004286 | mp-1220151 | Ni5Te40Mo30H | -450.789 | 2.02559 | [14 empty] | 2 | 1 | 2 | 0.056
c-c-p-004287 | mp-7116 | Nb36Co12HS72 | -784.076 | 0.00352101 | [14 empty] | 2 | 1 | 2 | 0.04
c-c-p-004288 | mp-1018029 | Cu36HPd36 | -275.246 | -0.33354 | [14 empty] | 2 | 1 | 0 | 0.083
c-c-p-004289 | mp-1077746 | Ti48Fe48H49 | -894.655 | -0.335993 | [14 empty] | 0 | 1 | 1 | 0.138
c-c-p-004290 | mp-569170 | Ca16Te16H | -116.798 | 0.142495 | [14 empty] | 1 | 1 | 1 | 0.063
c-c-p-004291 | mp-568450 | Sr24Al24H121 | -564.09 | -0.276049 | [14 empty] | 1 | 2 | 1 | 0.326
c-c-p-004292 | mp-569526 | Rb16Cu16HCl48 | -223.091 | -1.48511 | [14 empty] | 1 | 0 | 2 | 0.046
c-c-p-004293 | mp-1183484 | Ca36H | -59.4846 | -0.671346 | [14 empty] | 0 | 0 | 1 | 0.125
c-c-p-004294 | mp-1217081 | Ti18Al30H | -239.982 | -0.236537 | [14 empty] | 1 | 0 | 0 | 0.25
c-c-p-004295 | mp-33 | HRu72 | -584.988 | -0.432437 | [14 empty] | 1 | 0 | 2 | 0
c-c-p-004296 | mp-1217961 | Ta18HAu18 | -239.312 | -0.186767 | [14 empty] | 1 | 0 | 0 | 0.25
c-c-p-004297 | mp-1483 | Si32HRh32 | -407.742 | -0.0557136 | [14 empty] | 1 | 0 | 0 | 0.25
c-c-p-004298 | mp-30572 | Hf32Ga16H | -347.525 | -1.01281 | [14 empty] | 2 | 1 | 1 | 0
c-c-p-004299 | mp-1018056 | Hf48Ni48H | -696.74 | -0.353643 | [14 empty] | 0 | 1 | 2 | 0
c-c-p-004300 | mp-1183511 | Ca16Ag48H | -137.154 | 0.538344 | [14 empty] | 2 | 0 | 1 | 0.062
c-c-p-004301 | mp-1212407 | Hf48Bi48H | -598.486 | 1.70393 | [14 empty] | 2 | 1 | 1 | 0
c-c-p-004302 | mp-30673 | Ti16Ga24H | -186.753 | 0.0922132 | [14 empty] | 1 | 1 | 0 | 0.097
c-c-p-004303 | mp-864758 | Na36In12H | -70.9485 | 0.140149 | [14 empty] | 2 | 1 | 1 | 0.042
c-c-p-004304 | mp-685155 | Zr24HCl72 | -458.965 | 1.31519 | [14 empty] | 2 | -1 | 2 | 0.043
c-c-p-004305 | mp-22009 | H(PbSe)12 | -86.4595 | -0.610093 | [14 empty] | 2 | 1 | 2 | 0.162
c-c-p-004306 | mp-1078729 | Zr54Cu9Bi18H | -510.604 | -0.974439 | [14 empty] | 2 | 1 | 0 | 0.121
c-c-p-004307 | mp-1078989 | Si48HRh48 | -620.457 | -0.386391 | [14 empty] | 1 | 2 | 1 | 0.167
c-c-p-004308 | mp-27821 | Ag24P88H | -488.497 | -0.103075 | [14 empty] | 1 | 1 | -2 | 0.331
c-c-p-004309 | mp-17449 | Tc72P24H | -818.243 | -0.661058 | [14 empty] | 2 | 0 | 1 | 0.082
c-c-p-004310 | mp-8860 | Na36As12H | -107.865 | -0.557652 | [14 empty] | 2 | 1 | 0 | 0.042
c-c-p-004311 | mp-571021 | K30In6HPb48 | -194.656 | 0.64895 | [14 empty] | 2 | -1 | 2 | 0.083
c-c-p-004312 | mp-2318 | Nb48HC24 | -667.874 | -0.457764 | [14 empty] | 1 | 1 | 0 | 0.25
c-c-p-004313 | mp-1025551 | Ga32HPt32 | -281.175 | 0.323388 | [14 empty] | 2 | 1 | 1 | 0.066
c-c-p-004314 | mp-1214851 | Al48Co48Si64H | -844.298 | -0.177137 | [14 empty] | 1 | 1 | 0 | 0.206
c-c-p-004315 | mp-1079945 | Sr12As36H | -193.262 | 0.75879 | [14 empty] | 2 | -1 | 0 | 0.13
c-c-p-004316 | mp-672706 | Sb16HSe24 | -141.282 | -0.453464 | [14 empty] | 1 | 0 | 1 | 0.333
c-c-p-004317 | mp-1183227 | Ag36HAu36 | -168.32 | 0.637534 | [14 empty] | 2 | 1 | 0 | 0.111
c-c-p-004318 | mp-865506 | V24Si24HOs48 | -818.493 | 0.448347 | [14 empty] | 2 | 1 | 0 | 0.042
c-c-p-004319 | mp-1459 | Ta36HN36 | -741.488 | -0.639397 | [14 empty] | 1 | 1 | 0 | 0.25
c-c-p-004320 | mp-1186933 | Sc32Cd16Ga16H | -252.515 | 0.479777 | [14 empty] | 1 | 0 | 0 | 0.125
c-c-p-004321 | mp-1221319 | Na48Sb24As24H | -277.323 | 0.454703 | [14 empty] | 0 | 1 | 2 | 0.119
c-c-p-004322 | mp-540912 | As24HIr8 | -168.409 | 0.0325018 | [14 empty] | 1 | 0 | 0 | 0.201
c-c-p-004323 | mp-208 | Ge48HIr48 | -589.427 | -0.656891 | [14 empty] | 0 | 2 | 1 | 0.187
c-c-p-004324 | mp-570197 | Bi36HPd18 | -215.809 | 0.336069 | [14 empty] | 1 | 0 | 2 | 0.25
c-c-p-004325 | mp-2403 | Y16HPt48 | -405.935 | -0.142278 | [14 empty] | 1 | 1 | 0 | 0.125
c-c-p-004326 | mp-133 | Sb40H | -147.86 | 0.669922 | [14 empty] | 2 | 2 | 1 | 0.1
c-c-p-004327 | mp-644500 | Zn56Mo8H | -107.919 | 0.411314 | [14 empty] | 1 | 0 | 0 | 0.125
c-c-p-004328 | mp-1025988 | Mo27H(SeS2)18 | -496.665 | 0.536649 | [14 empty] | 1 | 0 | 2 | 0.417
c-c-p-004329 | mp-1187790 | Tl174H | -315.585 | 0.806449 | [14 empty] | 2 | 1 | 0 | 0.006
c-c-p-004330 | mp-866213 | Ti12Tc24Mo12H | -440.196 | -0.0432541 | [14 empty] | 1 | 1 | 1 | 0.125
c-c-p-004331 | mp-867126 | Rb54H | -41.8397 | 0.0788122 | [14 empty] | 2 | 1 | 0 | 0.056
c-c-p-004332 | mp-28916 | Mn36As24H | -394.845 | 0.104513 | [14 empty] | 1 | 1 | -2 | 0.145
c-c-p-004333 | mp-998949 | Ti40HPt40 | -541.301 | 0.00454355 | [14 empty] | 1 | 2 | 2 | 0.052
c-c-p-004334 | mp-31510 | Nb24Cu24Te48H | -448.04 | -1.29943 | [14 empty] | 1 | 1 | 0 | 0.109
c-c-p-004335 | mp-1189202 | Na30Ga6Ge12H | -104.251 | 0.53253 | [14 empty] | 1 | 1 | 1 | 0.139
c-c-p-004336 | mp-865121 | Na8Sr8HAu16 | -76.537 | -0.126003 | [14 empty] | 1 | 0 | 0 | 0.125
c-c-p-004337 | mp-510441 | Y16In16HPt32 | -345.39 | 0.111918 | [14 empty] | 2 | 0 | 1 | 0.171
c-c-p-004338 | mp-974558 | Na36H | -43.3739 | 0.386062 | [14 empty] | 1 | 0 | 0 | 0.25
c-c-p-004339 | mp-768680 | Cr8P16HS56 | -376.241 | -0.856236 | [14 empty] | 1 | 2 | -2 | 0.07
c-c-p-004340 | mp-11690 | Tc48P72H | -854.441 | -0.379102 | [14 empty] | 1 | 0 | -2 | 0.125
c-c-p-004341 | mp-1191202 | Co24Sb24HS24 | -342.562 | 0.175439 | [14 empty] | 1 | 2 | 0 | 0.017
c-c-p-004342 | mp-1214306 | Ca80In30H | -215.723 | -0.653858 | [14 empty] | 1 | 2 | 2 | 0.042
c-c-p-004343 | mp-1224480 | Hf12Sc4Ga48H | -279.627 | 0.653875 | [14 empty] | 0 | 0 | 1 | 0.438
c-c-p-004344 | mp-19814 | Ni24As48H | -334.74 | 1.14645 | [14 empty] | 1 | 2 | 1 | 0.167
c-c-p-004345 | mp-1345 | Ca24P24H | -203.019 | 0.413685 | [14 empty] | 2 | 1 | 1 | 0.026
c-c-p-004346 | mp-15670 | Y40HS56 | -611.915 | -0.539352 | [14 empty] | 2 | 2 | -1 | 0.228
c-c-p-004347 | mp-644431 | Cd32P48HCl16 | -305.101 | -0.569432 | [14 empty] | 2 | 1 | 2 | 0.061
c-c-p-004348 | mp-1064497 | Sn32HS32 | -259.232 | 1.07963 | [14 empty] | 2 | 2 | 1 | 0.125
c-c-p-004349 | mp-1190915 | Tc18HCl54 | -299.811 | -2.05892 | [14 empty] | 2 | 1 | -2 | 0.037
c-c-p-004350 | mp-1551 | Te24HIr12 | -172.444 | -0.298758 | [14 empty] | 0 | 0 | 1 | 0.263
c-c-p-004351 | mp-672265 | Cu126HPd42 | -587.748 | -0.111876 | [14 empty] | 2 | 1 | 2 | 0.155
c-c-p-004352 | mp-20916 | V40Ge24H | -423.297 | -1.04327 | [14 empty] | 1 | 1 | 0 | 0.114
c-c-p-004353 | mp-1215639 | Zr32Ga48Cu16H | -440.533 | -0.146793 | [14 empty] | 1 | 2 | 0 | 0.123
c-c-p-004354 | mp-4988 | Tl16As16HS32 | -238.316 | -0.299756 | [14 empty] | 1 | 0 | 1 | 0.184
c-c-p-004355 | mp-1229158 | Ag8Te80HAu32 | -321.037 | 0.529826 | [14 empty] | 1 | 2 | 2 | 0.025
c-c-p-004356 | mp-1198692 | Ti60Ge48H | -665.829 | -0.169479 | [14 empty] | 2 | 1 | 1 | 0.156
c-c-p-004357 | mp-862711 | Sc16Cd8In8H | -115.819 | -0.877718 | [14 empty] | 1 | 0 | 0 | 0.125
c-c-p-004358 | mp-570578 | Zr8In24H | -117.475 | 0.760756 | [14 empty] | 0 | 0 | 1 | 0.125
c-c-p-004359 | mp-828 | Si24Ni72H | -497.741 | -0.0718369 | [14 empty] | 1 | 1 | 0 | 0.125
c-c-p-004360 | mp-20331 | Cu16Sb16HSe32 | -226.333 | -0.160194 | [14 empty] | 0 | 1 | 0 | 0
c-c-p-004361 | mp-978546 | Sc36Sb12H | -269.253 | -1.06038 | [14 empty] | 1 | 0 | 2 | 0.083
c-c-p-004362 | mp-1227014 | Cd32Ga32HSe80 | -421.74 | -0.48196 | [14 empty] | 2 | 0 | 1 | 0.26
c-c-p-004363 | mp-861 | Hf32Ni16H | -377.144 | -0.979981 | [14 empty] | 2 | 1 | 2 | 0.063
c-c-p-004364 | mp-865442 | Ti16Al16HOs32 | -526.793 | 0.0845713 | [14 empty] | 1 | 0 | 0 | 0.125
c-c-p-004365 | mp-1218140 | Ta6Al24Ni90H | -609.98 | -0.427523 | [14 empty] | 2 | 1 | 1 | 0.083
c-c-p-004366 | mp-1104604 | Na16Sr8Sn32H | -155.346 | -0.105002 | [14 empty] | 2 | 0 | 1 | 0.088
c-c-p-004367 | mp-20291 | Y8HPb24 | -127.524 | 0.670974 | [14 empty] | 1 | 1 | 0 | 0.125
c-c-p-004368 | mp-22691 | In8HSe8 | -49.9785 | 0.707614 | [14 empty] | 1 | 0 | 1 | 0.056
c-c-p-004369 | mp-4755 | Sc48Fe32Si48H | -797.737 | -0.734791 | [14 empty] | 2 | 2 | 1 | 0.062
c-c-p-004370 | mp-1215554 | Zr24Fe12Co36H | -507.54 | -0.727712 | [14 empty] | 1 | 0 | -1 | 0.103
c-c-p-004371 | mp-30581 | Hf32Cu16H | -343.267 | -0.432818 | [14 empty] | 1 | 1 | 1 | 0.039
c-c-p-004372 | mp-1226120 | Co16Ni16Sb96H | -529.772 | 0.339093 | [14 empty] | 2 | 1 | 2 | 0.05
c-c-p-004373 | mp-18230 | Si8Hg32HSe48 | -195.162 | 0.226366 | [14 empty] | 1 | 2 | 0 | 0.46
c-c-p-004374 | mp-1907 | Ti9Te18H | -128.498 | 0.46312 | [14 empty] | 1 | 0 | 2 | 0.027
c-c-p-004375 | mp-1079695 | V36Ge12HN12 | -466.238 | 0.0505799 | [14 empty] | 1 | 0 | 1 | 0.148
c-c-p-004376 | mp-12972 | Zr18Sb6HPt3 | -190.028 | -0.848396 | [14 empty] | 1 | 1 | 1 | 0.183
c-c-p-004377 | mp-20227 | Na36Mn36P36H | -547.963 | -0.661477 | [14 empty] | 1 | 0 | 1 | 0.75
c-c-p-004378 | mp-21710 | Ca24Ge24HAu24 | -234.387 | 0.513443 | [14 empty] | 1 | 1 | 0 | 0.095
c-c-p-004379 | mp-1218850 | Sr16Cd8HAu24 | -114.081 | 0.284336 | [14 empty] | 1 | 1 | 0 | 0.498
c-c-p-004380 | mp-862715 | Al32H(PdRu)16 | -354.687 | -0.364847 | [14 empty] | 1 | 0 | 0 | 0.125
c-c-p-004381 | mp-29866 | Sn16HCl64 | -236.904 | 1.09796 | [14 empty] | 2 | 1 | 1 | 0.064
c-c-p-004382 | mp-1079896 | Ca32H97Ru16 | -569.705 | -1.14043 | [14 empty] | 1 | 1 | 0 | 0.059
c-c-p-004383 | mp-9789 | Ca24P24HS72 | -541.255 | -0.628372 | [14 empty] | 0 | 1 | 2 | 0.138
c-c-p-004384 | mp-1224455 | In8P12HSe36 | -203.95 | 0.0218141 | [14 empty] | 1 | 0 | 0 | 0.108
c-c-p-004385 | mp-561320 | H(PbS)16 | -131.687 | 1.47977 | [14 empty] | 1 | 0 | 2 | 0.5
c-c-p-004386 | mp-30668 | Ta40Ga24H | -489.88 | -0.821478 | [14 empty] | 2 | -1 | 2 | 0.012
c-c-p-004387 | mp-505333 | Hf60Co12As36H | -852.89 | 0.566542 | [14 empty] | 1 | 0 | 2 | 0.288
c-c-p-004388 | mp-1220675 | Nb24Al36Ga36H | -437.994 | -0.218832 | [14 empty] | 2 | 0 | 1 | 0.313
c-c-p-004389 | mp-7544 | Zr36Si36HRu36 | -847.037 | -0.356741 | [14 empty] | 1 | 1 | 0 | 0.226
c-c-p-004390 | mp-1101789 | Ca16Ga48Co32H | -367.781 | 0.173621 | [14 empty] | 1 | 0 | 2 | 0.095
c-c-p-004391 | mp-1213762 | Co48P16H | -387.644 | 0.218718 | [14 empty] | 1 | 1 | 1 | 0.44
c-c-p-004392 | mp-1215270 | Zr32Ti32HAu32 | -577.91 | -0.896676 | [14 empty] | 2 | 1 | 1 | 0.184
c-c-p-004393 | mp-1224559 | Hf60Co15P33H | -895.134 | -0.503384 | [14 empty] | 0 | 1 | 2 | 0.112
c-c-p-004394 | mp-2076 | Zr12HSe24 | -210.27 | -0.724977 | [14 empty] | 2 | 1 | 0 | 0.056
c-c-p-004395 | mp-1217185 | Ti36Co12HS72 | -726.117 | -0.0603602 | [14 empty] | 2 | 1 | 1 | 0.039
c-c-p-004396 | mp-541689 | Na42In18HSe48 | -331.059 | -0.22869 | [14 empty] | 1 | 2 | 1 | 0.024
c-c-p-004397 | mp-1050 | Ni48HS64 | -508.755 | 0.274775 | [14 empty] | 1 | 0 | 0 | 0.067
c-c-p-004398 | mp-865342 | Zn72HRh24 | -223.684 | -0.0759219 | [14 empty] | 2 | 1 | 1 | 0.042
c-c-p-004399 | mp-974713 | K12H25Pt6 | -139.347 | -0.627651 | [14 empty] | 2 | 1 | 0 | 0.049
c-c-p-004400 | mp-11466 | Na10Hg20H | -16.432 | 0.493971 | [14 empty] | 2 | 2 | 1 | 0.05
c-c-p-004401 | mp-1064497 | Sn12HS12 | -96.0402 | -0.378893 | [14 empty] | 0 | 1 | 2 | 0.069
c-c-p-004402 | mp-1018148 | Sc24HAu48 | -297.303 | -0.166866 | [14 empty] | 2 | 0 | 1 | 0.041
c-c-p-004403 | mp-867780 | Al72Cr24H | -451.644 | -0.186329 | [14 empty] | 2 | 1 | 1 | 0.125
c-c-p-004404 | mp-974421 | H(IrRu)36 | -560.208 | -0.125146 | [14 empty] | 2 | 1 | 0 | 0.056
c-c-p-004405 | mp-542569 | Al36HRu36 | -448.092 | -0.495687 | [14 empty] | 2 | 1 | 0 | 0.083
c-c-p-004406 | mp-1216480 | V48Ga16H | -418.021 | -1.43668 | [14 empty] | 0 | 0 | 1 | 0.378
c-c-p-004407 | mp-1412 | Ti48Sb16H | -411.117 | -0.819357 | [14 empty] | 2 | 1 | 1 | 0.031
c-c-p-004408 | mp-20418 | Si20HRh40 | -391.993 | 0.0477716 | [14 empty] | 1 | 2 | 2 | 0.006
c-c-p-004409 | mp-13155 | Hf64Ag32H | -644.34 | -0.450819 | [14 empty] | 2 | 2 | 1 | 0.021
c-c-p-004410 | mp-1018113 | Y12HAu24 | -161.819 | 0.448492 | [14 empty] | 2 | 1 | 0 | 0.083
c-c-p-004411 | mp-1079938 | Tl24HPd72 | -380.502 | -0.239273 | [14 empty] | 2 | 1 | 0 | 0.083
c-c-p-004412 | mp-1007692 | Hf48HPd48 | -713.21 | -0.334162 | [14 empty] | 1 | 1 | 2 | 0
c-c-p-004413 | mp-2540 | V24Tc24H | -433.24 | -0.559763 | [14 empty] | 1 | 1 | 1 | 0.083
c-c-p-004414 | mp-570786 | K8Na16H | -26.6463 | 0.147575 | [14 empty] | 1 | 1 | 1 | 0.078
c-c-p-004415 | mp-11 | As48H | -198.703 | 0.279555 | [14 empty] | 2 | -1 | 2 | 0
c-c-p-004416 | mp-1023940 | Mo24HSe48 | -424.518 | -0.14807 | [14 empty] | 1 | 1 | 1 | 0
c-c-p-004417 | mp-151 | Tl36H | -66.545 | 0.749265 | [14 empty] | 1 | 0 | 0 | 0.25
c-c-p-004418 | mp-7436 | K8Cu8Te8H | -67.7863 | 0.694664 | [14 empty] | 1 | 0 | 1 | 0.458
c-c-p-004419 | mp-31472 | Rb10Hg38H | -15.1746 | 0.594501 | [14 empty] | 1 | 1 | 0 | 0.069
c-c-p-004420 | mp-481 | Sc8HPt24 | -199.65 | -0.759951 | [14 empty] | 1 | 0 | 0 | 0.25
c-c-p-004421 | mp-30882 | Ti20Zn40H | -170.526 | 0.0518226 | [14 empty] | 2 | -1 | 2 | 0.015
c-c-p-004422 | mp-7524 | Nb24P24HSe24 | -460.85 | -0.274301 | [14 empty] | 0 | 1 | 0 | 0.117
c-c-p-004423 | mp-21352 | Na12In24HAu12 | -110.175 | 0.10333 | [14 empty] | 1 | 2 | 0 | 0.06
c-c-p-004424 | mp-568 | Ti16Sb32H | -245.533 | -0.0359232 | [14 empty] | 2 | 1 | 1 | 0.05
c-c-p-004425 | mp-1118 | Si24Ni48H | -381.948 | -0.259337 | [14 empty] | 2 | 1 | 1 | 0.142
c-c-p-004426 | mp-1019280 | Sr16Zn16HPb16 | -92.9516 | 0.14632 | [14 empty] | 2 | 0 | 1 | 0.021
c-c-p-004427 | mp-28303 | Na48Si16HSe64 | -444.814 | 0.307416 | [14 empty] | 1 | 1 | -1 | 0.459
c-c-p-004428 | mp-865651 | Y24Tl12Cd12H | -180.816 | 0.168545 | [14 empty] | 1 | 1 | 1 | 0.125
c-c-p-004429 | mp-1219446 | Sb16As16HPd16 | -211.41 | 0.547918 | [14 empty] | 2 | 1 | 1 | 0.092
c-c-p-004430 | mp-567749 | Y12Si24HOs24 | -467.809 | 0.338453 | [14 empty] | 1 | 0 | 2 | 0.043
c-c-p-004431 | mp-12662 | Re48Mo10H | -648.502 | -0.348521 | [14 empty] | 1 | 1 | 0 | 0.048
c-c-p-004432 | mp-1039147 | Ca24Zn24H | -66.7177 | 0.302933 | [14 empty] | 1 | 1 | 1 | 0.083
c-c-p-004433 | mp-1094267 | Zr48Sn16H | -429.289 | -0.980007 | [14 empty] | 2 | 2 | 1 | 0.062
c-c-p-004434 | mp-30745 | H(Ir3W)24 | -873.904 | -0.144231 | [14 empty] | 2 | 1 | 0 | 0.167
c-c-p-004435 | mp-1187790 | Tl116H | -212.534 | 0.845416 | [14 empty] | 2 | 1 | 1 | 0.153
c-c-p-004436 | mp-12678 | Ta24Mn48H | -655.623 | -0.490562 | [14 empty] | 2 | 1 | 1 | 0.111
c-c-p-004437 | mp-568376 | Ta80Ga48H | -999.66 | -0.579468 | [14 empty] | 1 | 1 | 2 | 0.116
c-c-p-004438 | mp-1184121 | Cu18HRu54 | -475.175 | -0.193169 | [14 empty] | 1 | 0 | 1 | 0.375
c-c-p-004439 | mp-1017531 | V48HPt48 | -683.052 | -0.399546 | [14 empty] | 1 | 2 | 0 | 0.083
c-c-p-004440 | mp-12277 | Ca24Ag24P24H | -259.382 | 0.280721 | [14 empty] | 1 | 0 | 0 | 0.126
c-c-p-004441 | mp-1184766 | Hg80H | -3.7789 | 1.98251 | [14 empty] | 2 | 1 | 1 | 0.025
c-c-p-004442 | mp-7365 | Sr16Si32HAu32 | -294.623 | 0.510581 | [14 empty] | 2 | 0 | 1 | 0.092
c-c-p-004443 | mp-639755 | Rb12H | -11.7615 | 0.0426131 | [14 empty] | 2 | 1 | 0 | 0.083
c-c-p-004444 | mp-11239 | Zr16Ag16H | -156.042 | 0.377412 | [14 empty] | 1 | 1 | 2 | 0.125
c-c-p-004445 | mp-1104120 | Bi24H(Pd3S2)12 | -357.898 | 0.834782 | [14 empty] | 2 | 1 | 1 | 0.063
c-c-p-004446 | mp-558760 | Sr24Zr24HS72 | -675.502 | 1.60245 | [14 empty] | 0 | 2 | 1 | 0.05
c-c-p-004447 | mp-27838 | Na36Bi12H | -99.5856 | 0.0862796 | [14 empty] | 2 | 1 | 0 | 0.167
c-c-p-004448 | mp-865507 | V12Si12HRu24 | -380.742 | -0.182354 | [14 empty] | 1 | 1 | 1 | 0.125
c-c-p-004449 | mp-1103757 | Cu30Sn12HSe42 | -291.618 | 0.594693 | [14 empty] | 1 | 1 | -2 | 0.207
c-c-p-004450 | mp-932 | Sc8Ga24H | -119.285 | -0.00726002 | [14 empty] | 1 | 0 | 0 | 0.25
c-c-p-004451 | mp-16514 | Al36Ni60H | -442.679 | 0.00755218 | [14 empty] | 2 | 0 | 1 | 0.092
c-c-p-004452 | mp-776470 | Hf36HN48 | -832.356 | -1.78646 | [14 empty] | 0 | 1 | 0 | 0.184
c-c-p-004453 | mp-932 | Sc8Ga24H | -119.369 | 0.673713 | [14 empty] | 1 | 0 | 0 | 0.25
c-c-p-004454 | mp-1395 | V24HRu24 | -402.307 | -0.611848 | [14 empty] | 1 | 1 | 0 | 0.25
c-c-p-004455 | mp-1221642 | Mn24Al48Co24H | -514.793 | -0.677386 | [14 empty] | 2 | 1 | 1 | 0.044
c-c-p-004456 | mp-1218027 | Ta8Al8Fe32H | -352.891 | -0.495767 | [14 empty] | 1 | 1 | 1 | 0.236
c-c-p-004457 | mp-1229019 | Ag18Sb18HS36 | -251.138 | 0.825602 | [14 empty] | 2 | 1 | 2 | 0.028
c-c-p-004458 | mp-654956 | Ca24Al24H121 | -559.128 | -0.395364 | [14 empty] | 1 | 0 | 2 | 0.009
c-c-p-004459 | mp-1078010 | Y6In30Co6H | -143.407 | 0.335457 | [14 empty] | 1 | 0 | 2 | 0.148
c-c-p-004460 | mp-1216066 | Y36Co18HRu54 | -785.609 | -0.817928 | [14 empty] | 2 | 1 | 2 | 0.042
c-c-p-004461 | mp-1215447 | Zn24Hg24HS48 | -221.654 | -1.22139 | [14 empty] | 2 | -1 | 2 | 0.024
c-c-p-004462 | mp-31105 | Rb32Bi32H | -149.673 | 0.472784 | [14 empty] | 1 | 2 | -1 | 0.09
c-c-p-004463 | mp-1215392 | Zr15Sc15Ga18H | -261.014 | -1.0035 | [14 empty] | 2 | 2 | 1 | 0.319
c-c-p-004464 | mp-1079075 | Y16Ga32HPd16 | -289.859 | 0.0161333 | [14 empty] | 0 | 1 | 1 | 0.086
c-c-p-004465 | mp-31348 | Sc16In8H | -110.918 | -0.782684 | [14 empty] | 1 | 0 | 1 | 0.229
c-c-p-004466 | mp-504659 | Hf48P24H | -603.944 | -0.563954 | [14 empty] | 1 | 0 | 1 | 0.267
c-c-p-004467 | mp-1029733 | Sr24Al24HN40 | -498.712 | 1.72611 | [14 empty] | 2 | 2 | -1 | 0.114
c-c-p-004468 | mp-1190136 | Sr32Al64HAu96 | -610.119 | 0.206517 | [14 empty] | 2 | 0 | 1 | 0.086
c-c-p-004469 | mp-21030 | Ti48Sn16H | -406.8 | -1.08824 | [14 empty] | 0 | 0 | 1 | 0
c-c-p-004470 | mp-1226037 | Co36Ni36P36H | -624.257 | 0.361838 | [14 empty] | 2 | -1 | 2 | 0.052
c-c-p-004471 | mp-1401 | Zr24Zn48H | -229.945 | -0.462051 | [14 empty] | 2 | 1 | 0 | 0.021
c-c-p-004472 | mp-1190736 | Ca32Al12H | -92.9166 | -0.196703 | [14 empty] | 0 | 2 | -1 | 0.149
c-c-p-004473 | mp-100 | Hf72H | -642.354 | -1.53771 | [14 empty] | 2 | 1 | 0 | 0.083
c-c-p-004474 | mp-5610 | Ca16As32HRu32 | -469.717 | 0.615407 | [14 empty] | 1 | 1 | 0 | 0.125
c-c-p-004475 | mp-714 | Sr16Sn64H | -257.812 | 0.465173 | [14 empty] | 1 | 2 | 0 | 0.25
c-c-p-004476 | mp-1247 | Sb64HIr32 | -509.107 | 0.218902 | [14 empty] | 1 | 0 | -1 | 0.125
c-c-p-004477 | mp-7916 | Hf32Si32HS32 | -673.2 | 0.237579 | [14 empty] | 2 | 2 | 1 | 0.034
c-c-p-004478 | mp-1183989 | Cs6HPb18 | -65.5744 | 0.568897 | [14 empty] | 1 | 1 | 1 | 0.065
c-c-p-004479 | mp-10802 | Rb16As16H | -91.4648 | 0.234162 | [14 empty] | 1 | 1 | 1 | 0.003
c-c-p-004480 | mp-1224516 | Ge60Te60HIr40 | -739.077 | 0.494306 | [14 empty] | 2 | 2 | 1 | 0.025
c-c-p-004481 | mp-1219943 | HPb32(SeS)16 | -250.115 | 1.04166 | [14 empty] | 2 | 2 | 1 | 0.062
c-c-p-004482 | mp-28885 | P48HSe48 | -400.029 | -0.193024 | [14 empty] | 0 | 1 | 2 | 0.074
c-c-p-004483 | mp-1213642 | Cs3Sr3HCl9 | -54.9785 | 0.859399 | [14 empty] | 1 | 1 | 1 | 0.083
c-c-p-004484 | mp-10106 | Ca32As16H | -157.875 | -0.766697 | [14 empty] | 1 | 1 | 2 | 0.157
c-c-p-004485 | mp-2430 | Zr36Ge72H | -619.194 | 0.578964 | [14 empty] | 1 | 2 | 0 | 0.164
c-c-p-004486 | mp-9843 | Sr18Al12P24H | -232.574 | -0.00783649 | [14 empty] | 0 | 2 | 1 | 0.099
c-c-p-004487 | mp-1218031 | Sr6H(Pb3S4)6 | -196.17 | 0.884717 | [14 empty] | 2 | 1 | 1 | 0.021
c-c-p-004488 | mp-1228912 | Al18Cu18HPd36 | -312.937 | -0.203501 | [14 empty] | 2 | 0 | 1 | 0.061
c-c-p-004489 | mp-1186050 | Na48Hg16H | -62.2356 | 0.0207568 | [14 empty] | 1 | 1 | 2 | 0.125
c-c-p-004490 | mp-1070391 | Ti48H49Pd24 | -645.286 | -0.177364 | [14 empty] | 2 | 1 | 1 | 0.088
c-c-p-004491 | mp-1030119 | Mo24H(WS4)24 | -972.941 | -0.490238 | [14 empty] | 1 | 1 | 1 | 0.094
c-c-p-004492 | mp-974437 | Re36HC18 | -547.83 | -0.551234 | [14 empty] | 1 | 0 | 1 | 0.142
c-c-p-004493 | mp-1187512 | Ti16HAu48 | -250.263 | 0.529785 | [14 empty] | 1 | 1 | 1 | 0.062
c-c-p-004494 | mp-1220675 | Nb18Al27Ga27H | -339.145 | -0.0706289 | [14 empty] | 0 | 0 | 1 | 0.374
c-c-p-004495 | mp-991114 | Al18Ni54H | -335.768 | -0.596724 | [14 empty] | 1 | 0 | 0 | 0.25
c-c-p-004496 | mp-571079 | Tl12HCl12 | -70.4766 | 2.23207 | [14 empty] | 2 | 0 | 1 | 0
c-c-p-004497 | mp-1184704 | Hf8Cu24H | -147.823 | 0.462041 | [14 empty] | 0 | 0 | 1 | 0.125
c-c-p-004498 | mp-16044 | Ca5As20HRh30 | -314.522 | -0.110534 | [14 empty] | 2 | 2 | 1 | 0.051
c-c-p-004499 | mp-1081 | V36HS48 | -553.299 | 0.445054 | [14 empty] | 2 | 1 | -2 | 0.083
c-c-p-004500 | mp-14444 | Hf4P8HS24 | -194.576 | -0.134403 | [14 empty] | 0 | 1 | 1 | 0.269
c-c-p-004501 | mp-1087 | Sr16HS16 | -142.24 | 0.354612 | [14 empty] | 2 | 1 | 1 | 0.062
c-c-p-004502 | mp-867117 | Sc32Cu16HPt16 | -365.536 | -0.344668 | [14 empty] | 2 | 1 | 1 | 0.062
c-c-p-004503 | mp-2667 | Cs12HAu12 | -50.8481 | 1.62352 | [14 empty] | 1 | 1 | 1 | 0.083
c-c-p-004504 | mp-23287 | Cu48HCl48 | -267.173 | -0.235827 | [14 empty] | 2 | 1 | 0 | 0
c-c-p-004505 | mp-7557 | Nb40Si8Sn16H | -475.484 | -0.757603 | [14 empty] | 1 | 1 | 2 | 0.041
c-c-p-004506 | mp-1188926 | Sc72As48H | -738.126 | 0.0392739 | [14 empty] | 0 | 1 | 1 | 0
c-c-p-004507 | mp-32913 | Nb48HN39 | -816.309 | 0.329405 | [14 empty] | 1 | 2 | 1 | 0.104
c-c-p-004508 | mp-1055940 | Cs8H | -8.54881 | 0.284781 | [14 empty] | 1 | 0 | 0 | 0.25
c-c-p-004509 | mp-3553 | K16Te16HAu16 | -127.216 | 0.204253 | [14 empty] | 2 | 0 | 1 | 0.021
c-c-p-004510 | mp-1193594 | Mn8P48HW4 | -362.333 | -0.1359 | [14 empty] | 1 | 1 | -1 | 0.338
c-c-p-004511 | mp-2221 | Zr32Ag16H | -278.892 | -0.370248 | [14 empty] | 1 | 1 | 2 | 0.082
c-c-p-004512 | mp-1078162 | Fe12H(RhSe2)24 | -408.485 | -0.452668 | [14 empty] | 1 | 0 | 1 | 0.016
c-c-p-004513 | mp-1218327 | Sr8Ca8Si32H | -193.946 | -0.580906 | [14 empty] | 1 | 0 | 1 | 0.668
c-c-p-004514 | mp-1078026 | Ti32Fe16HS64 | -690.523 | 0.376053 | [14 empty] | 2 | 1 | 1 | 0.027
c-c-p-004515 | mp-1105296 | Sr24Ge72H | -346.841 | 0.0571912 | [14 empty] | 2 | 1 | 0 | 0.007
c-c-p-004516 | mp-29603 | Rb32Zr16Te48H | -378.276 | 0.705315 | [14 empty] | 2 | 1 | -1 | 0.113
c-c-p-004517 | mp-1224446 | Hf24Ta8Fe64H | -789.501 | -0.634807 | [14 empty] | 2 | 2 | 1 | 0.218
c-c-p-004518 | mp-30882 | Ti32Zn64H | -264.307 | -0.510736 | [14 empty] | 2 | 0 | 1 | 0.023
c-c-p-004519 | mp-1216621 | Ti24HW24 | -455.173 | -0.67974 | [14 empty] | 1 | 1 | 0 | 0.125
c-c-p-004520 | mp-542915 | Ti12Al36H | -208.442 | -0.0324155 | [14 empty] | 1 | 0 | 1 | 0.125
c-c-p-004521 | mp-1224298 | In36HPt48 | -355.282 | -0.138306 | [14 empty] | 1 | 0 | 1 | 0.482
c-c-p-004522 | mp-2089 | Zr8Te24H | -145.869 | 0.259982 | [14 empty] | 1 | 2 | -1 | 0.25
c-c-p-004523 | mp-1072724 | Mo24As48H | -461.912 | 0.0663243 | [14 empty] | 1 | 0 | -1 | 0
c-c-p-004524 | mp-999502 | Mo48HPt48 | -743.635 | -0.493547 | [14 empty] | 1 | 2 | 0 | 0.083
c-c-p-004525 | mp-571247 | Al36Mo12H | -250.841 | -0.366767 | [14 empty] | 1 | 1 | 1 | 0.375
c-c-p-004526 | mp-1017545 | Zr36HRh36 | -571.622 | -0.543768 | [14 empty] | 1 | 1 | 1 | 0.33
c-c-p-004527 | mp-1018153 | Hf18HAu36 | -281.146 | -0.377356 | [14 empty] | 1 | 0 | 1 | 0.5
c-c-p-004528 | mp-2583 | Ti40HRh40 | -592.038 | 0.0811134 | [14 empty] | 2 | 1 | 2 | 0.05
c-c-p-004529 | mp-1007786 | Hf24HIr24 | -445.342 | -0.398649 | [14 empty] | 2 | 1 | 1 | 0.25
c-c-p-004530 | mp-2339 | Ti48HPt16 | -444.664 | -0.523983 | [14 empty] | 1 | 1 | 0 | 0.063
c-c-p-004531 | mp-1018166 | Al18Tc36H | -413.465 | -0.603123 | [14 empty] | 0 | 0 | 1 | 0.084
c-c-p-004532 | mp-1193847 | Hf12Al32Co14H | -332.934 | -1.02299 | [14 empty] | 1 | 0 | 0 | 0.059
c-c-p-004533 | mp-19953 | Zr18Cu18Si36H | -390.263 | -0.79153 | [14 empty] | 0 | 0 | 1 | 0.218
c-c-p-004534 | mp-999133 | Ta32HPd32 | -509.845 | -0.207839 | [14 empty] | 1 | 1 | 0 | 0
c-c-p-004535 | mp-30856 | Zn24HPt72 | -419.89 | -0.438909 | [14 empty] | 1 | 1 | 0 | 0.125
c-c-p-004536 | mp-1188036 | Zr32Ni32H33 | -544.835 | -0.0684702 | [14 empty] | 1 | 1 | 1 | 0.179
c-c-p-004537 | mp-1247555 | Sr36Mn8HN32 | -405.429 | -0.137349 | [14 empty] | 1 | 0 | -1 | 0.25
c-c-p-004538 | mp-1220738 | Nb16Ga8Ni24H | -287.633 | -0.494772 | [14 empty] | 1 | 0 | 1 | 0.158
c-c-p-004539 | mp-20581 | Ca60In20H | -152.457 | 0.393455 | [14 empty] | 2 | 2 | 1 | 0.025
c-c-p-004540 | mp-18167 | Ca48Cd32H | -108.288 | -0.337554 | [14 empty] | 2 | 1 | 1 | 0.094
c-c-p-004541 | mp-1103031 | Hf48Co12P12H | -606.333 | -0.609848 | [14 empty] | 2 | 1 | 0 | 0.03
c-c-p-004542 | mp-1104165 | Mn8Al96H | -392.339 | 0.342932 | [14 empty] | 1 | 1 | 0 | 0.25
c-c-p-004543 | mp-864966 | Mn12Si12HRu24 | -363.598 | -0.203094 | [14 empty] | 1 | 1 | 1 | 0.125
c-c-p-004544 | mp-1112353 | Cs30Sb10HCl60 | -310.961 | 1.02981 | [14 empty] | 2 | 2 | 1 | 0.005
c-c-p-004545 | mp-1018658 | Ca16Co16Si16H | -225.836 | 0.21084 | [14 empty] | 1 | 1 | 1 | 0.127
c-c-p-004546 | mp-21855 | V3Cu9HSe12 | -97.4585 | -2.60737 | [14 empty] | 1 | 1 | 1 | 0.204
c-c-p-004547 | mp-865664 | Ti20Re40HW20 | -848.474 | -0.550147 | [14 empty] | 2 | 2 | 1 | 0.025
c-c-p-004548 | mp-866155 | Ti24Al24HRu48 | -695.907 | -0.523686 | [14 empty] | 2 | 1 | 0 | 0.042
c-c-p-004549 | mp-1071269 | Hg18Te18H | -50.1801 | 0.591101 | [14 empty] | 2 | 1 | 2 | 0.071
c-c-p-004550 | mp-1068446 | Sc8HAu32 | -143.84 | 0.436964 | [14 empty] | 1 | 0 | 1 | 0.15
c-c-p-004551 | mp-127 | Na16H | -20.7733 | 0.164383 | [14 empty] | 1 | 0 | 0 | 0.25
c-c-p-004552 | mp-1238894 | K6Cr12HS24 | -225.132 | -0.732556 | [14 empty] | 0 | 1 | 1 | 0.413
c-c-p-004553 | mp-867958 | Ta24In24HRu48 | -716.053 | -0.28729 | [14 empty] | 2 | 1 | 0 | 0.042
c-c-p-004554 | mp-971779 | Zn16HRh48 | -325.431 | -0.33197 | [14 empty] | 1 | 1 | 1 | 0.062
c-c-p-004555 | mp-1079997 | V8HPt64 | -403.132 | -0.514228 | [14 empty] | 1 | 0 | 1 | 0.5
c-c-p-004556 | mp-1183517 | Ca8Cd24H | -27.0423 | 0.184868 | [14 empty] | 1 | 0 | 1 | 0
c-c-p-004557 | mp-862259 | Sc30Al10H | -207.709 | -0.390315 | [14 empty] | 2 | 1 | 2 | 0
c-c-p-004558 | mp-998979 | Ti48In16H | -367.659 | -1.16466 | [14 empty] | 1 | 1 | 0 | 0.125
c-c-p-004559 | mp-1078780 | Zn3Cd9HS12 | -62.0695 | 2.25698 | [14 empty] | 1 | 1 | 1 | 0.294
c-c-p-004560 | mp-1184121 | Cu12HRu36 | -319.024 | -0.310787 | [14 empty] | 2 | 1 | 2 | 0.083
c-c-p-004561 | mp-1078873 | Mn72Ge24H | -673.821 | -0.220885 | [14 empty] | 2 | 0 | 1 | 0
c-c-p-004562 | mp-16960 | Al48HPt96 | -771.209 | 0.0413973 | [14 empty] | 0 | 1 | 1 | 0.336
c-c-p-004563 | mp-16723 | Y48Al32H | -411.329 | -0.225069 | [14 empty] | 1 | 1 | 0 | 0.176
c-c-p-004564 | mp-976273 | Hf18Ge12H | -230.651 | -1.06562 | [14 empty] | 1 | 1 | 1 | 0.14
c-c-p-004565 | mp-2565 | H(S2N)32 | -455.285 | 0.427259 | [14 empty] | 1 | 1 | 2 | 0.283
c-c-p-004566 | mp-1220013 | Ni24As18HS30 | -322.944 | 0.320041 | [14 empty] | 1 | 0 | -1 | 0.156
c-c-p-004567 | mp-974341 | H(RuRh3)16 | -424.503 | -0.439998 | [14 empty] | 1 | 0 | 2 | 0.124
c-c-p-004568 | mp-12777 | Al16Cu48H | -211.713 | -0.138904 | [14 empty] | 1 | 1 | 0 | 0.125
c-c-p-004569 | mp-975272 | Hg16H | -3.72786 | 2.04814 | [14 empty] | 2 | 1 | 1 | 0
c-c-p-004570 | mp-974341 | H(RuRh3)16 | -431.888 | -0.209817 | [14 empty] | 1 | 1 | 0 | 0.124
c-c-p-004571 | mp-7822 | Sc40Si24H | -377.185 | -0.421741 | [14 empty] | 1 | 1 | 0 | 0.22
c-c-p-004572 | mp-1216029 | Y8Cr8Fe88H | -749.082 | -0.521502 | [14 empty] | 1 | 1 | 2 | 0.143
c-c-p-004573 | mp-567114 | Sr8Bi16HPd16 | -159.01 | 0.298158 | [14 empty] | 0 | 1 | 1 | 0.368
c-c-p-004574 | mp-1224791 | Ga18Ni36HPt18 | -333.596 | -0.424771 | [14 empty] | 2 | 1 | 0 | 0.083
c-c-p-004575 | mp-1102924 | Na24Al24H97 | -449.597 | -1.87326 | [14 empty] | 1 | 2 | 2 | 0.117
c-c-p-004576 | mp-608072 | Sr64In64H | -267.704 | 0.154373 | [14 empty] | 1 | 0 | 0 | 0.114
c-c-p-004577 | mp-1066136 | Y24HPd24 | -289.993 | -0.00470825 | [14 empty] | 2 | 1 | 1 | 0.125
c-c-p-004578 | mp-11824 | Ca36P12HN12 | -250.448 | 1.01302 | [14 empty] | 1 | 1 | 1 | 0.083
c-c-p-004579 | mp-865600 | Y32H(IrPd)16 | -438.531 | -0.262311 | [14 empty] | 1 | 0 | 0 | 0.125
c-c-p-004580 | mp-1095495 | Y24Zn48H | -191.666 | 0.157192 | [14 empty] | 2 | 1 | 1 | 0.054
c-c-p-004581 | mp-862699 | Sc20Ta20HOs40 | -770.578 | -1.04885 | [14 empty] | 2 | 2 | 1 | 0.025
c-c-p-004582 | mp-1039147 | Ca20Zn20H | -55.8437 | -0.382717 | [14 empty] | 2 | 2 | 1 | 0.05
c-c-p-004583 | mp-1206743 | Hf36HS36 | -561.062 | -0.746416 | [14 empty] | 1 | 1 | 0 | 0.25
c-c-p-004584 | mp-3340 | Ta12Al12Co24H | -339.276 | 0.102847 | [14 empty] | 1 | 1 | 1 | 0.042
c-c-p-004585 | mp-484 | Te36As24H | -198.258 | 1.21256 | [14 empty] | 2 | 0 | 1 | 0.137
c-c-p-004586 | mp-2809 | Sb24HS36 | -236.083 | 0.501347 | [14 empty] | 1 | 0 | 2 | 0
c-c-p-004587 | mp-30367 | Ca40HAu16 | -135.345 | -0.243182 | [14 empty] | 2 | 2 | -1 | 0.159
c-c-p-004588 | mp-1209044 | Sc100Sb60H | -921.447 | -0.497062 | [14 empty] | 2 | 1 | 2 | 0.049
c-c-p-004589 | mp-510696 | Cs48Sn24HAu84 | -387.983 | 2.05784 | [14 empty] | 1 | 0 | 2 | 0.081
c-c-p-004590 | mp-1184772 | Hf24HPb8 | -237.109 | -1.01815 | [14 empty] | 1 | 0 | 1 | 0.375
c-c-p-004591 | mp-632219 | Zr36H37 | -424.969 | -0.892733 | [14 empty] | 1 | 0 | 1 | 0.312
c-c-p-004592 | mp-1095592 | Ti24Cr48H | -578.572 | -0.714808 | [14 empty] | 2 | 1 | 1 | 0.055
c-c-p-004593 | mp-1019052 | Re36HN36 | -662.103 | -0.539957 | [14 empty] | 1 | 1 | 1 | 0.083
c-c-p-004594 | mp-9954 | Hf36As36H | -537.716 | 0.139094 | [14 empty] | 1 | 0 | 1 | 0.183
c-c-p-004595 | mp-1208308 | Te32HCl16 | -125.123 | 0.374093 | [14 empty] | 1 | 1 | 0 | 0.5
c-c-p-004596 | mp-12781 | Sc32Al64Ni32H | -601.758 | -0.310795 | [14 empty] | 2 | 1 | 0 | 0.053
c-c-p-004597 | mp-571147 | Hf24Si48Ni48H | -740.941 | -0.502132 | [14 empty] | 2 | 0 | 1 | 0.092
c-c-p-004598 | mp-571557 | V24Ga20H | -241.43 | 0.152653 | [14 empty] | 1 | 0 | 0 | 0.323
c-c-p-004599 | mp-1227463 | Bi12Sb12Te24H | -153.034 | -4.652 | [14 empty] | 0 | 0 | 1 | 0.908
c-c-p-004600 | mp-20581 | Ca24In8H | -59.8599 | -0.378997 | [14 empty] | 1 | 0 | 0 | 0.125
c-c-p-004601 | mp-569170 | Ca12Te12H | -84.3411 | -0.363057 | [14 empty] | 1 | 0 | 2 | 0.028
c-c-p-004602 | mp-983 | H(RhSe2)32 | -432.354 | -2.2061 | [14 empty] | 1 | 0 | 0 | 0.061
c-c-p-004603 | mp-1101884 | Ca16Ni80H | -404.919 | -0.661942 | [14 empty] | 1 | 0 | 1 | 0.083
c-c-p-004604 | mp-22692 | HPb40 | -126.068 | 0.67947 | [14 empty] | 2 | 2 | 1 | 0.05
c-c-p-004605 | mp-1215711 | Zr6Mn36Al36H | -473.977 | -0.818365 | [14 empty] | 1 | 1 | 1 | 0.058
c-c-p-004606 | mp-1105078 | Hf18In24H | -212.052 | -0.13173 | [14 empty] | 1 | 1 | 1 | 0.076
c-c-p-004607 | mp-1183464 | Ca24Zn12Hg12H | -61.7908 | -0.207714 | [14 empty] | 1 | 1 | 1 | 0.125
c-c-p-004608 | mp-1228901 | Al36Ag36H | -197.788 | -0.0498117 | [14 empty] | 2 | 1 | 1 | 0.194
c-c-p-004609 | mp-136 | Fe96H | -687.735 | -0.517657 | [14 empty] | 1 | 0 | 0 | 0
c-c-p-004610 | mp-454 | Na8Ga32H | -94.9049 | 0.0576274 | [14 empty] | 0 | 0 | 1 | 0.055
c-c-p-004611 | mp-945077 | Y16Te48H | -287.59 | 0.540138 | [14 empty] | 1 | 1 | 1 | 0.149
c-c-p-004612 | mp-863648 | Ca16Hg48H | -38.6844 | 0.488822 | [14 empty] | 1 | 0 | 0 | 0
c-c-p-004613 | mp-1039262 | Ca16Zn48H | -65.0419 | 0.0270869 | [14 empty] | 2 | 1 | 1 | 0.108
c-c-p-004614 | mp-7441 | K32P32H | -211.216 | 0.0140687 | [14 empty] | 1 | 0 | 1 | 0.594
c-c-p-004615 | mp-1202662 | Sc24Si48HW36 | -851.846 | -1.09744 | [14 empty] | 2 | 1 | 0 | 0.027
c-c-p-004616 | mp-1078709 | Na24Bi12HAu12 | -116.894 | 0.647131 | [14 empty] | 2 | 1 | 1 | 0.033
c-c-p-004617 | mp-973342 | Sb18HRh54 | -424.96 | -0.517356 | [14 empty] | 2 | 1 | 0 | 0.083
c-c-p-004618 | mp-1219249 | Si24P24HIr8 | -318.201 | 0.123083 | [14 empty] | 1 | 0 | -2 | 0.253
c-c-p-004619 | mp-1103091 | Ga12Hg12HCl48 | -174.312 | 0.0514845 | [14 empty] | 2 | -1 | 0 | 0.087
c-c-p-004620 | mp-12826 | Sb32Te12H | -149.345 | 0.735829 | [14 empty] | 1 | 0 | 1 | 0.32
c-c-p-004621 | mp-1215513 | Zn24Te12HSe12 | -112.653 | -0.762397 | [14 empty] | 1 | 0 | -2 | 0.62
c-c-p-004622 | mp-570276 | Zr36Zn36H | -309.541 | -0.912181 | [14 empty] | 2 | 1 | 0 | 0.083
c-c-p-004623 | mp-1056037 | V80H | -644.949 | -0.704737 | [14 empty] | 2 | 2 | 1 | 0.05
c-c-p-004624 | mp-22216 | In32HS48 | -292.834 | -0.711253 | [14 empty] | 1 | 1 | 2 | 0.04
c-c-p-004625 | mp-567394 | Ga12Mo48HSe96 | -860.178 | -1.31437 | [14 empty] | 1 | 0 | -2 | 0.081
c-c-p-004626 | mp-20576 | Ge24HPt36 | -307.903 | -0.256772 | [14 empty] | 1 | 1 | 2 | 0
c-c-p-004627 | mp-14796 | K12H(Pt2Se3)12 | -283.079 | -0.691053 | [14 empty] | 2 | 1 | 1 | 0.118
c-c-p-004628 | mp-1186887 | Rb12Na24Bi12H | -95.6461 | 0.984982 | [14 empty] | 1 | 1 | 1 | 0.042
c-c-p-004629 | mp-580357 | Cu54HPd18 | -250.333 | -0.0316137 | [14 empty] | 1 | 0 | 0 | 0.25
c-c-p-004630 | mp-2260 | Fe18HPt18 | -217.343 | -0.0624436 | [14 empty] | 0 | 0 | 1 | 0.25
c-c-p-004631 | mp-1950 | Sr16HS32 | -199.618 | 2.15169 | [14 empty] | 1 | 1 | 0 | 0.189
c-c-p-004632 | mp-1223503 | K30As24H | -149.415 | -0.109649 | [14 empty] | 1 | 1 | -2 | 0.053
c-c-p-004633 | mp-32630 | Ti38HSe40 | -466.253 | 0.529926 | [14 empty] | 0 | 0 | 1 | 0.185
c-c-p-004634 | mp-1217255 | Ti78Sb18H | -637.889 | -0.777651 | [14 empty] | 0 | 1 | 2 | 0.17
c-c-p-004635 | mp-16718 | Al96Tc16H | -499 | -0.134781 | [14 empty] | 1 | 0 | 0 | 0.171
c-c-p-004636 | mp-1222 | Cr36Si72H | -691.139 | -0.0294504 | [14 empty] | 2 | 1 | 0 | 0.084
c-c-p-004637 | mp-972088 | Zr24Zn8H | -193.096 | -0.641993 | [14 empty] | 1 | 0 | 0 | 0.25
c-c-p-004638 | mp-894 | Zn27HPt27 | -182.777 | -0.425675 | [14 empty] | 1 | 0 | 0 | 0.25
c-c-p-004639 | mp-11481 | Mo48HIr48 | -852.62 | -0.576577 | [14 empty] | 2 | 1 | 1 | 0
c-c-p-004640 | mp-592 | Ti40HRu40 | -661.04 | -0.7072 | [14 empty] | 2 | 2 | 1 | 0.05
c-c-p-004641 | mp-11453 | Hf24HPd72 | -615.127 | -0.459605 | [14 empty] | 2 | 1 | 0 | 0.026
c-c-p-004642 | mp-1104047 | Al48Tc12H | -280.354 | -0.565792 | [14 empty] | 1 | 1 | -1 | 0.416
c-c-p-004643 | mp-1216480 | V36Ga12H | -321.589 | -0.471306 | [14 empty] | 1 | 0 | 1 | 0.128
c-c-p-004644 | mp-1217111 | Ti40Al88H | -618.458 | 0.0507102 | [14 empty] | 1 | 1 | 1 | 0.406
c-c-p-004645 | mp-1179336 | Sn32HSe32 | -241.968 | 1.19419 | [14 empty] | 1 | 1 | 0 | 0
c-c-p-004646 | mp-639755 | Rb12H | -11.6584 | 0.188529 | [14 empty] | 2 | 0 | 1 | 0.083
c-c-p-004647 | mp-351 | Si64Ni64H | -678.461 | -0.203789 | [14 empty] | 1 | 1 | 0 | 0.083
c-c-p-004648 | mp-1079951 | Na32Co16HSe32 | -288.27 | 0.321697 | [14 empty] | 1 | 1 | 2 | 0.079
c-c-p-004649 | mp-1186990 | Sc16HPb48 | -243.484 | 0.0939122 | [14 empty] | 2 | 0 | 1 | 0.062
c-c-p-004650 | mp-30336 | Al72HW18 | -464.538 | -0.0331029 | [14 empty] | 2 | 0 | 1 | 0.305
c-c-p-004651 | mp-1101783 | Bi40HIr20 | -289.104 | 0.0929823 | [14 empty] | 2 | 2 | 1 | 0.025
c-c-p-004652 | mp-29163 | Ag16Te8HS24 | -149.279 | -0.290959 | [14 empty] | 1 | 1 | 0 | 0.335
c-c-p-004653 | mp-8642 | Re60H | -683.728 | -0.0520163 | [14 empty] | 2 | 2 | 1 | 0.05
c-c-p-004654 | mp-1009756 | Ca40HPb20 | -150.561 | -0.728877 | [14 empty] | 2 | 2 | 1 | 0.025
c-c-p-004655 | mp-619905 | Ti108HSe24 | -906.035 | -0.167165 | [14 empty] | 0 | 0 | 1 | 0.168
c-c-p-004656 | mp-22812 | In32HIr16 | -196.718 | 0.447264 | [14 empty] | 1 | 1 | 1 | 0.357
c-c-p-004657 | mp-1224484 | Hf30Mn3Sb15H | -374.177 | 0.90303 | [14 empty] | 2 | 1 | 1 | 0.118
c-c-p-004658 | mp-1216290 | V18HPd54 | -387.894 | -0.211027 | [14 empty] | 2 | 0 | -1 | 0.064
c-c-p-004659 | mp-7940 | K12Nb12HSe24 | -235.174 | 1.43187 | [14 empty] | 2 | 1 | 2 | 0.144
c-c-p-004660 | mp-3862 | Ca6Al12Ge12H | -107.891 | 0.538771 | [14 empty] | 2 | 1 | 1 | 0.167
c-c-p-004661 | mp-32697 | Y15H32 | -429.698 | -0.325586 | [14 empty] | 1 | 2 | 0 | 0.084
c-c-p-004662 | mp-27258 | P48HAu32 | -324.91 | -1.45048 | [14 empty] | 1 | 0 | 0 | 0.211
c-c-p-004663 | mp-21260 | Fe48Sn48H | -501.204 | 0.521491 | [14 empty] | 1 | 0 | 1 | 0.042
c-c-p-004664 | mp-1630 | Zr48Hg16H | -358.201 | -1.1076 | [14 empty] | 1 | 1 | 0 | 0.188
c-c-p-004665 | mp-1206591 | Cr12Sn12HRu24 | -336.144 | 0.3417 | [14 empty] | 1 | 1 | 1 | 0.125
c-c-p-004666 | mp-1184318 | Ga40H(RuPt)20 | -404.183 | 0.909142 | [14 empty] | 2 | 2 | 1 | 0.025
c-c-p-004667 | mp-864889 | Zr16Zn48H | -163.488 | -0.10759 | [14 empty] | 1 | 0 | 2 | 0
c-c-p-004668 | mp-10894 | Mn16Al16HRh32 | -404.003 | -0.391067 | [14 empty] | 1 | 0 | 0 | 0.125
c-c-p-004669 | mp-1227810 | Ca9H(PbSe4)3 | -97.6097 | 1.11747 | [14 empty] | 1 | 2 | 1 | 0.04
c-c-p-004670 | mvc-13876 | Ti30HN30 | -525.695 | -0.565498 | [14 empty] | 2 | 2 | 1 | 0.05
c-c-p-004671 | mp-1056438 | HPd72 | -318.003 | -0.248384 | [14 empty] | 2 | 1 | 0 | 0.083
c-c-p-004672 | mp-1104438 | Hf8Ga48Fe48H | -548.341 | -0.841782 | [14 empty] | 2 | 0 | 1 | 0.043
c-c-p-004673 | mp-1190136 | Sr16Al32HAu48 | -304.431 | 0.278017 | [14 empty] | 2 | 1 | 2 | 0.063
c-c-p-004674 | mp-331 | Sc27Al27H | -263.387 | -0.217505 | [14 empty] | 1 | 0 | 0 | 0.25
c-c-p-004675 | mp-10412 | Mn12Sb24HS48 | -369.171 | 0.264136 | [14 empty] | 1 | 1 | 2 | 0.301
c-c-p-004676 | mp-1078766 | Ga32Fe96H | -766.868 | -0.498855 | [14 empty] | 2 | -1 | 2 | 0.06
c-c-p-004677 | mp-972828 | Cu48Si16H | -233.847 | 0.446497 | [14 empty] | 1 | 1 | 1 | 0.062
c-c-p-004678 | mp-1067210 | Zr24Cu24H | -263.389 | -0.138369 | [14 empty] | 1 | 0 | -1 | 0
c-c-p-004679 | mp-11466 | Na12Hg24H | -17.527 | 0.166008 | [14 empty] | 1 | 0 | 0 | 0.167
c-c-p-004680 | mp-861940 | Ca16Cd8Sn8H | -67.4989 | 0.245154 | [14 empty] | 1 | 0 | 0 | 0.125
c-c-p-004681 | mp-11482 | Mo16HIr48 | -549.963 | -0.130456 | [14 empty] | 1 | 0 | 0 | 0.5
c-c-p-004682 | mp-1220620 | Nb27H(WS8)9 | -708.701 | -0.43989 | [14 empty] | 2 | 1 | -2 | 0.216
c-c-p-004683 | mp-19885 | In12Ga12HS36 | -222.109 | -1.56661 | [14 empty] | 0 | 2 | 1 | 0.145
c-c-p-004684 | mp-29619 | Sr16Bi8H | -65.4167 | 0.0974596 | [14 empty] | 1 | 0 | 1 | 0.229
c-c-p-004685 | mp-1213762 | Co96P32H | -775.014 | -0.529835 | [14 empty] | 2 | 1 | 2 | 0.168
c-c-p-004686 | mp-953 | Nb24Zn72H | -270.072 | -0.233741 | [14 empty] | 1 | 1 | 0 | 0.125
c-c-p-004687 | mp-1018019 | H(PbS)32 | -252.625 | 0.438284 | [14 empty] | 1 | 1 | 0 | 0.25
c-c-p-004688 | mp-754 | Te48HRh24 | -310.192 | -1.93965 | [14 empty] | 2 | 1 | 0 | 0.101
c-c-p-004689 | mp-568121 | Mn48Si84H | -829.787 | -0.156951 | [14 empty] | 2 | 1 | 1 | 0.126
c-c-p-004690 | mp-1201758 | K64Ge64H | -333.838 | -0.387799 | [14 empty] | 2 | 0 | 1 | 0.045
c-c-p-004691 | mvc-16358 | Ca20Co8HN16 | -233.34 | 0.0781094 | [14 empty] | 1 | 0 | 0 | 0.055
c-c-p-004692 | mp-1008349 | Co81Ni27H | -605.559 | -0.475165 | [14 empty] | 1 | 0 | 0 | 0.25
c-c-p-004693 | mp-1208621 | Sr6Ga24HAu18 | -136.635 | 0.218999 | [14 empty] | 2 | 1 | 1 | 0.027
c-c-p-004694 | mp-974558 | Na30H | -36.0443 | 0.0834181 | [14 empty] | 2 | 2 | 1 | 0.05
c-c-p-004695 | mp-1791 | Al20HRh8 | -129.088 | 0.0402727 | [14 empty] | 1 | 0 | 0 | 0.5
c-c-p-004696 | mp-504659 | Hf72P36H | -939.269 | -0.767308 | [14 empty] | 0 | 1 | 0 | 0.25
c-c-p-004697 | mp-284 | Al27Co27H | -278.654 | 0.579713 | [14 empty] | 1 | 0 | 0 | 0.25
c-c-p-004698 | mp-30684 | Zr24Ga16H | -232.244 | -0.679411 | [14 empty] | 1 | 1 | 2 | 0.1
c-c-p-004699 | mp-1094098 | Na20Ga20Te40H | -232.336 | 0.387439 | [14 empty] | 2 | 1 | 2 | 0.084
c-c-p-004700 | mp-636498 | In36HIr12 | -175.632 | -0.226522 | [14 empty] | 1 | 2 | 1 | 0.167
c-c-p-004701 | mp-7794 | K8Sn8HS16 | -116.061 | 0.522548 | [14 empty] | 2 | 0 | -1 | 0.141
c-c-p-004702 | mp-11566 | Sc27Zn27H | -186.961 | 0.118135 | [14 empty] | 1 | 0 | 0 | 0.25
c-c-p-004703 | mp-1208721 | Sr32Ca8Si24H | -185.966 | -0.83139 | [14 empty] | 2 | 0 | 1 | 0.118
c-c-p-004704 | mp-1266 | Na40HSe20 | -169.382 | 0.68673 | [14 empty] | 2 | 2 | 1 | 0.025
c-c-p-004705 | mp-1229011 | Ag12Sn12HSe24 | -156.185 | 0.21773 | [14 empty] | 2 | 1 | 1 | 0.042
c-c-p-004706 | mp-1969 | Nb24Sb48H | -408.761 | 0.0258655 | [14 empty] | 1 | 1 | -1 | 0.34
c-c-p-004707 | mp-1229006 | Ag8Sn8Te16H | -93.929 | 0.267692 | [14 empty] | 2 | 0 | 1 | 0.125
c-c-p-004708 | mp-573755 | Cs10Te10HAu10 | -82.6522 | 0.168263 | [14 empty] | 2 | 1 | 2 | 0.017
c-c-p-004709 | mp-29570 | Ca8Si12Ag4H | -91.2085 | -0.194797 | [14 empty] | 1 | 0 | 0 | 0.128
c-c-p-004710 | mp-10564 | Sr16HN32 | -273.419 | 0.614058 | [14 empty] | 1 | 1 | 2 | 0.025
c-c-p-004711 | mp-1071230 | Zr16Sb24HPd8 | -276.098 | 0.730875 | [14 empty] | 1 | 1 | 1 | 0.029
c-c-p-004712 | mp-22481 | K12In48H | -120.393 | 0.305749 | [14 empty] | 2 | 1 | 1 | 0.106
c-c-p-004713 | mp-1186040 | Na32H | -37.873 | 0.15223 | [14 empty] | 1 | 1 | 0 | 0.063
c-c-p-004714 | mp-983365 | K24Hg8H | -24.8672 | -0.0643892 | [14 empty] | 0 | 0 | 1 | 0.125
c-c-p-004715 | mp-555293 | Nb12HS24 | -238.55 | 3.28364 | [14 empty] | 1 | 2 | 2 | 0.424
c-c-p-004716 | mp-1739 | Hf40Ge24H | -485.857 | -1.05252 | [14 empty] | 1 | 1 | 0 | 0.118
c-c-p-004717 | mp-1187231 | Sr12Zn6In6H | -40.3749 | -0.556701 | [14 empty] | 2 | 1 | 0 | 0.042
c-c-p-004718 | mp-1018150 | Nb6Te12H | -95.2745 | 0.554298 | [14 empty] | 2 | 1 | 1 | 0.068
c-c-p-004719 | mp-691 | Sn24HSe24 | -178.496 | 1.35603 | [14 empty] | 0 | 1 | 2 | 0.079
c-c-p-004720 | mp-8642 | Re54H | -619.457 | 0.055113 | [14 empty] | 1 | 1 | 1 | 0.167
c-c-p-004721 | mp-984744 | Ca24Tl8H | -56.7241 | -0.73012 | [14 empty] | 1 | 0 | 1 | 0.25
c-c-p-004722 | mp-18567 | Ca4Zn44H | -43.2641 | 0.561233 | [14 empty] | 1 | 0 | 1 | 0.019
c-c-p-004723 | mp-1226003 | Co24P24HS24 | -382.06 | -0.30136 | [14 empty] | 2 | 1 | 0 | 0.109
c-c-p-004724 | mp-1214894 | Al88Cr32H | -569.223 | -0.117331 | [14 empty] | 1 | 1 | 1 | 0.101
c-c-p-004725 | mp-782 | Te32HPd16 | -174.245 | 0.728562 | [14 empty] | 1 | 1 | 1 | 0.25
c-c-p-004726 | mp-1215448 | Zn36H(PdAu)18 | -178.326 | 0.729119 | [14 empty] | 0 | 0 | 1 | 0.132
c-c-p-004727 | mp-569683 | In24HAu72 | -243.158 | 0.379934 | [14 empty] | 1 | 1 | 1 | 0.083
c-c-p-004728 | mp-284 | Al24Co24H | -253.064 | -0.791463 | [14 empty] | 1 | 1 | 1 | 0.083
c-c-p-004729 | mp-1216949 | Ti16Co16Sn16H | -277.713 | -0.117963 | [14 empty] | 2 | 1 | 1 | 0.062
c-c-p-004730 | mp-862723 | Sc20Tc40Mo20H | -691.705 | -0.624192 | [14 empty] | 2 | 2 | 1 | 0.025
c-c-p-004731 | mp-1215497 | Zn54Ag18H | -71.7223 | 0.407002 | [14 empty] | 2 | 0 | 1 | 0.292
c-c-p-004732 | mp-753304 | Hg16H | -3.47366 | 2.13678 | [14 empty] | 1 | 0 | 0 | 0.25
c-c-p-004733 | mp-1217168 | Ti72HPd18 | -595.91 | -0.642728 | [14 empty] | 1 | 0 | 2 | 0.15
c-c-p-004734 | mp-1209024 | Sc36Sn30H | -341.088 | -0.947125 | [14 empty] | 1 | 2 | 1 | 0.071
c-c-p-004735 | mp-1188095 | Sn12H(PbS3)12 | -240.861 | 0.498427 | [14 empty] | 1 | 1 | 1 | 0.122
c-c-p-004736 | mp-866160 | Y24Ag12HIr12 | -285.766 | -0.744285 | [14 empty] | 2 | 1 | 0 | 0.042
c-c-p-004737 | mp-11466 | Na16Hg32H | -24.773 | 0.532555 | [14 empty] | 1 | 0 | 1 | 0.25
c-c-p-004738 | mp-1209024 | Sc24Sn20H | -216.677 | -0.732869 | [14 empty] | 0 | 1 | 1 | 0.328
c-c-p-004739 | mp-1018123 | Ti32HAu64 | -421.108 | 0.0334788 | [14 empty] | 2 | 2 | 1 | 0.021
c-c-p-004740 | mp-1209024 | Sc48Sn40H | -461.502 | 0.076062 | [14 empty] | 1 | 0 | 0 | 0.125
c-c-p-004741 | mp-2082 | P30HIr60 | -648.159 | 0.239457 | [14 empty] | 2 | 2 | 1 | 0.025
c-c-p-004742 | mp-31205 | Zr72Fe24H | -752.679 | -0.966293 | [14 empty] | 0 | 1 | 1 | 0.064
c-c-p-004743 | mp-1220483 | Nb36Tl6HS48 | -597.783 | 0.950077 | [14 empty] | 1 | 1 | 0 | 0.192
c-c-p-004744 | mp-1224317 | Hf12Si6As18H | -238.904 | 0.0826287 | [14 empty] | 2 | 1 | 2 | 0.083
c-c-p-004745 | mp-2540 | V24Tc24H | -433.215 | 0.493224 | [14 empty] | 1 | 1 | 1 | 0.083
c-c-p-004746 | mp-983459 | Hf24Zr24H | -403.525 | -0.980297 | [14 empty] | 1 | 0 | 1 | 0.208
c-c-p-004747 | mp-2108 | Ti40Si24H | -430.035 | -0.678191 | [14 empty] | 1 | 1 | 0 | 0.117
c-c-p-004748 | mp-10015 | Si40HOs40 | -631.475 | -0.200904 | [14 empty] | 2 | 2 | 1 | 0.05
c-c-p-004749 | mp-8640 | Hf48H | -439.292 | -0.69803 | [14 empty] | 1 | 1 | 0 | 0.125
c-c-p-004750 | mp-570691 | Ti60Sn20H | -513.067 | -0.846907 | [14 empty] | 2 | 2 | 1 | 0.05
c-c-p-004751 | mp-1364 | Y32Ni32H | -367.629 | -0.100375 | [14 empty] | 0 | 1 | 0 | 0.25
c-c-p-004752 | mp-978531 | Sc48HPb16 | -337.519 | -1.02823 | [14 empty] | 1 | 1 | 2 | 0.125
c-c-p-004753 | mp-1187541 | Ti24In8H | -187.676 | 0.263069 | [14 empty] | 0 | 0 | 1 | 0.125
c-c-p-004754 | mp-1217081 | Ti24Al40H | -324.775 | 0.354116 | [14 empty] | 1 | 1 | 0 | 0.125
c-c-p-004755 | mp-1216231 | V24HW24 | -480.154 | -0.798437 | [14 empty] | 2 | 2 | 1 | 0.062
c-c-p-004756 | mp-9939 | Hf48Ge24H | -558.134 | -0.636513 | [14 empty] | 2 | 0 | 1 | 0.073
c-c-p-004757 | mp-30938 | P10H(AuS4)10 | -234.146 | -1.33476 | [14 empty] | 2 | -1 | -2 | 0.06
c-c-p-004758 | mp-974376 | H(PtRh3)24 | -567.988 | -0.443983 | [14 empty] | 1 | 0 | 0 | 0.25
c-c-p-004759 | mp-607111 | Al20HPt60 | -430.584 | -0.450931 | [14 empty] | 2 | 1 | 2 | 0.053
c-c-p-004760 | mp-1187541 | Ti24In8H | -186.747 | -0.485247 | [14 empty] | 1 | 0 | 0 | 0.25
c-c-p-004761 | mp-20576 | Ge24HPt36 | -307.479 | 0.378858 | [14 empty] | 1 | 1 | 2 | 0.053
c-c-p-004762 | mp-1079496 | Ni48Mo16H | -376.537 | -0.462293 | [14 empty] | 2 | 1 | 1 | 0
c-c-p-004763 | mp-1067974 | Zr18HCl18 | -211.461 | -0.867181 | [14 empty] | 1 | 0 | 1 | 0.5
c-c-p-004764 | mp-1018107 | Zr6Te12H | -94.4026 | -0.115002 | [14 empty] | 2 | 1 | 1 | 0.068
c-c-p-004765 | mp-558071 | Rb16HS16 | -99.3769 | -1.66586 | [14 empty] | 1 | 1 | 2 | 0
c-c-p-004766 | mp-568349 | Cr12Fe24HSe48 | -441.404 | 0.143085 | [14 empty] | 1 | 2 | -2 | 0.045
c-c-p-004767 | mp-3862 | Ca10Al20Ge20H | -176.65 | -0.209708 | [14 empty] | 2 | -1 | 2 | 0.026
c-c-p-004768 | mp-1210002 | Na8Nb8HS48 | -301.755 | 0.390215 | [14 empty] | 1 | 0 | 1 | 0.009
c-c-p-004769 | mp-20521 | Sc16In16HPt32 | -350.604 | 0.123089 | [14 empty] | 2 | 1 | 1 | 0.062
c-c-p-004770 | mp-1197242 | Sr20Bi12H | -94.0038 | -0.515525 | [14 empty] | 0 | 0 | 1 | 0
c-c-p-004771 | mp-1223860 | H(IrRu)27 | -441.385 | -0.153751 | [14 empty] | 0 | 0 | 1 | 0.083
c-c-p-004772 | mp-7526 | Sn16P16H | -129.87 | -4.94923 | [14 empty] | 1 | 1 | 2 | 0.232
c-c-p-004773 | mp-16523 | Al48HPd80 | -615.983 | 0.147302 | [14 empty] | 1 | 1 | 2 | 0.102
c-c-p-004774 | mp-863750 | Ag12HAu36 | -118.844 | 0.26801 | [14 empty] | 1 | 1 | 1 | 0
c-c-p-004775 | mp-1522 | Fe10HS20 | -161.302 | 0.532293 | [14 empty] | 1 | 2 | 2 | 0.016
c-c-p-004776 | mp-1218970 | Sn24H(PdAu)12 | -179.64 | 0.730046 | [14 empty] | 2 | 1 | 1 | 0.083
c-c-p-004777 | mp-22167 | Zr24Ga8Co4H | -240.058 | -0.581374 | [14 empty] | 2 | 1 | 1 | 0.22
c-c-p-004778 | mp-4689 | Al112Fe16Cu32H | -626.298 | -0.603862 | [14 empty] | 1 | 0 | 0 | 0.25
c-c-p-004779 | mp-30311 | Zn24P16HS64 | -375.865 | -0.248452 | [14 empty] | 2 | 2 | 1 | 0.182
c-c-p-004780 | mp-672 | Cd16HS16 | -85.3306 | -1.50985 | [14 empty] | 0 | 0 | 1 | 0.189
c-c-p-004781 | mp-570578 | Zr12In36H | -176.385 | 0.135693 | [14 empty] | 2 | 1 | 1 | 0.042
c-c-p-004782 | mp-1739 | Hf30Ge18H | -372.253 | -1.13436 | [14 empty] | 1 | 1 | 1 | 0.125
c-c-p-004783 | mp-27851 | Hg36H(SeCl)24 | -138.027 | -0.595659 | [14 empty] | 1 | 1 | 1 | 0.16
c-c-p-004784 | mp-1187419 | Ti40Ga20Tc20H | -548.84 | -0.536259 | [14 empty] | 2 | 2 | 1 | 0.025
c-c-p-004785 | mp-11504 | Mn18Zn54H | -163.743 | -0.313425 | [14 empty] | 1 | 0 | 0 | 0.25
c-c-p-004786 | mp-23714 | Sr36H73 | -339.152 | 0.374856 | [14 empty] | 0 | 1 | 2 | 0.02
c-c-p-004787 | mp-380 | Zn24HSe24 | -122.418 | 0.488385 | [14 empty] | 2 | 1 | 1 | 0.084
c-c-p-004788 | mp-1079716 | Y8In8Co16H | -163.979 | 0.139192 | [14 empty] | 1 | 0 | 1 | 0.284
c-c-p-004789 | mp-1184766 | Hg60H | -3.55499 | 1.94215 | [14 empty] | 1 | 1 | 1 | 0.168
c-c-p-004790 | mp-6931 | Sr8Al16Si16H | -146.564 | 0.137671 | [14 empty] | 2 | 0 | 1 | 0.087
c-c-p-004791 | mp-865652 | Ti12Mn24Si12H | -355.534 | -1.39342 | [14 empty] | 1 | 1 | 1 | 0.125
c-c-p-004792 | mp-569662 | V24Ni12HSe48 | -438.999 | -4.01634 | [14 empty] | 2 | 0 | 1 | 0.051
c-c-p-004793 | mp-1215382 | Zr24Al66Si6H | -473.083 | 0.0905793 | [14 empty] | 1 | 2 | 2 | 0.041
c-c-p-004794 | mp-1105078 | Hf30In40H | -358.199 | -0.790365 | [14 empty] | 2 | 2 | 1 | 0.078
c-c-p-004795 | mp-753304 | Hg12H | -3.47252 | 1.77658 | [14 empty] | 1 | 1 | 1 | 0.167
c-c-p-004796 | mp-1393 | Sn64HAu16 | -266.605 | 0.574234 | [14 empty] | 1 | 2 | 1 | 0.021
c-c-p-004797 | mp-18163 | Cd32Ge8HSe48 | -228.557 | -0.199919 | [14 empty] | 1 | 1 | -1 | 0.032
c-c-p-004798 | mp-23049 | K16Mn16HCl48 | -294.174 | 1.48387 | [14 empty] | 2 | 2 | 1 | 0.04
c-c-p-004799 | mp-1216505 | V72Ga84H | -784.368 | -0.864629 | [14 empty] | 2 | 2 | 1 | 0.001
c-c-p-004800 | mp-1215518 | Zn16Cu48H | -158.818 | 0.421741 | [14 empty] | 1 | 0 | 1 | 0.123
c-c-p-004801 | mp-15669 | Ti18Te24H | -223.463 | -0.335845 | [14 empty] | 2 | 1 | -1 | 0.25
c-c-p-004802 | mp-13683 | Hf32Ge64H | -592.57 | 0.197929 | [14 empty] | 1 | 1 | 1 | 0.172
c-c-p-004803 | mp-1184994 | K16Hg48H | -22.3977 | 0.52767 | [14 empty] | 2 | 1 | 1 | 0.062
c-c-p-004804 | mp-1215448 | Zn16H(PdAu)8 | -77.2898 | 0.468097 | [14 empty] | 1 | 1 | 2 | 0.059
c-c-p-004805 | mp-30594 | Cu64HPd16 | -273.709 | -0.0759587 | [14 empty] | 1 | 0 | 1 | 0.086
c-c-p-004806 | mp-542640 | Ge48HPt48 | -485.575 | 0.196272 | [14 empty] | 1 | 1 | 1 | 0.167
c-c-p-004807 | mp-1211471 | K8P120H | -619.409 | -0.302859 | [14 empty] | 0 | 1 | -1 | 0.081
c-c-p-004808 | mvc-11241 | V18HS36 | -331.607 | 0.323583 | [14 empty] | 1 | 0 | 1 | 0.5
c-c-p-004809 | mp-30527 | Ta18HS54 | -447.482 | 0.132354 | [14 empty] | 2 | 1 | 1 | 0.267
c-c-p-004810 | mp-1207781 | Y72HRu24 | -644.537 | -0.435245 | [14 empty] | 0 | 1 | 2 | 0.052
c-c-p-004811 | mp-985806 | Al24Cu12H | -120.584 | 0.35042 | [14 empty] | 1 | 1 | 1 | 0.042
c-c-p-004812 | mp-1095145 | Ti36Re36Si36H | -891.918 | 0.18108 | [14 empty] | 1 | 0 | 2 | 0.149
c-c-p-004813 | mp-975129 | Rb8H | -9.20474 | 0.108729 | [14 empty] | 1 | 0 | 0 | 0
c-c-p-004814 | mp-570562 | Te72HPt48 | -493.098 | 0.0900559 | [14 empty] | 1 | 0 | 2 | 0.072
c-c-p-004815 | mp-1068746 | Tl8(H3Pd8)3 | -157.99 | 0.117403 | [14 empty] | 1 | 0 | 0 | 0.25
c-c-p-004816 | mp-1188559 | Y12Ag12HSe24 | -226.604 | 0.162391 | [14 empty] | 1 | 2 | 2 | 0.094
c-c-p-004817 | mp-867262 | Sc16Tc48H | -547.219 | -0.516408 | [14 empty] | 1 | 0 | 0 | 0.125
c-c-p-004818 | mp-23179 | Ni16Bi48H | -243.183 | 0.566124 | [14 empty] | 0 | 1 | 1 | 0.156
c-c-p-004819 | mp-1212666 | Ga40Cu8HSe64 | -375.729 | 0.0572092 | [14 empty] | 2 | 0 | 1 | 0.23
c-c-p-004820 | mp-569095 | Rb24Bi8H | -58.2724 | 0.142303 | [14 empty] | 0 | 0 | 1 | 0
c-c-p-004821 | mp-1186058 | Na48Hg16H | -62.0085 | 0.0407311 | [14 empty] | 0 | 0 | 1 | 0
c-c-p-004822 | mp-20648 | V64HC32 | -811.14 | -0.870204 | [14 empty] | 2 | 1 | 1 | 0.06
c-c-p-004823 | mp-1206431 | In16HAu24 | -101.172 | 0.249877 | [14 empty] | 1 | 1 | 1 | 0.25
c-c-p-004824 | mp-27731 | Hf36H73 | -610.147 | 0.610406 | [14 empty] | 0 | 0 | 1 | 0.125
c-c-p-004825 | mp-865430 | Y12Te12H | -134.779 | 1.53877 | [14 empty] | 2 | 1 | 1 | 0.083
c-c-p-004826 | mp-1215543 | Zr24HS32 | -392.168 | -1.06849 | [14 empty] | 1 | 2 | 1 | 0.028
c-c-p-004827 | mp-1221907 | Mn27Cr9Te36H | -376.796 | -2.16775 | [14 empty] | 1 | 0 | 1 | 0.274
c-c-p-004828 | mp-1101145 | Te32HRh30 | -297.605 | 0.717562 | [14 empty] | 2 | 0 | -1 | 0.092
c-c-p-004829 | mp-19814 | Ni16As32H | -219.387 | -0.140334 | [14 empty] | 1 | 1 | 2 | 0.066
c-c-p-004830 | mp-569250 | V24HIr24 | -391.526 | 0.120808 | [14 empty] | 1 | 1 | 0 | 0.128
c-c-p-004831 | mp-1078825 | Sr16Cd32HPd16 | -126.476 | -0.259245 | [14 empty] | 2 | 2 | 1 | 0.155
c-c-p-004832 | mp-31348 | Sc16In8H | -111.509 | -0.719384 | [14 empty] | 1 | 0 | 1 | 0.021
c-c-p-004833 | mp-7581 | Mo18HSe36 | -312.506 | 0.464946 | [14 empty] | 2 | 0 | -1 | 0.019
c-c-p-004834 | mp-30675 | Ti40Ga32H | -379.3 | -0.302988 | [14 empty] | 2 | 1 | 1 | 0.089
c-c-p-004835 | mp-10223 | Na24H(PdS2)12 | -217.139 | 0.105338 | [14 empty] | 1 | 0 | 2 | 0.371
c-c-p-004836 | mp-888 | Ca24As24H | -189.765 | 0.590482 | [14 empty] | 1 | 0 | 0 | 0.158
c-c-p-004837 | mp-1080760 | Zr36Al36HPt36 | -693.035 | -0.574338 | [14 empty] | 1 | 0 | 0 | 0.128
c-c-p-004838 | mp-1012110 | Cs20H | -16.8684 | 0.920167 | [14 empty] | 1 | 2 | 2 | 0.044
c-c-p-004839 | mp-30717 | K12Hg24H | -18.1084 | 0.764396 | [14 empty] | 1 | 0 | 2 | 0.083
c-c-p-004840 | mp-555283 | V48HS16 | -478.968 | -0.580172 | [14 empty] | 0 | 0 | 1 | 0.125
c-c-p-004841 | mp-1188512 | Ga28HPt12 | -151.168 | 0.25772 | [14 empty] | 1 | 0 | 0 | 0.205
c-c-p-004842 | mp-1215270 | Zr32Ti32HAu32 | -577.136 | -1.03062 | [14 empty] | 2 | 1 | 1 | 0.073
c-c-p-004843 | mp-570895 | Cu27HAu27 | -153.706 | 0.617469 | [14 empty] | 1 | 0 | 0 | 0.25
c-c-p-004844 | mp-8860 | Na24As8H | -70.4842 | 0.561877 | [14 empty] | 1 | 0 | 0 | 0.125
c-c-p-004845 | mp-1207446 | Zr6Fe36Sn36H | -420.863 | 0.0946434 | [14 empty] | 2 | 1 | 2 | 0.056
c-c-p-004846 | mp-1018027 | V36HN36 | -593.693 | -0.536698 | [14 empty] | 1 | 0 | 0 | 0.167
c-c-p-004847 | mp-11822 | Ca48Ge16HN16 | -316.866 | 0.833256 | [14 empty] | 1 | 1 | 0 | 0.125
c-c-p-004848 | mp-140 | Ga72H | -181.833 | 0.839799 | [14 empty] | 1 | 1 | 2 | 0.125
c-c-p-004849 | mp-29642 | Zr24Bi48H | -362.832 | 0.263533 | [14 empty] | 1 | 2 | 2 | 0.071
c-c-p-004850 | mp-1208221 | Ti40Te64H | -514.197 | -2.68062 | [14 empty] | 1 | 0 | -2 | 0.125
c-c-p-004851 | mp-30581 | Hf36Cu18H | -396.269 | -0.0367454 | [14 empty] | 0 | 0 | 1 | 0.078
c-c-p-004852 | mp-17593 | Ta60Ge36H | -808.457 | 0.13047 | [14 empty] | 2 | 1 | 1 | 0.07
c-c-p-004853 | mp-9945 | Co32Te64H | -387.6 | -2.16464 | [14 empty] | 1 | 0 | 1 | 0.09
c-c-p-004854 | mp-1226952 | Cd16Te8HSe8 | -62.6308 | 0.160908 | [14 empty] | 1 | 0 | 1 | 0.125
c-c-p-004855 | mp-1104183 | Mn8Bi16HSe32 | -230.582 | 1.08529 | [14 empty] | 2 | 0 | -1 | 0.016
c-c-p-004856 | mp-861630 | Tc48HRu16 | -574.089 | -0.0679054 | [14 empty] | 1 | 0 | 0 | 0.249
c-c-p-004857 | mp-866186 | Ti48Zn16H | -352.958 | -0.165774 | [14 empty] | 1 | 1 | 0 | 0.125
c-c-p-004858 | mp-978553 | Si24As48H | -320.904 | -1.1965 | [14 empty] | 1 | 0 | 2 | 0.439
c-c-p-004859 | mp-1229048 | Al32Ni48H | -368.246 | -0.346798 | [14 empty] | 1 | 1 | 1 | 0.175
c-c-p-004860 | mp-20382 | Ti36Sn30H | -369.684 | 0.00401662 | [14 empty] | 2 | 0 | 1 | 0.156
c-c-p-004861 | mp-1215307 | Zr16Al16Mo16H | -350.4 | -0.343168 | [14 empty] | 1 | 0 | 0 | 0.128
c-c-p-004862 | mp-20132 | In18Hg18H | -37.0045 | 1.02715 | [14 empty] | 1 | 0 | 1 | 0.25
c-c-p-004863 | mp-1103252 | Zn16HPd32 | -172.198 | -0.0596542 | [14 empty] | 0 | 1 | 1 | 0.08
c-c-p-004864 | mp-1187541 | Ti24In8H | -183.107 | -0.79906 | [14 empty] | 1 | 0 | 1 | 0.125
c-c-p-004865 | mp-22320 | Ga27HRu27 | -298.171 | -0.672244 | [14 empty] | 1 | 0 | 0 | 0.25
c-c-p-004866 | mp-16718 | Al120Tc20H | -624.88 | 0.0606179 | [14 empty] | 1 | 2 | 2 | 0.05
c-c-p-004867 | mp-1216675 | Ti24Mo48H | -642.061 | -0.637117 | [14 empty] | 1 | 0 | 1 | 0.25
c-c-p-004868 | mp-2731 | Ti12Ga36H | -177.331 | 0.195989 | [14 empty] | 1 | 0 | 1 | 0.125
c-c-p-004869 | mp-1025397 | Ge48HRu48 | -615.081 | 0.0178608 | [14 empty] | 2 | 1 | 0 | 0.112
c-c-p-004870 | mp-979115 | Ti32Ag16H | -250.611 | -0.805233 | [14 empty] | 1 | 1 | 2 | 0.25
c-c-p-004871 | mp-146 | V72H | -575.696 | -0.747445 | [14 empty] | 2 | 1 | 0 | 0.083
c-c-p-004872 | mp-21359 | Sb16HRh32 | -271.848 | 0.204749 | [14 empty] | 2 | 1 | 2 | 0.066
c-c-p-004873 | mp-146 | V48H | -388.396 | -0.638637 | [14 empty] | 1 | 1 | 1 | 0.083
c-c-p-004874 | mp-1412 | Ti48Sb16H | -419.407 | -0.392978 | [14 empty] | 1 | 0 | 0 | 0.125
c-c-p-004875 | mp-2377 | Ga20Mo60H | -638.368 | -0.507752 | [14 empty] | 2 | 2 | 1 | 0.025
c-c-p-004876 | mp-1089 | Ti20HIr60 | -668.703 | -0.482547 | [14 empty] | 2 | 2 | 1 | 0.05
c-c-p-004877 | mp-672232 | Al16Ni48H | -304.531 | -0.559467 | [14 empty] | 1 | 0 | 0 | 0.125
c-c-p-004878 | mp-1739 | Hf40Ge24H | -494.751 | -1.04601 | [14 empty] | 2 | -1 | 2 | 0.049
c-c-p-004879 | mp-1196961 | Si200H | -970.947 | -0.00973222 | [14 empty] | 2 | 1 | 2 | 0.035
c-c-p-004880 | mp-1184684 | Hf12Ge12HRu24 | -384.55 | -0.296486 | [14 empty] | 1 | 1 | 1 | 0.125
c-c-p-004881 | mp-2637 | Y24HSe24 | -296.51 | -0.93206 | [14 empty] | 2 | 1 | 0 | 0.083
c-c-p-004882 | mp-862712 | Sc32Co16HIr16 | -448.4 | -0.874572 | [14 empty] | 1 | 1 | 0 | 0.125
c-c-p-004883 | mp-998912 | Tl36HS36 | -215.516 | -0.666538 | [14 empty] | 1 | 0 | 2 | 0.069
c-c-p-004884 | mp-29603 | Rb32Zr16Te48H | -377.416 | 0.335146 | [14 empty] | 2 | 1 | 0 | 0.163
c-c-p-004885 | mp-58 | K24H | -22.5701 | 0.0203383 | [14 empty] | 1 | 1 | 1 | 0.083
c-c-p-004886 | mp-1102657 | Y48HPt24 | -465.903 | -0.906546 | [14 empty] | 0 | 1 | 2 | 0.041
c-c-p-004887 | mp-1221420 | Mo12HPt36 | -315.627 | -0.00651468 | [14 empty] | 0 | 1 | 0 | 0.25
c-c-p-004888 | mp-861672 | Ti32Fe16HIr16 | -508.943 | -0.237302 | [14 empty] | 1 | 0 | 0 | 0.125
c-c-p-004889 | mp-1021465 | Na24Zn12HSe24 | -161.568 | -0.489425 | [14 empty] | 2 | 1 | 1 | 0.051
c-c-p-004890 | mp-1936 | Ta36As36H | -561.22 | -3.88394 | [14 empty] | 1 | 0 | 1 | 0.875
c-c-p-004891 | mp-1014230 | Ti24Zn24H | -187.865 | 0.333051 | [14 empty] | 1 | 1 | 0 | 0.25
c-c-p-004892 | mp-23355 | P8H(AuCl4)8 | -143.034 | -0.123642 | [14 empty] | 1 | 1 | -1 | 0.25
c-c-p-004893 | mp-976273 | Hf36Ge24H | -458.752 | -0.104231 | [14 empty] | 1 | 1 | 0 | 0.185
c-c-p-004894 | mp-13852 | Ge36HN48 | -493.426 | -2.34824 | [14 empty] | 2 | -1 | 2 | 0.181
c-c-p-004895 | mvc-15272 | Ca24Co12HN24 | -315.51 | -0.556984 | [14 empty] | 1 | 1 | -2 | 0.077
c-c-p-004896 | mp-1101754 | Ti32H57 | -442.097 | -1.08212 | [14 empty] | 1 | 0 | 0 | 0.377
c-c-p-004897 | mp-10125 | Sb16HIr16 | -189.735 | 0.09209 | [14 empty] | 0 | 0 | 1 | 0.125
c-c-p-004898 | mp-1080834 | Na40As32H | -206.685 | -0.00547938 | [14 empty] | 1 | 2 | 1 | 0.024
c-c-p-004899 | mp-864953 | Mn16V32Cr16H | -530.239 | -0.660285 | [14 empty] | 1 | 1 | 0 | 0.125
c-c-p-004900 | mp-1104042 | Sr8Zn8As12H | -85.0008 | 0.148282 | [14 empty] | 0 | 0 | 1 | 0.343
c-c-p-004901 | mp-1025044 | Al24Ni48H | -341.469 | 0.627372 | [14 empty] | 1 | 0 | 2 | 0.049
c-c-p-004902 | mp-973198 | Na144H | -155.613 | 0.198394 | [14 empty] | 2 | 2 | 1 | 0.014
c-c-p-004903 | mp-972876 | Sc30Cd10H | -172.389 | -0.0831813 | [14 empty] | 2 | 1 | 2 | 0.05
c-c-p-004904 | mp-556005 | Zn72HS72 | -431.447 | -1.44908 | [14 empty] | 0 | 0 | 1 | 0.047
c-c-p-004905 | mp-567612 | Sc16HOs32 | -421.218 | -1.09816 | [14 empty] | 1 | 0 | 1 | 0.019
c-c-p-004906 | mp-1188036 | Zr24Ni24H25 | -409.453 | -1.47202 | [14 empty] | 1 | 1 | 0 | 0.322
c-c-p-004907 | mp-30147 | Zr24Ti24As24H | -518.746 | -0.714447 | [14 empty] | 2 | 1 | 1 | 0.137
c-c-p-004908 | mp-1197242 | Sr20Bi12H | -89.2018 | -0.121566 | [14 empty] | 1 | 0 | 0 | 0.051
c-c-p-004909 | mp-865733 | Co16Tc48H | -539.716 | -0.414714 | [14 empty] | 1 | 0 | 2 | 0.25
c-c-p-004910 | mp-1072744 | Hf40Bi20H | -435.074 | -0.589447 | [14 empty] | 2 | 1 | 2 | 0.05
c-c-p-004911 | mp-1080022 | Zr48Cu48H | -522.326 | -0.580452 | [14 empty] | 2 | 0 | -1 | 0.072
c-c-p-004912 | mp-21 | Ca16H | -26.7895 | -0.316587 | [14 empty] | 1 | 0 | 0 | 0.25
c-c-p-004913 | mp-23418 | Hg24H(SCl)16 | -100.122 | -0.406127 | [14 empty] | 2 | 1 | 1 | 0.241
c-c-p-004914 | mp-979261 | Ti48HPd48 | -600.724 | 0.406273 | [14 empty] | 0 | 1 | 1 | 0.25
c-c-p-004915 | mp-1226375 | Cr12H(Rh3S8)4 | -317.126 | -0.797441 | [14 empty] | 1 | 2 | 1 | 0.022
c-c-p-004916 | mp-1077232 | H(WN2)18 | -477.94 | -0.528299 | [14 empty] | 0 | 0 | 1 | 0.17
c-c-p-004917 | mp-570896 | Tl32HPd16 | -133.345 | 0.893119 | [14 empty] | 1 | 1 | 0 | 0.042
c-c-p-004918 | mp-1212463 | Hf56HAu80 | -783.424 | -0.224719 | [14 empty] | 1 | 0 | 1 | 0.125
c-c-p-004919 | mp-1224860 | Ga6Ni36Ge6H | -221.771 | -0.457811 | [14 empty] | 2 | 1 | 1 | 0.042
c-c-p-004920 | mp-1101774 | Y12Sn12HIr12 | -234.537 | -0.0415951 | [14 empty] | 1 | 1 | 1 | 0.128
c-c-p-004921 | mp-1184658 | Hg8HPd24 | -107.696 | -0.431373 | [14 empty] | 0 | 0 | 1 | 0.125
c-c-p-004922 | mp-28595 | K24Na24HSe24 | -199.72 | 1.9693 | [14 empty] | 0 | 1 | 2 | 0.019
c-c-p-004923 | mp-20074 | Sr8In16H | -53.3921 | 0.215641 | [14 empty] | 2 | -1 | 2 | 0.074
c-c-p-004924 | mp-1187231 | Sr24Zn12In12H | -80.8791 | 0.191142 | [14 empty] | 1 | 1 | 1 | 0.042
c-c-p-004925 | mp-27164 | Fe24P96H | -690.826 | 0.0641398 | [14 empty] | 0 | 1 | 0 | 0.028
c-c-p-004926 | mp-1029610 | Ca24Co8HN24 | -300.836 | -0.418853 | [14 empty] | 2 | 1 | 1 | 0.049
c-c-p-004927 | mp-1297 | Tl18HPd26 | -156.775 | -0.339209 | [14 empty] | 1 | 0 | 0 | 0.256
c-c-p-004928 | mp-1018027 | V54HN54 | -954.862 | 0.791677 | [14 empty] | 2 | 1 | 1 | 0.139
c-c-p-004929 | mp-1007755 | Hf36HAu36 | -449.807 | -0.892479 | [14 empty] | 2 | 0 | 1 | 0.129
c-c-p-004930 | mp-1218328 | Sr32Ga8Sn24H | -176.508 | -0.425326 | [14 empty] | 1 | 1 | 2 | 0.344
c-c-p-004931 | mp-29646 | Hf24As48H | -467.352 | -0.112875 | [14 empty] | 0 | 1 | 1 | 0.182
c-c-p-004932 | mp-981383 | Sc8Sn24H | -136.01 | 0.396034 | [14 empty] | 1 | 0 | 1 | 0.375
c-c-p-004933 | mp-1185042 | K6Hg18H | -9.84586 | 0.673877 | [14 empty] | 2 | 1 | 1 | 0.125
c-c-p-004934 | mp-505781 | Mn16Ge16HPd32 | -329.654 | -1.87573 | [14 empty] | 1 | 1 | 0 | 0.125
c-c-p-004935 | mp-1224358 | Hf6Sb24Mo6H | -207.858 | 0.359682 | [14 empty] | 1 | 1 | -2 | 0.167
c-c-p-004936 | mp-1227695 | Bi16H(PbS2)24 | -342.859 | 0.933499 | [14 empty] | 1 | 0 | 1 | 0.023
c-c-p-004937 | mp-7421 | K12Zn12As12H | -81.8737 | -0.029896 | [14 empty] | 2 | 1 | 0 | 0.167
c-c-p-004938 | mp-23870 | Na36H37 | -181.353 | 2.72768 | [14 empty] | 1 | 0 | 0 | 0.25
c-c-p-004939 | mp-20074 | Sr12In24H | -77.9388 | 0.495581 | [14 empty] | 2 | 1 | 2 | 0.154
c-c-p-004940 | mp-1095522 | Y12Zn12HPd12 | -154.33 | -0.249825 | [14 empty] | 1 | 2 | 0 | 0.137
c-c-p-004941 | mp-607138 | Sc40Bi24H | -342.965 | 0.113363 | [14 empty] | 0 | 0 | 1 | 0.222
c-c-p-004942 | mp-973198 | Na54H | -62.797 | 0.973411 | [14 empty] | 2 | 0 | -1 | 0.056
c-c-p-004943 | mp-8411 | Na24Ag12As12H | -119.166 | 0.378535 | [14 empty] | 1 | 1 | 1 | 0.16
c-c-p-004944 | mp-1208239 | Ti20Cu4Sn12H | -192.208 | 0.109792 | [14 empty] | 1 | 0 | 0 | 0.358
c-c-p-004945 | mp-3623 | Mn16Al16Co32H | -384.47 | -0.58732 | [14 empty] | 1 | 0 | 0 | 0.125
c-c-p-004946 | mp-540703 | Cs24HS12 | -94.2792 | -1.19308 | [14 empty] | 1 | 2 | 0 | 0.125
c-c-p-004947 | mp-1078077 | V24Cr12HS48 | -547.666 | 0.781376 | [14 empty] | 0 | 1 | 2 | 0.01
c-c-p-004948 | mp-23162 | Zr18HCl36 | -264.893 | -1.69374 | [14 empty] | 1 | 0 | 1 | 0.875
c-c-p-004949 | mp-1213974 | Ca8Bi8HAu32 | -138.657 | 0.011232 | [14 empty] | 1 | 0 | 0 | 0.187
c-c-p-004950 | mp-1224803 | Fe32HRu32 | -483.501 | -0.522843 | [14 empty] | 1 | 0 | 1 | 0.208
c-c-p-004951 | mp-1206573 | K48Bi32H | -179.411 | -0.135471 | [14 empty] | 2 | 2 | -1 | 0.037
c-c-p-004952 | mp-1029469 | Zn16Sn16HN32 | -303.966 | 0.871002 | [14 empty] | 1 | 2 | 1 | 0.094
c-c-p-004953 | mp-793 | Ca40Si24H | -198.57 | -0.0538712 | [14 empty] | 1 | 0 | 0 | 0.056
c-c-p-004954 | mp-1216017 | Y6Al42Cu30H | -290.028 | -0.464869 | [14 empty] | 1 | 2 | 0 | 0.092
c-c-p-004955 | mp-505002 | Sc80As48H | -780.075 | -1.12072 | [14 empty] | 2 | 2 | 1 | 0.231
c-c-p-004956 | mp-1552 | Mo64HC32 | -901.434 | -0.264327 | [14 empty] | 2 | 0 | 1 | 0.125
c-c-p-004957 | mp-2650 | P32HS56 | -383.288 | 0.33062 | [14 empty] | 1 | 2 | 1 | 0.154
c-c-p-004958 | mp-1287 | K12HS12 | -78.4166 | 0.969247 | [14 empty] | 1 | 0 | 0 | 0.154
c-c-p-004959 | mp-1078123 | Ti48H37 | -478.945 | -0.540172 | [14 empty] | 2 | 0 | 1 | 0.125
c-c-p-004960 | mp-29646 | Hf48As96H | -935.837 | 0.324423 | [14 empty] | 2 | 2 | 1 | 0.119
c-c-p-004961 | mp-975519 | Rb10H | -10.557 | 0.14115 | [14 empty] | 2 | 1 | 2 | 0.05
c-c-p-004962 | mp-1207843 | V28HS32 | -399.592 | -0.490279 | [14 empty] | 2 | -1 | 2 | 0.061
c-c-p-004963 | mp-2076 | Zr12HSe24 | -210.41 | 1.50716 | [14 empty] | 2 | 1 | 1 | 0.071
c-c-p-004964 | mp-1874 | Nb9HS18 | -178.696 | 1.31462 | [14 empty] | 2 | 1 | 2 | 0.146
c-c-p-004965 | mp-864798 | Hf16Zn16HIr32 | -449.969 | -0.796879 | [14 empty] | 2 | 1 | 1 | 0.062
c-c-p-004966 | mp-11261 | Y24HAu24 | -242.686 | 0.262705 | [14 empty] | 1 | 1 | 0 | 0.25
c-c-p-004967 | mp-864992 | Mn16Nb16HRu32 | -528.335 | -0.728938 | [14 empty] | 1 | 1 | 0 | 0.125
c-c-p-004968 | mp-1223828 | Hf36Al54Ni18H | -642.811 | -0.40749 | [14 empty] | 1 | 0 | 2 | 0.013
c-c-p-004969 | mp-1067758 | Bi48H | -163.501 | 0.491479 | [14 empty] | 1 | 2 | -1 | 0.095
c-c-p-004970 | mp-1186936 | Sc40Co20Ni20H | -477.996 | -0.774731 | [14 empty] | 2 | 2 | 1 | 0.025
c-c-p-004971 | mp-1029915 | Ca48Sn24HN48 | -591.518 | 0.725936 | [14 empty] | 1 | 2 | 1 | 0.113
c-c-p-004972 | mp-30851 | Ti24HPt40 | -434.562 | -0.248938 | [14 empty] | 0 | 0 | 1 | 0.052
c-c-p-004973 | mp-1028 | V18Te24H | -218.388 | 0.824635 | [14 empty] | 1 | 1 | -2 | 0.034
c-c-p-004974 | mp-568671 | V40Si24H | -469.925 | -0.841475 | [14 empty] | 1 | 0 | 0 | 0.25
c-c-p-004975 | mp-28024 | Y16Si16HPd32 | -361.198 | 0.452408 | [14 empty] | 0 | 0 | 1 | 0.15
c-c-p-004976 | mp-863750 | Ag12HAu36 | -119.642 | 0.472003 | [14 empty] | 2 | 1 | 0 | 0.083
c-c-p-004977 | mp-1187077 | Sn16HRh48 | -376.612 | -0.488013 | [14 empty] | 1 | 1 | 0 | 0.128
c-c-p-004978 | mp-12778 | V24HOs24 | -448.88 | -0.270864 | [14 empty] | 1 | 1 | 1 | 0.083
c-c-p-004979 | mp-7366 | Sr12Ag24Sn24H | -167.177 | 0.127751 | [14 empty] | 2 | 1 | 2 | 0.041
c-c-p-004980 | mp-567929 | Al52HOs16 | -352.202 | -0.545313 | [14 empty] | 2 | 2 | 1 | 0.036
c-c-p-004981 | mp-20800 | Zr24In48H | -299.635 | -0.265239 | [14 empty] | 2 | 1 | 1 | 0.015
c-c-p-004982 | mp-1072724 | Mo12As24H | -223.877 | 0.494715 | [14 empty] | 1 | 1 | 1 | 0.031
c-c-p-004983 | mp-1216825 | Ti24In24H | -222.72 | -0.364117 | [14 empty] | 1 | 1 | 1 | 0.083
c-c-p-004984 | mp-1412 | Ti48Sb16H | -407.18 | -1.13433 | [14 empty] | 1 | 1 | 0 | 0.188
c-c-p-004985 | mp-131 | Zr36H | -271.772 | -0.583209 | [14 empty] | 2 | 0 | 1 | 0
c-c-p-004986 | mp-2339 | Ti72HPt24 | -694.314 | -0.530809 | [14 empty] | 2 | 1 | 0 | 0.042
c-c-p-004987 | mp-305 | Ti27Fe27H | -401.349 | 0.253678 | [14 empty] | 1 | 0 | 0 | 0.25
c-c-p-004988 | mp-976128 | Hf30Sc6H | -302.058 | -0.584767 | [14 empty] | 1 | 1 | 1 | 0.029
c-c-p-004989 | mp-1206636 | Sr12Tl36H | -91.8708 | 0.271731 | [14 empty] | 2 | 1 | 0 | 0.083
c-c-p-004990 | mp-567313 | Te24H | -64.715 | 1.11748 | [14 empty] | 1 | 0 | 0 | 0.135
c-c-p-004991 | mp-1184548 | H49Pd48 | -383.511 | 0.077309 | [14 empty] | 1 | 1 | 0 | 0.25
c-c-p-004992 | mp-755453 | Mn32P128H | -924.858 | 0.232358 | [14 empty] | 2 | 1 | 0 | 0.224
c-c-p-004993 | mp-1950 | Sr12HS24 | -152.438 | -0.357646 | [14 empty] | 2 | 1 | 1 | 0.167
c-c-p-004994 | mp-1102342 | Hf36Cr36Si36H | -867.701 | -0.22541 | [14 empty] | 0 | 1 | 2 | 0.061
c-c-p-004995 | mp-22682 | In40HPt20 | -216.748 | 0.390662 | [14 empty] | 2 | 2 | 1 | 0.025
c-c-p-004996 | mp-867249 | Ta12Al12Fe24H | -363.66 | -0.204446 | [14 empty] | 1 | 1 | 1 | 0.042
c-c-p-004997 | mp-1105078 | Hf18In24H | -209.78 | -0.163354 | [14 empty] | 2 | 1 | 1 | 0.072
c-c-p-004998 | mp-554074 | Nb48HS96 | -946.182 | 2.30254 | [14 empty] | 0 | 2 | 1 | 0.092
c-c-p-004999 | mp-640416 | Rb32H | -25.6088 | 0.893139 | [14 empty] | 2 | -1 | 2 | 0.208
c-c-p-005000 | mp-977162 | Na16Tl32HPb16 | -132.799 | 0.493013 | [14 empty] | 2 | 1 | 1 | 0.062
c-c-p-005001 | mp-1185 | V24HRh72 | -683.5 | -0.292805 | [14 empty] | 1 | 1 | 0 | 0.125
c-c-p-005002 | mp-1217900 | Ta24Si24Ge24H | -486.261 | 0.205939 | [14 empty] | 1 | 0 | 0 | 0.576
c-c-p-005003 | mp-1018154 | Hf36Hg18H | -322.259 | -0.499186 | [14 empty] | 1 | 0 | 1 | 0.167
c-c-p-005004 | mp-972275 | Ti24Re12HRu12 | -427.688 | 0.0848407 | [14 empty] | 1 | 1 | 1 | 0.042
c-c-p-005005 | mp-31172 | Ca40Ag24H | -135.348 | -0.505466 | [14 empty] | 1 | 1 | 2 | 0.057
c-c-p-005006 | mp-1226432 | Cs3V18HS24 | -278.932 | 1.25966 | [14 empty] | 1 | 0 | 0 | 0.084
c-c-p-005007 | mp-158 | As48H | -198.482 | 0.721935 | [14 empty] | 1 | 2 | 0 | 0
c-c-p-005008 | mp-1057086 | Ga30HN30 | -306.97 | 0.288545 | [14 empty] | 2 | 2 | 1 | 0.075
c-c-p-005009 | mp-4962 | Co32Sb32HS32 | -468.362 | 0.766477 | [14 empty] | 2 | 2 | 1 | 0.217
c-c-p-005010 | mp-12104 | Nb12Si24H | -242.476 | -0.0098013 | [14 empty] | 1 | 0 | 1 | 0.369
c-c-p-005011 | mp-100 | Hf48H | -433.234 | -0.623309 | [14 empty] | 2 | 1 | 1 | 0.125
c-c-p-005012 | mp-1147714 | P32HS48 | -341.249 | -0.479152 | [14 empty] | 2 | 2 | 1 | 0.205
c-c-p-005013 | mp-672204 | Ga48HRu16 | -269.793 | -0.461381 | [14 empty] | 1 | 1 | 2 | 0.102
c-c-p-005014 | mp-608072 | Sr64In64H | -260.026 | -0.0155864 | [14 empty] | 1 | 0 | 0 | 0.492
c-c-p-005015 | mp-13010 | Y24Sn48H | -339.339 | -0.894741 | [14 empty] | 2 | 1 | 1 | 0.083
c-c-p-005016 | mp-1096809 | Al32Zn16HS64 | -444.406 | -0.535866 | [14 empty] | 1 | 0 | 0 | 0.043
c-c-p-005017 | mp-11513 | Nb18Ni54H | -430.298 | -0.42466 | [14 empty] | 0 | 0 | 1 | 0.125
c-c-p-005018 | mp-1179802 | Rb24H | -20.9316 | 0.0953275 | [14 empty] | 1 | -1 | -1 | 0.104
c-c-p-005019 | mp-1228713 | Al24Ni90H | -527.11 | -0.592849 | [14 empty] | 2 | 1 | 2 | 0.046
c-c-p-005020 | mp-1246514 | Y24H(S3N2)6 | -392.272 | -0.846258 | [14 empty] | 1 | 2 | 1 | 0.102
c-c-p-005021 | mp-7493 | Ca10Sb20H | -108.247 | 0.57733 | [14 empty] | 2 | 1 | 2 | 0.1
c-c-p-005022 | mp-685022 | Te16HPb16 | -104.493 | 1.42144 | [14 empty] | 2 | 2 | 1 | 0.052
c-c-p-005023 | mp-191 | Y27HRh27 | -366.537 | -0.273493 | [14 empty] | 1 | 0 | 0 | 0.25
c-c-p-005024 | mp-1193227 | Co56H | -320.723 | -0.705109 | [14 empty] | 1 | 0 | 0 | 0.075
c-c-p-005025 | mp-1219457 | Sb24As24H | -189.905 | 0.238537 | [14 empty] | 2 | 1 | -2 | 0
c-c-p-005026 | mp-961706 | Ti24Si24HPt24 | -461.72 | 0.11645 | [14 empty] | 2 | 1 | 0 | 0.042
c-c-p-005027 | mp-1218938 | Sn8H(PbSe2)8 | -119.555 | 1.35426 | [14 empty] | 1 | 0 | 1 | 0.124
c-c-p-005028 | mvc-16074 | Ca12Sb24H | -129.765 | -0.471141 | [14 empty] | 2 | 1 | 1 | 0.078
c-c-p-005029 | mp-865598 | Y20Ga60H | -295.508 | 0.12036 | [14 empty] | 2 | 1 | 2 | 0.04
c-c-p-005030 | mp-15624 | Sr16Sb8H | -69.3752 | -0.366197 | [14 empty] | 1 | 0 | 1 | 0.067
c-c-p-005031 | mp-1056308 | Sn36H | -122.879 | 0.861359 | [14 empty] | 0 | 2 | 1 | 0.083
c-c-p-005032 | mp-30682 | Zr24Ga24H | -268.216 | -0.709592 | [14 empty] | 2 | 1 | 1 | 0.125
c-c-p-005033 | mp-1080611 | Ca8In16Ni8H | -92.8804 | -0.640486 | [14 empty] | 0 | 0 | 1 | 0.151
c-c-p-005034 | mp-27165 | Hf16Ni42H | -365.772 | -0.686806 | [14 empty] | 0 | 1 | 0 | 0.345
c-c-p-005035 | mp-48 | HC72 | -573.894 | -3.01889 | [14 empty] | 2 | 1 | 0 | 0.056
c-c-p-005036 | mp-3657 | Ti12Co24Si12H | -321.152 | -0.475863 | [14 empty] | 1 | 1 | 1 | 0.042
c-c-p-005037 | mp-1067627 | H(PbS)12 | -93.3116 | -0.118733 | [14 empty] | 2 | 1 | 2 | 0
c-c-p-005038 | mp-1078231 | Sr16Ga32HRh32 | -358.126 | -0.177027 | [14 empty] | 1 | 1 | 1 | 0.375
c-c-p-005039 | mp-11565 | Y8HRh40 | -315.086 | -0.649315 | [14 empty] | 1 | 1 | 0 | 0.125
c-c-p-005040 | mp-862445 | Ta12Al12HOs24 | -434.828 | -0.627084 | [14 empty] | 1 | 1 | 1 | 0.042
c-c-p-005041 | mp-1217983 | Ta16Co96Mo16H | -943.532 | -0.60829 | [14 empty] | 2 | 1 | 1 | 0.128
c-c-p-005042 | mp-11572 | Ta32Tc32H | -672.605 | -0.869877 | [14 empty] | 2 | 1 | 1 | 0.125
c-c-p-005043 | mp-2223 | Ga48HPt96 | -702.396 | -0.132675 | [14 empty] | 1 | 2 | 2 | 0.077
c-c-p-005044 | mp-2767 | Ti24Ga24H | -242.584 | -0.0282494 | [14 empty] | 2 | 1 | 0 | 0.083
c-c-p-005045 | mp-30883 | V24Zn30H | -210.254 | -0.907046 | [14 empty] | 1 | 1 | 1 | 0.08
c-c-p-005046 | mp-1208973 | Sc12Ga48Ni6H | -243.428 | 0.156998 | [14 empty] | 2 | 1 | 2 | 0.018
c-c-p-005047 | mp-1103227 | Hf24Co24Si24H | -525.162 | -0.0508175 | [14 empty] | 1 | 2 | 0 | 0.077
c-c-p-005048 | mp-754064 | Mn18P36H | -338.618 | -0.571556 | [14 empty] | 0 | 1 | 2 | 0.096
c-c-p-005049 | mp-1095294 | Si16HS32 | -232.265 | -0.188915 | [14 empty] | 1 | 0 | 0 | 0.25
c-c-p-005050 | mp-1104366 | Ti32Ni8HS64 | -609.624 | -0.375085 | [14 empty] | 1 | 1 | 0 | 0.075
c-c-p-005051 | mp-1187243 | Ta20HOs60 | -846.104 | -0.296615 | [14 empty] | 2 | 2 | 1 | 0.05
c-c-p-005052 | mp-573579 | Cs16H | -14.0855 | 0.186208 | [14 empty] | 1 | 1 | 1 | 0
c-c-p-005053 | mp-570451 | Nb16Te24H | -220.825 | 0.43603 | [14 empty] | 1 | 1 | 0 | 0.289
c-c-p-005054 | mp-542587 | Ge72HPt48 | -586.016 | -0.686564 | [14 empty] | 0 | 1 | 1 | 0.446
c-c-p-005055 | mp-28885 | P32HSe32 | -267.84 | 1.26345 | [14 empty] | 1 | 1 | -1 | 0.021
c-c-p-005056 | mp-1079324 | Cr72As24HC24 | -927.44 | -0.93659 | [14 empty] | 1 | 1 | 0 | 0.5
c-c-p-005057 | mp-1007755 | Hf36HAu36 | -454.795 | 0.672495 | [14 empty] | 0 | 0 | 1 | 0.259
c-c-p-005058 | mp-1226718 | Cd24HAu24 | -75.4391 | 0.531477 | [14 empty] | 1 | 1 | 1 | 0.125
c-c-p-005059 | mp-1186901 | Re48H | -536.867 | -0.332305 | [14 empty] | 1 | 0 | 2 | 0.5
c-c-p-005060 | mvc-14557 | Ca24Mn12HN24 | -342.696 | -0.738074 | [14 empty] | 1 | 1 | -2 | 0.077
c-c-p-005061 | mp-11514 | Nb24HPt48 | -506.753 | -0.390579 | [14 empty] | 2 | 1 | 1 | 0.084
c-c-p-005062 | mp-1220700 | Nb24Al36HIr12 | -469.07 | -0.331056 | [14 empty] | 2 | 1 | 2 | 0.088
c-c-p-005063 | mp-1217132 | Ti16V8Te32H | -286.567 | 0.473324 | [14 empty] | 2 | 2 | -1 | 0.442
c-c-p-005064 | mp-754 | Te32HRh16 | -208.098 | 0.573138 | [14 empty] | 2 | 1 | 1 | 0.033
c-c-p-005065 | mp-568018 | Rb16Sb32H | -139.21 | -2.10826 | [14 empty] | 1 | 0 | -2 | 0.088
c-c-p-005066 | mp-1062030 | Ti12HS24 | -221.212 | -0.125278 | [14 empty] | 2 | 1 | 0 | 0.02
c-c-p-005067 | mp-30594 | Cu64HPd16 | -273.187 | -0.220649 | [14 empty] | 1 | 0 | 1 | 0.136
c-c-p-005068 | mp-1068250 | Ca24Fe48Si48H | -649.22 | 0.295253 | [14 empty] | 2 | 0 | 1 | 0.096
c-c-p-005069 | mp-14285 | Co24P48H | -408.451 | 0.094265 | [14 empty] | 1 | 1 | 1 | 0.043
c-c-p-005070 | mp-1247419 | Ge12H(SeN2)6 | -156.365 | 1.29298 | [14 empty] | 2 | 0 | 1 | 0.028
c-c-p-005071 | mp-1232423 | Zr32Cu16Tc16H | -462.081 | -0.326658 | [14 empty] | 2 | 1 | 1 | 0.062
c-c-p-005072 | mp-1220634 | Nb36Tc18H | -510.025 | -0.59563 | [14 empty] | 0 | 0 | 1 | 0.25
c-c-p-005073 | mp-1247422 | Zn40Sn10HN40 | -344.7 | -0.371578 | [14 empty] | 2 | 1 | -2 | 0.043
c-c-p-005074 | mp-1029418 | K16Si32HN48 | -606.172 | -2.80775 | [14 empty] | 1 | 1 | 0 | 0.122
c-c-p-005075 | mp-32780 | H(AuCl)48 | -227.361 | -0.918286 | [14 empty] | 1 | 0 | 2 | 0.056
c-c-p-005076 | mp-22444 | Ta64Fe16P16H | -927.85 | -0.292652 | [14 empty] | 0 | 0 | 1 | 0.125
c-c-p-005077 | mp-961685 | Na20Ca20As20H | -183.852 | -0.116103 | [14 empty] | 2 | 2 | 1 | 0.075
c-c-p-005078 | mp-20669 | Ca32In16H | -94.7569 | -0.243263 | [14 empty] | 2 | 2 | 1 | 0.082
c-c-p-005079 | mp-9384 | Cs8H(Au3S2)8 | -145.147 | -1.06555 | [14 empty] | 0 | 0 | 1 | 0.128
c-c-p-005080 | mp-1183462 | Ca8HAu24 | -89.659 | 0.35167 | [14 empty] | 1 | 0 | 0 | 0.125
c-c-p-005081 | mp-570684 | Zr20HOs40 | -579.982 | -0.813889 | [14 empty] | 2 | -1 | 2 | 0.015
c-c-p-005082 | mp-642735 | Rb20H41Pt10 | -229.46 | -0.0900403 | [14 empty] | 2 | 1 | 2 | 0.01
c-c-p-005083 | mp-989695 | Cu72H | -218.014 | 0.106624 | [14 empty] | 2 | 1 | 0 | 0.056
c-c-p-005084 | mp-1102384 | Rb32HS16 | -127.591 | 0.493652 | [14 empty] | 0 | 1 | 1 | 0.198
c-c-p-005085 | mp-28884 | Cs18Fe36As36H | -460.39 | 0.212932 | [14 empty] | 0 | 0 | 1 | 0.081
c-c-p-005086 | mp-1247541 | Mn20H(RhN2)20 | -598.448 | -0.107253 | [14 empty] | 1 | 2 | 2 | 0.008
c-c-p-005087 | mp-7498 | Ti30Te24H | -311.265 | -0.703239 | [14 empty] | 1 | 0 | 0 | 0.203
c-c-p-005088 | mp-1227003 | Ca20Zn20Si20H | -165.39 | 0.189397 | [14 empty] | 2 | 1 | 2 | 0.167
c-c-p-005089 | mp-1186055 | Na60H | -69.6761 | 0.0154494 | [14 empty] | 2 | 1 | 0 | 0.015
c-c-p-005090 | mp-850083 | Fe24HS30 | -312.242 | 0.0358259 | [14 empty] | 2 | 1 | 1 | 0.013
c-c-p-005091 | mp-1251 | V18HRh18 | -266.004 | -1.31915 | [14 empty] | 0 | 0 | 1 | 0.25
c-c-p-005092 | mp-1217971 | Ta36H19 | -438.659 | -0.516846 | [14 empty] | 1 | 1 | -1 | 0
c-c-p-005093 | mp-484 | Te24As16H | -139.995 | 0.775038 | [14 empty] | 0 | 0 | 1 | 0.5
c-c-p-005094 | mp-628773 | Sn16HSe16 | -117.182 | 0.217766 | [14 empty] | 2 | 1 | 1 | 0.125
c-c-p-005095 | mp-607138 | Sc60Bi36H | -513.67 | -0.667878 | [14 empty] | 1 | 2 | 1 | 0.118
c-c-p-005096 | mp-863648 | Ca16Hg48H | -36.614 | 0.308023 | [14 empty] | 1 | 0 | 0 | 0.5
c-c-p-005097 | mp-975140 | Rb4Zn16P12H | -80.173 | -1.33991 | [14 empty] | 1 | 0 | 1 | 0.078
c-c-p-005098 | mp-1079075 | Y16Ga32HPd16 | -293.476 | 0.519193 | [14 empty] | 1 | 1 | 1 | 0.191
c-c-p-005099 | mp-569785 | Tl8HPd24 | -127.186 | 0.00959182 | [14 empty] | 1 | 0 | 0 | 0.25
c-c-p-005100 | mp-11481 | Mo24HIr24 | -429.329 | -0.510568 | [14 empty] | 2 | 0 | 1 | 0
c-c-p-005101 | mp-605663 | Al16HPd80 | -312.669 | -5.10165 | [14 empty] | 2 | 2 | 1 | 0.193
c-c-p-005102 | mp-17190 | Sc30Ge18H | -277.538 | 0.0285526 | [14 empty] | 1 | 1 | 1 | 0.03
c-c-p-005103 | mp-1018020 | Ni12Ag12HSe24 | -165.099 | 0.569947 | [14 empty] | 2 | 1 | 1 | 0.024
c-c-p-005104 | mp-21359 | Sb12HRh24 | -204.922 | -0.462994 | [14 empty] | 1 | 2 | 0 | 0.04
c-c-p-005105 | mp-12071 | Ti48As16H | -435.137 | -1.00709 | [14 empty] | 2 | 1 | 1 | 0.125
c-c-p-005106 | mp-669917 | Zr32HRh32 | -499.877 | -0.407368 | [14 empty] | 1 | 1 | 2 | 0.125
c-c-p-005107 | mp-1184604 | Hf32H(OsRu)16 | -633.022 | -0.311785 | [14 empty] | 1 | 0 | 0 | 0.125
c-c-p-005108 | mp-30886 | Y6Zn72H | -95.3598 | 0.202103 | [14 empty] | 1 | 1 | 1 | 0.06
c-c-p-005109 | mp-601823 | Ta24Te48H | -413.1 | 0.486829 | [14 empty] | 1 | 2 | 0 | 0.038
c-c-p-005110 | mp-29072 | Nb32Si16Te64H | -607.198 | -0.353937 | [14 empty] | 1 | 1 | 2 | 0
c-c-p-005111 | mp-1186175 | Na18HPt18 | -123.354 | -0.778701 | [14 empty] | 1 | 0 | 0 | 0
c-c-p-005112 | mp-1206741 | Si48HIr24 | -454.511 | -0.144526 | [14 empty] | 2 | 1 | 0 | 0.042
c-c-p-005113 | mp-1025370 | In16Si16HPt80 | -586.161 | -0.176226 | [14 empty] | 1 | 1 | 0 | 0.125
c-c-p-005114 | mp-14017 | K24Sb8H | -62.4607 | -0.536816 | [14 empty] | 0 | 0 | 1 | 0.165
c-c-p-005115 | mp-1215477 | Zr32Al48Ni16H | -531.572 | -0.841729 | [14 empty] | 1 | 1 | 0 | 0.125
c-c-p-005116 | mp-21260 | Fe24Sn24H | -249.511 | -0.792142 | [14 empty] | 1 | 0 | 0 | 0.167
c-c-p-005117 | mp-1104327 | Cr40HSe64 | -564.398 | -0.792585 | [14 empty] | 1 | 1 | 0 | 0.25
c-c-p-005118 | mp-696673 | Cr28HSe32 | -355.775 | 0.335567 | [14 empty] | 1 | 0 | -1 | 0.227
c-c-p-005119 | mp-1068510 | In24Te36H | -165.964 | -3.94197 | [14 empty] | 0 | 0 | 1 | 0.093
c-c-p-005120 | mp-1217990 | Ta16Cr8Si48H | -503.28 | -0.147553 | [14 empty] | 0 | 1 | 1 | 0.103
c-c-p-005121 | mp-900 | H(RhSe)48 | -476.871 | -0.452934 | [14 empty] | 1 | 0 | 1 | 0.229
c-c-p-005122 | mp-1216278 | V12Si48Mo12H | -490.58 | -0.0227958 | [14 empty] | 0 | 1 | 0 | 0.002
c-c-p-005123 | mp-1103757 | Cu30Sn12HSe42 | -293.599 | 0.0409116 | [14 empty] | 2 | 1 | 0 | 0.035
c-c-p-005124 | mp-1628 | Te32HRh32 | -315.301 | -0.278345 | [14 empty] | 1 | 0 | 1 | 0.104
c-c-p-005125 | mp-1220453 | Nb18Sn3HS24 | -304.6 | 0.5611 | [14 empty] | 1 | 1 | 1 | 0.188
c-c-p-005126 | mp-569095 | Rb24Bi8H | -57.3534 | 0.134565 | [14 empty] | 1 | 0 | 1 | 0
c-c-p-005127 | mp-1208400 | Ti50Mn10Sn30H | -550.767 | -0.976909 | [14 empty] | 2 | 2 | 1 | 0.027
c-c-p-005128 | mp-998972 | Ti36HAu36 | -362.791 | -0.480193 | [14 empty] | 0 | 0 | 1 | 0
c-c-p-005129 | mp-975129 | Rb12H | -11.8365 | 0.380014 | [14 empty] | 2 | 1 | 0 | 0.167
c-c-p-005130 | mp-7198 | Sr24P24HSe72 | -484.451 | -0.450689 | [14 empty] | 0 | 1 | 2 | 0.147
c-c-p-005131 | mp-1187739 | Y81H | -461.539 | -0.931467 | [14 empty] | 1 | 0 | 0 | 0.167
c-c-p-005132 | mp-610517 | Ag32HS16 | -131.77 | -0.509375 | [14 empty] | 0 | 1 | 1 | 0
c-c-p-005133 | mp-2503 | H(Pd7Se4)6 | -278.094 | 0.168897 | [14 empty] | 1 | 2 | 0 | 0.101
c-c-p-005134 | mp-30681 | Y10Ga60H | -226.872 | 0.257419 | [14 empty] | 2 | 1 | 2 | 0.116
c-c-p-005135 | mp-1638 | Sr40Al80H | -349.312 | -0.0613435 | [14 empty] | 2 | 2 | 1 | 0.063
c-c-p-005136 | mp-2319 | P48HOs24 | -502.042 | -0.512988 | [14 empty] | 0 | 0 | 1 | 0.064
c-c-p-005137 | mp-11411 | Sc24Ga24H | -213.599 | -0.210193 | [14 empty] | 0 | 2 | 1 | 0.333
c-c-p-005138 | mp-29585 | K48Cd12As24H | -176.619 | -0.958747 | [14 empty] | 1 | 0 | -1 | 0.029
c-c-p-005139 | mvc-15272 | Ca32Co16HN32 | -438.459 | -0.771716 | [14 empty] | 1 | 1 | 0 | 0.347
c-c-p-005140 | mp-505528 | Nb72P24H | -830.121 | -0.590055 | [14 empty] | 2 | 0 | 1 | 0.039
c-c-p-005141 | mp-865001 | Hf16Sc16HOs32 | -595.214 | -1.83006 | [14 empty] | 1 | 0 | 0 | 0.125
c-c-p-005142 | mp-1183542 | Cd54H | -16.9279 | 0.793938 | [14 empty] | 1 | 0 | 0 | 0.167
c-c-p-005143 | mp-571534 | Sr16As32HPt32 | -381.671 | 0.445028 | [14 empty] | 1 | 2 | 1 | 0.092
c-c-p-005144 | mp-1025224 | V12Cr24HS48 | -526.915 | -0.140325 | [14 empty] | 1 | 2 | -2 | 0.047
c-c-p-005145 | mp-1227364 | Ca40Si32HAu48 | -412.881 | -0.196735 | [14 empty] | 0 | 1 | 1 | 0.2
c-c-p-005146 | mp-1078696 | H(PbS)16 | -130.083 | 0.848699 | [14 empty] | 0 | 0 | 1 | 0.5
c-c-p-005147 | mp-1215659 | Zr24Co12Mo36H | -623.384 | -0.599627 | [14 empty] | 2 | 1 | 0 | 0.167
c-c-p-005148 | mp-22154 | In32HAu16 | -121.902 | 0.396761 | [14 empty] | 1 | 0 | 0 | 0.125
c-c-p-005149 | mp-3385 | Sr16P32HPd32 | -382.097 | -0.217215 | [14 empty] | 2 | 0 | 1 | 0.029
c-c-p-005150 | mp-30681 | Y8Ga48H | -178.438 | 0.242349 | [14 empty] | 2 | 2 | 1 | 0.01
c-c-p-005151 | mp-978 | Sr24Sn12H | -91.6978 | -0.640632 | [14 empty] | 1 | 1 | 1 | 0.167
c-c-p-005152 | mp-1079228 | Ga20Bi5As15H | -138.166 | 0.584098 | [14 empty] | 2 | 2 | 1 | 0.124
c-c-p-005153 | mp-555763 | Zn18HS18 | -107.316 | 0.305602 | [14 empty] | 2 | 1 | -2 | 0.231
c-c-p-005154 | mp-20001 | Sr16Sn16HPt16 | -202.601 | 0.280562 | [14 empty] | 0 | 1 | 1 | 0.25
c-c-p-005155 | mp-31103 | Ni36Te24H | -250.815 | 0.341041 | [14 empty] | 0 | 1 | 1 | 0.249
c-c-p-005156 | mp-1184119 | Cu18HPd54 | -294.879 | -0.348815 | [14 empty] | 1 | 0 | 2 | 0.083
c-c-p-005157 | mp-569037 | Y36H25 | -304.121 | -0.789384 | [14 empty] | 2 | 1 | 2 | 0.087
c-c-p-005158 | mp-9925 | Ca16Sb8H | -72.7399 | -0.636839 | [14 empty] | 1 | 0 | 1 | 0.231
c-c-p-005159 | mp-1178745 | Y20HPt12 | -216.044 | 0.324439 | [14 empty] | 0 | 0 | 1 | 0.125
c-c-p-005160 | mp-1206365 | Zn12Si12Ni24H | -198.307 | 0.0550833 | [14 empty] | 1 | 1 | 1 | 0.042
c-c-p-005161 | mp-3469 | Zr12Ni24Sb12H | -275.461 | -0.168814 | [14 empty] | 1 | 0 | 1 | 0.154
c-c-p-005162 | mp-1018071 | Mn16Fe32Ge16H | -422.798 | -0.469068 | [14 empty] | 1 | 1 | 0 | 0.125
c-c-p-005163 | mp-32630 | Ti38HSe40 | -471.236 | -0.560235 | [14 empty] | 1 | 1 | -1 | 0.238
c-c-p-005164 | mp-1224020 | In12As4HSe12 | -85.6693 | 0.288032 | [14 empty] | 1 | 0 | -1 | 0.133
c-c-p-005165 | mp-1103293 | Zr32Si32HOs32 | -806.589 | -0.743969 | [14 empty] | 1 | 1 | 2 | 0.125
c-c-p-005166 | mp-685022 | Te16HPb16 | -104.627 | 0.912052 | [14 empty] | 2 | 2 | 1 | 0.052
c-c-p-005167 | mp-1196393 | Y96Sb32H | -750.984 | -0.568356 | [14 empty] | 1 | 0 | 2 | 0.125
c-c-p-005168 | mp-10901 | Al60HPd40 | -447.357 | -0.141124 | [14 empty] | 2 | 1 | 2 | 0.035
c-c-p-005169 | mp-862715 | Al32H(PdRu)16 | -355.968 | -0.365562 | [14 empty] | 2 | 1 | 1 | 0.063
c-c-p-005170 | mp-7441 | K40P40H | -262.578 | -0.358119 | [14 empty] | 1 | 2 | 2 | 0.024
c-c-p-005171 | mp-1183643 | Cd8HAu24 | -66.9278 | 0.332675 | [14 empty] | 1 | 0 | 1 | 0.125
c-c-p-005172 | mp-1187698 | V12Zn12Co24H | -259.745 | 0.156455 | [14 empty] | 1 | 1 | 1 | 0.042
c-c-p-005173 | mp-1190908 | Ga72HRh16 | -313.089 | 0.441564 | [14 empty] | 1 | 1 | 2 | 0.012
c-c-p-005174 | mp-730 | P40HPt20 | -331.801 | -0.646406 | [14 empty] | 2 | 2 | 1 | 0.089
c-c-p-005175 | mp-672204 | Ga48HRu16 | -271.04 | -0.344457 | [14 empty] | 2 | 1 | 1 | 0.115
c-c-p-005176 | mp-973100 | Sc16Cu48H | -252.377 | -0.325512 | [14 empty] | 1 | 0 | 0 | 0.125
c-c-p-005177 | mp-559634 | Ni72Bi48HS48 | -722.876 | -1.13891 | [14 empty] | 2 | 0 | 1 | 0.015
c-c-p-005178 | mp-984872 | Cs12H(Pb2Cl5)12 | -309.316 | -0.171471 | [14 empty] | 1 | 0 | 2 | 0.045
c-c-p-005179 | mp-3532 | Cr18Ag18HSe36 | -311.742 | 0.516139 | [14 empty] | 2 | 1 | 2 | 0.085
c-c-p-005180 | mp-1667 | Co48Ge24H | -398.081 | -0.676266 | [14 empty] | 1 | 0 | 0 | 0.167
c-c-p-005181 | mp-643005 | Cs24H41Pt8 | -216.579 | 0.0213063 | [14 empty] | 1 | 1 | 2 | 0.049
c-c-p-005182 | mp-30494 | Sc16Cd48H | -116.526 | 0.018644 | [14 empty] | 0 | 0 | 1 | 0
c-c-p-005183 | mp-2490 | Ga30P30H | -236.032 | -0.649571 | [14 empty] | 2 | 2 | 1 | 0.025
c-c-p-005184 | mp-2802 | Hf27HRu27 | -500.356 | -0.433808 | [14 empty] | 1 | 0 | 0 | 0.25
c-c-p-005185 | mp-28266 | P32HPd16 | -244.313 | 0.275509 | [14 empty] | 2 | 2 | -1 | 0.099
c-c-p-005186 | mp-29174 | Si16HCl32 | -179.679 | 1.3417 | [14 empty] | 2 | 1 | 1 | 0.137
c-c-p-005187 | mp-1232317 | K16Zn8HSe16 | -109.696 | -0.575814 | [14 empty] | 1 | 1 | 2 | 0.08
c-c-p-005188 | mp-1205786 | Y24HRu16 | -276.41 | -0.612742 | [14 empty] | 1 | 1 | 0 | 0.135
c-c-p-005189 | mp-569511 | Ni32Te32HPd32 | -409.176 | -0.0875645 | [14 empty] | 1 | 1 | 1 | 0.168
c-c-p-005190 | mp-978546 | Sc36Sb12H | -271.644 | -0.930153 | [14 empty] | 2 | 1 | 1 | 0.042
c-c-p-005191 | mp-976419 | Hf36Bi12H | -371.671 | -0.225959 | [14 empty] | 2 | 1 | 1 | 0.042
c-c-p-005192 | mp-570832 | Sr8HPt40 | -240.395 | -0.470867 | [14 empty] | 1 | 0 | 0 | 0.417
c-c-p-005193 | mp-865011 | Mn48Nb24Al24H | -690.815 | -0.669513 | [14 empty] | 2 | 1 | 0 | 0.042
c-c-p-005194 | mp-7493 | Ca12Sb24H | -127.795 | 0.49294 | [14 empty] | 0 | 1 | 2 | 0.092
c-c-p-005195 | mp-1183224 | Ag16HAu48 | -159.762 | 0.431982 | [14 empty] | 1 | 1 | 1 | 0.062
c-c-p-005196 | mp-1186956 | Sc40H(PtRh)20 | -545.659 | 0.10789 | [14 empty] | 2 | 2 | 1 | 0.025
c-c-p-005197 | mp-16770 | Ca16Ag56H | -160.514 | 0.345186 | [14 empty] | 1 | 0 | 1 | 0
c-c-p-005198 | mp-1185 | V20HRh60 | -574.809 | -0.297785 | [14 empty] | 2 | 2 | 1 | 0.05
c-c-p-005199 | mp-1224393 | Hf24Al8Fe4H | -279.098 | -0.611382 | [14 empty] | 2 | 1 | 1 | 0.206
c-c-p-005200 | mp-1078331 | Sb32Te48H | -256.552 | -0.0243825 | [14 empty] | 1 | 0 | -1 | 0
c-c-p-005201 | mp-19953 | Zr18Cu18Si36H | -404.281 | 0.148054 | [14 empty] | 0 | 0 | 1 | 0.086
c-c-p-005202 | mp-630875 | Ca16In32HAu24 | -184.398 | 0.213077 | [14 empty] | 1 | 1 | 2 | 0.461
c-c-p-005203 | mp-23713 | Ca48H97 | -426.719 | -0.796632 | [14 empty] | 1 | 0 | 1 | 0.159
c-c-p-005204 | mp-17413 | Ti24HRh40 | -458.586 | -0.370346 | [14 empty] | 2 | 1 | 1 | 0.198
c-c-p-005205 | mp-1185099 | K8Hg24H | -11.9139 | 0.480233 | [14 empty] | 2 | 2 | 1 | 0
c-c-p-005206 | mp-1067933 | H(PbS)8 | -65.8031 | 2.08947 | [14 empty] | 1 | 1 | -1 | 0
c-c-p-005207 | mp-754434 | Hf27HN36 | -605.235 | -1.22694 | [14 empty] | 1 | 0 | 1 | 0.066
c-c-p-005208 | mp-12561 | Ta12As24H | -240.827 | 0.338793 | [14 empty] | 1 | 1 | -2 | 0
c-c-p-005209 | mp-1103434 | Sb48H(RuS)48 | -806.425 | 0.125262 | [14 empty] | 2 | 0 | 1 | 0.047
c-c-p-005210 | mp-1077814 | Cs32HS16 | -122.766 | -0.112062 | [14 empty] | 2 | 0 | 1 | 0.021
c-c-p-005211 | mp-2095 | Rb16Te24H | -105.272 | -0.559217 | [14 empty] | 1 | 1 | 0 | 0.145
c-c-p-005212 | mp-20549 | Ca12HPb36 | -146.458 | 0.508056 | [14 empty] | 2 | 1 | 0 | 0.083
c-c-p-005213 | mp-972088 | Zr36Zn12H | -290.188 | -0.644119 | [14 empty] | 2 | 1 | 1 | 0.125
c-c-p-005214 | mp-2179 | Ti27Re27H | -507.41 | -2.50855 | [14 empty] | 1 | 0 | 0 | 0.25
c-c-p-005215 | mp-1018128 | Sc12Ag24H | -126.584 | 0.0401757 | [14 empty] | 2 | 1 | 2 | 0.083
c-c-p-005216 | mp-1018129 | H(Pt2W)18 | -404.212 | -0.544261 | [14 empty] | 1 | 0 | 1 | 0.169
c-c-p-005217 | mp-11334 | HW80 | -921.215 | -0.55191 | [14 empty] | 2 | 2 | 1 | 0.025
c-c-p-005218 | mp-1072429 | Ga64HRu32 | -448.038 | -0.234472 | [14 empty] | 2 | 1 | 1 | 0.042
c-c-p-005219 | mp-8640 | Hf36H | -325.826 | -0.756443 | [14 empty] | 1 | 0 | 0 | 0.25
c-c-p-005220 | mp-11573 | Ti36Tc36H | -610.799 | -0.636025 | [14 empty] | 2 | 1 | 0 | 0.083
c-c-p-005221 | mp-291 | Ti24HOs24 | -439.287 | -0.533053 | [14 empty] | 1 | 1 | 0 | 0.25
c-c-p-005222 | mp-1077503 | Ti36Si72H | -656.856 | 0.284975 | [14 empty] | 1 | 2 | 0 | 0.163
c-c-p-005223 | mp-2731 | Ti12Ga36H | -187.371 | 0.169617 | [14 empty] | 2 | 1 | 0 | 0.083
c-c-p-005224 | mp-1226015 | Co16Ni16Ge16H | -250.74 | 0.45903 | [14 empty] | 0 | 0 | 1 | 0.125
c-c-p-005225 | mp-665 | Sn12HSe24 | -126.541 | -0.642712 | [14 empty] | 2 | 1 | 2 | 0.034
c-c-p-005226 | mp-1225731 | Cu48HS32 | -284.174 | 0.277144 | [14 empty] | 2 | 2 | 1 | 0.034
c-c-p-005227 | mp-677 | Sr16Cd32H | -42.5438 | -0.0241119 | [14 empty] | 2 | 1 | 2 | 0
c-c-p-005228 | mp-555935 | Ta72HS36 | -964.52 | -0.552614 | [14 empty] | 1 | 2 | 1 | 0.089
c-c-p-005229 | mp-5221 | Hf16Al16Co32H | -433.428 | -0.508569 | [14 empty] | 1 | 0 | 0 | 0.125
c-c-p-005230 | mp-1076973 | Ti18Ge18Sb18H | -268.659 | 0.205961 | [14 empty] | 0 | 0 | 1 | 0.316
c-c-p-005231 | mp-406 | Cd16Te16H | -66.6995 | 1.30636 | [14 empty] | 1 | 1 | 0 | 0.125
c-c-p-005232 | mp-1080459 | Ge32Te32H | -220.239 | 0.476073 | [14 empty] | 1 | 1 | 1 | 0.25
c-c-p-005233 | mp-1079228 | Ga20Bi5As15H | -137.295 | 0.689571 | [14 empty] | 2 | 2 | 1 | 0.052
c-c-p-005234 | mp-1215709 | Y20Zr20Fe80H | -863.864 | -0.927043 | [14 empty] | 2 | 2 | 1 | 0.087
c-c-p-005235 | mp-1876 | Sn16HS16 | -129.594 | 0.594672 | [14 empty] | 2 | 1 | 1 | 0.062
c-c-p-005236 | mp-1220634 | Nb48Tc24H | -663.63 | -0.608419 | [14 empty] | 0 | 2 | 1 | 0.04
c-c-p-005237 | mp-1028409 | Mo27H(WSe8)9 | -641.804 | -2.10121 | [14 empty] | 1 | 0 | 1 | 0.166
c-c-p-005238 | mp-1215497 | Zn36Ag12H | -49.4104 | 0.697182 | [14 empty] | 2 | -1 | 2 | 0.128
c-c-p-005239 | mp-862798 | H(Pt3W)12 | -331.4 | -0.0388085 | [14 empty] | 1 | 0 | 1 | 0.375
c-c-p-005240 | mp-1708 | Y16Te16H | -179.251 | -0.847219 | [14 empty] | 2 | 1 | 1 | 0.062
c-c-p-005241 | mp-2517 | Ca24Si12H | -110.334 | -0.311287 | [14 empty] | 1 | 1 | 1 | 0.141
c-c-p-005242 | mp-2634 | Nb27HN27 | -482.527 | -1.94858 | [14 empty] | 1 | 0 | 0 | 0.167
c-c-p-005243 | mp-1217163 | Ti30HS48 | -487.54 | -2.67767 | [14 empty] | 1 | 0 | 1 | 0.257
c-c-p-005244 | mp-864989 | Mn32Al16Re16H | -503.843 | 0.804876 | [14 empty] | 1 | 0 | 0 | 0.125
c-c-p-005245 | mp-20849 | H(Pd3Pb)20 | -356.044 | -0.519638 | [14 empty] | 2 | 2 | 1 | 0.05
c-c-p-005246 | mp-1229012 | Ag36HPd36 | -234.701 | -0.376628 | [14 empty] | 2 | 1 | 1 | 0.083
c-c-p-005247 | mp-30672 | Ti48Ga16H | -379.28 | -0.96178 | [14 empty] | 2 | -1 | 2 | 0.061
c-c-p-005248 | mp-1018060 | Ga24Co48Ni24H | -471.044 | -0.427369 | [14 empty] | 2 | 1 | 1 | 0.042
c-c-p-005249 | mp-554676 | H97(CS)32 | -738 | 1.57802 | [14 empty] | 1 | 0 | -1 | 0.043
c-c-p-005250 | mp-3245 | Sn12P84HAu36 | -560.34 | 0.109682 | [14 empty] | 1 | 2 | 0 | 0.051
c-c-p-005251 | mp-1102101 | Sc24Co24Sn24H | -390.842 | -0.142227 | [14 empty] | 0 | 1 | 2 | 0.159
c-c-p-005252 | mp-1091375 | H(PbS)16 | -131.695 | 1.65562 | [14 empty] | 0 | 1 | 0 | 0
c-c-p-005253 | mp-23186 | Sc14HCl24 | -188.077 | -0.889564 | [14 empty] | 1 | 0 | 1 | 0.21
c-c-p-005254 | mp-1226048 | Co8Ni8Te32H | -184.097 | 0.443974 | [14 empty] | 1 | 1 | 2 | 0.116
c-c-p-005255 | mp-567379 | Bi24H | -82.0797 | 0.86302 | [14 empty] | 1 | 0 | 2 | 0.167
c-c-p-005256 | mp-11288 | Ca24Hg16H | -48.6723 | -0.244113 | [14 empty] | 1 | 0 | 2 | 0.036
c-c-p-005257 | mp-1220441 | Nb48HRh12 | -518.018 | -0.714813 | [14 empty] | 1 | 0 | 2 | 0.25
c-c-p-005258 | mp-27677 | K6Cu24HS18 | -168.972 | -0.374351 | [14 empty] | 1 | 0 | 0 | 0.25
c-c-p-005259 | mp-1188559 | Y8Ag8HSe16 | -149.95 | -0.244073 | [14 empty] | 1 | 1 | 1 | 0.383
c-c-p-005260 | mp-980936 | Y30In24HPd12 | -312.755 | -0.627964 | [14 empty] | 0 | 1 | 0 | 0.099
c-c-p-005261 | mp-849082 | Cr9HS18 | -164.53 | -2.16066 | [14 empty] | 0 | 0 | 1 | 0.5
c-c-p-005262 | mp-1178983 | Ta40Al24H | -512.596 | -0.960945 | [14 empty] | 2 | -1 | 2 | 0.051
c-c-p-005263 | mp-27164 | Fe18P72H | -512.244 | 0.181157 | [14 empty] | 1 | 0 | -2 | 0.008
c-c-p-005264 | mp-753921 | Sb22HS36 | -226.189 | -0.791399 | [14 empty] | 0 | 1 | 1 | 0.691
c-c-p-005265 | mp-1094267 | Zr24Sn8H | -220.513 | -0.869391 | [14 empty] | 0 | 1 | 1 | 0.375
c-c-p-005266 | mp-5055 | Na72Mn12HS48 | -457.55 | 1.2079 | [14 empty] | 2 | 1 | 0 | 0.124
c-c-p-005267 | mp-1216430 | V72Si12Sn12H | -710.793 | -0.750501 | [14 empty] | 2 | 1 | 0 | 0.044
c-c-p-005268 | mp-29055 | K16Sb32H | -141.3 | -0.3046 | [14 empty] | 1 | 0 | -2 | 0.049
c-c-p-005269 | mp-1072086 | Ta18HS36 | -384.451 | -0.0680354 | [14 empty] | 2 | 1 | 1 | 0.167
c-c-p-005270 | mp-1219262 | Sc18In18HPd36 | -347.573 | -0.119214 | [14 empty] | 2 | 0 | 1 | 0.064
c-c-p-005271 | mp-10527 | Y16Al8Si16H | -228.003 | -0.306203 | [14 empty] | 0 | 1 | 1 | 0.072
c-c-p-005272 | mp-1023934 | Mo12HSe24 | -216.299 | 0.260007 | [14 empty] | 2 | -1 | 2 | 0.047
c-c-p-005273 | mp-31205 | Zr36Fe12H | -369.902 | -0.440829 | [14 empty] | 1 | 1 | 0 | 0.346
c-c-p-005274 | mp-1207598 | Y8H(Pd3S4)8 | -329.389 | -0.986362 | [14 empty] | 2 | 1 | 1 | 0.094
c-c-p-005275 | mp-1187197 | Ta60HOs20 | -870.887 | -0.593196 | [14 empty] | 2 | 2 | 1 | 0.025
c-c-p-005276 | mp-82 | Tl40H | -73.586 | 0.799807 | [14 empty] | 2 | -1 | 2 | 0.2
c-c-p-005277 | mp-1217175 | Ti20Cu8HS40 | -388.91 | 0.469898 | [14 empty] | 2 | 1 | -1 | 0.177
c-c-p-005278 | mp-55 | Sn48H | -163.463 | 0.699471 | [14 empty] | 1 | 1 | 2 | 0.125
c-c-p-005279 | mp-1103177 | Fe24HSe48 | -340.362 | 0.687315 | [14 empty] | 2 | 1 | 0 | 0.104
c-c-p-005280 | mp-1186175 | Na18HPt18 | -120.464 | -0.47874 | [14 empty] | 0 | 0 | 1 | 0.25
c-c-p-005281 | mp-1097716 | Ca16Cu32Si32H | -314.58 | 0.306742 | [14 empty] | 1 | 1 | 0 | 0.125
c-c-p-005282 | mp-542680 | Na96In64HAu32 | -378.488 | 0.365239 | [14 empty] | 2 | 1 | 1 | 0.033
c-c-p-005283 | mp-1103570 | Ca80HPt32 | -353.635 | -0.0816644 | [14 empty] | 1 | 0 | -2 | 0.076
c-c-p-005284 | mp-1057286 | Cs12H13 | -55.1763 | 0.656547 | [14 empty] | 2 | 1 | 0 | 0.083
c-c-p-005285 | mp-1194653 | Na6P90H | -451.833 | -1.37509 | [14 empty] | 1 | 2 | 1 | 0
c-c-p-005286 | mp-604318 | K24H | -22.6948 | 0.00626732 | [14 empty] | 2 | 1 | 1 | 0.014
c-c-p-005287 | mp-971662 | Si138H | -679.153 | -1.03584 | [14 empty] | 1 | 1 | 1 | 0.043
c-c-p-005288 | mp-10861 | Hg15H | -3.85765 | 2.19224 | [14 empty] | 2 | 1 | 2 | 0.1
c-c-p-005289 | mp-1095440 | Cd24HS48 | -211.956 | 0.0752561 | [14 empty] | 2 | 1 | 0 | 0.052
c-c-p-005290 | mp-1225897 | Cu32Si16HS48 | -392.626 | -0.491744 | [14 empty] | 0 | 1 | 0 | 0.148
c-c-p-005291 | mp-1223673 | In4Sn12HSe16 | -111.919 | -0.210659 | [14 empty] | 1 | 0 | 1 | 0.117
c-c-p-005292 | mp-29661 | Si80HPt96 | -983.914 | 0.00286879 | [14 empty] | 0 | 2 | 1 | 0.068
c-c-p-005293 | mp-1183511 | Ca16Ag48H | -140.907 | 0.391524 | [14 empty] | 1 | 1 | 0 | 0.125
c-c-p-005294 | mp-15954 | As24HRh12 | -191.063 | 0.00365873 | [14 empty] | 1 | 1 | 1 | 0.043
c-c-p-005295 | mp-568745 | Rb16Te8H | -57.3522 | 0.411596 | [14 empty] | 1 | 1 | 0 | 0.062
c-c-p-005296 | mp-1203353 | Sr20HPb16 | -90.2608 | 0.105453 | [14 empty] | 1 | 0 | 0 | 0.165
c-c-p-005297 | mp-1229100 | Ag32HSe16 | -125.132 | 0.610673 | [14 empty] | 1 | 1 | 0 | 0.125
c-c-p-005298 | mp-30028 | Y12Si24HRh36 | -487.669 | -0.162377 | [14 empty] | 2 | 0 | 1 | 0.139
c-c-p-005299 | mp-1191953 | Nb48Al32HN16 | -722.037 | -0.896406 | [14 empty] | 1 | 1 | 0 | 0.06
c-c-p-005300 | mp-1379 | Sn24HS24 | -192.944 | -0.0911472 | [14 empty] | 1 | 1 | 2 | 0.167
c-c-p-005301 | mp-1225186 | Fe48Si24H | -478.096 | -0.528972 | [14 empty] | 2 | 1 | 1 | 0
c-c-p-005302 | mp-20485 | In32HSe32 | -188.287 | -0.309864 | [14 empty] | 2 | -1 | 2 | 0.133
c-c-p-005303 | mp-1183643 | Cd16HAu48 | -135.904 | 0.249846 | [14 empty] | 1 | 1 | 2 | 0.125
c-c-p-005304 | mp-10014 | Ta18HS36 | -382.755 | -0.256808 | [14 empty] | 2 | 0 | -1 | 0.148
c-c-p-005305 | mp-1078362 | Ca24Al12HPt24 | -259.789 | 0.216089 | [14 empty] | 0 | 1 | 2 | 0
c-c-p-005306 | mp-1014204 | Sn40H(S2Cl)16 | -335.485 | 0.818547 | [14 empty] | 0 | 1 | 2 | 0.39
c-c-p-005307 | mp-1186055 | Na40H | -47.5941 | 0.0584926 | [14 empty] | 1 | 1 | 0 | 0.019
c-c-p-005308 | mp-13464 | Ca2Fe8Sb24H | -157.302 | 0.396691 | [14 empty] | 1 | 1 | 0 | 0.21
c-c-p-005309 | mp-1105836 | Sc32HS48 | -502.486 | 1.57065 | [14 empty] | 0 | 1 | 0 | 0.082
c-c-p-005310 | mp-604647 | Ti24As48H | -410.582 | 0.506521 | [14 empty] | 1 | 1 | 1 | 0.142
c-c-p-005311 | mp-1217039 | V16Cr20HS40 | -496.212 | 0.199697 | [14 empty] | 2 | 1 | 0 | 0.076
c-c-p-005312 | mp-569815 | Si32HRu16 | -311.937 | 0.324282 | [14 empty] | 1 | 0 | 0 | 0.12
c-c-p-005313 | mp-1215598 | Zr12HSe18 | -185.499 | 0.189836 | [14 empty] | 2 | 0 | 1 | 0.128
c-c-p-005314 | mp-684969 | Sc32HS48 | -502.665 | -2.0191 | [14 empty] | 0 | 1 | 0 | 0.081
c-c-p-005315 | mp-973089 | Sc12Ta12Fe24H | -381.468 | -0.769291 | [14 empty] | 1 | 1 | 1 | 0.042
c-c-p-005316 | mp-1072429 | Ga80HRu40 | -568.439 | 0.250154 | [14 empty] | 1 | 2 | 2 | 0.075
c-c-p-005317 | mp-2583 | Ti40HRh40 | -592.437 | -0.504151 | [14 empty] | 2 | 1 | 2 | 0.05
c-c-p-005318 | mp-7291 | Cr24P48H | -461.398 | -0.310172 | [14 empty] | 1 | 0 | -2 | 0.072
c-c-p-005319 | mp-978974 | Sn8HRh24 | -184.7 | -0.00232824 | [14 empty] | 0 | 0 | 1 | 0.125
c-c-p-005320 | mp-1188061 | Zr48Sn16H | -446.534 | -1.03025 | [14 empty] | 0 | 0 | 1 | 0
c-c-p-005321 | mp-131 | Zr72H | -548.633 | -0.554357 | [14 empty] | 2 | 1 | 1 | 0
c-c-p-005322 | mp-1207004 | Hf18HPd36 | -359.802 | -0.989707 | [14 empty] | 1 | 0 | 2 | 0.03
c-c-p-005323 | mp-11328 | P48HW24 | -541.451 | -0.165357 | [14 empty] | 0 | 1 | 1 | 0.475
c-c-p-005324 | mp-818 | Si48HRh48 | -608.077 | 0.193522 | [14 empty] | 2 | 2 | 1 | 0.128
c-c-p-005325 | mp-1186916 | HRh48 | -296.483 | -0.354104 | [14 empty] | 2 | -1 | 2 | 0.125
c-c-p-005326 | mp-7441 | K16P16H | -106.03 | 0.283723 | [14 empty] | 1 | 1 | 1 | 0.194
c-c-p-005327 | mp-1079796 | Ti72HPd24 | -633.623 | -0.0288977 | [14 empty] | 1 | 1 | 1 | 0.042
c-c-p-005328 | mp-2179 | Ti40Re40H | -757.362 | -0.868654 | [14 empty] | 2 | 2 | 1 | 0.05
c-c-p-005329 | mp-146 | V64H | -515.657 | -0.861397 | [14 empty] | 1 | 1 | 0 | 0.25
c-c-p-005330 | mp-15649 | As24HIr12 | -204.632 | -0.700273 | [14 empty] | 1 | 1 | 1 | 0.098
c-c-p-005331 | mp-517 | Ta12Si24H | -265.326 | -0.00159173 | [14 empty] | 1 | 1 | 1 | 0.155
c-c-p-005332 | mp-1487 | Al24Ni24H | -223.075 | -0.099727 | [14 empty] | 1 | 1 | 1 | 0.083
c-c-p-005333 | mp-1014231 | Hf32Zn16H | -302.346 | -0.897036 | [14 empty] | 1 | 1 | 2 | 0.08
c-c-p-005334 | mp-1187073 | Sr72H | -86.8145 | -0.528233 | [14 empty] | 2 | -1 | 2 | 0.028
c-c-p-005335 | mp-1217016 | Ti16Al16Co32H | -401.049 | -0.379789 | [14 empty] | 1 | 1 | 2 | 0.062
c-c-p-005336 | mp-977129 | Hg32HPd96 | -432.606 | 0.248215 | [14 empty] | 1 | 0 | 1 | 0.25
c-c-p-005337 | mp-20669 | Ca32In16H | -98.3239 | 0.0795453 | [14 empty] | 0 | 0 | 1 | 0.25
c-c-p-005338 | mp-36 | Sc24H | -132.644 | -0.946263 | [14 empty] | 2 | 1 | 1 | 0.062
c-c-p-005339 | mp-1079297 | Si72H | -344.94 | -2.58858 | [14 empty] | 2 | 0 | -1 | 0.139
c-c-p-005340 | mp-1029396 | Sr8Hf8HN16 | -244.431 | -2.56898 | [14 empty] | 0 | 0 | 1 | 0.286
c-c-p-005341 | mp-1220944 | Nb48Al12In4H | -493.263 | -0.128824 | [14 empty] | 1 | 0 | 1 | 0.437
c-c-p-005342 | mp-284 | Al32Co32H | -336.542 | -0.319722 | [14 empty] | 2 | 1 | 1 | 0.125
c-c-p-005343 | mp-1157 | Ta24Ni48H | -501.472 | -0.810847 | [14 empty] | 2 | 1 | 1 | 0.056
c-c-p-005344 | mp-5129 | Y16Co32Si32H | -509.312 | 0.283188 | [14 empty] | 1 | 1 | 1 | 0.095
c-c-p-005345 | mp-1025293 | In6As6HPd30 | -191.798 | 0.0315671 | [14 empty] | 2 | 1 | 1 | 0.035
c-c-p-005346 | mp-672326 | In48HRu16 | -239.568 | 0.402376 | [14 empty] | 2 | 1 | 1 | 0.05
c-c-p-005347 | mp-1215434 | Zn8Sn8As16H | -100.087 | 0.373222 | [14 empty] | 1 | 1 | 2 | 0.006
c-c-p-005348 | mp-31502 | Sc4Cd28H | -33.2994 | 0.0899999 | [14 empty] | 1 | 0 | 0 | 0.106
c-c-p-005349 | mp-975897 | Hf32H(RuRh)16 | -579.247 | -0.205023 | [14 empty] | 1 | 0 | 0 | 0.125
c-c-p-005350 | mp-1147666 | K24Zn36HS48 | -315.719 | -0.429162 | [14 empty] | 1 | 2 | 1 | 0.087
c-c-p-005351 | mp-570832 | Sr6HPt30 | -179.13 | -0.449838 | [14 empty] | 1 | 1 | 1 | 0.083
c-c-p-005352 | mp-865382 | V48HRu16 | -536.797 | -0.876644 | [14 empty] | 1 | 0 | 0 | 0.125
c-c-p-005353 | mp-972861 | Sc24Tl12Tc12H | -272.45 | -0.694292 | [14 empty] | 2 | 1 | 0 | 0.042
c-c-p-005354 | mp-2105 | Hf36Si24H | -481.077 | 0.111412 | [14 empty] | 1 | 1 | 1 | 0.042
c-c-p-005355 | mp-1189774 | V72Ga48H | -697.603 | -0.705063 | [14 empty] | 2 | 1 | 0 | 0.121
c-c-p-005356 | mp-1068157 | Sr20Cd10HPt20 | -171.428 | -0.146245 | [14 empty] | 1 | 2 | 2 | 0.015
c-c-p-005357 | mp-675576 | K12Fe24As24H | -297.726 | -0.335359 | [14 empty] | 1 | 0 | 0 | 0.25
c-c-p-005358 | mp-1102640 | Mn24HPd48 | -389.775 | -0.416551 | [14 empty] | 1 | 2 | 0 | 0.167
c-c-p-005359 | mp-1077994 | Si4Sn4HPd20 | -134.076 | -0.339412 | [14 empty] | 1 | 0 | 1 | 0.398
c-c-p-005360 | mp-21893 | Mn16Te32H | -215.117 | -2.97101 | [14 empty] | 2 | 1 | 1 | 0.091
c-c-p-005361 | mp-636614 | Y12HPb24 | -157.536 | 0.231507 | [14 empty] | 2 | 2 | 1 | 0.051
c-c-p-005362 | mp-1007758 | Hf24Cd24H | -221.786 | -0.106244 | [14 empty] | 2 | 1 | 0 | 0.083
c-c-p-005363 | mp-1105911 | Ti16HPd48 | -357.82 | -0.11156 | [14 empty] | 1 | 0 | 1 | 0.021
c-c-p-005364 | mp-23162 | Zr18HCl36 | -279.474 | -0.0864189 | [14 empty] | 1 | 0 | 1 | 0.667
c-c-p-005365 | mp-637263 | Zr60Al12Ni48H | -771.805 | -0.418701 | [14 empty] | 1 | 0 | 2 | 0.069
c-c-p-005366 | mp-15953 | P32HRh16 | -283.9 | 0.72553 | [14 empty] | 2 | 2 | -1 | 0
c-c-p-005367 | mp-1183998 | Ga72Tc24H | -407.649 | -0.0455149 | [14 empty] | 2 | 1 | 1 | 0.042
c-c-p-005368 | mp-1078274 | Ca32Sn16Ge32H | -262.841 | 0.162696 | [14 empty] | 0 | 0 | 1 | 0.25
c-c-p-005369 | mp-31169 | Sc12Al12Ag24H | -169.864 | -0.309931 | [14 empty] | 2 | 1 | 0 | 0.042
c-c-p-005370 | mp-1183144 | Al36H | -123.035 | 0.242539 | [14 empty] | 0 | 0 | 1 | 0.125
c-c-p-005371 | mp-1068239 | Sr16Ge48HPt16 | -343.19 | 0.728633 | [14 empty] | 1 | 1 | 2 | 0.038
c-c-p-005372 | mp-11462 | K16Hg16H | -20.4184 | 0.570617 | [14 empty] | 1 | 1 | 0 | 0.25
c-c-p-005373 | mp-9295 | Ta8Cu24Te32H | -274.668 | 0.645998 | [14 empty] | 1 | 0 | 0 | 0.379
c-c-p-005374 | mp-10711 | V48Si96H | -918.526 | 0.139967 | [14 empty] | 1 | 1 | 0 | 0.128
c-c-p-005375 | mp-1105285 | V40Ge24H | -440.326 | 0.567313 | [14 empty] | 0 | 0 | 1 | 0.125
c-c-p-005376 | mp-139 | Sr12H | -17.3598 | 0.390092 | [14 empty] | 2 | 1 | 1 | 0
c-c-p-005377 | mp-31219 | Si24HW40 | -597.175 | -0.070466 | [14 empty] | 1 | 0 | 0 | 0.038
c-c-p-005378 | mp-571555 | In24HCl24 | -133.056 | 1.25826 | [14 empty] | 1 | 2 | 0 | 0
c-c-p-005379 | mp-30877 | Sr12Tl24H | -68.3578 | 0.113937 | [14 empty] | 2 | 1 | 0 | 0.056
c-c-p-005380 | mp-1023943 | Te18H(WSe)18 | -331.975 | 0.187452 | [14 empty] | 2 | 1 | 0 | 0
c-c-p-005381 | mp-568789 | Ti36HSe36 | -428.956 | -9.52321 | [14 empty] | 1 | 0 | 0 | 0.167
c-c-p-005382 | mp-1217009 | Ti20Al40Zn20H | -316.8 | -0.194598 | [14 empty] | 2 | 1 | 2 | 0.05
c-c-p-005383 | mp-542496 | Ca36Ag96HN6 | -351.667 | 0.757456 | [14 empty] | 1 | 1 | 1 | 0.032
c-c-p-005384 | mp-1068941 | K24H(PdS2)12 | -207.855 | -0.143465 | [14 empty] | 0 | 1 | 1 | 0.131
c-c-p-005385 | mp-15698 | Sr40As24H | -218.565 | 0.563295 | [14 empty] | 1 | 0 | 2 | 0.145
c-c-p-005386 | mp-1219522 | H(RuRh4)12 | -399.655 | -0.503534 | [14 empty] | 1 | 0 | -2 | 0.101
c-c-p-005387 | mp-1217171 | Ti40Al40Fe40H | -745.629 | -0.557443 | [14 empty] | 1 | 2 | 2 | 0.024
c-c-p-005388 | mp-11401 | Sc16Ga32Ni16H | -270.531 | -0.794126 | [14 empty] | 1 | 1 | 0 | 0.284
c-c-p-005389 | mp-2294 | Al48HIr16 | -317.574 | -0.168077 | [14 empty] | 2 | 0 | 1 | 0.082
c-c-p-005390 | mp-32861 | H(Rh3Se8)6 | -283.082 | 0.13343 | [14 empty] | 2 | 1 | -1 | 0.046
c-c-p-005391 | mp-567313 | Te48H | -133.612 | 0.16937 | [14 empty] | 1 | 0 | 1 | 0.067
c-c-p-005392 | mp-136 | Fe72H | -506.633 | -0.397542 | [14 empty] | 1 | 1 | 0 | 0.25
c-c-p-005393 | mp-22691 | In36HSe36 | -218.893 | -0.349705 | [14 empty] | 1 | 0 | 2 | 0.279
c-c-p-005394 | mp-938 | Ge48Te48H | -335.909 | 0.681915 | [14 empty] | 2 | 2 | 1 | 0.023
c-c-p-005395 | mp-571266 | Ga16HCl48 | -184.694 | -0.31383 | [14 empty] | 2 | -1 | 0 | 0.055
c-c-p-005396 | mp-2105 | Hf48Si32H | -632.15 | -0.988316 | [14 empty] | 0 | 0 | 1 | 0.25
c-c-p-005397 | mp-1247360 | Ca18In6HN18 | -197.03 | -0.601744 | [14 empty] | 1 | 1 | 1 | 0
c-c-p-005398 | mp-20717 | Cr20As20H | -258.331 | -0.815233 | [14 empty] | 1 | 2 | 2 | 0.047
c-c-p-005399 | mp-10596 | Fe18HIr54 | -538.105 | -0.437866 | [14 empty] | 1 | 0 | 0 | 0.25
c-c-p-005400 | mp-2480 | H(OsSe2)20 | -330.366 | 0.707913 | [14 empty] | 2 | 2 | 1 | 0.012
c-c-p-005401 | mp-850249 | Fe16HS20 | -206.924 | 0.71402 | [14 empty] | 1 | 0 | 0 | 0.104
c-c-p-005402 | mp-989651 | Hf8Te8HSe32 | -225.922 | 1.405 | [14 empty] | 1 | 1 | 2 | 0.057
c-c-p-005403 | mp-1190736 | Ca32Al12H | -94.2803 | -0.403349 | [14 empty] | 1 | 0 | 1 | 0.019
c-c-p-005404 | mp-30352 | Na40Ag80H | -228.918 | 0.00269325 | [14 empty] | 2 | 2 | 1 | 0.012
c-c-p-005405 | mp-1190478 | H(PbAu2)24 | -203.321 | 0.363818 | [14 empty] | 1 | 2 | 0 | 0.071
c-c-p-005406 | mp-31430 | Na96In48H | -225.889 | 0.224841 | [14 empty] | 1 | 0 | 2 | 0.033
c-c-p-005407 | mp-20196 | Nb12Te48H | -261.663 | 0.246259 | [14 empty] | 2 | 1 | 0 | 0.042
c-c-p-005408 | mp-1214809 | Al72Ge12HW12 | -441.126 | -0.127374 | [14 empty] | 2 | 1 | 0 | 0.041
c-c-p-005409 | mp-2797 | Y8Cu40H | -180.981 | 0.193362 | [14 empty] | 1 | 1 | 0 | 0.125
c-c-p-005410 | mp-29153 | Zr48Ni24P24H | -680.634 | -0.983304 | [14 empty] | 1 | 0 | 0 | 0.182
c-c-p-005411 | mp-17332 | Sc40Ga24H | -306.792 | 0.363614 | [14 empty] | 1 | 1 | 0 | 0.111
c-c-p-005412 | mp-1079952 | Na24H | -28.0832 | 0.176784 | [14 empty] | 1 | 2 | 0 | 0.122
c-c-p-005413 | mp-18003 | Cs12Cu12HS48 | -259.873 | -0.363066 | [14 empty] | 1 | 0 | 2 | 0.055
c-c-p-005414 | mp-1194040 | Mn50Al80H | -697.597 | -0.213462 | [14 empty] | 2 | 1 | -2 | 0.146
c-c-p-005415 | mp-570560 | Na48Hg32H | -63.2868 | 0.493358 | [14 empty] | 1 | 1 | 2 | 0.12
c-c-p-005416 | mp-975176 | Rb32Hg16HAu16 | -83.3626 | 0.313438 | [14 empty] | 2 | 1 | 1 | 0.062
c-c-p-005417 | mp-12104 | Nb18Si36H | -364.6 | -0.0592342 | [14 empty] | 2 | 1 | 2 | 0.251
c-c-p-005418 | mp-20256 | K18In6P12H | -99.2527 | -1.42706 | [14 empty] | 1 | 2 | 1 | 0.121
c-c-p-005419 | mp-1186781 | Sr12Sn36H | -154.475 | 0.892084 | [14 empty] | 2 | 0 | 1 | 0.133
c-c-p-005420 | mp-1018151 | Nb18HPd36 | -336.319 | -0.346457 | [14 empty] | 1 | 0 | 1 | 0.167
c-c-p-005421 | mp-2797 | Y8Cu40H | -180.314 | 0.278585 | [14 empty] | 1 | 0 | 0 | 0.167
c-c-p-005422 | mp-1014230 | Ti36Zn36H | -276.362 | -0.724177 | [14 empty] | 2 | 1 | 0 | 0.083
c-c-p-005423 | mp-1404 | Cd16HAu16 | -51.4636 | 0.482419 | [14 empty] | 1 | 1 | 2 | 0
c-c-p-005424 | mp-31348 | Sc32In16H | -223.787 | -0.379593 | [14 empty] | 1 | 0 | 0 | 0.167
c-c-p-005425 | mp-1227322 | Bi16H(PdPt)8 | -141.534 | 0.10027 | [14 empty] | 2 | 0 | 1 | 0.023
c-c-p-005426 | mp-569426 | Sr12Zn24H | -41.058 | 0.159792 | [14 empty] | 1 | 1 | 1 | 0.055
c-c-p-005427 | mp-1226933 | Cd27Ag9H | -27.4143 | 0.433069 | [14 empty] | 1 | 0 | 1 | 0.287
c-c-p-005428 | mp-1224867 | Ga48Fe24Co24H | -446.93 | -0.228757 | [14 empty] | 2 | 1 | 0 | 0.083
c-c-p-005429 | mp-22033 | Ti80Sb48H | -797.942 | 0.0855093 | [14 empty] | 2 | 0 | 1 | 0.121
c-c-p-005430 | mp-1216851 | V96HN9 | -848.538 | -0.717225 | [14 empty] | 2 | 1 | 0 | 0.13
c-c-p-005431 | mp-675553 | Ag8Mo48HS64 | -782.672 | -2.80223 | [14 empty] | 1 | 0 | 1 | 0.214
c-c-p-005432 | mp-10063 | Cd6Sn6Sb12H | -68.0188 | 0.290839 | [14 empty] | 2 | 1 | 1 | 0.147
c-c-p-005433 | mp-30337 | Al60HW12 | -348.519 | -0.37614 | [14 empty] | 2 | 1 | 1 | 0.265
c-c-p-005434 | mp-1067210 | Zr32Cu32H | -350.787 | -0.334437 | [14 empty] | 1 | 0 | 1 | 0.189
c-c-p-005435 | mp-1071777 | Sr8Al16H | -67.15 | -0.935357 | [14 empty] | 1 | 0 | 1 | 0.102
c-c-p-005436 | mp-637255 | Ti24Sn36H | -301.721 | -0.696695 | [14 empty] | 1 | 1 | 2 | 0.019
c-c-p-005437 | mp-23538 | K12Fe12HCl36 | -218.594 | 1.98951 | [14 empty] | 1 | 2 | 0 | 0
c-c-p-005438 | mp-1194660 | K66Cd12Sb30H | -213.594 | -0.617538 | [14 empty] | 1 | 1 | 1 | 0.137
c-c-p-005439 | mp-571664 | Zr32HRh16 | -369.765 | -0.360304 | [14 empty] | 1 | 1 | 0 | 0.042
c-c-p-005440 | mp-1199934 | Ti72As24H | -660.264 | -0.880616 | [14 empty] | 2 | 1 | 1 | 0.153
c-c-p-005441 | mp-13156 | Hf36Ag36H | -415.629 | -0.493081 | [14 empty] | 0 | 0 | 1 | 0.261
c-c-p-005442 | mp-1215257 | Zr24HRh24 | -377.356 | -0.260635 | [14 empty] | 1 | 1 | 1 | 0.083
c-c-p-005443 | mp-7092 | Ti48Si48H | -644.054 | -1.12556 | [14 empty] | 1 | 2 | 1 | 0
c-c-p-005444 | mp-15649 | As32HIr16 | -274.818 | -0.733698 | [14 empty] | 2 | 2 | -1 | 0.055
c-c-p-005445 | mp-1786 | Ti72HAu24 | -601.21 | -0.347226 | [14 empty] | 2 | 1 | 0 | 0.042
c-c-p-005446 | mp-20533 | Sr8In16HPt8 | -102.614 | 0.178622 | [14 empty] | 1 | 1 | 1 | 0.382
c-c-p-005447 | mp-865144 | Cd16HAu48 | -130.979 | 0.253474 | [14 empty] | 2 | 1 | 1 | 0.063
c-c-p-005448 | mp-1208221 | Ti60Te96H | -771.482 | 0.497359 | [14 empty] | 1 | 0 | 2 | 0.042
c-c-p-005449 | mp-1215663 | Zr32Si16Ni48H | -599.811 | -0.32055 | [14 empty] | 2 | 0 | 1 | 0.02
c-c-p-005450 | mp-1078123 | Ti48H37 | -460.921 | -0.263836 | [14 empty] | 1 | 1 | 1 | 0.29
c-c-p-005451 | mp-1246649 | Sr18Fe18HN30 | -423.313 | 1.31787 | [14 empty] | 1 | -1 | -1 | 0.086
c-c-p-005452 | mp-18361 | K42Nb6As24H | -222.176 | -0.233583 | [14 empty] | 1 | 2 | 0 | 0.213
c-c-p-005453 | mp-1435 | Sr16Zn80H | -91.6468 | 0.0503927 | [14 empty] | 0 | 0 | 1 | 0.25
c-c-p-005454 | mp-30674 | Ti30Ga18H | -268.277 | -0.308601 | [14 empty] | 1 | 1 | 1 | 0.031
c-c-p-005455 | mp-1216451 | V60Ga10Sn10H | -539.777 | -0.460141 | [14 empty] | 2 | 2 | 1 | 0.076
c-c-p-005456 | mp-2565 | H(S2N)40 | -578.808 | 2.25739 | [14 empty] | 2 | 2 | 1 | 0.053
c-c-p-005457 | mp-1221780 | Mn48Fe16As64H | -789.452 | -0.24772 | [14 empty] | 2 | 2 | 1 | 0.128
c-c-p-005458 | mp-1213762 | Co72P24H | -586.711 | -0.639085 | [14 empty] | 2 | 0 | 1 | 0.162
c-c-p-005459 | mp-1105833 | Hf32Co56Ge48H | -907.737 | -0.566684 | [14 empty] | 2 | 1 | 1 | 0.031
c-c-p-005460 | mp-1220085 | Ni48Te64H | -433.798 | 0.586922 | [14 empty] | 2 | 1 | -1 | 0.01
c-c-p-005461 | mp-18093 | Al32Mo48HC16 | -732.715 | -0.0745054 | [14 empty] | 1 | 1 | 0 | 0.375
c-c-p-005462 | mp-568607 | Al80Mo16H | -431.893 | -0.454044 | [14 empty] | 2 | 0 | 1 | 0.229
c-c-p-005463 | mp-555763 | Zn54HS54 | -308.434 | -1.09385 | [14 empty] | 2 | 0 | -1 | 0.243
c-c-p-005464 | mp-549 | Sc12Sb12H | -128.853 | -1.08359 | [14 empty] | 1 | 1 | 1 | 0.083
c-c-p-005465 | mp-20672 | Hf36P24H | -509.01 | -0.807132 | [14 empty] | 0 | 1 | 0 | 0.095
c-c-p-005466 | mp-16609 | Si48HOs32 | -588.257 | -0.372464 | [14 empty] | 1 | 0 | 0 | 0.187
c-c-p-005467 | mp-1231 | Cr48Ga16H | -449.317 | 0.22646 | [14 empty] | 1 | 0 | 0 | 0.125
c-c-p-005468 | mp-30846 | Sn24HPt16 | -184.444 | -0.379117 | [14 empty] | 0 | 0 | 1 | 0.107
c-c-p-005469 | mp-20382 | Ti48Sn40H | -478.521 | -0.673552 | [14 empty] | 1 | 1 | 0 | 0.242
c-c-p-005470 | mp-442 | H(RhPb)30 | -283.2 | 0.809388 | [14 empty] | 2 | 1 | 2 | 0.083
c-c-p-005471 | mp-20485 | In24HSe24 | -146.503 | 0.66322 | [14 empty] | 2 | 1 | 2 | 0.133
c-c-p-005472 | mp-1077232 | H(WN2)18 | -495.317 | -1.52999 | [14 empty] | 1 | 0 | 1 | 0.5
c-c-p-005473 | mp-1023937 | H(WS2)12 | -258.607 | -0.0880478 | [14 empty] | 2 | -1 | 2 | 0.046
c-c-p-005474 | mp-1216927 | Ti12Cr12Si48H | -450.752 | -0.145686 | [14 empty] | 2 | 0 | -1 | 0.122
c-c-p-005475 | mp-975272 | Hg16H | -3.67602 | 1.64869 | [14 empty] | 1 | 0 | 1 | 0
c-c-p-005476 | mp-1183647 | Cd8Ag24H | -54.9128 | 0.441974 | [14 empty] | 1 | 0 | 0 | 0.25
c-c-p-005477 | mp-1186016 | Mo72HPt24 | -846.262 | -0.501828 | [14 empty] | 1 | 1 | 0 | 0.125
c-c-p-005478 | mp-21069 | Y16Si16HRu16 | -335.861 | -0.611214 | [14 empty] | 2 | 1 | 1 | 0.13
c-c-p-005479 | mp-1223503 | K40As32H | -196.395 | 0.0339269 | [14 empty] | 1 | 2 | 0 | 0.084
c-c-p-005480 | mp-571160 | Tl32HPt16 | -147.94 | 0.846656 | [14 empty] | 2 | 1 | 1 | 0
c-c-p-005481 | mp-2231 | Sn16HS16 | -127.86 | 0.547074 | [14 empty] | 0 | 1 | 1 | 0.5
c-c-p-005482 | mp-1224430 | Hf16V24Ge8H | -379.518 | -1.13753 | [14 empty] | 0 | 0 | 1 | 0.156
c-c-p-005483 | mp-672326 | In48HRu16 | -239.435 | -0.261933 | [14 empty] | 2 | 1 | 1 | 0.15
c-c-p-005484 | mp-1186058 | Na48Hg16H | -61.6422 | 0.041983 | [14 empty] | 1 | 0 | 0 | 0.253
c-c-p-005485 | mp-1218938 | Sn8H(PbSe2)8 | -116.862 | 0.887882 | [14 empty] | 2 | 0 | -1 | 0.187
c-c-p-005486 | mp-1188042 | Zr8Hg24H | -52.1354 | 0.497659 | [14 empty] | 1 | 0 | 1 | 0.127
c-c-p-005487 | mp-567822 | Sr18In66H | -185.644 | 0.0140602 | [14 empty] | 1 | 2 | 0 | 0.06
c-c-p-005488 | mp-1014230 | Ti24Zn24H | -187.865 | -0.232137 | [14 empty] | 1 | 1 | 0 | 0.25
c-c-p-005489 | mp-30805 | Sr16Ni16Sn48H | -294.5 | -0.0885001 | [14 empty] | 1 | 1 | 1 | 0.148
c-c-p-005490 | mp-12467 | Ca40Sb24H | -206.988 | -0.84166 | [14 empty] | 2 | 1 | 1 | 0.094
c-c-p-005491 | mp-571266 | Ga16HCl48 | -181.305 | -3.24796 | [14 empty] | 2 | -1 | 0 | 0.231
c-c-p-005492 | mp-20033 | Sn32HIr32 | -364.589 | -0.54717 | [14 empty] | 2 | 2 | 1 | 0.031
c-c-p-005493 | mp-973170 | Sc20Cd20HAu40 | -265.737 | 0.223819 | [14 empty] | 2 | 2 | 1 | 0.025
c-c-p-005494 | mp-978546 | Sc24Sb8H | -182.694 | 0.205964 | [14 empty] | 0 | 0 | 1 | 0.125
c-c-p-005495 | mp-165 | Si64H | -299.731 | -0.358461 | [14 empty] | 1 | 1 | 1 | 0
c-c-p-005496 | mp-569857 | K16P24H | -152.93 | -0.0610514 | [14 empty] | 1 | 1 | 1 | 0.148
c-c-p-005497 | mp-12778 | V40HOs40 | -745.559 | -0.795966 | [14 empty] | 2 | 2 | 1 | 0.05
c-c-p-005498 | mp-1217942 | Ta12Nb12Te48H | -368.806 | -1.18764 | [14 empty] | 1 | 2 | 1 | 0.117
c-c-p-005499 | mp-1228491 | Al16HS24 | -171.664 | -0.821741 | [14 empty] | 1 | 0 | -1 | 0.043
c-c-p-005500 | mp-22318 | Sr16Al32H | -135.027 | 0.128674 | [14 empty] | 2 | 1 | 1 | 0.159
c-c-p-005501 | mp-1219339 | Si52HRh80 | -832.068 | -0.398024 | [14 empty] | 1 | 0 | 2 | 0.402
c-c-p-005502 | mp-30744 | H(IrW)48 | -945.779 | -0.531282 | [14 empty] | 2 | 1 | 1 | 0.126
c-c-p-005503 | mp-31362 | Na12Y4HCl24 | -155.512 | 1.34328 | [14 empty] | 1 | 1 | 0 | 0.05
c-c-p-005504 | mp-19795 | In16HS16 | -108.836 | 0.988516 | [14 empty] | 2 | 1 | 0 | 0
c-c-p-005505 | mp-9907 | Sr16As48H | -257.933 | 0.462561 | [14 empty] | 1 | 2 | -2 | 0.064
c-c-p-005506 | mp-22270 | Co64P64H | -787.586 | 0.239675 | [14 empty] | 2 | 1 | 2 | 0.103
c-c-p-005507 | mp-1216505 | V48Ga56H | -538.884 | -0.60975 | [14 empty] | 0 | 1 | 1 | 0.098
c-c-p-005508 | mp-7906 | Al8Hg4HS16 | -107.382 | 0.314968 | [14 empty] | 1 | 1 | 1 | 0.15
c-c-p-005509 | mp-15700 | Zn48As32H | -185.829 | 0.975305 | [14 empty] | 1 | 0 | 1 | 0.25
c-c-p-005510 | mp-1682 | Zr24As24H | -329.494 | 0.261641 | [14 empty] | 2 | 1 | 1 | 0.13
c-c-p-005511 | mp-28997 | Y32Al16Ge48H | -495.912 | -0.212802 | [14 empty] | 1 | 1 | 2 | 0.23
c-c-p-005512 | mp-1755 | Zn8HAu24 | -70.5202 | 0.14608 | [14 empty] | 1 | 1 | 1 | 0.097
c-c-p-005513 | mp-12593 | Sc20HIr60 | -636.087 | -0.188089 | [14 empty] | 2 | 2 | 1 | 0.05
c-c-p-005514 | mp-1095694 | Ag24HS12 | -98.8347 | -0.793559 | [14 empty] | 1 | 1 | 1 | 0.059
c-c-p-005515 | mp-1049 | Sr18As18H | -132.829 | -0.0563582 | [14 empty] | 1 | 1 | 1 | 0.084
c-c-p-005516 | mp-1186047 | Na24In8H | -46.8791 | 0.265834 | [14 empty] | 1 | 0 | 0 | 0.125
c-c-p-005517 | mp-1019319 | Tc36HN36 | -621.523 | 0.471095 | [14 empty] | 2 | 1 | 0 | 0.083
c-c-p-005518 | mp-1215915 | Y27Sc27HS54 | -707.014 | 0.791007 | [14 empty] | 1 | 0 | -1 | 0.039
c-c-p-005519 | mp-753921 | Sb33HS54 | -338.687 | -1.23033 | [14 empty] | 1 | -2 | -1 | 0.09
c-c-p-005520 | mp-989407 | Y16H(WN3)16 | -718.128 | -2.52382 | [14 empty] | 1 | 1 | 2 | 0.13
c-c-p-005521 | mp-1206636 | Sr12Tl36H | -91.8708 | 0.280611 | [14 empty] | 2 | 1 | 0 | 0.083
c-c-p-005522 | mp-569683 | In16HAu48 | -166.505 | 0.515922 | [14 empty] | 0 | 0 | 1 | 0.124
c-c-p-005523 | mp-1105833 | Hf32Co56Ge48H | -907.767 | -0.577816 | [14 empty] | 2 | 1 | 1 | 0.085
c-c-p-005524 | mp-28832 | Mn60As48H | -683.557 | -0.437357 | [14 empty] | 1 | 0 | 2 | 0.007
c-c-p-005525 | mp-1221502 | Mn24Zn24HS48 | -417.388 | -0.214048 | [14 empty] | 1 | 0 | 1 | 0.124
c-c-p-005526 | mp-17984 | Ag32Sn4HSe24 | -171.533 | 1.19764 | [14 empty] | 0 | 1 | 1 | 0.023
c-c-p-005527 | mp-1017531 | V48HPt48 | -685.04 | -0.0917251 | [14 empty] | 1 | 1 | 1 | 0.167
c-c-p-005528 | mp-864897 | Zr24Cu12HOs12 | -357.511 | -0.711635 | [14 empty] | 2 | 1 | 0 | 0.042
c-c-p-005529 | mp-1072744 | Hf48Bi24H | -521.796 | -0.900334 | [14 empty] | 1 | 1 | -1 | 0.171
c-c-p-005530 | mp-16358 | Zn20Ni40Ge20H | -302.886 | 0.24115 | [14 empty] | 2 | 2 | 1 | 0.025
c-c-p-005531 | mp-20133 | Nb16Cr16HN16 | -427.068 | -0.124795 | [14 empty] | 1 | 1 | 2 | 0.046
c-c-p-005532 | mp-769096 | Mn24P96H | -688.978 | -0.186948 | [14 empty] | 2 | 1 | -1 | 0.411
c-c-p-005533 | mp-1187525 | Ti60Si20H | -540.498 | -0.608282 | [14 empty] | 2 | 1 | 2 | 0.1
c-c-p-005534 | mp-700 | Ge24HSe24 | -177.521 | -0.845177 | [14 empty] | 1 | 0 | 2 | 0.273
c-c-p-005535 | mp-1207341 | Cs12Mn12Te24H | -184.494 | 0.602624 | [14 empty] | 2 | 1 | 2 | 0.083
c-c-p-005536 | mp-1078200 | V24Co12HSe48 | -466.076 | 0.679649 | [14 empty] | 2 | 1 | -2 | 0.05
c-c-p-005537 | mp-1105187 | Cu12P12HS36 | -237.769 | -0.418018 | [14 empty] | 2 | 1 | 0 | 0.039
c-c-p-005538 | mp-675477 | Sn24Bi12HSe42 | -287.794 | 1.23997 | [14 empty] | 1 | 1 | -2 | 0.127
c-c-p-005539 | mp-8883 | Ga32As32H | -224.606 | 0.347178 | [14 empty] | 1 | 1 | 1 | 0.093
c-c-p-005540 | mp-105 | Te24H | -66.9663 | 0.0805386 | [14 empty] | 0 | 0 | 1 | 0.125
c-c-p-005541 | mp-27838 | Na24Bi8H | -65.1921 | 0.414572 | [14 empty] | 1 | 0 | 0 | 0.5
c-c-p-005542 | mp-1187073 | Sr18H | -24.3442 | -0.360612 | [14 empty] | 2 | 1 | -2 | 0.074
c-c-p-005543 | mp-561320 | H(PbS)16 | -131.504 | 1.38871 | [14 empty] | 0 | 1 | 2 | 0.256
c-c-p-005544 | mp-1020 | Ta20HRh60 | -648.976 | -0.293313 | [14 empty] | 2 | 2 | 1 | 0.05
c-c-p-005545 | mp-20552 | Cr32As16H | -338.898 | -0.635627 | [14 empty] | 1 | 1 | 2 | 0.008
c-c-p-005546 | mp-30853 | Tl48HPt72 | -474.085 | 0.151709 | [14 empty] | 1 | 0 | 2 | 0.14
c-c-p-005547 | mp-1922 | H(RuSe2)20 | -305.76 | 0.0825111 | [14 empty] | 2 | 2 | 1 | 0.086
c-c-p-005548 | mp-1077723 | Zr36H | -269.985 | -0.503252 | [14 empty] | 1 | 2 | 0 | 0.014
c-c-p-005549 | mp-13156 | Hf36Ag36H | -402.685 | -0.665797 | [14 empty] | 1 | 0 | 1 | 0.25
c-c-p-005550 | mp-1064227 | Ca32H | -47.4619 | -0.482343 | [14 empty] | 2 | 1 | 0 | 0
c-c-p-005551 | mp-8639 | HRu54 | -446.253 | -0.468271 | [14 empty] | 1 | 1 | 1 | 0.167
c-c-p-005552 | mp-1221 | V48Ge16H | -461.086 | -0.298548 | [14 empty] | 2 | 1 | 1 | 0.031
c-c-p-005553 | mp-8640 | Hf30H | -268.134 | -0.966765 | [14 empty] | 2 | 2 | 1 | 0.05
c-c-p-005554 | mp-568792 | Si60HRh48 | -666.356 | 0.346923 | [14 empty] | 0 | 1 | 2 | 0.23
c-c-p-005555 | mp-1620 | Si32HW16 | -357.354 | -0.197597 | [14 empty] | 1 | 1 | 2 | 0.125
c-c-p-005556 | mp-737 | Hf40Ge32H | -517.385 | -0.962568 | [14 empty] | 1 | 0 | 0 | 0.16
c-c-p-005557 | mp-2560 | Ti48Hg16H | -331.234 | 0.0367195 | [14 empty] | 1 | 1 | 0 | 0.125
c-c-p-005558 | mp-864647 | Hf64HN32 | -942.477 | -0.341939 | [14 empty] | 2 | 1 | 2 | 0.088
c-c-p-005559 | mp-11397 | Ga48Ni32H | -295.734 | 0.145331 | [14 empty] | 2 | 2 | 1 | 0.125
c-c-p-005560 | mp-1217081 | Ti36Al60H | -469.457 | -0.239959 | [14 empty] | 2 | 0 | 1 | 0.188
c-c-p-005561 | mp-1395 | V27HRu27 | -448.536 | -1.75788 | [14 empty] | 1 | 0 | 0 | 0.25
c-c-p-005562 | mp-706531 | Ge48HRu32 | -478.082 | -0.539061 | [14 empty] | 1 | 0 | 0 | 0.217
c-c-p-005563 | mp-542316 | Co32Mo48HN16 | -805.32 | -0.848373 | [14 empty] | 1 | 1 | 0 | 0.057
c-c-p-005564 | mp-1106162 | Nb72P24H | -830.251 | -0.597621 | [14 empty] | 2 | 0 | 1 | 0.141
c-c-p-005565 | mp-1029444 | K24Co24HN24 | -357.625 | -0.997277 | [14 empty] | 2 | 1 | 2 | 0.189
c-c-p-005566 | mp-1068300 | Ca8Fe16As16H | -215.853 | -0.685046 | [14 empty] | 1 | 0 | 1 | 0.5
c-c-p-005567 | mp-29374 | K12Ga12Sb48H | -227.682 | 0.5961 | [14 empty] | 1 | 2 | 2 | 0.333
c-c-p-005568 | mp-569289 | Hg16H | -3.90135 | 2.01049 | [14 empty] | 2 | 1 | 1 | 0.125
c-c-p-005569 | mp-1096802 | Ag16Ge8HSe24 | -147.975 | 0.345259 | [14 empty] | 1 | 0 | 0 | 0.25
c-c-p-005570 | mp-1104139 | Ta30Ni24P24H | -608.718 | -0.66765 | [14 empty] | 2 | 0 | 1 | 0.048
c-c-p-005571 | mp-2291 | Si72Ni36H | -561.622 | -0.0535696 | [14 empty] | 1 | 0 | 0 | 0.125
c-c-p-005572 | mp-8062 | Si48HC48 | -621.444 | -3.06656 | [14 empty] | 2 | 1 | 1 | 0.062
c-c-p-005573 | mp-17048 | Rb32H(WS4)16 | -558.435 | 0.459867 | [14 empty] | 2 | 1 | 0 | 0.14
c-c-p-005574 | mp-1225839 | Cu24Si12HS36 | -300.108 | -0.416773 | [14 empty] | 1 | 1 | -2 | 0.075
c-c-p-005575 | mp-23397 | Mo8P8HCl72 | -304.517 | -0.221811 | [14 empty] | 2 | 1 | 1 | 0.089
c-c-p-005576 | mp-7906 | Al32Hg16HS64 | -416.38 | 0.628546 | [14 empty] | 2 | 0 | 1 | 0.182
c-c-p-005577 | mp-1192730 | V16Mo32HS64 | -763.411 | 0.160721 | [14 empty] | 1 | 2 | -2 | 0.028
c-c-p-005578 | mp-980949 | H(WCl4)8 | -175.955 | 2.49454 | [14 empty] | 0 | 1 | 0 | 0.221
c-c-p-005579 | mp-569175 | Zr8HCl32 | -160.037 | -1.10987 | [14 empty] | 0 | 1 | 0 | 0.258
c-c-p-005580 | mp-1229015 | Ag36HPt36 | -260.504 | -0.465169 | [14 empty] | 2 | 1 | -2 | 0.167
c-c-p-005581 | mp-1190478 | H(PbAu2)32 | -269.027 | 0.513658 | [14 empty] | 2 | 0 | 1 | 0.013
c-c-p-005582 | mp-1246392 | Ca42V18HN54 | -749.112 | -1.35364 | [14 empty] | 1 | 0 | 2 | 0.155
c-c-p-005583 | mp-22922 | Ag24HCl24 | -114.973 | 1.15576 | [14 empty] | 2 | 1 | 0 | 0.083
c-c-p-005584 | mp-966800 | In16P16H | -112.61 | -0.814698 | [14 empty] | 2 | 0 | 1 | 0.375
c-c-p-005585 | mp-2258 | Cu54HAu18 | -212.293 | -0.0761207 | [14 empty] | 1 | 0 | 0 | 0.25
c-c-p-005586 | mp-570786 | K16Na32H | -52.8312 | 0.0303198 | [14 empty] | 0 | 0 | 1 | 0.156
c-c-p-005587 | mp-1215203 | Zr48V48Cu48H | -909.52 | -0.281914 | [14 empty] | 0 | 1 | 2 | 0.077
c-c-p-005588 | mp-10054 | Zr27As27H | -370.531 | -0.990358 | [14 empty] | 1 | 1 | 1 | 0.083
c-c-p-005589 | mp-1221395 | Na9Nb18HS36 | -372.333 | -2.31397 | [14 empty] | 2 | 1 | 0 | 0.167
c-c-p-005590 | mp-568320 | Y48Sb36H | -493.875 | 0.457267 | [14 empty] | 2 | 1 | 0 | 0.078
c-c-p-005591 | mp-1187512 | Ti16HAu48 | -245.621 | 0.0217018 | [14 empty] | 2 | 0 | 1 | 0.062
c-c-p-005592 | mp-1106352 | Na24Mo8HCl48 | -289.22 | 0.922098 | [14 empty] | 1 | 0 | 1 | 0.303
c-c-p-005593 | mp-22255 | Rb16In16Te32H | -174.792 | 0.193115 | [14 empty] | 1 | 0 | 1 | 0.105
c-c-p-005594 | mp-570751 | Nb48Te16H | -488.497 | -0.579025 | [14 empty] | 1 | 1 | 0 | 0.062
c-c-p-005595 | mp-22418 | Sr18Sn24HIr24 | -326.888 | 0.386979 | [14 empty] | 1 | 1 | 1 | 0.013
c-c-p-005596 | mp-2693 | Sn16HSe16 | -120.307 | 0.582715 | [14 empty] | 2 | 1 | 1 | 0.062
c-c-p-005597 | mp-1194030 | Fe112H | -768.355 | -0.44465 | [14 empty] | 2 | 1 | 2 | 0.036
c-c-p-005598 | mp-1186067 | Na36HPd12 | -99.4339 | -0.14981 | [14 empty] | 2 | 1 | 0 | 0.083
c-c-p-005599 | mp-1690 | Ta18HS36 | -369.693 | -0.529476 | [14 empty] | 1 | 0 | 1 | 0.223
c-c-p-005600 | mp-980936 | Y30In24HPd12 | -315.329 | 0.147411 | [14 empty] | 1 | 2 | 0 | 0.113
c-c-p-005601 | mp-9272 | Tl12H(Pt2S3)12 | -313.476 | -0.449547 | [14 empty] | 2 | 0 | 1 | 0.17
c-c-p-005602 | mp-1066136 | Y24HPd24 | -290.317 | -0.102988 | [14 empty] | 1 | 1 | 2 | 0.075
c-c-p-005603 | mp-1186024 | Na24Cd8H | -32.8478 | 0.397508 | [14 empty] | 1 | 0 | 0 | 0.125
c-c-p-005604 | mp-1725 | Ca24Zn48H | -88.3316 | 0.091051 | [14 empty] | 0 | 1 | 2 | 0.043
c-c-p-005605 | mp-2700 | Ca18Si36H | -218.271 | -0.244379 | [14 empty] | 2 | 1 | -1 | 0.023
c-c-p-005606 | mp-1062758 | K24HS12 | -96.9108 | -1.76324 | [14 empty] | 1 | 1 | 1 | 0.042
c-c-p-005607 | mp-18104 | Na16Si16HS40 | -312.152 | -0.184943 | [14 empty] | 1 | 1 | 0 | 0.145
c-c-p-005608 | mp-1217168 | Ti72HPd18 | -619.608 | 0.110821 | [14 empty] | 0 | 0 | 1 | 0.048
c-c-p-005609 | mp-13365 | Sr24Zn48H | -75.588 | -0.219827 | [14 empty] | 2 | 1 | 2 | 0.13
c-c-p-005610 | mp-1186781 | Sr8Sn24H | -102.238 | 0.327554 | [14 empty] | 1 | 1 | 0 | 0.112
c-c-p-005611 | mp-1228454 | Al12Zn6HSe24 | -153.423 | 1.32766 | [14 empty] | 0 | 1 | 2 | 0.005
c-c-p-005612 | mp-1212011 | In8Sb8HSe24 | -140.133 | 1.1057 | [14 empty] | 0 | 0 | 1 | 0.128
c-c-p-005613 | mp-1078666 | Ga16HPt48 | -309.382 | -0.423606 | [14 empty] | 1 | 0 | 2 | 0.066
c-c-p-005614 | mp-1221620 | Mn12Al12Fe24H | -307.974 | -0.470478 | [14 empty] | 1 | 1 | 1 | 0.208
c-c-p-005615 | mp-8 | Re48H | -540.555 | -0.55689 | [14 empty] | 2 | 0 | 1 | 0.25
c-c-p-005616 | mp-568746 | Bi64HPd32 | -386.418 | 0.462989 | [14 empty] | 1 | 1 | -1 | 0
c-c-p-005617 | mp-13270 | Ca12Ag24H | -81.6336 | 0.186187 | [14 empty] | 1 | 1 | 1 | 0.083
c-c-p-005618 | mp-9692 | K8Ge4HSe12 | -77.273 | -1.04452 | [14 empty] | 0 | 1 | 0 | 0
c-c-p-005619 | mp-1226006 | Co18Si72Ni18H | -598.098 | -0.00420826 | [14 empty] | 2 | 0 | -1 | 0.124
c-c-p-005620 | mp-867922 | Sc12Al12HRh24 | -310.16 | 0.559355 | [14 empty] | 1 | 1 | 1 | 0.042
c-c-p-005621 | mp-1591 | Al36HC27 | -348.465 | -1.79233 | [14 empty] | 2 | 1 | 1 | 0.036
c-c-p-005622 | mp-1040453 | Sn18HS18 | -149.822 | 1.19181 | [14 empty] | 0 | 2 | 1 | 0
c-c-p-005623 | mp-865649 | Ti32Tc16HRh16 | -514.521 | -0.855174 | [14 empty] | 1 | 1 | 0 | 0.125
c-c-p-005624 | mp-1184591 | Hg8H | -3.65916 | 1.86245 | [14 empty] | 1 | 0 | 0 | 0.25
c-c-p-005625 | mp-6954 | Sr8Ag8As8H | -77.0556 | -0.245679 | [14 empty] | 1 | 0 | 1 | 0.25
c-c-p-005626 | mp-568345 | Fe64H | -415.399 | -0.347997 | [14 empty] | 1 | 0 | 0 | 0
c-c-p-005627 | mp-684798 | Ag32Te16H | -115.336 | -0.135111 | [14 empty] | 2 | 2 | -1 | 0.193
c-c-p-005628 | mp-1080121 | K8HSe24 | -99.4979 | -0.0342203 | [14 empty] | 0 | 1 | 0 | 0.183
c-c-p-005629 | mp-866094 | Hf12Zn12Cu24H | -198.823 | -0.344234 | [14 empty] | 1 | 1 | 1 | 0.125
c-c-p-005630 | mp-1219380 | Sc32Co24Sb32H | -491.859 | -1.27025 | [14 empty] | 1 | 2 | 0 | 0.406
c-c-p-005631 | mp-554609 | V36HS36 | -488.739 | 0.0156123 | [14 empty] | 2 | 0 | 1 | 0.021
c-c-p-005632 | mp-12783 | Sr8Cd16Ga16H | -65.4002 | -0.0783854 | [14 empty] | 1 | 0 | 1 | 0.125
c-c-p-005633 | mp-1395 | V27HRu27 | -450.75 | -0.217167 | [14 empty] | 1 | 0 | 0 | 0.25
c-c-p-005634 | mp-1700 | Al30HN30 | -393.545 | -1.15863 | [14 empty] | 2 | 2 | 1 | 0.075
c-c-p-005635 | mp-718 | Sn8HPd24 | -148.343 | 0.221631 | [14 empty] | 1 | 0 | 0 | 0.25
c-c-p-005636 | mp-1215783 | Zr30Sn21H | -322.769 | 0.156198 | [14 empty] | 2 | 0 | 1 | 0.032
c-c-p-005637 | mp-2517 | Ca32Si16H | -142.552 | 0.317375 | [14 empty] | 1 | 0 | 1 | 0.302
c-c-p-005638 | mp-1178932 | Te36H | -99.7745 | 0.659053 | [14 empty] | 1 | 1 | 1 | 0.056
c-c-p-005639 | mp-755633 | K20HSe12 | -88.3876 | 0.756229 | [14 empty] | 1 | 0 | 1 | 0.233
c-c-p-005640 | mp-2223 | Ga64HPt128 | -933.274 | -0.0921608 | [14 empty] | 1 | 1 | 0 | 0.191
c-c-p-005641 | mp-21162 | Sr10HPb30 | -119.172 | 0.387761 | [14 empty] | 2 | 2 | 1 | 0.05
c-c-p-005642 | mp-1223664 | K32H65Pt16 | -368.483 | -1.16696 | [14 empty] | 2 | 0 | 1 | 0.024
c-c-p-005643 | mp-11 | As48H | -196.706 | 0.247806 | [14 empty] | 2 | 1 | -2 | 0.167
c-c-p-005644 | mp-1007656 | Hf8HPd24 | -203.435 | -0.316851 | [14 empty] | 1 | 0 | 0 | 0.25
c-c-p-005645 | mp-36 | Sc30H | -165.815 | -1.01946 | [14 empty] | 2 | 2 | 1 | 0.05
c-c-p-005646 | mp-11550 | Sc32HPt16 | -310.38 | -0.690929 | [14 empty] | 0 | 1 | 1 | 0
c-c-p-005647 | mp-1023941 | Te32Mo8HW8 | -260.311 | -1.02842 | [14 empty] | 1 | 1 | 1 | 0.244
c-c-p-005648 | mp-1194390 | Sc24Si24HPt8 | -337.727 | -0.297726 | [14 empty] | 1 | 1 | 1 | 0.5
c-c-p-005649 | mp-9964 | Ti48Tl16HN16 | -541.544 | 0.129359 | [14 empty] | 1 | 1 | 0 | 0.125
c-c-p-005650 | mp-12383 | Sc48Te72H | -613.189 | 0.787691 | [14 empty] | 1 | 2 | 2 | 0.014
c-c-p-005651 | mp-17146 | K24HS60 | -295.751 | 1.8568 | [14 empty] | 2 | 1 | 1 | 0.027
c-c-p-005652 | mp-1220003 | P24HPd96 | -589.057 | -0.226148 | [14 empty] | 0 | 1 | 2 | 0.07
c-c-p-005653 | mp-1103570 | Ca40HPt16 | -185.961 | -0.249043 | [14 empty] | 2 | 2 | -1 | 0.211
c-c-p-005654 | mp-1197287 | Ge48HS96 | -602.914 | 0.383906 | [14 empty] | 1 | 1 | -1 | 0.03
c-c-p-005655 | mp-1025229 | Ti10Ga50Co10H | -272.972 | 0.12016 | [14 empty] | 2 | 1 | 2 | 0.09
c-c-p-005656 | mp-1188155 | Re32P96H | -861.739 | -0.427566 | [14 empty] | 1 | 1 | 2 | 0.136
c-c-p-005657 | mp-1228900 | Al24Ge24Mo24H | -424.912 | -0.395147 | [14 empty] | 2 | 2 | 1 | 0.042
c-c-p-005658 | mp-555410 | Zn36HS36 | -205.921 | -2.24561 | [14 empty] | 1 | 0 | -2 | 0.271
c-c-p-005659 | mp-1179970 | Ni48Ge24P24H | -481.433 | 0.487844 | [14 empty] | 0 | 1 | 2 | 0.027
c-c-p-005660 | mp-7565 | Sb16HRu16 | -188.343 | -0.668635 | [14 empty] | 2 | 1 | 1 | 0.102
c-c-p-005661 | mp-7444 | Rb32Sb32H | -169.909 | 0.262133 | [14 empty] | 1 | 1 | 2 | 0.142
c-c-p-005662 | mp-567409 | Sb48H | -175.377 | 0.451608 | [14 empty] | 2 | 1 | 0 | 0.167
c-c-p-005663 | mp-12627 | Nb18HS24 | -295.721 | 1.5195 | [14 empty] | 1 | 0 | 0 | 0.086
c-c-p-005664 | mp-604321 | Rb32H | -26.0173 | 0.210797 | [14 empty] | 2 | 0 | 1 | 0.104
c-c-p-005665 | mp-1184681 | Hf24Sc8H | -258.462 | -0.746504 | [14 empty] | 2 | 1 | 1 | 0.063
c-c-p-005666 | mp-7291 | Cr24P48H | -461.424 | 0.74275 | [14 empty] | 2 | 1 | -1 | 0
c-c-p-005667 | mp-570691 | Ti60Sn20H | -512.59 | -1.06554 | [14 empty] | 2 | 2 | 1 | 0.05
c-c-p-005668 | mp-11809 | Ti24Al48H | -352.129 | -0.330034 | [14 empty] | 1 | 2 | 2 | 0.026
c-c-p-005669 | mp-103 | Hf48H | -433.935 | -0.536507 | [14 empty] | 2 | 2 | 1 | 0
c-c-p-005670 | mp-2824 | Al32HPd64 | -465.377 | 0.0549115 | [14 empty] | 0 | 1 | 0 | 0.103
c-c-p-005671 | mp-12585 | Cr18HRh54 | -497.712 | -0.320863 | [14 empty] | 2 | 1 | 0 | 0.083
c-c-p-005672 | mp-1183206 | Ag72HPd24 | -261.271 | 0.729593 | [14 empty] | 2 | 1 | 0 | 0.082
c-c-p-005673 | mp-22600 | Sc72P48H | -774.961 | -1.03344 | [14 empty] | 1 | 1 | 2 | 0.347
c-c-p-005674 | mp-850131 | Ni24HS48 | -299.744 | -0.709563 | [14 empty] | 1 | 0 | 0 | 0.416
c-c-p-005675 | mp-1207393 | Zr36Ga60H | -472.572 | -0.0954704 | [14 empty] | 1 | 0 | 2 | 0.037
c-c-p-005676 | mp-381 | Si40HRu40 | -577.796 | -0.110255 | [14 empty] | 2 | 2 | 1 | 0.05
c-c-p-005677 | mp-11560 | Ti36Si36HRu36 | -801.574 | -0.0663468 | [14 empty] | 1 | 2 | 0 | 0.017
c-c-p-005678 | mp-95 | Sr20H | -26.0319 | -0.505308 | [14 empty] | 2 | 2 | 1 | 0.05
c-c-p-005679 | mp-567752 | Cs12In18H | -51.1066 | 0.324606 | [14 empty] | 2 | 1 | 1 | 0.169
c-c-p-005680 | mp-1199934 | Ti48As16H | -438.623 | -0.870527 | [14 empty] | 1 | 0 | 1 | 0.436
c-c-p-005681 | mp-1186985 | Sc20Ni60H | -430.987 | -0.659605 | [14 empty] | 2 | 2 | 1 | 0.05
c-c-p-005682 | mp-861626 | Tc48HRh16 | -562.068 | 0.244175 | [14 empty] | 1 | 0 | 0 | 0.5
c-c-p-005683 | mp-1203353 | Sr20HPb16 | -90.0858 | -0.167083 | [14 empty] | 0 | 1 | 1 | 0.098
c-c-p-005684 | mp-685607 | Cs8Ta8HSe24 | -208.494 | 0.210237 | [14 empty] | 1 | 1 | 0 | 0.125
c-c-p-005685 | mp-865527 | Y20Al60H | -336.361 | -0.206296 | [14 empty] | 2 | 1 | 2 | 0.025
c-c-p-005686 | mp-34292 | Tl27Sb3Te18H | -127.03 | 0.953785 | [14 empty] | 2 | 1 | 1 | 0.072
c-c-p-005687 | mp-558706 | Rb16Ga48HS80 | -559.554 | -0.928684 | [14 empty] | 0 | 1 | 1 | 0.079
c-c-p-005688 | mp-22236 | In48Co16H | -200.809 | -0.0933045 | [14 empty] | 2 | 1 | 1 | 0.019
c-c-p-005689 | mp-11460 | Hf36Tc36H | -686.216 | -0.820473 | [14 empty] | 2 | 1 | 0 | 0.083
c-c-p-005690 | mp-1882 | Ca12Cu60H | -217.601 | 0.26422 | [14 empty] | 2 | 0 | 1 | 0.056
c-c-p-005691 | mp-10755 | Ti20Fe20Sb20H | -377.613 | -0.860208 | [14 empty] | 2 | 2 | 1 | 0.075
c-c-p-005692 | mp-1218044 | Ta54HRu36 | -922.711 | -0.160569 | [14 empty] | 0 | 0 | 1 | 0.352
c-c-p-005693 | mp-1224980 | Fe6Cu18HS48 | -287.098 | -0.859692 | [14 empty] | 2 | 1 | 1 | 0.049
c-c-p-005694 | mp-30574 | Cs8Ga56H | -150.589 | -0.0661966 | [14 empty] | 1 | 0 | 1 | 0.311
c-c-p-005695 | mp-7526 | Sn36P36H | -301.939 | 0.0510876 | [14 empty] | 0 | 0 | 1 | 0.214
c-c-p-005696 | mp-1215455 | Zr18As27HSe9 | -328.261 | -1.77317 | [14 empty] | 1 | 0 | 1 | 0.561
c-c-p-005697 | mp-381 | Si24HRu24 | -348.135 | 0.278971 | [14 empty] | 1 | 1 | 1 | 0.083
c-c-p-005698 | mp-23299 | Rb20HCl20 | -122.671 | 0.477559 | [14 empty] | 2 | 2 | 1 | 0.05
c-c-p-005699 | mp-1079269 | Si20HPt60 | -445.61 | -0.531504 | [14 empty] | 2 | 2 | 1 | 0.027
c-c-p-005700 | mp-973166 | Na10Cd30H | -24.92 | 0.61387 | [14 empty] | 2 | 1 | 2 | 0
c-c-p-005701 | mp-1247 | Sb80HIr40 | -642.421 | 0.831314 | [14 empty] | 2 | 1 | -2 | 0.1
c-c-p-005702 | mp-1055940 | Cs12H | -11.706 | 0.00300846 | [14 empty] | 1 | 1 | 1 | 0.167
c-c-p-005703 | mp-557523 | V24HS48 | -434.094 | -0.225979 | [14 empty] | 1 | 1 | 1 | 0.016
c-c-p-005704 | mp-21405 | In24HSe24 | -148.891 | -0.256285 | [14 empty] | 1 | 1 | 2 | 0.166
c-c-p-005705 | mp-1229006 | Ag8Sn8Te16H | -93.1217 | 0.223127 | [14 empty] | 1 | 0 | 1 | 0.125
c-c-p-005706 | mp-1029506 | Ca32Si32HN64 | -832.202 | -0.386236 | [14 empty] | 0 | 1 | 1 | 0.082
c-c-p-005707 | mp-569310 | Sr16P32HOs32 | -550.598 | 0.344337 | [14 empty] | 1 | 1 | 0 | 0.125
c-c-p-005708 | mp-1238845 | Cs6Cr12HS24 | -228.717 | 0.810527 | [14 empty] | 1 | 1 | -2 | 0.101
c-c-p-005709 | mp-972828 | Cu36Si12H | -175.048 | 0.0523084 | [14 empty] | 2 | 1 | 2 | 0.083
c-c-p-005710 | mp-680339 | Mn48Si84H | -829.299 | -0.345114 | [14 empty] | 2 | 1 | 1 | 0.253
c-c-p-005711 | mp-1215323 | Zr32Cr32Fe32H | -768.29 | -0.806374 | [14 empty] | 1 | 2 | 1 | 0.113
c-c-p-005712 | mp-554405 | Zn45HS45 | -252.517 | -1.69599 | [14 empty] | 1 | 0 | -2 | 0.933
c-c-p-005713 | mp-1187209 | Ta48Ti24HW24 | -966.922 | -0.395641 | [14 empty] | 2 | 1 | 0 | 0.042
c-c-p-005714 | mp-1224871 | Ga12Ge4HPt32 | -236.105 | -0.0454672 | [14 empty] | 1 | 0 | 1 | 0.248
c-c-p-005715 | mp-1095443 | Sc32Fe64H | -650.767 | -0.554924 | [14 empty] | 1 | 0 | 0 | 0.084
c-c-p-005716 | mp-1077589 | Ta24P24HS24 | -527.647 | 0.195416 | [14 empty] | 1 | 2 | 1 | 0.056
c-c-p-005717 | mp-1067627 | H(PbS)16 | -131.566 | 3.12933 | [14 empty] | 0 | 1 | 0 | 0.25
c-c-p-005718 | mp-1018019 | H(PbS)12 | -96.0493 | 0.442214 | [14 empty] | 2 | 1 | 2 | 0.167
c-c-p-005719 | mp-16319 | Rb36Sb12H | -88.4387 | 0.191614 | [14 empty] | 2 | 1 | 1 | 0.056
c-c-p-005720 | mp-627397 | In32HSe16 | -132.748 | 0.364973 | [14 empty] | 1 | 1 | 2 | 0.07
c-c-p-005721 | mp-9587 | Ta18Mo18HN18 | -497.184 | -0.637068 | [14 empty] | 0 | 0 | 1 | 0.356
c-c-p-005722 | mp-866186 | Ti48Zn16H | -352.976 | -0.026117 | [14 empty] | 1 | 1 | 0 | 0.125
c-c-p-005723 | mp-574338 | Cs24Ga72H | -205.579 | 1.50629 | [14 empty] | 0 | 0 | 1 | 0.118
c-c-p-005724 | mp-8456 | Sr8As8HPt8 | -107.292 | -0.188233 | [14 empty] | 1 | 0 | 0 | 0.5
c-c-p-005725 | mp-1225751 | Cu96HPd64 | -590.881 | -0.436181 | [14 empty] | 2 | 2 | 1 | 0.062
c-c-p-005726 | mp-680576 | Ti72HSe36 | -697.924 | -0.928022 | [14 empty] | 1 | 0 | 2 | 0
c-c-p-005727 | mp-571636 | In12HCl12 | -70.1785 | 1.53718 | [14 empty] | 2 | 0 | 1 | 0.005
c-c-p-005728 | mp-1079048 | V54P18HN18 | -748.945 | -0.799697 | [14 empty] | 0 | 2 | 1 | 0.106
c-c-p-005729 | mp-861950 | Ca16Sb8HAu8 | -96.9699 | -0.559047 | [14 empty] | 1 | 0 | 0 | 0.125
c-c-p-005730 | mp-17757 | Sr30Ge18H | -134.292 | -0.0679603 | [14 empty] | 2 | 1 | 1 | 0.024
c-c-p-005731 | mp-1192175 | H(RhSe2)48 | -661.016 | -0.144526 | [14 empty] | 0 | 1 | 1 | 0.154
c-c-p-005732 | mp-30619 | Zr36Co12H | -358.466 | -0.465227 | [14 empty] | 1 | 2 | 0 | 0.109
c-c-p-005733 | mp-1079832 | Sc16Te16H | -172.308 | -0.984844 | [14 empty] | 0 | 0 | 1 | 0.059
c-c-p-005734 | mp-646824 | Ca12Ag32H | -98.2157 | 0.667952 | [14 empty] | 1 | 1 | 0 | 0.148
c-c-p-005735 | mp-1078213 | Cr48As48H | -608.578 | 0.856059 | [14 empty] | 1 | 1 | 1 | 0.097
c-c-p-005736 | mp-20708 | In32Ni48HS32 | -457.577 | -0.356982 | [14 empty] | 1 | 1 | 0 | 0.125
c-c-p-005737 | mp-1221007 | Nb96In8Sn24H | -955.048 | -0.506832 | [14 empty] | 2 | 2 | 1 | 0.016
c-c-p-005738 | mp-684744 | Fe60HN30 | -671.539 | -0.509164 | [14 empty] | 2 | 1 | 2 | 0.115
c-c-p-005739 | mp-695850 | Cd10HCl20 | -69.4215 | 2.27507 | [14 empty] | 2 | 1 | -2 | 0.05
c-c-p-005740 | mp-14018 | K24As8H | -65.0339 | -0.542154 | [14 empty] | 1 | 0 | 1 | 0.169
c-c-p-005741 | mp-2783 | Ta64Si32H | -891.857 | -0.524171 | [14 empty] | 1 | 0 | 2 | 0.041
c-c-p-005742 | mp-29465 | Ta16HCl64 | -355.144 | 1.68208 | [14 empty] | 2 | 0 | -1 | 0.101
c-c-p-005743 | mp-541622 | K6Cu18Te12H | -107.967 | 0.481913 | [14 empty] | 1 | 1 | 2 | 0.128
c-c-p-005744 | mp-1219732 | HPt48(SeS3)12 | -448.405 | -1.61399 | [14 empty] | 2 | 0 | 1 | 0.467
c-c-p-005745 | mp-21170 | K24HPb48 | -182.525 | 0.570824 | [14 empty] | 2 | 1 | 1 | 0.052
c-c-p-005746 | mp-1103235 | Cu16Te32H | -139.793 | 0.337362 | [14 empty] | 2 | 1 | 1 | 0.031
c-c-p-005747 | mp-229 | Zr18HRh54 | -519.488 | -0.537473 | [14 empty] | 1 | 0 | 0 | 0.25
c-c-p-005748 | mp-677105 | Cu24Ge12HSe36 | -250.402 | 1.06525 | [14 empty] | 2 | 2 | 1 | 0.024
c-c-p-005749 | mp-567716 | Al16Tl16HCl64 | -326.318 | -0.210927 | [14 empty] | 2 | 2 | 1 | 0.035
c-c-p-005750 | mp-1078514 | Zr18Ni18P36H | -456.66 | -0.679103 | [14 empty] | 1 | 0 | 2 | 0.205
c-c-p-005751 | mp-1102268 | Y32Si32HIr32 | -698.639 | -0.452669 | [14 empty] | 0 | 1 | 0 | 0.25
c-c-p-005752 | mp-571059 | Y12Cd36H | -92.1891 | 0.837373 | [14 empty] | 1 | 1 | 1 | 0.042
c-c-p-005753 | mp-20408 | In16Ga16Te32H | -182.451 | -0.0828317 | [14 empty] | 1 | 1 | 2 | 0.164
c-c-p-005754 | mp-7390 | Sr16Ge32H | -169.62 | 0.010569 | [14 empty] | 1 | 1 | 1 | 0.101
c-c-p-005755 | mp-28391 | Si16HCl64 | -287.554 | 1.92255 | [14 empty] | 2 | 1 | 1 | 0.102
c-c-p-005756 | mp-1186010 | Mn16HAu48 | -221.939 | -0.138111 | [14 empty] | 0 | 0 | 1 | 0
c-c-p-005757 | mp-769096 | Mn24P96H | -692.713 | 0.25791 | [14 empty] | 0 | 1 | 1 | 0.188
c-c-p-005758 | mp-7581 | Mo27HSe54 | -465.616 | -2.06799 | [14 empty] | 1 | 0 | -1 | 0.167
c-c-p-005759 | mp-20817 | Ge24H(PtSe)24 | -322.685 | -0.028706 | [14 empty] | 2 | 1 | 0 | 0.023
c-c-p-005760 | mp-23152 | Bi48H | -160.692 | 0.25608 | [14 empty] | 2 | 0 | 1 | 0.083
c-c-p-005761 | mp-11411 | Sc24Ga24H | -220.013 | -0.321917 | [14 empty] | 2 | 1 | 1 | 0.083
c-c-p-005762 | mp-10074 | Ge24HSe48 | -266.169 | 0.525093 | [14 empty] | 1 | 0 | 2 | 0.083
c-c-p-005763 | mp-1103228 | Bi16H(IrSe)16 | -239.787 | -0.40994 | [14 empty] | 2 | 1 | 1 | 0.04
c-c-p-005764 | mp-1379 | Sn24HS24 | -187.621 | -0.0161582 | [14 empty] | 0 | 1 | 1 | 0.074
c-c-p-005765 | mp-2856 | Mn16Al44H | -288.03 | -0.377209 | [14 empty] | 1 | -2 | 0 | 0.25
c-c-p-005766 | mp-4730 | Ga16Hg8HSe32 | -167.787 | 0.541104 | [14 empty] | 1 | 0 | 1 | 0.938
c-c-p-005767 | mp-10905 | Al48HPt32 | -390.413 | -0.435506 | [14 empty] | 1 | 1 | 1 | 0.13
c-c-p-005768 | mp-2560 | Ti36Hg12H | -247.875 | -0.73539 | [14 empty] | 2 | 1 | 0 | 0.083
c-c-p-005769 | mp-2271 | Na40HPt80 | -510.195 | -0.268621 | [14 empty] | 2 | 2 | 1 | 0.063
c-c-p-005770 | mp-1217255 | Ti52Sb12H | -414.134 | -0.692733 | [14 empty] | 1 | 1 | 0 | 0.189
c-c-p-005771 | mp-7291 | Cr24P48H | -460.808 | -7.18998 | [14 empty] | 0 | 0 | 1 | 0.348
c-c-p-005772 | mp-1359 | Nb36HIr36 | -639.525 | -0.708298 | [14 empty] | 1 | 0 | 2 | 0.083
c-c-p-005773 | mp-31144 | Rb18HAu42 | -141.729 | 0.0997038 | [14 empty] | 0 | 2 | 1 | 0.098
c-c-p-005774 | mp-1120780 | H(AuCl)16 | -73.8358 | -0.215241 | [14 empty] | 1 | 0 | 1 | 0.053
c-c-p-005775 | mp-2824 | Al32HPd64 | -459.792 | -0.234122 | [14 empty] | 1 | 1 | 2 | 0.062
c-c-p-005776 | mp-2271 | Na16HPt32 | -200.613 | 1.96917 | [14 empty] | 1 | 0 | 0 | 0.062
c-c-p-005777 | mp-1078867 | Si40HRu40 | -563.324 | -0.243359 | [14 empty] | 2 | 2 | 1 | 0.01
c-c-p-005778 | mp-1184709 | Hg32H | -3.93791 | 1.8004 | [14 empty] | 2 | 0 | 1 | 0.021
c-c-p-005779 | mp-978498 | Sc48Al16H | -327.827 | -0.833131 | [14 empty] | 2 | 1 | 1 | 0.062
c-c-p-005780 | mp-864647 | Hf48HN24 | -697.096 | -1.06806 | [14 empty] | 1 | 1 | 0 | 0.102
c-c-p-005781 | mp-2614 | Hf24Al72H | -484.377 | -0.304249 | [14 empty] | 2 | 1 | 1 | 0.042
c-c-p-005782 | mp-11809 | Ti24Al48H | -340.437 | 0.419102 | [14 empty] | 0 | 1 | 1 | 0.086
c-c-p-005783 | mp-1217961 | Ta18HAu18 | -238.089 | -0.367318 | [14 empty] | 2 | 0 | 1 | 0.125
c-c-p-005784 | mp-11231 | Y12Al36H | -208.762 | -0.334546 | [14 empty] | 2 | 1 | 0 | 0.083
c-c-p-005785 | mp-1080376 | Ca24HPb8 | -68.4215 | -0.75515 | [14 empty] | 1 | 1 | 0 | 0.125
c-c-p-005786 | mp-1297 | Tl18HPd26 | -155.305 | 0.740167 | [14 empty] | 1 | 0 | 0 | 0.08
c-c-p-005787 | mp-1186968 | Sc24Ga8H | -161.767 | -0.0863468 | [14 empty] | 2 | -1 | 2 | 0.064
c-c-p-005788 | mp-1080797 | Cs12Hg12H | -14.5199 | 0.193408 | [14 empty] | 1 | -2 | 0 | 0
c-c-p-005789 | mp-1217229 | Ti6Si36Mo12H | -366.376 | -0.140855 | [14 empty] | 1 | 1 | 1 | 0.25
c-c-p-005790 | mp-1180309 | Mn32Al48H | -437.512 | 0.0285018 | [14 empty] | 2 | 1 | 1 | 0.029
c-c-p-005791 | mp-1184994 | K8Hg24H | -12.7071 | 0.719786 | [14 empty] | 1 | 0 | 0 | 0.125
c-c-p-005792 | mp-567927 | Zr24Al24HPt24 | -444.067 | -0.10389 | [14 empty] | 1 | 1 | 0 | 0.143
c-c-p-005793 | mp-30343 | In12Ag36H | -104.148 | 0.476721 | [14 empty] | 2 | 1 | 0 | 0.083
c-c-p-005794 | mp-862911 | Ti24Co12Tc12H | -375.941 | -0.636672 | [14 empty] | 1 | 1 | 1 | 0.125
c-c-p-005795 | mp-29736 | Y32Al32Ge32H | -472.248 | 0.0465235 | [14 empty] | 2 | 1 | 0 | 0.026
c-c-p-005796 | mp-29184 | Cr72P36H | -827.42 | -0.538859 | [14 empty] | 1 | 2 | 0 | 0.033
c-c-p-005797 | mvc-11489 | Ca32Fe16HN32 | -463.772 | -0.638763 | [14 empty] | 0 | 2 | 1 | 0.25
c-c-p-005798 | mp-1186901 | Re48H | -533.806 | -0.328508 | [14 empty] | 1 | 0 | 2 | 0.083
c-c-p-005799 | mp-1246748 | Ca36Ga36HN60 | -673.452 | -2.06991 | [14 empty] | 0 | 1 | 2 | 0.069
c-c-p-005800 | mp-972351 | Tl72H | -128.523 | 0.875846 | [14 empty] | 1 | 1 | 1 | 0.028
c-c-p-005801 | mp-19810 | Ta16Ni16Te32H | -361.25 | -0.121656 | [14 empty] | 2 | 1 | 1 | 0.088
c-c-p-005802 | mp-567207 | Sr16In64H | -177.41 | 0.555371 | [14 empty] | 1 | 0 | 1 | 0.082
c-c-p-005803 | mp-2861 | Ca32Tl32H | -131.42 | -0.106723 | [14 empty] | 2 | 1 | 1 | 0.125
c-c-p-005804 | mp-865019 | Hf16Ga16HRh32 | -446.96 | -0.313767 | [14 empty] | 1 | 0 | 0 | 0.125
c-c-p-005805 | mp-9407 | Nb24Sn8HS48 | -501.107 | 0.0917263 | [14 empty] | 1 | 0 | 0 | 0.167
c-c-p-005806 | mp-2258 | Cu60HAu20 | -244.291 | 0.107099 | [14 empty] | 2 | 2 | 1 | 0.05
c-c-p-005807 | mp-10155 | P24HIr12 | -228.633 | 0.30465 | [14 empty] | 2 | 1 | -1 | 0.041
c-c-p-005808 | mp-85 | In30H | -65.9737 | 0.684484 | [14 empty] | 2 | 2 | 1 | 0.05
c-c-p-005809 | mp-9339 | Nb32P32H | -505.329 | -0.155001 | [14 empty] | 1 | 1 | 1 | 0.042
c-c-p-005810 | mp-1102840 | Y24Al24HAu24 | -330.222 | -0.044496 | [14 empty] | 0 | 2 | 1 | 0.097
c-c-p-005811 | mp-1224342 | Hf8Sc24Si64H | -573.826 | 0.289189 | [14 empty] | 1 | 1 | 2 | 0.223
c-c-p-005812 | mp-1102705 | Sr16Ga16Ge16H | -141.153 | 0.0243846 | [14 empty] | 1 | 0 | 1 | 0.235
c-c-p-005813 | mp-7583 | Si12HS24 | -160.472 | -0.433103 | [14 empty] | 2 | 1 | 1 | 0.223
c-c-p-005814 | mp-2082 | P24HIr48 | -519.094 | -0.211539 | [14 empty] | 2 | 1 | 1 | 0.062
c-c-p-005815 | mp-571518 | H(WCl6)12 | -320.756 | 0.475763 | [14 empty] | 2 | -1 | 2 | 0.022
c-c-p-005816 | mp-1 | Cs8H | -8.66523 | 0.0250929 | [14 empty] | 2 | 1 | 1 | 0.125
c-c-p-005817 | mp-556392 | Zn112HS112 | -659.151 | 1.61308 | [14 empty] | 1 | 1 | 1 | 0.473
c-c-p-005818 | mp-569624 | Hf16Cr32H | -422.465 | -0.603353 | [14 empty] | 1 | 1 | 0 | 0.127
c-c-p-005819 | mp-973676 | Hg8HS8 | -23.0649 | -0.761662 | [14 empty] | 0 | 0 | 1 | 0.438
c-c-p-005820 | mp-1104054 | Y18Ni72P36H | -717.114 | -0.783867 | [14 empty] | 2 | 1 | 0 | 0.138
c-c-p-005821 | mp-10155 | P48HIr24 | -458.3 | -0.750497 | [14 empty] | 0 | 1 | 2 | 0.055
c-c-p-005822 | mp-1216351 | V6Ga6Ni36H | -244.808 | -0.695697 | [14 empty] | 2 | 1 | 2 | 0.078
c-c-p-005823 | mp-1111 | Mn40Si24H | -451.885 | -0.566611 | [14 empty] | 1 | 0 | 1 | 0.036
c-c-p-005824 | mp-972777 | Si40H(OsRu)20 | -604.859 | 0.90356 | [14 empty] | 2 | 2 | 1 | 0.025
c-c-p-005825 | mp-21405 | In32HSe32 | -193.255 | -0.0554652 | [14 empty] | 1 | 2 | 0 | 0.068
c-c-p-005826 | mp-570560 | Na36Hg24H | -47.7714 | 0.0329756 | [14 empty] | 2 | 0 | 1 | 0.027
c-c-p-005827 | mp-1184011 | Cu54Ag18H | -199.409 | 0.204459 | [14 empty] | 1 | 0 | 1 | 0.375
c-c-p-005828 | mp-1914 | Y12Ga24H | -146.497 | -0.445912 | [14 empty] | 2 | 1 | 1 | 0.167
c-c-p-005829 | mp-1220669 | Nb36Al12Co96H | -978.178 | -0.569983 | [14 empty] | 2 | -1 | 2 | 0.146
c-c-p-005830 | mp-1178742 | Y40Al24H | -329.231 | -0.180075 | [14 empty] | 2 | 1 | 1 | 0
c-c-p-005831 | mp-28112 | In30HCl54 | -234.571 | -0.258779 | [14 empty] | 2 | 1 | -2 | 0.08
c-c-p-005832 | mp-4990 | Mn16Sn16HRh32 | -384.846 | -0.442625 | [14 empty] | 1 | 0 | 0 | 0.125
c-c-p-005833 | mp-1215177 | Zr12Ti12Mo48H | -650.134 | -0.633635 | [14 empty] | 2 | 1 | 0 | 0.063
c-c-p-005834 | mp-510521 | Y40Ga24H | -318.018 | -0.00273222 | [14 empty] | 2 | 1 | 1 | 0.049
c-c-p-005835 | mp-983388 | K36Hg12H | -35.8385 | 0.151577 | [14 empty] | 1 | 1 | 1 | 0.042
c-c-p-005836 | mp-208 | Ge36HIr36 | -442.563 | 0.835922 | [14 empty] | 0 | 1 | 2 | 0.095
c-c-p-005837 | mp-23037 | Cs5H(PbCl3)5 | -83.2559 | 1.33652 | [14 empty] | 2 | 2 | 1 | 0.05
c-c-p-005838 | mp-5090 | Ti18Fe9HSe36 | -348.799 | -0.88113 | [14 empty] | 2 | 0 | 1 | 0.087
c-c-p-005839 | mp-1096942 | Cs8Bi8HSe16 | -107.088 | 0.245132 | [14 empty] | 1 | 1 | 1 | 0.307
c-c-p-005840 | mp-554609 | V36HS36 | -480.285 | -0.275163 | [14 empty] | 2 | 0 | 1 | 0.146
c-c-p-005841 | mp-1078696 | H(PbS)32 | -251.798 | 0.165686 | [14 empty] | 1 | 1 | 0 | 0.195
c-c-p-005842 | mp-1206741 | Si40HIr20 | -386.017 | 1.04996 | [14 empty] | 2 | 2 | 1 | 0.025
c-c-p-005843 | mp-20291 | Y12HPb36 | -196.367 | 0.269822 | [14 empty] | 2 | 1 | 0 | 0.083
c-c-p-005844 | mp-1080797 | Cs16Hg16H | -17.8098 | 0.0741387 | [14 empty] | 1 | 1 | 2 | 0.046
c-c-p-005845 | mp-1224169 | Hf18Ti18HRu36 | -645.38 | -0.544028 | [14 empty] | 1 | 0 | 2 | 0.16
c-c-p-005846 | mp-1219328 | H(SeS7)12 | -348.612 | 0.936939 | [14 empty] | 0 | 2 | 1 | 0.117
c-c-p-005847 | mp-1183468 | Ca40Zn20Sn20H | -181.888 | 0.189456 | [14 empty] | 2 | 2 | 1 | 0.025
c-c-p-005848 | mp-1078665 | Ca24Zn8H | -49.8479 | -0.123758 | [14 empty] | 0 | 1 | 0 | 0.105
c-c-p-005849 | mp-541582 | Re16HSe32 | -300.843 | 0.227006 | [14 empty] | 1 | 1 | -1 | 0.2
c-c-p-005850 | mp-567379 | Bi36H | -125.929 | 0.73208 | [14 empty] | 0 | 0 | 1 | 0
c-c-p-005851 | mp-568746 | Bi32HPd16 | -187.176 | 0.0580691 | [14 empty] | 2 | 2 | 1 | 0.5
c-c-p-005852 | mp-12910 | Ge64HS64 | -538.098 | 1.56563 | [14 empty] | 2 | 1 | 2 | 0
c-c-p-005853 | mp-568726 | Mo4H(SeCl6)8 | -174.525 | 0.894545 | [14 empty] | 1 | 1 | 1 | 0.274
c-c-p-005854 | mp-1029733 | Sr18Al18HN30 | -367.608 | -0.696445 | [14 empty] | 1 | 2 | -1 | 0.045
c-c-p-005855 | mp-454 | Na16Ga64H | -184.062 | 0.254576 | [14 empty] | 2 | 0 | 1 | 0.09
c-c-p-005856 | mp-980665 | Zn40Cu20HIr20 | -254.563 | 0.371564 | [14 empty] | 2 | 2 | 1 | 0.025
c-c-p-005857 | mp-32868 | Ag36HS18 | -144.938 | -0.862633 | [14 empty] | 1 | 0 | -2 | 0.32
c-c-p-005858 | mp-11253 | Na16Sn16HAu16 | -130.895 | 0.536602 | [14 empty] | 1 | 0 | 1 | 0
c-c-p-005859 | mp-17871 | Ca12Al96Co24H | -530.449 | -0.339814 | [14 empty] | 1 | 1 | 2 | 0.122
c-c-p-005860 | mp-910 | Nb30HC30 | -542.337 | -0.905632 | [14 empty] | 2 | 2 | 1 | 0.05
c-c-p-005861 | mp-18388 | Ga70Te100H | -508.145 | 0.357528 | [14 empty] | 2 | 1 | -2 | 0.144
c-c-p-005862 | mp-1096861 | Cd48H | -14.7194 | 0.546867 | [14 empty] | 2 | 1 | 1 | 0.062
c-c-p-005863 | mp-1244 | Sr16Ge32H | -172.072 | -0.596825 | [14 empty] | 0 | 0 | 1 | 0.172
c-c-p-005864 | mp-675462 | Mo24H(RuSe4)12 | -546.152 | 1.73927 | [14 empty] | 1 | -1 | 1 | 0.165
c-c-p-005865 | mp-21491 | Y36Ga12Co36H | -488.162 | -0.631342 | [14 empty] | 1 | 1 | 2 | 0.043
c-c-p-005866 | mp-1025159 | Te64HRh48 | -523.503 | 0.0570176 | [14 empty] | 1 | 2 | 2 | 0.023
c-c-p-005867 | mp-255 | Na16Hg16H | -24.1631 | 0.0443065 | [14 empty] | 1 | 0 | 1 | 0.072
c-c-p-005868 | mp-1186985 | Sc18Ni54H | -378.511 | -0.269942 | [14 empty] | 1 | 0 | 0 | 0.25
c-c-p-005869 | mp-636328 | Ti24HPd72 | -551.593 | -0.437786 | [14 empty] | 1 | 1 | 1 | 0.167
c-c-p-005870 | mp-767208 | Sb51HS81 | -518.889 | 1.07853 | [14 empty] | 1 | 0 | 2 | 0.038
c-c-p-005871 | mp-11504 | Mn18Zn54H | -163.743 | -0.313104 | [14 empty] | 1 | 0 | 0 | 0.25
c-c-p-005872 | mp-1216906 | Ti16In16HPd32 | -320.873 | -0.193393 | [14 empty] | 1 | 1 | 1 | 0.07
c-c-p-005873 | mp-117 | Sn32H | -106.873 | 0.468739 | [14 empty] | 2 | 1 | 1 | 0.062
c-c-p-005874 | mp-556225 | Ag24HS12 | -101.374 | 0.738755 | [14 empty] | 2 | 1 | 1 | 0.097
c-c-p-005875 | mp-36577 | Sr4As8HS16 | -116.69 | -1.03047 | [14 empty] | 2 | -1 | 2 | 0.042
c-c-p-005876 | mp-567750 | Sc16HRu32 | -371.098 | -0.627642 | [14 empty] | 1 | 1 | 0 | 0.129
c-c-p-005877 | mp-1216850 | Ti16Cu16Ni16H | -250.133 | -0.039395 | [14 empty] | 1 | 1 | 1 | 0.126
c-c-p-005878 | mp-976419 | Hf36Bi12H | -372.462 | -0.544702 | [14 empty] | 2 | 1 | 1 | 0.125
c-c-p-005879 | mp-4953 | Cd12Ge12As24H | -152.289 | -0.577234 | [14 empty] | 2 | 1 | 1 | 0.025
c-c-p-005880 | mp-27664 | Ti4P4HCl36 | -158.357 | 0.0804459 | [14 empty] | 1 | -1 | 0 | 0.248
c-c-p-005881 | mp-1018056 | Hf32Ni32H | -470.324 | -0.449455 | [14 empty] | 1 | 1 | 1 | 0.069
c-c-p-005882 | mp-1077723 | Zr48H | -369.932 | -0.898384 | [14 empty] | 1 | 0 | 0 | 0.25
c-c-p-005883 | mp-1018148 | Sc12HAu24 | -150.99 | 0.657061 | [14 empty] | 1 | 0 | 0 | 0.25
c-c-p-005884 | mp-978974 | Sn12HRh36 | -281.851 | -0.458957 | [14 empty] | 2 | 1 | 2 | 0.083
c-c-p-005885 | mp-1217092 | Ti24Al40H | -324.971 | -0.726359 | [14 empty] | 1 | 1 | 0 | 0.125
c-c-p-005886 | mp-1095669 | Hf24Tc48H | -687.091 | -0.36308 | [14 empty] | 2 | 1 | 0 | 0.075
c-c-p-005887 | mp-1018124 | Ti32HRh16 | -348.262 | 0.474742 | [14 empty] | 1 | 1 | 2 | 0.081
c-c-p-005888 | mp-11481 | Mo48HIr48 | -852.62 | -0.576641 | [14 empty] | 2 | 1 | 1 | 0
c-c-p-005889 | mp-24082 | Ta48H25 | -604.649 | -0.742315 | [14 empty] | 2 | 1 | 0 | 0.062
c-c-p-005890 | mp-1072724 | Mo24As48H | -445.822 | 0.141976 | [14 empty] | 1 | 1 | -1 | 0.328
c-c-p-005891 | mp-1103252 | Zn32HPd64 | -343.693 | -0.300075 | [14 empty] | 1 | 1 | 2 | 0.075
c-c-p-005892 | mp-2420 | P36HW36 | -622.318 | -0.236285 | [14 empty] | 0 | 1 | 2 | 0.091
c-c-p-005893 | mp-22337 | Hf40Ga24H | -443.244 | -0.891161 | [14 empty] | 1 | 0 | 2 | 0.148
c-c-p-005894 | mp-1620 | Si36HW18 | -397.224 | 0.625152 | [14 empty] | 1 | 0 | 1 | 0.167
c-c-p-005895 | mp-570428 | Sc24In8H | -160.007 | -0.812862 | [14 empty] | 1 | 0 | 0 | 0.25
c-c-p-005896 | mp-1217255 | Ti52Sb12H | -414.233 | -0.820301 | [14 empty] | 1 | 1 | 0 | 0.189
c-c-p-005897 | mp-1084800 | V12Ge24H | -196.613 | -0.00858993 | [14 empty] | 1 | 0 | 1 | 0.041
c-c-p-005898 | mp-1278 | Zr64Si32H | -716.463 | -1.20515 | [14 empty] | 0 | 0 | 1 | 0.125
c-c-p-005899 | mp-755169 | Tl48HS8 | -123.99 | 0.584519 | [14 empty] | 2 | 2 | 1 | 0.029
c-c-p-005900 | mp-981311 | Sr8Tl8Hg16H | -31.6065 | 0.463075 | [14 empty] | 1 | 0 | 0 | 0.125
c-c-p-005901 | mp-20901 | Ni12HSe24 | -141.195 | 0.665601 | [14 empty] | 1 | 1 | 1 | 0.085
c-c-p-005902 | mp-1206573 | K12Bi8H | -44.6839 | -0.0654538 | [14 empty] | 0 | 1 | 0 | 0.188
c-c-p-005903 | mp-1078257 | Sr16Sn32Hg32H | -142.711 | -0.171217 | [14 empty] | 1 | 0 | -2 | 0.071
c-c-p-005904 | mp-568018 | Rb8Sb16H | -72.892 | 0.869065 | [14 empty] | 1 | 1 | 0 | 0
c-c-p-005905 | mp-1217291 | Te18H(Pb2Se)18 | -253.475 | 1.50976 | [14 empty] | 2 | 1 | 2 | 0.026
c-c-p-005906 | mp-1105552 | Nb60Ga36H | -639.608 | -0.474762 | [14 empty] | 2 | 0 | 1 | 0.069
c-c-p-005907 | mp-1216698 | Ti18H(SeS)18 | -311.87 | 0.330451 | [14 empty] | 2 | 1 | 0 | 0.167
c-c-p-005908 | mp-972941 | Na8Bi24H | -96.9945 | 0.730053 | [14 empty] | 2 | -1 | 2 | 0.062
c-c-p-005909 | mp-973066 | Sc24Ge24HRh48 | -611.849 | -0.22625 | [14 empty] | 2 | 1 | 0 | 0.042
c-c-p-005910 | mp-571367 | Hf24Co48Si48H | -824.76 | -0.46453 | [14 empty] | 2 | 1 | 1 | 0.105
c-c-p-005911 | mp-28353 | Na24Te24H | -125.315 | -0.466582 | [14 empty] | 0 | 1 | 0 | 0.006
c-c-p-005912 | mp-862259 | Sc24Al8H | -166.674 | -0.317845 | [14 empty] | 2 | -1 | 2 | 0.064
c-c-p-005913 | mp-1224484 | Hf30Mn3Sb15H | -374.225 | -0.931928 | [14 empty] | 2 | 1 | 1 | 0.279
c-c-p-005914 | mp-1106023 | Ni16Sb48H | -265.378 | 0.239796 | [14 empty] | 2 | 1 | 1 | 0.025
c-c-p-005915 | mp-27851 | Hg36H(SeCl)24 | -140.525 | 1.50887 | [14 empty] | 2 | 1 | 0 | 0.061
c-c-p-005916 | mp-18192 | Sr48Sn80H | -400.778 | 0.534463 | [14 empty] | 2 | 1 | 2 | 0.013
c-c-p-005917 | mp-1228605 | Al6Mo16HS32 | -330.452 | -0.253928 | [14 empty] | 1 | 0 | 0 | 0.216
c-c-p-005918 | mp-1183209 | Ag36HPt36 | -258.728 | -0.39014 | [14 empty] | 2 | 1 | 1 | 0.139
c-c-p-005919 | mp-30045 | Co12Ge24H | -174.649 | 0.389735 | [14 empty] | 2 | 0 | 1 | 0.144
c-c-p-005920 | mp-1018027 | V48HN48 | -852.396 | -0.760198 | [14 empty] | 1 | 1 | 0 | 0.25
c-c-p-005921 | mp-15668 | Na24HSe24 | -141.913 | -0.149229 | [14 empty] | 2 | 1 | 1 | 0.102
c-c-p-005922 | mp-11287 | Ca18Hg36H | -38.9625 | 0.685173 | [14 empty] | 2 | 1 | 0 | 0.056
c-c-p-005923 | mp-1221429 | Mo9HPd27 | -207.819 | -0.414382 | [14 empty] | 1 | 0 | 1 | 0.376
c-c-p-005924 | mp-1196961 | Si40H | -195.627 | -0.128671 | [14 empty] | 0 | 0 | 1 | 0.094
c-c-p-005925 | mp-20935 | Zr18Sn18HIr18 | -377.397 | -0.420911 | [14 empty] | 2 | -1 | 2 | 0.268
c-c-p-005926 | mp-1205784 | Y12Ag16Ge16H | -184.443 | 0.720492 | [14 empty] | 0 | 1 | 0 | 0.091
c-c-p-005927 | mp-31277 | Sn48HIr12 | -262.63 | 0.751054 | [14 empty] | 2 | 1 | 1 | 0.007
c-c-p-005928 | mp-29249 | Ge16As16HSe16 | -186.351 | -0.073361 | [14 empty] | 1 | 0 | 1 | 0.262
c-c-p-005929 | mp-11521 | Sc24Ni24H | -274.885 | -0.573751 | [14 empty] | 1 | 1 | 0 | 0.25
c-c-p-005930 | mp-1017529 | V18Co54H | -476.044 | -0.533732 | [14 empty] | 1 | 0 | 0 | 0.25
c-c-p-005931 | mp-583 | Co48As48H | -524.367 | -0.107114 | [14 empty] | 2 | 1 | 0 | 0.125
c-c-p-005932 | mp-4364 | Nb12Ga12Co24H | -301.822 | 0.198897 | [14 empty] | 1 | 1 | 1 | 0.042
c-c-p-005933 | mp-991544 | V24HRu24 | -402.307 | -0.331453 | [14 empty] | 1 | 1 | 0 | 0.25
c-c-p-005934 | mp-1018019 | H(PbS)32 | -252.032 | 0.115303 | [14 empty] | 2 | 2 | 1 | 0.031
c-c-p-005935 | mp-79 | Zn64H | -48.6442 | 0.801363 | [14 empty] | 0 | 0 | 1 | 0
c-c-p-005936 | mp-8249 | Tl16P16HS48 | -305.751 | 1.14244 | [14 empty] | 0 | 1 | 1 | 0.141
c-c-p-005937 | mp-30682 | Zr24Ga24H | -259.519 | -0.546158 | [14 empty] | 1 | 0 | 1 | 0.625
c-c-p-005938 | mp-1215779 | Zn80HPd24 | -179.548 | 0.237522 | [14 empty] | 1 | 0 | -2 | 0.192
c-c-p-005939 | mp-1217915 | Ta24HS48 | -512.857 | 0.40375 | [14 empty] | 1 | 0 | 0 | 0.25
c-c-p-005940 | mp-938 | Ge18Te18H | -127.229 | 0.907693 | [14 empty] | 1 | 0 | 2 | 0.007
c-c-p-005941 | mp-1215561 | Zr24V12Ni36H | -471.118 | -0.728574 | [14 empty] | 2 | -1 | 2 | 0.06
c-c-p-005942 | mp-1206741 | Si48HIr24 | -454 | -0.854379 | [14 empty] | 2 | 1 | 0 | 0.042
c-c-p-005943 | mp-28246 | Ag8Te24H | -85.0189 | -0.00208906 | [14 empty] | 2 | 1 | 1 | 0.062
c-c-p-005944 | mp-1224175 | In24Cu8HSe40 | -233.736 | -0.618142 | [14 empty] | 0 | 1 | 0 | 0.235
c-c-p-005945 | mp-1109 | Sr20Al36H | -157.791 | -0.261842 | [14 empty] | 1 | 0 | -2 | 0.144
c-c-p-005946 | mp-643245 | K48Mn16H81 | -414.578 | -0.905157 | [14 empty] | 1 | 1 | 0 | 0.186
c-c-p-005947 | mp-866173 | Y24H(RuRh)12 | -337.931 | -0.712221 | [14 empty] | 2 | 1 | 0 | 0.042
c-c-p-005948 | mp-2507 | Ga72HS72 | -513.916 | -0.504931 | [14 empty] | 2 | 0 | 1 | 0.042
c-c-p-005949 | mp-865166 | Hf12HPd60 | -418.132 | -0.0382614 | [14 empty] | 2 | 2 | 1 | 0.138
c-c-p-005950 | mp-562726 | Cs16Ga16HS48 | -294.413 | -0.924506 | [14 empty] | 2 | 1 | -1 | 0.017
c-c-p-005951 | mp-9888 | H(Ir3Se8)2 | -102.402 | 0.264613 | [14 empty] | 2 | 0 | -1 | 0.247
c-c-p-005952 | mp-1095253 | Sc16Ge16HPt16 | -280.987 | 0.46838 | [14 empty] | 2 | 1 | 1 | 0.25
c-c-p-005953 | mp-569152 | Sn12HCl24 | -117.781 | 1.6596 | [14 empty] | 1 | 2 | 1 | 0.144
c-c-p-005954 | mp-999376 | Nb48HPt48 | -744.126 | -0.345795 | [14 empty] | 1 | 0 | 2 | 0.167
c-c-p-005955 | mp-2082 | P24HIr48 | -518.833 | -0.493635 | [14 empty] | 1 | 1 | 0 | 0.125
c-c-p-005956 | mp-30933 | Zr24Bi24H | -275.245 | -1.10345 | [14 empty] | 1 | 1 | 0 | 0.5
c-c-p-005957 | mp-866170 | Ti16In16HRh32 | -389.108 | -0.408417 | [14 empty] | 1 | 0 | 0 | 0.125
c-c-p-005958 | mp-567596 | In24HSe28 | -160.72 | 0.0147336 | [14 empty] | 0 | 1 | 1 | 0.273
c-c-p-005959 | mp-22270 | Co64P64H | -796.525 | 0.383879 | [14 empty] | 1 | 0 | 1 | 0.25
c-c-p-005960 | mp-1103310 | Nb24P24HRu24 | -596.349 | -0.496861 | [14 empty] | 1 | 2 | 1 | 0.019
c-c-p-005961 | mp-1103150 | Mo32P32HRh32 | -712.746 | -0.523456 | [14 empty] | 2 | 1 | 0 | 0.043
c-c-p-005962 | mp-7430 | Ca8Cd16Sb16H | -93.7859 | 0.271213 | [14 empty] | 2 | 2 | 1 | 0.076
c-c-p-005963 | mp-504941 | Sc24V36Si48H | -724.026 | -1.15035 | [14 empty] | 2 | 1 | 0 | 0.091
c-c-p-005964 | mp-1907 | Ti12Te24H | -170.955 | 0.634542 | [14 empty] | 2 | 1 | 2 | 0.027
c-c-p-005965 | mp-675628 | Al32Cr16HS64 | -565.579 | -0.47565 | [14 empty] | 1 | 0 | 0 | 0.243
c-c-p-005966 | mp-568746 | Bi32HPd16 | -189.014 | 0.735421 | [14 empty] | 1 | 2 | -1 | 0.095
c-c-p-005967 | mp-1217179 | Ti24Cr6Te48H | -390.713 | 0.746866 | [14 empty] | 0 | 1 | 2 | 0.068
c-c-p-005968 | mp-29387 | K40Sn8Bi24H | -167.863 | 0.225086 | [14 empty] | 1 | 1 | 0 | 0.092
c-c-p-005969 | mp-8361 | Cs16Te16H | -84.7536 | 0.142128 | [14 empty] | 1 | 1 | 2 | 0.033
c-c-p-005970 | mp-1019052 | Re24HN24 | -457.915 | 0.350811 | [14 empty] | 1 | 0 | 0 | 0.25
c-c-p-005971 | mp-20649 | Y16Mn32Ge32H | -502.253 | 0.167662 | [14 empty] | 1 | 1 | 0 | 0.125
c-c-p-005972 | mp-1207446 | Zr4Fe24Sn24H | -279.45 | -0.145015 | [14 empty] | 1 | 0 | 1 | 0.105
c-c-p-005973 | mp-971754 | V32Re16HW16 | -640.116 | -0.581761 | [14 empty] | 2 | 1 | 1 | 0.062
c-c-p-005974 | mp-1670 | Mn24HPt24 | -315.109 | -0.315898 | [14 empty] | 1 | 0 | 1 | 0.25
c-c-p-005975 | mp-1102131 | Sr32HPd16 | -132.033 | -0.120692 | [14 empty] | 0 | 2 | 1 | 0.15
c-c-p-005976 | mp-30045 | Co24Ge48H | -347.16 | -0.563785 | [14 empty] | 2 | 1 | 1 | 0.046
c-c-p-005977 | mp-21199 | Na24Ge32HPt32 | -368.432 | -0.61632 | [14 empty] | 1 | 1 | 0 | 0.217
c-c-p-005978 | mp-1184905 | K80H | -71.9486 | 0.0875727 | [14 empty] | 2 | 1 | 1 | 0.07
c-c-p-005979 | mp-1186060 | Mn16HOs48 | -601.511 | -0.556212 | [14 empty] | 1 | 0 | 2 | 0.122
c-c-p-005980 | mp-11411 | Sc24Ga24H | -215.394 | -0.0682437 | [14 empty] | 0 | 2 | 1 | 0.074
c-c-p-005981 | mp-972777 | Si32H(OsRu)16 | -484.453 | -0.0415908 | [14 empty] | 2 | 1 | 1 | 0.062
c-c-p-005982 | mp-1225744 | Cu24Te24HSe24 | -217.318 | 0.149906 | [14 empty] | 2 | 1 | 0 | 0.03
c-c-p-005983 | mp-1095563 | Sc32Si32HIr32 | -675.239 | -0.501795 | [14 empty] | 2 | 0 | 1 | 0
c-c-p-005984 | mp-1223754 | K3Nb18HSe24 | -280.486 | -1.38509 | [14 empty] | 1 | 0 | 1 | 0.273
c-c-p-005985 | mp-79 | Zn48H | -28.9847 | 0.224461 | [14 empty] | 2 | 2 | 1 | 0.125
c-c-p-005986 | mp-31348 | Sc16In8H | -112.081 | 0.0359961 | [14 empty] | 1 | 0 | 1 | 0.125
c-c-p-005987 | mp-1219006 | Sn28HPd20 | -204.293 | 0.283903 | [14 empty] | 1 | 1 | 0 | 0.622
c-c-p-005988 | mp-1184704 | Hf8Cu24H | -147.555 | -0.37701 | [14 empty] | 0 | 0 | 1 | 0.125
c-c-p-005989 | mp-1023942 | Te36HW18 | -302.993 | -0.133222 | [14 empty] | 1 | 0 | 1 | 0.297
c-c-p-005990 | mp-866186 | Ti24Zn8H | -175.442 | -0.940192 | [14 empty] | 1 | 0 | 0 | 0.25
c-c-p-005991 | mp-1184478 | In36H | -79.672 | 0.738984 | [14 empty] | 1 | 1 | 0 | 0.25
c-c-p-005992 | mp-20034 | Ca18HPb18 | -100.973 | -0.224547 | [14 empty] | 1 | 0 | 2 | 0.083
c-c-p-005993 | mp-1003509 | Ti48In16H | -375.913 | -0.538486 | [14 empty] | 1 | 1 | 0 | 0.124
c-c-p-005994 | mp-21068 | Ca16In32H | -109.24 | 0.259645 | [14 empty] | 2 | 2 | 1 | 0.037
c-c-p-005995 | mp-1483 | Si40HRh40 | -505.85 | 0.191138 | [14 empty] | 2 | 2 | 1 | 0.142
c-c-p-005996 | mp-1786 | Ti48HAu16 | -382.546 | -0.503788 | [14 empty] | 1 | 1 | 0 | 0.063
c-c-p-005997 | mp-7291 | Cr24P48H | -469.39 | 0.358905 | [14 empty] | 2 | 2 | 1 | 0.178
c-c-p-005998 | mp-494 | Ge16Mo48H | -537.676 | -0.965875 | [14 empty] | 1 | 1 | 0 | 0.063
c-c-p-005999 | mp-11329 | P48HW24 | -535.521 | -6.2211 | [14 empty] | 0 | 0 | 1 | 0.346
c-c-p-006000 | mp-1179336 | Sn24HSe24 | -176.892 | 0.515527 | [14 empty] | 1 | 0 | 2 | 0.082
c-c-p-006001 | mp-1018055 | Hf32HIr32 | -584.896 | -0.441427 | [14 empty] | 1 | 1 | 2 | 0.056
c-c-p-006002 | mp-1096994 | Hf36HN36 | -708.824 | -1.66117 | [14 empty] | 1 | 0 | 0 | 0.167
c-c-p-006003 | mp-2614 | Hf12Al36H | -243.357 | -0.592538 | [14 empty] | 2 | 1 | 0 | 0.083
c-c-p-006004 | mp-1103212 | Ta20HRh40 | -502.3 | -0.209215 | [14 empty] | 1 | 2 | 2 | 0.079
c-c-p-006005 | mp-1120 | Mo72HIr24 | -892.7 | -0.370082 | [14 empty] | 1 | 1 | 1 | 0.042
c-c-p-006006 | mp-30338 | Y24Al8H | -172.051 | 0.156681 | [14 empty] | 1 | 0 | 0 | 0.25
c-c-p-006007 | mp-2614 | Hf16Al48H | -327.248 | 0.349135 | [14 empty] | 1 | 1 | 0 | 0.125
c-c-p-006008 | mp-9953 | Hf32P32H | -514.344 | -0.459244 | [14 empty] | 2 | -1 | 2 | 0.058
c-c-p-006009 | mp-31348 | Sc16In8H | -112.853 | -0.842478 | [14 empty] | 2 | -1 | 2 | 0.062
c-c-p-006010 | mp-1220645 | Nb36HAu12 | -355.256 | -0.288134 | [14 empty] | 0 | 1 | 1 | 0.125
c-c-p-006011 | mp-1215357 | Zr32Al32Co32H | -595.847 | 0.145468 | [14 empty] | 0 | 1 | 1 | 0.064
c-c-p-006012 | mp-12110 | Ta36HRu36 | -705.141 | -0.14844 | [14 empty] | 2 | 1 | 0 | 0.083
c-c-p-006013 | mp-1184808 | K24H | -23.3406 | 0.155218 | [14 empty] | 2 | 1 | 0 | 0.042
c-c-p-006014 | mp-1078895 | Mn36HPd60 | -521.507 | -0.399194 | [14 empty] | 1 | 1 | 0 | 0.056
c-c-p-006015 | mp-21021 | Mo30HSe40 | -464.179 | -0.128363 | [14 empty] | 2 | 1 | -2 | 0.058
c-c-p-006016 | mp-1077599 | Sc16Al16Ge16H | -230.414 | 0.187551 | [14 empty] | 1 | 1 | 0 | 0.5
c-c-p-006017 | mp-1103859 | Tl6Mo36HS48 | -600.084 | -0.537975 | [14 empty] | 1 | 1 | 1 | 0.027
c-c-p-006018 | mp-862778 | Al16Si16HRu32 | -436.509 | -0.383023 | [14 empty] | 1 | 1 | 0 | 0.125
c-c-p-006019 | mp-556516 | Tl72HS36 | -306.316 | -0.124952 | [14 empty] | 1 | 1 | 1 | 0.11
c-c-p-006020 | mp-29428 | Ta8Te16HCl48 | -273.92 | 0.885784 | [14 empty] | 2 | -2 | 1 | 0.051
c-c-p-006021 | mp-31471 | K12H(PbAu5)4 | -87.8548 | 0.537181 | [14 empty] | 1 | 1 | 2 | 0.217
c-c-p-006022 | mp-21622 | Na48In16As32H | -263.767 | -0.964185 | [14 empty] | 0 | 0 | 1 | 0.217
c-c-p-006023 | mp-20433 | Ti36In48H | -348.03 | -0.0454919 | [14 empty] | 2 | 1 | 2 | 0.123
c-c-p-006024 | mp-1101173 | H(WN2)16 | -446.48 | -1.39066 | [14 empty] | 1 | 0 | 0 | 0.163
c-c-p-006025 | mp-865680 | Ti16Si16HOs32 | -549.468 | 0.00778763 | [14 empty] | 2 | 1 | 1 | 0.062
c-c-p-006026 | mp-1186017 | Na60Ag20H | -114.279 | 0.195112 | [14 empty] | 2 | 2 | 1 | 0.025
c-c-p-006027 | mp-1183777 | Co12Sn36H | -196.064 | 0.241641 | [14 empty] | 2 | 0 | 1 | 0.159
c-c-p-006028 | mp-865484 | V24Cr12Re12H | -442.37 | -0.424386 | [14 empty] | 1 | 1 | 1 | 0.125
c-c-p-006029 | mp-644 | K40Te24H | -159.37 | -0.0775065 | [14 empty] | 1 | 1 | 2 | 0.188
c-c-p-006030 | mp-1189177 | P24HS36 | -265.801 | -0.30968 | [14 empty] | 1 | 0 | 2 | 0.043
c-c-p-006031 | mp-1184058 | Ga16Ni48H | -277.258 | -0.535305 | [14 empty] | 1 | 0 | 2 | 0.127
c-c-p-006032 | mp-30343 | In16Ag48H | -138.739 | 0.573267 | [14 empty] | 1 | 1 | 0 | 0.125
c-c-p-006033 | mp-1025263 | Ti24Ni12HS48 | -501.959 | 0.91243 | [14 empty] | 1 | 1 | 0 | 0.059
c-c-p-006034 | mp-1095443 | Sc24Fe48H | -491.193 | -0.72818 | [14 empty] | 1 | 0 | 2 | 0.062
c-c-p-006035 | mp-974951 | Rb12Hg4H | -12.372 | 0.0901877 | [14 empty] | 1 | 1 | 0 | 0.125
c-c-p-006036 | mp-7440 | Na40P40H | -275.96 | -0.311346 | [14 empty] | 2 | 1 | 2 | 0.168
c-c-p-006037 | mp-862911 | Ti32Co16Tc16H | -500.467 | -0.571612 | [14 empty] | 2 | 1 | 1 | 0.062
c-c-p-006038 | mp-672389 | Mn48Te48H | -485.005 | 0.389627 | [14 empty] | 1 | 1 | -1 | 0.045
c-c-p-006039 | mp-656615 | Rb32H | -26.2668 | 0.0607897 | [14 empty] | 2 | 2 | -1 | 0.006
c-c-p-006040 | mp-1013643 | Sr24Bi8P8H | -136.552 | 0.230423 | [14 empty] | 1 | 0 | 0 | 0.25
c-c-p-006041 | mp-7498 | Ti30Te24H | -309.212 | -1.01622 | [14 empty] | 1 | 0 | 0 | 0.029
c-c-p-006042 | mp-30383 | Hf32HAu16 | -346.115 | -0.637037 | [14 empty] | 1 | 1 | 1 | 0.041
c-c-p-006043 | mp-11263 | Zr48HAu16 | -416.096 | -0.45808 | [14 empty] | 1 | 1 | 0 | 0.312
c-c-p-006044 | mp-20050 | In12P36H | -203.232 | -0.0343193 | [14 empty] | 2 | 1 | 1 | 0.241
c-c-p-006045 | mp-1340 | Ga24HSe36 | -206.44 | -0.305302 | [14 empty] | 1 | 1 | -1 | 0.177
c-c-p-006046 | mp-542615 | Bi12HSe16 | -101.129 | 0.454968 | [14 empty] | 1 | 0 | -2 | 0.5
c-c-p-006047 | mp-975204 | Rb8H | -9.19898 | 0.101522 | [14 empty] | 0 | 0 | 1 | 0
c-c-p-006048 | mp-11675 | Nb36Te72H | -555.372 | -1.2317 | [14 empty] | 1 | 0 | -2 | 0.023
c-c-p-006049 | mp-637255 | Ti32Sn48H | -399.887 | 0.13034 | [14 empty] | 1 | 0 | 1 | 0.012
c-c-p-006050 | mp-9954 | Hf24As24H | -357.293 | -0.857796 | [14 empty] | 2 | 1 | 0 | 0.056
c-c-p-006051 | mp-1102657 | Y32HPt16 | -310.967 | -0.339028 | [14 empty] | 2 | 1 | 0 | 0.033
c-c-p-006052 | mp-1179802 | Rb24H | -20.2565 | 0.261021 | [14 empty] | 1 | 1 | 1 | 0.022
c-c-p-006053 | mp-1186060 | Mn16HOs48 | -602.327 | -1.05351 | [14 empty] | 1 | 0 | 0 | 0.256
c-c-p-006054 | mp-2634 | Nb36HN36 | -670.407 | -0.815261 | [14 empty] | 2 | 1 | 1 | 0.306
c-c-p-006055 | mp-5918 | Hf24Ni12P12H | -376.277 | -0.560408 | [14 empty] | 0 | 1 | 1 | 0.108
c-c-p-006056 | mp-1209498 | Rb8P88H | -463.826 | -0.824213 | [14 empty] | 0 | 0 | 1 | 0.052
c-c-p-006057 | mp-1217990 | Ta20Cr10Si60H | -626.722 | 0.0371398 | [14 empty] | 2 | 2 | 1 | 0.098
c-c-p-006058 | mp-2418 | H(PdSe2)16 | -186.206 | 1.11245 | [14 empty] | 1 | 1 | 2 | 0.06
c-c-p-006059 | mp-2480 | H(OsSe2)24 | -393.332 | -0.402188 | [14 empty] | 2 | 1 | 0 | 0.104
c-c-p-006060 | mp-1218384 | Sr12Zn6P12H | -98.3433 | 0.486381 | [14 empty] | 1 | 0 | 1 | 0.231
c-c-p-006061 | mp-1007755 | Hf24HAu24 | -292.287 | -0.669928 | [14 empty] | 1 | 0 | 0 | 0.25
c-c-p-006062 | mp-1188292 | Y40HPb24 | -339.095 | -0.0397926 | [14 empty] | 1 | 0 | 2 | 0.092
c-c-p-006063 | mp-569322 | Te64HIr32 | -446.17 | -0.787343 | [14 empty] | 1 | 1 | 1 | 0.192
c-c-p-006064 | mp-1220743 | Nb6Ga18Ni72H | -448.895 | -0.446267 | [14 empty] | 1 | 0 | 1 | 0.064
c-c-p-006065 | mp-1096795 | Y18Ag18HS36 | -358.23 | 0.997396 | [14 empty] | 1 | 0 | -1 | 0.034
c-c-p-006066 | mp-1218730 | Sr12Si18Ni6H | -144.249 | -0.376436 | [14 empty] | 2 | 1 | 2 | 0.309
c-c-p-006067 | mp-571162 | Ca24Ga16HN32 | -371.278 | 1.97093 | [14 empty] | 0 | 1 | 0 | 0
c-c-p-006068 | mp-13853 | P96HIr32 | -797.915 | 0.937113 | [14 empty] | 1 | 1 | 0 | 0.143
c-c-p-006069 | mp-31459 | Ta16Co16Sb16H | -339.196 | 0.580382 | [14 empty] | 2 | 1 | 1 | 0.062
c-c-p-006070 | mp-865591 | Ti24Ni12Mo12H | -358.161 | -0.430956 | [14 empty] | 1 | 1 | 1 | 0.125
c-c-p-006071 | mp-976419 | Hf36Bi12H | -369.382 | -0.439705 | [14 empty] | 1 | 0 | 2 | 0.083
c-c-p-006072 | mp-1095694 | Ag32HS16 | -126.857 | -1.02435 | [14 empty] | 1 | 0 | 1 | 0.267
c-c-p-006073 | mp-571505 | Rb16In24H | -71.2467 | 0.128966 | [14 empty] | 1 | 1 | 2 | 0.125
c-c-p-006074 | mp-1190583 | Nb18HS54 | -417.124 | -0.483602 | [14 empty] | 2 | 1 | 0 | 0.132
c-c-p-006075 | mp-1025201 | Rb16H(PdCl4)8 | -170.301 | -1.06787 | [14 empty] | 0 | 0 | 1 | 0.25
c-c-p-006076 | mp-861630 | Tc48HRu16 | -572.069 | -0.508923 | [14 empty] | 1 | 0 | 2 | 0.25
c-c-p-006077 | mp-9580 | Tl16Ga16HSe32 | -208.268 | 0.394208 | [14 empty] | 1 | 1 | 0 | 0.045
c-c-p-006078 | mp-5244 | Ti24Sb12P12H | -304.663 | 0.609712 | [14 empty] | 2 | 1 | 2 | 0.106
c-c-p-006079 | mp-985831 | Hf9HSe18 | -171.61 | -0.383271 | [14 empty] | 1 | 0 | 2 | 0.167
c-c-p-006080 | mp-972889 | Sc10Sn30H | -169.205 | 0.439137 | [14 empty] | 2 | 1 | 2 | 0.1
c-c-p-006081 | mp-18614 | In48HRh16 | -220.915 | -0.0135284 | [14 empty] | 2 | 1 | 1 | 0.017
c-c-p-006082 | mp-28246 | Ag12Te36H | -128.644 | 0.507051 | [14 empty] | 2 | 1 | 0 | 0.083
c-c-p-006083 | mp-21182 | Sc24P16H | -256.757 | -0.91626 | [14 empty] | 1 | 1 | 0 | 0.161
c-c-p-006084 | mp-976419 | Hf48Bi16H | -488.173 | -0.923388 | [14 empty] | 2 | 0 | 1 | 0.062
c-c-p-006085 | mp-2006 | V72HIr24 | -796.374 | -0.25144 | [14 empty] | 1 | 1 | 1 | 0.042
c-c-p-006086 | mp-5706 | Sn8P8HSe24 | -152.292 | 1.165 | [14 empty] | 1 | 0 | -1 | 0
c-c-p-006087 | mp-1101783 | Bi24HIr12 | -175.868 | 0.209835 | [14 empty] | 2 | 1 | -1 | 0.167
c-c-p-006088 | mp-1025366 | Si5Sb5HPt25 | -187.571 | -0.309795 | [14 empty] | 2 | 1 | 2 | 0.01
c-c-p-006089 | mp-1078443 | As16HSe24 | -147.361 | -0.0706108 | [14 empty] | 0 | 2 | 1 | 0.042
c-c-p-006090 | mp-1184647 | Hf16Zr16Co32H | -492.27 | -0.379315 | [14 empty] | 1 | 1 | 0 | 0.125
c-c-p-006091 | mp-1227285 | Bi12HPd36 | -212.688 | -0.26626 | [14 empty] | 2 | 1 | 0 | 0.042
c-c-p-006092 | mp-570951 | Ti8Al16HCl64 | -337.292 | 0.575783 | [14 empty] | 2 | 1 | -1 | 0.181
c-c-p-006093 | mp-1079127 | Ti40H61 | -508.083 | -1.17638 | [14 empty] | 2 | 1 | 2 | 0.071
c-c-p-006094 | mp-7877 | Sr16Cu32Si32H | -306.57 | -0.0471289 | [14 empty] | 1 | 1 | 2 | 0.125
c-c-p-006095 | mp-1228882 | As42HRh72 | -678.658 | -0.455432 | [14 empty] | 2 | -1 | 2 | 0.249
c-c-p-006096 | mp-568501 | Sr16Cd16Bi32H | -160.757 | 0.46826 | [14 empty] | 1 | 0 | 2 | 0.202
c-c-p-006097 | mp-1104825 | Ca16Ni24Ge16H | -222.317 | 0.0611689 | [14 empty] | 2 | 1 | 1 | 0.23
c-c-p-006098 | mp-1105799 | Zr48Fe32Si48H | -901.154 | -0.158034 | [14 empty] | 2 | 1 | 2 | 0.125
c-c-p-006099 | mp-23714 | Sr16H33 | -150.503 | 0.63163 | [14 empty] | 2 | 1 | 1 | 0.086
c-c-p-006100 | mp-1648 | Al96Re8H | -426.853 | 0.102593 | [14 empty] | 2 | 1 | 1 | 0.116
c-c-p-006101 | mp-1206072 | Zr30Co5Sn10H | -308.644 | -0.721327 | [14 empty] | 2 | 2 | 1 | 0.07
c-c-p-006102 | mp-505164 | Nb16Te64HIr16 | -470.617 | 0.46163 | [14 empty] | 2 | 1 | 1 | 0.144
c-c-p-006103 | mp-864909 | Hf12Al12HRu24 | -380.157 | -0.489376 | [14 empty] | 1 | 1 | 1 | 0.125
c-c-p-006104 | mp-1206371 | Nb48H49 | -607.796 | -1.76868 | [14 empty] | 2 | 1 | 0 | 0.062
c-c-p-006105 | mp-1188913 | Cs12HS36 | -174.032 | 0.432911 | [14 empty] | 1 | -2 | 1 | 0.084
c-c-p-006106 | mp-1211 | Sc18Cd18H | -110.972 | -0.80647 | [14 empty] | 1 | 0 | 0 | 0.25
c-c-p-006107 | mp-1682 | Zr32As32H | -441.75 | -0.960259 | [14 empty] | 1 | 1 | 1 | 0.029
c-c-p-006108 | mp-11567 | Sc10Zn120H | -149.85 | -0.164842 | [14 empty] | 2 | 2 | 1 | 0.045
c-c-p-006109 | mp-567772 | Na16H | -20.6693 | 0.167317 | [14 empty] | 1 | 0 | 0 | 0.125
c-c-p-006110 | mp-862630 | Re16HRu48 | -579.178 | -0.293046 | [14 empty] | 1 | 0 | 0 | 0
c-c-p-006111 | mp-1217255 | Ti78Sb18H | -638.356 | 0.936656 | [14 empty] | 0 | 1 | 2 | 0.139
c-c-p-006112 | mp-1187665 | Ti96In32H | -754 | 0.405613 | [14 empty] | 2 | 1 | 1 | 0.062
c-c-p-006113 | mp-11563 | Ti27HRh27 | -394.509 | -1.17908 | [14 empty] | 1 | 0 | 0 | 0.25
c-c-p-006114 | mp-1103044 | Sn64HRh32 | -453.203 | 0.549516 | [14 empty] | 0 | 1 | 0 | 0.184
c-c-p-006115 | mp-1057 | Al36Ni24H | -262.887 | -0.16715 | [14 empty] | 2 | 1 | 0 | 0.056
c-c-p-006116 | mp-1183222 | Ag18HPd18 | -118.942 | -0.0709323 | [14 empty] | 1 | 0 | 0 | 0.333
c-c-p-006117 | mp-1120769 | H(RuPt)24 | -309.874 | -0.376316 | [14 empty] | 2 | 1 | 1 | 0.167
c-c-p-006118 | mp-31144 | Rb24HAu56 | -184.389 | 0.211619 | [14 empty] | 2 | 2 | 1 | 0.044
c-c-p-006119 | mp-1077723 | Zr48H | -364.551 | -0.670059 | [14 empty] | 2 | 1 | 1 | 0.102
c-c-p-006120 | mp-1215257 | Zr27HRh27 | -418.713 | -0.209494 | [14 empty] | 1 | 0 | 0 | 0.25
c-c-p-006121 | mp-1186916 | HRh72 | -444.913 | -0.110166 | [14 empty] | 2 | 1 | 1 | 0.069
c-c-p-006122 | mp-16488 | Al54Co12H | -274.882 | -0.165869 | [14 empty] | 1 | 1 | -1 | 0.088
c-c-p-006123 | mp-31055 | Sc24In8HN8 | -256.732 | 0.213376 | [14 empty] | 1 | 0 | 0 | 0.25
c-c-p-006124 | mp-672372 | K32HS80 | -393.416 | 0.55313 | [14 empty] | 2 | 1 | 2 | 0.393
c-c-p-006125 | mp-1218273 | Sr12Cu12Ge12H | -116.987 | -0.0944604 | [14 empty] | 1 | 0 | 2 | 0.167
c-c-p-006126 | mp-1066718 | Mn48Ge16H | -449.977 | -1.13967 | [14 empty] | 1 | 0 | 0 | 0.125
c-c-p-006127 | mp-1078751 | Na32H(PdSe2)16 | -258.23 | -0.341993 | [14 empty] | 2 | 2 | 1 | 0.31
c-c-p-006128 | mp-568848 | Ga16HCl32 | -143.578 | -0.0335088 | [14 empty] | 0 | 1 | 0 | 0.212
c-c-p-006129 | mp-865928 | Ti24Tc12HPt12 | -376.617 | -0.712204 | [14 empty] | 1 | 1 | 1 | 0.042
c-c-p-006130 | mp-8704 | K30Sb10HSe40 | -254.496 | 0.620372 | [14 empty] | 2 | 1 | -2 | 0.032
c-c-p-006131 | mp-10232 | Na12Mn12HSe24 | -201.898 | -0.113861 | [14 empty] | 2 | 1 | 0 | 0.167
c-c-p-006132 | mp-676058 | V24Ni8HS48 | -470.444 | -1.01623 | [14 empty] | 1 | 0 | 1 | 0.289
c-c-p-006133 | mp-1219462 | Sb16Te32H | -151.003 | 0.824929 | [14 empty] | 2 | 2 | 1 | 0.125
c-c-p-006134 | mp-1224223 | In44HS64 | -367.599 | -3.98801 | [14 empty] | 2 | 0 | 1 | 0.159
c-c-p-006135 | mp-991544 | V24HRu24 | -403.582 | 0.177824 | [14 empty] | 1 | 1 | 1 | 0.083
c-c-p-006136 | mp-29246 | Cd24P36HCl12 | -227.247 | -0.284886 | [14 empty] | 1 | 1 | 2 | 0.139
c-c-p-006137 | mp-22154 | In32HAu16 | -121.606 | 0.478463 | [14 empty] | 1 | 1 | 0 | 0.125
c-c-p-006138 | mp-1178762 | V8Sn8HRh16 | -201.882 | -0.667898 | [14 empty] | 1 | 0 | 1 | 0.063
c-c-p-006139 | mp-11108 | Sr20P60H | -375.702 | -0.572096 | [14 empty] | 2 | 2 | -1 | 0.074
c-c-p-006140 | mp-1186067 | Na24HPd8 | -65.8466 | -0.195576 | [14 empty] | 0 | 0 | 1 | 0.125
c-c-p-006141 | mp-1207341 | Cs8Mn8Te16H | -120.66 | 0.854602 | [14 empty] | 1 | 0 | 1 | 0.875
c-c-p-006142 | mp-2686 | Ca36HN18 | -233.098 | -0.47929 | [14 empty] | 1 | 0 | -2 | 0.5
c-c-p-006143 | mp-5372 | Rb16Fe16HS32 | -301.834 | 0.404288 | [14 empty] | 1 | 1 | 1 | 0.25
c-c-p-006144 | mp-1080448 | Al24HPt72 | -513.564 | -0.0734334 | [14 empty] | 1 | 0 | 2 | 0.037
c-c-p-006145 | mp-569423 | Ga48H | -120.156 | 0.316323 | [14 empty] | 1 | 1 | 0 | 0
c-c-p-006146 | mp-10 | As36H | -151.288 | 0.317271 | [14 empty] | 1 | 1 | 0 | 0.25
c-c-p-006147 | mp-12779 | Cd16Te16H | -59.2519 | -0.549249 | [14 empty] | 2 | 0 | 1 | 0.375
c-c-p-006148 | mp-12467 | Ca60Sb36H | -297.242 | -1.69878 | [14 empty] | 2 | 1 | 0 | 0.093
c-c-p-006149 | mp-7801 | Ca32Ge32HN64 | -724.432 | -1.04216 | [14 empty] | 2 | 2 | 1 | 0.031
c-c-p-006150 | mp-866006 | Ca8Bi24H | -105.993 | 0.814315 | [14 empty] | 1 | 1 | 0 | 0.125
c-c-p-006151 | mp-755633 | K40HSe24 | -171.681 | -0.441283 | [14 empty] | 1 | 0 | 0 | 0.22
c-c-p-006152 | mp-1095592 | Ti16Cr32H | -380.431 | -0.150209 | [14 empty] | 1 | 0 | 1 | 0.159
c-c-p-006153 | mp-867212 | Tc16HOs48 | -623.873 | -0.66686 | [14 empty] | 1 | 0 | 2 | 0
c-c-p-006154 | mp-14652 | Cs32P48H | -302.45 | -0.211113 | [14 empty] | 1 | 1 | 0 | 0.103
c-c-p-006155 | mp-1096809 | Al32Zn16HS64 | -448.93 | 0.525997 | [14 empty] | 0 | 1 | 1 | 0.004
c-c-p-006156 | mp-680731 | Tl32Te48H | -209.074 | 0.307152 | [14 empty] | 2 | 2 | -1 | 0.28
c-c-p-006157 | mp-672389 | Mn32Te32H | -327.259 | -0.236456 | [14 empty] | 1 | 2 | 0 | 0.05
c-c-p-006158 | mp-1102131 | Sr48HPd24 | -204.618 | -0.133148 | [14 empty] | 0 | 1 | 2 | 0.142
c-c-p-006159 | mp-1345 | Ca24P24H | -200.903 | -0.118188 | [14 empty] | 2 | -1 | 2 | 0.088
c-c-p-006160 | mp-27800 | K24Ge138H | -597.59 | 0.765627 | [14 empty] | 2 | 1 | 0 | 0.026
c-c-p-006161 | mp-20846 | Ca32In64HIr32 | -493.232 | -0.517186 | [14 empty] | 1 | 1 | 2 | 0.093
c-c-p-006162 | mp-1220327 | Nb18Mo18H | -344.522 | 0.359129 | [14 empty] | 0 | 0 | 1 | 0.25
c-c-p-006163 | mp-1183224 | Ag32HAu96 | -315.582 | 0.245837 | [14 empty] | 2 | 2 | 1 | 0.031
c-c-p-006164 | mp-1209292 | Sc96In16Co32H | -822.225 | -0.292706 | [14 empty] | 1 | 0 | 1 | 0.059
c-c-p-006165 | mp-1218835 | Sn12Ge12HSe24 | -174.041 | 0.572773 | [14 empty] | 0 | 1 | 2 | 0.188
c-c-p-006166 | mp-10901 | Al60HPd40 | -447.626 | 0.218154 | [14 empty] | 2 | 1 | 2 | 0.035
c-c-p-006167 | mp-621960 | Sb24H(Pb4S11)6 | -450.255 | -2.69393 | [14 empty] | 0 | 1 | 0 | 0.197
c-c-p-006168 | mp-975204 | Rb12H | -11.8499 | 0.0923675 | [14 empty] | 1 | 0 | 2 | 0.083
c-c-p-006169 | mp-1226728 | Cd36Ag36H | -87.976 | 0.276202 | [14 empty] | 1 | 1 | 2 | 0
c-c-p-006170 | mp-434 | Sr16HAu32 | -133.998 | 0.157831 | [14 empty] | 2 | 1 | 2 | 0
c-c-p-006171 | mp-1136 | Na36As12H | -111.448 | -0.389531 | [14 empty] | 2 | 1 | 0 | 0.056
c-c-p-006172 | mp-22692 | HPb16 | -50.9679 | 0.360838 | [14 empty] | 1 | 0 | 0 | 0.25
c-c-p-006173 | mp-567330 | Ti16HCl48 | -285.941 | 0.829236 | [14 empty] | 1 | 0 | 1 | 0.353
c-c-p-006174 | mp-1187974 | Zn18Ag18H | -51.3973 | 0.376135 | [14 empty] | 2 | 0 | 1 | 0.292
c-c-p-006175 | mp-568936 | Ag24HSe12 | -93.7988 | 0.319352 | [14 empty] | 1 | 2 | 1 | 0.283
c-c-p-006176 | mp-23206 | Bi48HPd48 | -408.167 | 0.171876 | [14 empty] | 2 | 2 | 1 | 0.176
c-c-p-006177 | mp-718 | Sn20HPd60 | -377.172 | -0.157621 | [14 empty] | 2 | 2 | 1 | 0.05
c-c-p-006178 | mp-10848 | As20H(PdS)20 | -267.052 | 0.105086 | [14 empty] | 2 | 2 | 1 | 0.185
c-c-p-006179 | mp-974335 | H(RuRh3)18 | -483.388 | -0.379435 | [14 empty] | 2 | 1 | 0 | 0.083
c-c-p-006180 | mp-571281 | Ge72HN96 | -982.248 | -0.791982 | [14 empty] | 2 | 1 | 0 | 0.035
c-c-p-006181 | mp-1029811 | Y32Te24HN16 | -486.733 | 0.451632 | [14 empty] | 0 | 1 | 0 | 0.171
c-c-p-006182 | mp-573755 | Cs8Te8HAu8 | -66.8337 | 0.264016 | [14 empty] | 1 | 2 | 1 | 0.125
c-c-p-006183 | mp-1224485 | Hf32HSe48 | -544.134 | 0.557743 | [14 empty] | 1 | 0 | 0 | 0.337
c-c-p-006184 | mp-22009 | H(PbSe)12 | -90.5035 | 1.04509 | [14 empty] | 2 | 1 | 0 | 0.088
c-c-p-006185 | mp-12178 | K3Cr15HS24 | -245.21 | 1.12838 | [14 empty] | 1 | 1 | -1 | 0.401
c-c-p-006186 | mp-486 | Ni20P40H | -306.475 | 0.576697 | [14 empty] | 1 | 2 | 2 | 0.034
c-c-p-006187 | mp-23759 | Sr24H49 | -219.627 | -0.892202 | [14 empty] | 2 | 0 | 1 | 0.125
c-c-p-006188 | mp-10009 | Ga32Te32H | -184.341 | 0.612311 | [14 empty] | 1 | 1 | 1 | 0.074
c-c-p-006189 | mp-1073 | Ca18Cd18H | -45.9679 | 0.0764718 | [14 empty] | 2 | 1 | 0 | 0.083
c-c-p-006190 | mp-1077045 | Ti40H21 | -351.023 | -0.779669 | [14 empty] | 2 | 2 | 1 | 0.025
c-c-p-006191 | mp-1103414 | Zr24Si24HPd24 | -470.746 | 0.345431 | [14 empty] | 0 | 1 | 1 | 0.08
c-c-p-006192 | mp-22704 | Y18In18H | -153.156 | -0.848868 | [14 empty] | 1 | 0 | 0 | 0.25
c-c-p-006193 | mp-11473 | Tl12Hg12H | -22.9617 | 0.793097 | [14 empty] | 2 | 1 | 0 | 0.083
c-c-p-006194 | mp-568671 | V80Si48H | -936.218 | 0.157588 | [14 empty] | 1 | 0 | 1 | 0.12
c-c-p-006195 | mp-1185042 | K16Hg48H | -21.401 | 0.311753 | [14 empty] | 2 | 0 | 1 | 0.062
c-c-p-006196 | mp-1228947 | Al27Ag108H | -310.678 | 0.512671 | [14 empty] | 1 | 0 | 2 | 0.167
c-c-p-006197 | mp-1104117 | Sr4Cd16HPt8 | -62.7381 | 0.569496 | [14 empty] | 1 | 0 | 1 | 0.218
c-c-p-006198 | mp-1186031 | Na24Cd8H | -33.2237 | 0.430634 | [14 empty] | 1 | 0 | 1 | 0.375
c-c-p-006199 | mp-30875 | Ti32Sn16H | -283.363 | 0.0484517 | [14 empty] | 2 | -1 | 2 | 0.062
c-c-p-006200 | mp-17695 | Sc60Sn36H | -496.81 | -0.94514 | [14 empty] | 2 | 1 | 0 | 0.121
c-c-p-006201 | mp-862721 | Sr16Cd8HPb8 | -59.1473 | -0.0800223 | [14 empty] | 1 | 0 | 0 | 0.125
c-c-p-006202 | mp-5142 | Sn72Te72HIr48 | -875.379 | 0.47892 | [14 empty] | 2 | 0 | 1 | 0.104
c-c-p-006203 | mp-604318 | K24H | -22.7471 | 0.00635818 | [14 empty] | 2 | 1 | 2 | 0.167
c-c-p-006204 | mp-30481 | Ca12HPt60 | -373.007 | -0.588772 | [14 empty] | 2 | 0 | 1 | 0.056
c-c-p-006205 | mp-21873 | Ni32As64H | -446.424 | 0.531504 | [14 empty] | 1 | 0 | 0 | 0.25
c-c-p-006206 | mp-2693 | Sn12HSe12 | -89.444 | 0.0932955 | [14 empty] | 1 | 1 | 1 | 0.083
c-c-p-006207 | mp-1079910 | Si48Tc48H | -719.899 | -0.176719 | [14 empty] | 1 | 1 | 1 | 0.093
c-c-p-006208 | mp-100 | Hf72H | -642.354 | -1.34869 | [14 empty] | 2 | 1 | 0 | 0.083
c-c-p-006209 | mp-84 | Sn48H | -160.891 | 0.267698 | [14 empty] | 1 | 0 | 2 | 0.125
c-c-p-006210 | mp-1187073 | Sr72H | -85.3843 | 0.0219186 | [14 empty] | 2 | 0 | 1 | 0.028
c-c-p-006211 | mp-20291 | Y12HPb36 | -196.824 | 0.407108 | [14 empty] | 1 | 1 | 1 | 0.167
c-c-p-006212 | mp-505626 | Cr72P42H | -859.049 | -0.250828 | [14 empty] | 2 | 1 | 2 | 0.222
c-c-p-006213 | mp-1219501 | HRu20(SeS)20 | -320.247 | -0.253507 | [14 empty] | 2 | 2 | 1 | 0.088
c-c-p-006214 | mp-1219446 | Sb16As16HPd16 | -209.852 | 0.339836 | [14 empty] | 1 | 1 | 0 | 0.055
c-c-p-006215 | mp-1227300 | Ca32Ga16Si16H | -193.02 | -0.204436 | [14 empty] | 2 | 1 | 0 | 0.052
c-c-p-006216 | mp-58 | K16H | -16.3395 | 0.124982 | [14 empty] | 2 | 1 | 1 | 0.125
c-c-p-006217 | mp-1102041 | Ta36Ni36P36H | -804.641 | 0.373466 | [14 empty] | 0 | 1 | 2 | 0.167
c-c-p-006218 | mp-866481 | Co24Sn36Te36H | -388.69 | 0.58763 | [14 empty] | 2 | 1 | 1 | 0.1
c-c-p-006219 | mp-865651 | Y24Tl12Cd12H | -177.73 | -0.980681 | [14 empty] | 2 | 1 | 0 | 0.042
c-c-p-006220 | mp-21170 | K32HPb64 | -242.042 | 0.960123 | [14 empty] | 2 | 0 | 1 | 0.192
c-c-p-006221 | mp-21249 | Y18Mn18Si18H | -359.373 | 0.371954 | [14 empty] | 1 | 0 | 2 | 0.183
c-c-p-006222 | mp-1184766 | Hg60H | -3.9102 | 1.9938 | [14 empty] | 2 | 1 | 0 | 0.043
c-c-p-006223 | mp-1017545 | Zr27HRh27 | -415.763 | -0.768474 | [14 empty] | 1 | 0 | 0 | 0.25
c-c-p-006224 | mp-1100773 | Y36Cd12H | -218.448 | -0.143714 | [14 empty] | 2 | 1 | 0 | 0.083
c-c-p-006225 | mp-2339 | Ti48HPt16 | -444.15 | -0.457732 | [14 empty] | 1 | 1 | 0 | 0.063
c-c-p-006226 | mp-1216480 | V48Ga16H | -431.194 | 0.270332 | [14 empty] | 0 | 0 | 1 | 0.128
c-c-p-006227 | mp-1018156 | Hf32Cd16H | -287.924 | -0.578289 | [14 empty] | 1 | 1 | 2 | 0.25
c-c-p-006228 | mp-1183222 | Ag36HPd36 | -233.646 | -0.295996 | [14 empty] | 2 | 1 | 1 | 0.194
c-c-p-006229 | mp-15965 | Hf40Si24H | -519.349 | -0.797401 | [14 empty] | 1 | 0 | 1 | 0.036
c-c-p-006230 | mp-2560 | Ti36Hg12H | -247.875 | -0.866666 | [14 empty] | 2 | 1 | 0 | 0.083
c-c-p-006231 | mp-1215509 | Zn18HPd36 | -190.141 | -0.447208 | [14 empty] | 1 | 0 | 0 | 0.25
c-c-p-006232 | mp-2560 | Ti36Hg12H | -242.142 | -1.08833 | [14 empty] | 1 | 1 | 1 | 0.167
c-c-p-006233 | mp-317 | Sn40HRh40 | -419.291 | -0.632953 | [14 empty] | 2 | 2 | 1 | 0.138
c-c-p-006234 | mp-1188008 | Zr48Ga16H | -413.877 | -0.903304 | [14 empty] | 2 | 1 | 1 | 0.062
c-c-p-006235 | mp-16718 | Al96Tc16H | -494.338 | -0.310881 | [14 empty] | 2 | 1 | 1 | 0.044
c-c-p-006236 | mp-1095532 | V48Si48Ni48H | -935.508 | -0.506928 | [14 empty] | 1 | 2 | 1 | 0.074
c-c-p-006237 | mp-1091375 | H(PbS)16 | -126.545 | 1.42492 | [14 empty] | 2 | 1 | 1 | 0.201
c-c-p-006238 | mp-1018029 | Cu24HPd24 | -187.35 | -0.134509 | [14 empty] | 1 | 1 | 1 | 0.083
c-c-p-006239 | mp-559676 | Sn32HS32 | -262.791 | 1.09672 | [14 empty] | 1 | 0 | 1 | 0
c-c-p-006240 | mp-769096 | Mn24P96H | -684.649 | 0.96311 | [14 empty] | 2 | 2 | 1 | 0.054
c-c-p-006241 | mp-1219220 | Si24P24HN72 | -859.061 | -2.96497 | [14 empty] | 1 | 1 | 1 | 0.228
c-c-p-006242 | mp-1101884 | Ca16Ni80H | -412.687 | -0.689574 | [14 empty] | 0 | 1 | 1 | 0.021
c-c-p-006243 | mp-1025551 | Ga48HPt48 | -423.521 | -0.376363 | [14 empty] | 1 | 1 | 1 | 0.016
c-c-p-006244 | mp-1224703 | Fe24As12HS36 | -380.653 | -0.370055 | [14 empty] | 1 | 0 | 0 | 0.258
c-c-p-006245 | mp-2856 | Mn32Al88H | -562.169 | -0.466217 | [14 empty] | 1 | 1 | 2 | 0.128
c-c-p-006246 | mp-11572 | Ta36Tc36H | -743.361 | -0.733192 | [14 empty] | 2 | 1 | 0 | 0.083
c-c-p-006247 | mp-1105911 | Ti24HPd72 | -541.359 | 0.0422899 | [14 empty] | 2 | 1 | 1 | 0.083
c-c-p-006248 | mp-1247419 | Ge32H(SeN2)16 | -417.748 | -0.0276831 | [14 empty] | 1 | 0 | 2 | 0.093
c-c-p-006249 | mp-605 | Zr4Te20H | -97.8972 | 0.019728 | [14 empty] | 1 | 1 | 1 | 0.325
c-c-p-006250 | mp-863744 | Ca24H(PdAu)12 | -158.557 | -0.0546165 | [14 empty] | 1 | 1 | 1 | 0.042
c-c-p-006251 | mp-20191 | Si36HRu24 | -398.792 | 0.0218389 | [14 empty] | 2 | 1 | 1 | 0.312
c-c-p-006252 | mp-20697 | Zr12Ni12Sb12H | -215.613 | -0.701653 | [14 empty] | 1 | 1 | 1 | 0.007
c-c-p-006253 | mp-568746 | Bi24HPd12 | -147.669 | 0.74118 | [14 empty] | 2 | 0 | 1 | 0.167
c-c-p-006254 | mp-866006 | Ca12Bi36H | -162.242 | 0.478642 | [14 empty] | 2 | 1 | 0 | 0.083
c-c-p-006255 | mp-1245 | Sr48HN24 | -278.053 | -0.362425 | [14 empty] | 2 | -1 | 2 | 0.083
c-c-p-006256 | mp-849059 | Ni16HS32 | -208.167 | 0.0763234 | [14 empty] | 1 | 1 | 2 | 0.055
c-c-p-006257 | mp-1188021 | Zr20Ga20HRh40 | -524.165 | -0.452825 | [14 empty] | 2 | 2 | 1 | 0.025
c-c-p-006258 | mp-541875 | K24Sn8HSe24 | -180.891 | 0.611036 | [14 empty] | 1 | 1 | 0 | 0.195
c-c-p-006259 | mp-866805 | Sr8Sn24Sb32H | -219.965 | 0.428596 | [14 empty] | 1 | 1 | 0 | 0.162
c-c-p-006260 | mp-4638 | Tl12Cr12Te24H | -189.498 | 0.418671 | [14 empty] | 2 | 0 | 1 | 0.122
c-c-p-006261 | mp-2349 | Y8Cd24H | -58.9718 | 0.202535 | [14 empty] | 1 | 0 | 0 | 0.108
c-c-p-006262 | mp-1191538 | Ca48In18H | -131.218 | -0.105764 | [14 empty] | 1 | -1 | 2 | 0.012
c-c-p-006263 | mp-972351 | Tl81H | -146.663 | 0.787853 | [14 empty] | 1 | 0 | 0 | 0.167
c-c-p-006264 | mp-505634 | Cs40Te60H | -270.064 | 0.50503 | [14 empty] | 2 | 2 | 1 | 0.049
c-c-p-006265 | mp-1216687 | Ti27V27H109 | -813.424 | 0.0150535 | [14 empty] | 1 | 0 | -1 | 0.023
c-c-p-006266 | mp-238 | Mn24HPd24 | -280.363 | -4.52094 | [14 empty] | 1 | 1 | 1 | 0.083
c-c-p-006267 | mp-1025586 | Te18H(W3S4)9 | -525.01 | 0.171265 | [14 empty] | 1 | 0 | 2 | 0.414
c-c-p-006268 | mp-976930 | Ni48As16H | -302.353 | -0.566924 | [14 empty] | 1 | 0 | 2 | 0.125
c-c-p-006269 | mp-17094 | Ge36Mo60H | -741.48 | -0.452708 | [14 empty] | 2 | 1 | 1 | 0.134
c-c-p-006270 | mp-2083 | Sn40HIr20 | -309.75 | -0.137997 | [14 empty] | 2 | 2 | 1 | 0.025
c-c-p-006271 | mp-19 | Te36H | -99.6243 | 0.7968 | [14 empty] | 2 | 1 | 1 | 0.188
c-c-p-006272 | mp-1193055 | Ca104Al112H | -583.775 | -0.115089 | [14 empty] | 1 | 2 | 2 | 0.204
c-c-p-006273 | mp-979264 | Te36H(RhCl3)6 | -188.655 | 0.647778 | [14 empty] | 1 | 0 | 0 | 0.074
c-c-p-006274 | mp-639755 | Rb8H | -9.10711 | 0.144763 | [14 empty] | 2 | 1 | 1 | 0.125
c-c-p-006275 | mp-21021 | Mo24HSe32 | -373.093 | -0.431571 | [14 empty] | 1 | 1 | 0 | 0.186
c-c-p-006276 | mp-1219501 | HRu16(SeS)16 | -254.556 | 0.261676 | [14 empty] | 1 | 1 | 0 | 0.375
c-c-p-006277 | mp-866046 | Ti60In20H | -452.126 | -0.963151 | [14 empty] | 2 | 1 | 2 | 0.2
c-c-p-006278 | mp-643260 | Na16H33Pd8 | -168.119 | -0.675856 | [14 empty] | 1 | 0 | 1 | 0.117
c-c-p-006279 | mp-3602 | Y6Al24Ni6H | -157.406 | -0.337481 | [14 empty] | 1 | 1 | 2 | 0.013
c-c-p-006280 | mp-1022721 | Al40Cu40H | -272.883 | 0.0188568 | [14 empty] | 2 | 2 | 1 | 0.05
c-c-p-006281 | mp-10257 | Ni72H | -324.919 | -0.376685 | [14 empty] | 2 | 1 | 1 | 0
c-c-p-006282 | mp-1209044 | Sc40Sb24H | -368.496 | -0.783937 | [14 empty] | 1 | 0 | 1 | 0.029
c-c-p-006283 | mp-1006118 | P16HS56 | -296.385 | -1.05569 | [14 empty] | 1 | 0 | 0 | 0.33
c-c-p-006284 | mp-567705 | Ti48Al96H | -701.064 | -0.57701 | [14 empty] | 2 | 1 | 2 | 0.029
c-c-p-006285 | mp-1106162 | Nb48P16H | -554.859 | -0.781965 | [14 empty] | 0 | 0 | 1 | 0.137
c-c-p-006286 | mp-29850 | Na24Ti8HCl48 | -296.809 | 0.562237 | [14 empty] | 0 | 1 | 1 | 0.171
c-c-p-006287 | mp-12110 | Ta36HRu36 | -705.141 | -0.142831 | [14 empty] | 2 | 1 | 0 | 0.083
c-c-p-006288 | mp-30492 | Na16Cd8Sn8H | -52.0354 | 0.0139816 | [14 empty] | 1 | 0 | 1 | 0
c-c-p-006289 | mp-28879 | Ca40P64H | -464.123 | -1.31293 | [14 empty] | 1 | 1 | 0 | 0.18
c-c-p-006290 | mp-1206500 | Sc30Mn5Te10H | -260.128 | -0.618992 | [14 empty] | 2 | 2 | 1 | 0.15
c-c-p-006291 | mp-1185202 | K12HPb36 | -126.748 | 0.962503 | [14 empty] | 1 | 1 | 1 | 0.167
c-c-p-006292 | mp-866186 | Ti60Zn20H | -444.616 | -0.482883 | [14 empty] | 2 | 2 | 1 | 0.05
c-c-p-006293 | mp-10887 | Hf12Al12Cu24H | -238.641 | -0.157265 | [14 empty] | 1 | 1 | 1 | 0.042
c-c-p-006294 | mp-1228436 | Al36Ga12HN48 | -562.043 | 1.1136 | [14 empty] | 1 | 0 | 0 | 0.562
c-c-p-006295 | mp-570355 | H(PbCl4)12 | -157.132 | -1.26194 | [14 empty] | 2 | 1 | -2 | 0.047
c-c-p-006296 | mp-1070613 | Sr16Sb32HRu32 | -429.995 | 0.443659 | [14 empty] | 1 | 1 | 1 | 0.034
c-c-p-006297 | mp-569833 | Zr32Ga16H | -303.452 | -0.699108 | [14 empty] | 1 | 1 | 2 | 0
c-c-p-006298 | mp-22211 | V48Sn16H | -443.382 | -1.14958 | [14 empty] | 1 | 1 | 0 | 0.112
c-c-p-006299 | mp-569095 | Rb36Bi12H | -84.6233 | 0.239426 | [14 empty] | 2 | 1 | 1 | 0
c-c-p-006300 | mp-30885 | Y12Zn60H | -128.562 | -0.338615 | [14 empty] | 2 | 0 | 1 | 0.056
c-c-p-006301 | mp-1080121 | K12HSe36 | -147.8 | -0.0337347 | [14 empty] | 2 | 1 | 0 | 0.148
c-c-p-006302 | mp-518 | Ti10Re48H | -628.131 | 0.0224397 | [14 empty] | 1 | 1 | 0 | 0.116
c-c-p-006303 | mp-1187739 | Y24H | -136.823 | -0.808978 | [14 empty] | 1 | 1 | 0 | 0.25
c-c-p-006304 | mp-27607 | Bi16HSe12 | -97.6757 | -0.124027 | [14 empty] | 1 | 0 | 1 | 0.073
c-c-p-006305 | mp-14588 | Na32H(PtSe2)16 | -270.402 | 0.0150115 | [14 empty] | 2 | 2 | 1 | 0.14
c-c-p-006306 | mp-22240 | Mn36As36H | -445.019 | -0.327602 | [14 empty] | 0 | 1 | 2 | 0.167
c-c-p-006307 | mp-2593 | Al20Ni60H | -385.677 | -0.467889 | [14 empty] | 2 | 2 | 1 | 0.05
c-c-p-006308 | mp-568595 | Re24Si42H | -493.164 | -0.95648 | [14 empty] | 1 | 1 | 0 | 0.358
c-c-p-006309 | mp-865649 | Ti48Tc24HRh24 | -761.156 | -0.767573 | [14 empty] | 2 | 1 | 0 | 0.042
c-c-p-006310 | mp-30361 | Zn96Ag60H | -197.146 | 0.118081 | [14 empty] | 1 | 1 | 1 | 0.112
c-c-p-006311 | mp-973092 | Sc24Cu72H | -373.424 | -0.148148 | [14 empty] | 2 | 1 | 1 | 0.042
c-c-p-006312 | mp-1103512 | Te80HIr40 | -547.046 | -0.22989 | [14 empty] | 2 | 0 | -1 | 0.051
c-c-p-006313 | mp-1637 | Re48P24H | -668.252 | 0.0827152 | [14 empty] | 1 | 1 | 0 | 0.114
c-c-p-006314 | mp-28022 | Na36Cd6HCl48 | -273.031 | 1.35468 | [14 empty] | 2 | 1 | 0 | 0.005
c-c-p-006315 | mp-1190908 | Ga90HRh20 | -387.405 | 0.347425 | [14 empty] | 2 | 1 | 2 | 0.025
c-c-p-006316 | mp-9248 | Cu32Si16HS48 | -404.846 | 0.342423 | [14 empty] | 0 | 0 | 1 | 0.191
c-c-p-006317 | mp-1628 | Te32HRh32 | -314 | 0.933224 | [14 empty] | 1 | 1 | 0 | 0.25
c-c-p-006318 | mp-570553 | Fe24P96H | -690.782 | 0.17384 | [14 empty] | 0 | 2 | 1 | 0.081
c-c-p-006319 | mp-1102520 | Zr24Si24Mo24H | -581.812 | -0.0503651 | [14 empty] | 1 | 0 | 1 | 0.303
c-c-p-006320 | mp-1102018 | Hf24P48H | -510.732 | 0.299037 | [14 empty] | 0 | 1 | 1 | 0
c-c-p-006321 | mp-1078621 | Tl12In12HS24 | -165.608 | 1.26111 | [14 empty] | 2 | 0 | 1 | 0
c-c-p-006322 | mp-540703 | Cs32HS16 | -126.545 | 1.00824 | [14 empty] | 2 | 0 | 1 | 0.069
c-c-p-006323 | mp-1218327 | Sr16Ca16Si64H | -388.782 | -0.219968 | [14 empty] | 1 | 1 | 2 | 0.042
c-c-p-006324 | mp-1023900 | Si16HS16 | -162.124 | 1.85259 | [14 empty] | 0 | 0 | 1 | 0.5
c-c-p-006325 | mp-30045 | Co12Ge24H | -175.132 | 0.630961 | [14 empty] | 2 | 0 | 1 | 0.144
c-c-p-006326 | mp-649419 | Sr32P48HPd48 | -587.617 | -0.787715 | [14 empty] | 1 | 0 | 2 | 0.248
c-c-p-006327 | mp-864889 | Zr20Zn60H | -197.813 | 0.207279 | [14 empty] | 2 | 1 | 2 | 0.048
c-c-p-006328 | mp-2797 | Y12Cu60H | -269.273 | 0.196535 | [14 empty] | 2 | 1 | 0 | 0.056
c-c-p-006329 | mp-1180961 | K16H | -15.6857 | 0.139346 | [14 empty] | 1 | 0 | 0 | 0.25
c-c-p-006330 | mp-8634 | Mn64H | -498.138 | -0.985363 | [14 empty] | 1 | 0 | 0 | 0.25
c-c-p-006331 | mp-19717 | Te16HPb16 | -108.601 | 0.828054 | [14 empty] | 2 | 1 | 1 | 0.062
c-c-p-006332 | mp-1224271 | Hf9Te9HSe9 | -158.939 | 2.42972 | [14 empty] | 1 | 0 | 2 | 0.023
c-c-p-006333 | mp-1882 | Ca12Cu60H | -218.911 | -0.198593 | [14 empty] | 1 | 1 | 1 | 0.083
c-c-p-006334 | mp-259 | Al16Mo48H | -526.761 | -0.299095 | [14 empty] | 2 | 1 | 1 | 0.031
c-c-p-006335 | mp-1078697 | V72Ge24H | -713.415 | -0.319352 | [14 empty] | 2 | 1 | 0 | 0.125
c-c-p-006336 | mp-10201 | Ge48Mo24H | -432.868 | -0.0719673 | [14 empty] | 2 | 1 | 2 | 0.083
c-c-p-006337 | mp-22320 | Ga27HRu27 | -298.171 | -0.643957 | [14 empty] | 1 | 0 | 0 | 0.25
c-c-p-006338 | mp-1364 | Y20Ni20H | -229.563 | -0.15898 | [14 empty] | 1 | 2 | 2 | 0.042
c-c-p-006339 | mp-2583 | Ti24HRh24 | -356.905 | -0.45984 | [14 empty] | 1 | 0 | 1 | 0.25
c-c-p-006340 | mp-7092 | Ti24Si24H | -307.907 | -1.28803 | [14 empty] | 1 | 0 | 2 | 0.123
c-c-p-006341 | mp-1072429 | Ga48HRu24 | -339.582 | -0.195418 | [14 empty] | 1 | 1 | 1 | 0.125
c-c-p-006342 | mp-1188008 | Zr48Ga16H | -413.594 | -1.059 | [14 empty] | 2 | 1 | 1 | 0.062
c-c-p-006343 | mp-1217097 | Ti32Ni16HPd16 | -394.831 | -0.56891 | [14 empty] | 2 | 2 | 1 | 0.001
c-c-p-006344 | mp-558552 | Ta48HS8 | -471.95 | -1.35215 | [14 empty] | 0 | 1 | -2 | 0.064
c-c-p-006345 | mp-2500 | Al40Cu40H | -272.434 | 0.0311628 | [14 empty] | 2 | 1 | 1 | 0.032
c-c-p-006346 | mp-553994 | Ni72Bi48HS48 | -732.994 | -1.47083 | [14 empty] | 1 | 1 | 2 | 0.154
c-c-p-006347 | mp-30352 | Na24Ag48H | -139.62 | 0.638514 | [14 empty] | 1 | 1 | 1 | 0.021
c-c-p-006348 | mp-18619 | Na24Ge24HSe60 | -379.532 | -0.217588 | [14 empty] | 2 | 0 | 1 | 0.052
c-c-p-006349 | mp-685969 | Ag24Ge3Te18H | -114.479 | -0.489718 | [14 empty] | 2 | -1 | -1 | 0.215
c-c-p-006350 | mp-30326 | Ti40Fe8Sb16H | -426.448 | -0.889409 | [14 empty] | 1 | 0 | 0 | 0.181
c-c-p-006351 | mp-1078 | Ca24Cd48H | -72.5853 | 0.237465 | [14 empty] | 2 | 1 | 1 | 0.051
c-c-p-006352 | mp-961678 | Sc16Co16Te16H | -268.401 | -1.10506 | [14 empty] | 2 | 1 | 1 | 0.062
c-c-p-006353 | mp-7441 | K32P32H | -213.766 | 0.198861 | [14 empty] | 0 | 1 | 0 | 0.25
c-c-p-006354 | mp-862368 | Sc40Ni20HPt20 | -497.248 | 0.145825 | [14 empty] | 2 | 2 | 1 | 0.025
c-c-p-006355 | mp-865362 | Zn54HIr18 | -184.766 | -0.706199 | [14 empty] | 1 | 0 | 1 | 0.125
c-c-p-006356 | mp-1184703 | Hf48HPb16 | -488.316 | -0.596695 | [14 empty] | 1 | 1 | 0 | 0.125
c-c-p-006357 | mp-571636 | In24HCl24 | -133.274 | 0.468207 | [14 empty] | 2 | 2 | 1 | 0.08
c-c-p-006358 | mp-454 | Na16Ga64H | -184.272 | 0.335201 | [14 empty] | 2 | 0 | 1 | 0.028
c-c-p-006359 | mp-1018151 | Nb24HPd48 | -449.947 | -0.0796531 | [14 empty] | 2 | 1 | 1 | 0.084
c-c-p-006360 | mp-1080043 | K32H | -29.0781 | 0.221967 | [14 empty] | 0 | 1 | 1 | 0
c-c-p-006361 | mp-1227038 | Ca8P8HPt8 | -117.973 | -0.0179549 | [14 empty] | 1 | 0 | 0 | 0.5
c-c-p-006362 | mp-571499 | Ta36HIr36 | -699.19 | -0.886338 | [14 empty] | 1 | 0 | 2 | 0.086
c-c-p-006363 | mp-24722 | H28Rh27 | -260.669 | 0.0255266 | [14 empty] | 1 | 1 | 1 | 0.083
c-c-p-006364 | mp-1220883 | Na6Sb6Te12H | -75.4388 | 1.25049 | [14 empty] | 2 | 1 | 1 | 0.041
c-c-p-006365 | mp-998912 | Tl96HS96 | -564.656 | -0.725334 | [14 empty] | 2 | 2 | 1 | 0.012
c-c-p-006366 | mp-1008555 | Al24Cu72H | -318.197 | 0.200372 | [14 empty] | 1 | 1 | 0 | 0.125
c-c-p-006367 | mp-1228803 | Al20Ni20Ge20H | -262.285 | -0.325171 | [14 empty] | 2 | 2 | 1 | 0.025
c-c-p-006368 | mp-1056985 | Ti32HPd32 | -398.79 | -0.190749 | [14 empty] | 1 | 1 | 2 | 0.125
c-c-p-006369 | mp-1186444 | HPb36 | -113.632 | 0.711583 | [14 empty] | 1 | 0 | 1 | 0.208
c-c-p-006370 | mp-1190697 | Sc32Fe64H | -648.959 | -0.235003 | [14 empty] | 1 | 0 | 1 | 0.479
c-c-p-006371 | mp-1191413 | Y36HRh108 | -963.614 | -0.342837 | [14 empty] | 2 | 1 | 2 | 0.069
c-c-p-006372 | mp-1182070 | Bi48H | -163.352 | 0.766207 | [14 empty] | 2 | 1 | 0 | 0.065
c-c-p-006373 | mp-1183209 | Ag24HPt24 | -173.53 | -0.484977 | [14 empty] | 1 | 1 | 1 | 0.125
c-c-p-006374 | mp-1224809 | Ga24HSe36 | -210.777 | 0.483246 | [14 empty] | 1 | 2 | 1 | 0.28
c-c-p-006375 | mp-1186127 | Na8Cd24H | -20.5913 | 0.728777 | [14 empty] | 1 | 0 | 1 | 0.125
c-c-p-006376 | mp-2053 | Nb48Sb16H | -502.496 | -0.499726 | [14 empty] | 2 | 1 | 1 | 0.031
c-c-p-006377 | mp-12585 | Cr18HRh54 | -497.712 | -0.207318 | [14 empty] | 2 | 1 | 0 | 0.083
c-c-p-006378 | mp-1215639 | Zr32Ga48Cu16H | -460.366 | -0.274135 | [14 empty] | 1 | 0 | 1 | 0.179
c-c-p-006379 | mp-975519 | Rb8H | -8.96277 | 0.18743 | [14 empty] | 1 | 1 | 0 | 0.25
c-c-p-006380 | mp-1113510 | Cs9Ga3HCl18 | -94.5496 | 1.90377 | [14 empty] | 1 | 1 | 1 | 0.125
c-c-p-006381 | mp-1105163 | Cu16Sn16HPd32 | -269.853 | -0.0592536 | [14 empty] | 0 | 1 | 1 | 0.182
c-c-p-006382 | mp-1215914 | Y16Cu16Si16H | -248.242 | -0.374615 | [14 empty] | 1 | 0 | 1 | 0.208
c-c-p-006383 | mp-1183206 | Ag48HPd16 | -169.564 | -0.020293 | [14 empty] | 2 | 1 | 1 | 0.062
c-c-p-006384 | mp-9743 | Sr8As8HPd8 | -100.649 | 0.35597 | [14 empty] | 0 | 0 | 1 | 0.125
c-c-p-006385 | mp-30652 | Sc12Mn8Ga24H | -210.11 | -0.535933 | [14 empty] | 0 | 0 | 1 | 0.226
c-c-p-006386 | mp-1078362 | Ca16Al8HPt16 | -169.567 | 0.0838337 | [14 empty] | 0 | 0 | 1 | 0.072
c-c-p-006387 | mp-865910 | Cd16Ag48H | -109.778 | 0.948285 | [14 empty] | 0 | 0 | 1 | 0
c-c-p-006388 | mp-1186067 | Na48HPd16 | -131.62 | -0.235492 | [14 empty] | 1 | 1 | 1 | 0.062
c-c-p-006389 | mp-1700 | Al36HN36 | -453.332 | -2.60821 | [14 empty] | 1 | 0 | 0 | 0.125
c-c-p-006390 | mp-1220377 | Nb48Sn8Ge8H | -501.042 | -0.570455 | [14 empty] | 2 | 1 | 1 | 0.032
c-c-p-006391 | mp-864974 | Hf24Cu12HOs12 | -394.322 | -0.604838 | [14 empty] | 2 | 1 | 0 | 0.042
c-c-p-006392 | mp-1211981 | K12Si36As36H | -351.311 | 0.133991 | [14 empty] | 1 | 2 | 2 | 0.084
c-c-p-006393 | mp-1894 | H(WC)40 | -807.132 | 0.218206 | [14 empty] | 2 | 1 | 2 | 0.167
c-c-p-006394 | mp-22795 | H(Pb2Au)16 | -147.232 | 0.534816 | [14 empty] | 2 | 1 | 1 | 0.074
c-c-p-006395 | mp-669546 | Al78HPd78 | -731.152 | -0.291483 | [14 empty] | 1 | 0 | -1 | 0.119
c-c-p-006396 | mp-1220795 | Nb48Sn12Sb4H | -489.189 | 0.401944 | [14 empty] | 1 | 1 | 0 | 0.186
c-c-p-006397 | mp-974326 | H(OsRu3)16 | -552.331 | -0.19277 | [14 empty] | 1 | 1 | 0 | 0.124
c-c-p-006398 | mp-644500 | Zn56Mo8H | -108.796 | -2.3643 | [14 empty] | 1 | 0 | 0 | 0.125
c-c-p-006399 | mp-3668 | Cd16Ge16P32H | -224.184 | -0.253805 | [14 empty] | 1 | 0 | 1 | 0.562
c-c-p-006400 | mp-1225751 | Cu108HPd72 | -660.481 | 0.0780118 | [14 empty] | 2 | 0 | 1 | 0.071
c-c-p-006401 | mp-24723 | Ta48H97 | -863.869 | -0.541173 | [14 empty] | 1 | 1 | 0 | 0.125
c-c-p-006402 | mp-1183989 | Cs8HPb24 | -88.2016 | 0.954465 | [14 empty] | 2 | -1 | 2 | 0.25
c-c-p-006403 | mp-1224173 | Hf16Zn32Ga16H | -222.463 | -0.0844635 | [14 empty] | 1 | 0 | 1 | 0.125
c-c-p-006404 | mp-862705 | Al12Zn12HIr24 | -260.044 | -0.60305 | [14 empty] | 1 | 1 | 1 | 0.042
c-c-p-006405 | mp-974920 | Na36H | -43.8312 | 0.0656985 | [14 empty] | 1 | 0 | 1 | 0.25
c-c-p-006406 | mp-1397 | Rb24Te12H | -84.3197 | -0.457772 | [14 empty] | 1 | 0 | 2 | 0.021
c-c-p-006407 | mp-1186763 | Ta32Mo16HW16 | -706.247 | -0.168056 | [14 empty] | 1 | 0 | 0 | 0.125
c-c-p-006408 | mp-380 | Zn16HSe16 | -82.9652 | -0.443303 | [14 empty] | 0 | 0 | 1 | 0.188
c-c-p-006409 | mp-1217360 | Ti12Cr24HS48 | -533.03 | -0.309443 | [14 empty] | 1 | 2 | -1 | 0.043
c-c-p-006410 | mp-1224944 | Ga6Cu24Ni90H | -496.982 | -0.296583 | [14 empty] | 1 | 0 | 1 | 0.35
c-c-p-006411 | mp-30676 | Zr24Ti16Ga24H | -369.951 | -0.497082 | [14 empty] | 1 | 1 | 0 | 0.161
c-c-p-006412 | mp-1225701 | Cu36HPd36 | -273.053 | -0.292912 | [14 empty] | 1 | 1 | 1 | 0.042
c-c-p-006413 | mp-1209003 | Sc40HRu24 | -440.756 | -0.476936 | [14 empty] | 2 | 2 | 1 | 0.045
c-c-p-006414 | mp-998949 | Ti24HPt24 | -329.86 | -0.442446 | [14 empty] | 2 | 1 | 0 | 0
c-c-p-006415 | mp-567705 | Ti24Al48H | -352.016 | -0.109352 | [14 empty] | 2 | 1 | 1 | 0.04
c-c-p-006416 | mp-605 | Zr4Te20H | -97.7171 | 0.936818 | [14 empty] | 1 | 1 | 0 | 1
c-c-p-006417 | mp-2857 | Sc36HN36 | -623.137 | -0.0515105 | [14 empty] | 1 | 0 | 0 | 0.25
c-c-p-006418 | mp-569037 | Y16H11 | -404.601 | -0.796158 | [14 empty] | 2 | -1 | 2 | 0.104
c-c-p-006419 | mp-1028459 | Te36H(WSe)36 | -643.59 | -0.0246876 | [14 empty] | 1 | 0 | 2 | 0.209
c-c-p-006420 | mp-1184764 | K12H | -13.1963 | -0.0129282 | [14 empty] | 1 | 1 | 0 | 0.25
c-c-p-006421 | mp-1193397 | Zr36Ni4Mo16H | -464.68 | -0.158481 | [14 empty] | 1 | 0 | 1 | 0.012
c-c-p-006422 | mp-9798 | Rb8Sb16HSe32 | -187.573 | -0.10427 | [14 empty] | 0 | 0 | 1 | 0.078
c-c-p-006423 | mp-18361 | K42Nb6As24H | -219.32 | -0.563377 | [14 empty] | 1 | 2 | 0 | 0.125
c-c-p-006424 | mp-1023129 | K8Cu8HCl24 | -113.46 | -1.34175 | [14 empty] | 1 | 1 | 0 | 0.125
c-c-p-006425 | mp-1183144 | Al48H | -160.845 | 0.415248 | [14 empty] | 1 | 0 | 2 | 0.083
c-c-p-006426 | mp-28878 | Rb12Te72H | -230.247 | 0.0153107 | [14 empty] | 2 | 1 | 0 | 0.02
c-c-p-006427 | mp-510521 | Y60Ga36H | -461.288 | -0.40988 | [14 empty] | 2 | 1 | 0 | 0.121
c-c-p-006428 | mp-28760 | K8Rb8HS8 | -65.3889 | -1.51291 | [14 empty] | 0 | 0 | 1 | 0.092
c-c-p-006429 | mp-1247 | Sb48HIr24 | -384.401 | 0.387419 | [14 empty] | 1 | 1 | -1 | 0.055
c-c-p-006430 | mp-208 | Ge48HIr48 | -589.581 | -0.31011 | [14 empty] | 1 | 1 | 1 | 0.099
c-c-p-006431 | mp-1215339 | Zr16Fe16Mo16H | -399.516 | -0.652696 | [14 empty] | 1 | 1 | 0 | 0.085
c-c-p-006432 | mp-1018657 | Ca16Bi16HAu16 | -151.929 | 0.745095 | [14 empty] | 2 | 2 | 1 | 0.024
c-c-p-006433 | mp-1101754 | Ti32H57 | -443.474 | -0.27312 | [14 empty] | 1 | 0 | 0 | 0.377
c-c-p-006434 | mp-24161 | Ti48H97 | -721.253 | 0.734168 | [14 empty] | 2 | 1 | 0 | 0.042
c-c-p-006435 | mp-11440 | Hf64Ga128H | -968.7 | -0.545512 | [14 empty] | 1 | 1 | 1 | 0.062
c-c-p-006436 | mp-867841 | Ga36Tc36H | -421.409 | -0.270047 | [14 empty] | 2 | 1 | 1 | 0.25
c-c-p-006437 | mp-1217113 | Ti72HIr48 | -947.488 | -0.736918 | [14 empty] | 2 | 1 | 2 | 0.152
c-c-p-006438 | mp-7558 | Ta18Ge36H | -347.979 | -0.0323595 | [14 empty] | 2 | 1 | 1 | 0.252
c-c-p-006439 | mp-30852 | Ti8HPt64 | -406.732 | -0.477358 | [14 empty] | 1 | 0 | 1 | 0.164
c-c-p-006440 | mp-11454 | Hf48HPd24 | -568.595 | -1.01061 | [14 empty] | 2 | 1 | 2 | 0.031
c-c-p-006441 | mp-1217895 | Ta32Mo32H | -669.096 | -0.45347 | [14 empty] | 1 | 0 | 1 | 0.125
c-c-p-006442 | mp-1216242 | H(W2N3)16 | -783.133 | -0.856148 | [14 empty] | 1 | 1 | -2 | 0.264
c-c-p-006443 | mp-24082 | Ta48H25 | -605.099 | -0.674284 | [14 empty] | 2 | 1 | 0 | 0.062
c-c-p-006444 | mp-2732 | P27HRh54 | -523.99 | -0.657787 | [14 empty] | 1 | 1 | 1 | 0.042
c-c-p-006445 | mp-999502 | Mo24HPt24 | -375.978 | -0.506756 | [14 empty] | 0 | 1 | 0 | 0
c-c-p-006446 | mp-1014231 | Hf36Zn18H | -341.523 | -0.0653778 | [14 empty] | 1 | 0 | 2 | 0.091
c-c-p-006447 | mp-568115 | Zr60Si36H | -686.028 | 0.0310546 | [14 empty] | 2 | 1 | 0 | 0.147
c-c-p-006448 | mp-16718 | Al48Tc8H | -249.171 | 0.291188 | [14 empty] | 1 | 1 | 0 | 0.041
c-c-p-006449 | mp-672232 | Al16Ni48H | -304.531 | -0.560535 | [14 empty] | 1 | 0 | 0 | 0.125
c-c-p-006450 | mp-1523 | Zr24P48H | -484.572 | -0.0790946 | [14 empty] | 1 | 1 | 0 | 0.085
c-c-p-006451 | mp-1120769 | H(RuPt)36 | -474.925 | -0.25914 | [14 empty] | 1 | 1 | 1 | 0.083
c-c-p-006452 | mp-12614 | Ca48Cu24H | -161.358 | -0.264409 | [14 empty] | 0 | 1 | 2 | 0.167
c-c-p-006453 | mp-1216323 | V24Mo24H | -434.366 | -0.768661 | [14 empty] | 2 | 2 | 1 | 0.063
c-c-p-006454 | mp-1018124 | Ti32HRh16 | -348.262 | -0.0108564 | [14 empty] | 1 | 1 | 2 | 0.081
c-c-p-006455 | mp-39 | Tl24H | -45.832 | 0.72194 | [14 empty] | 2 | 1 | 0 | 0.083
c-c-p-006456 | mp-1217089 | Ti36Al18Si54H | -621.622 | -0.336012 | [14 empty] | 1 | 2 | 0 | 0.159
c-c-p-006457 | mp-11474 | Tl8Hg24H | -14.1858 | 0.679641 | [14 empty] | 1 | 0 | 0 | 0.25
c-c-p-006458 | mp-1056486 | Ni96H | -445.032 | -0.350901 | [14 empty] | 1 | 1 | 0 | 0.125
c-c-p-006459 | mp-1435 | Sr16Zn80H | -93.4438 | -0.14364 | [14 empty] | 1 | 1 | 2 | 0.125
c-c-p-006460 | mp-1094248 | Y12Sn36H | -212.212 | 0.0943061 | [14 empty] | 2 | 1 | 1 | 0.125
c-c-p-006461 | mp-1216300 | Zr80Sn52H | -822.066 | -0.0214965 | [14 empty] | 0 | 1 | 2 | 0.018
c-c-p-006462 | mp-1091375 | H(PbS)32 | -255.832 | 1.39512 | [14 empty] | 2 | 0 | 1 | 0
c-c-p-006463 | mp-569170 | Ca12Te12H | -89.1282 | 0.798979 | [14 empty] | 2 | 1 | 1 | 0.097
c-c-p-006464 | mp-3245 | Sn12P84HAu36 | -558.653 | 0.0948731 | [14 empty] | 2 | 2 | 1 | 0.064
c-c-p-006465 | mp-1183643 | Cd16HAu48 | -135.34 | 0.786297 | [14 empty] | 1 | 1 | 0 | 0.125
c-c-p-006466 | mp-569007 | Ga132H | -324.798 | 0.470065 | [14 empty] | 2 | 1 | 1 | 0.123
c-c-p-006467 | mp-30418 | Sn12HAu60 | -197.537 | 0.661344 | [14 empty] | 2 | 1 | 1 | 0.192
c-c-p-006468 | mp-541289 | Y48HS72 | -773.498 | 0.528544 | [14 empty] | 0 | 2 | 1 | 0.087
c-c-p-006469 | mp-140 | Ga80H | -200.053 | 0.653337 | [14 empty] | 2 | 1 | 2 | 0.05
c-c-p-006470 | mp-7390 | Sr20Ge40H | -217.087 | -0.0489939 | [14 empty] | 2 | 1 | 2 | 0.014
c-c-p-006471 | mp-505034 | Cs32Mn16HS32 | -321.668 | -0.925066 | [14 empty] | 2 | 2 | 1 | 0.139
c-c-p-006472 | mp-3245 | Sn4P28HAu12 | -185.875 | 1.22025 | [14 empty] | 1 | 0 | 1 | 0.089
c-c-p-006473 | mp-1215529 | Zn16Cu48H | -161.234 | 0.166606 | [14 empty] | 1 | 0 | 1 | 0.374
c-c-p-006474 | mp-20549 | Ca8HPb24 | -97.1704 | 0.409092 | [14 empty] | 2 | 1 | 1 | 0.062
c-c-p-006475 | mp-862623 | Sc16Sn16HRh32 | -402.225 | 0.458142 | [14 empty] | 1 | 0 | 0 | 0.125
c-c-p-006476 | mp-1725 | Ca24Zn48H | -84.6907 | -0.0349251 | [14 empty] | 1 | 0 | 2 | 0.045
c-c-p-006477 | mp-1220323 | Nb24Tc24H | -447.121 | -0.596843 | [14 empty] | 2 | 2 | 1 | 0.062
c-c-p-006478 | mp-567996 | Nb40Si24H | -519.231 | -0.714475 | [14 empty] | 1 | 0 | 0 | 0.12
c-c-p-006479 | mp-28192 | HAu12(SCl5)12 | -191.075 | -0.298829 | [14 empty] | 2 | 1 | 0 | 0.106
c-c-p-006480 | mp-29667 | Si48Ni72H | -641.491 | -0.0676664 | [14 empty] | 2 | 0 | 1 | 0.141
c-c-p-006481 | mp-1080667 | Al16Co48H | -358.807 | 0.219942 | [14 empty] | 1 | 1 | 0 | 0.124
c-c-p-006482 | mp-30482 | Ca24Tl8H | -58.7528 | -0.769731 | [14 empty] | 1 | 1 | 0 | 0.125
c-c-p-006483 | mp-1103643 | Ni32HS64 | -412.885 | 0.558087 | [14 empty] | 2 | 0 | 1 | 0
c-c-p-006484 | mp-1071777 | Sr8Al16H | -68.4313 | 0.123128 | [14 empty] | 1 | 0 | 1 | 0.587
c-c-p-006485 | mp-449 | Fe30Si18H | -320.168 | -0.290343 | [14 empty] | 1 | 1 | 1 | 0.031
c-c-p-006486 | mp-1013550 | Ca18Sb6P6H | -105.887 | 0.681821 | [14 empty] | 2 | 1 | 0 | 0.083
c-c-p-006487 | mp-1216945 | Ti24In24HPt48 | -528.762 | -0.0815892 | [14 empty] | 2 | 1 | 1 | 0.036
c-c-p-006488 | mp-1187702 | V12HW36 | -527.431 | -0.679571 | [14 empty] | 1 | 1 | 1 | 0.042
c-c-p-006489 | mp-30840 | Ti48HPd72 | -723.007 | -0.867847 | [14 empty] | 1 | 1 | 2 | 0.031
c-c-p-006490 | mp-1217959 | Ta18Cu18HS36 | -432.894 | -0.51271 | [14 empty] | 1 | 0 | 2 | 0.996
c-c-p-006491 | mp-1218362 | Sr12Ca36Si48H | -343.81 | -0.144794 | [14 empty] | 0 | 2 | 1 | 0.125
c-c-p-006492 | mp-2318 | Nb36HC18 | -490.78 | -0.819946 | [14 empty] | 2 | 0 | 1 | 0.021
c-c-p-006493 | mp-10991 | Y12Cu12As24H | -245.951 | -0.275746 | [14 empty] | 2 | 1 | 2 | 0.083
c-c-p-006494 | mp-1073 | Ca20Cd20H | -52.557 | -0.288112 | [14 empty] | 2 | 2 | 1 | 0.05
c-c-p-006495 | mp-1216700 | V80Si24Ge24H | -903.037 | -0.392314 | [14 empty] | 1 | 0 | 2 | 0.16
c-c-p-006496 | mp-12779 | Cd16Te16H | -59.4017 | -0.0201175 | [14 empty] | 2 | 0 | 1 | 0.375
c-c-p-006497 | mp-1106381 | Na32As32H | -193.027 | -0.0388934 | [14 empty] | 1 | 0 | 0 | 0.274
c-c-p-006498 | mp-1225701 | Cu36HPd36 | -272.332 | -0.159382 | [14 empty] | 2 | 1 | 1 | 0.083
c-c-p-006499 | mp-1095302 | Bi8HSe16 | -83.5248 | -0.225234 | [14 empty] | 1 | 1 | 0 | 1
c-c-p-006500 | mp-21249 | Y12Mn12Si12H | -243.27 | 0.0854276 | [14 empty] | 2 | 1 | 1 | 0.195
c-c-p-006501 | mp-1217357 | Te48HIr18 | -284.21 | 0.569878 | [14 empty] | 1 | 1 | 1 | 0.042
c-c-p-006502 | mp-17757 | Sr10Ge6H | -45.5448 | -0.261472 | [14 empty] | 1 | 0 | 1 | 0.019
c-c-p-006503 | mp-1077814 | Cs16HS8 | -61.8297 | 0.0393842 | [14 empty] | 1 | 0 | 1 | 0.229
c-c-p-006504 | mp-620471 | Cs9Te66H | -205.328 | 0.0354756 | [14 empty] | 1 | 1 | 1 | 0.111
c-c-p-006505 | mp-1078996 | Nb36Si24H | -479.284 | 0.519732 | [14 empty] | 1 | 1 | 2 | 0.039
c-c-p-006506 | mp-1460 | Rb16Ga112H | -296.779 | -0.753992 | [14 empty] | 2 | 0 | -1 | 0.218
c-c-p-006507 | mp-977592 | Bi24H(Rh3S2)12 | -428.407 | -0.330934 | [14 empty] | 2 | 1 | 0 | 0.09
c-c-p-006508 | mp-567409 | Sb32H | -112.787 | -0.16702 | [14 empty] | 1 | 0 | -1 | 0.371
c-c-p-006509 | mp-1219006 | Sn56HPd40 | -401.87 | 0.155547 | [14 empty] | 1 | 2 | -1 | 0.073
c-c-p-006510 | mp-5221 | Hf12Al12Co24H | -323.933 | -0.62705 | [14 empty] | 1 | 1 | 1 | 0.125
c-c-p-006511 | mp-866183 | Ti48Zn24Re24H | -636.834 | -0.903254 | [14 empty] | 2 | 1 | 0 | 0.042
c-c-p-006512 | mp-632286 | Sb80H | -294.485 | 0.408211 | [14 empty] | 1 | 2 | 2 | 0.097
c-c-p-006513 | mp-639805 | Ta48Ge16H | -595.382 | -0.0173223 | [14 empty] | 1 | 0 | 0 | 0.056
c-c-p-006514 | mp-729 | Cr72Si24H | -771.08 | -0.214432 | [14 empty] | 2 | 1 | 0 | 0.042
c-c-p-006515 | mp-1183462 | Ca8HAu24 | -89.659 | 0.422699 | [14 empty] | 1 | 0 | 0 | 0.125
c-c-p-006516 | mp-28941 | Hf24Ag48HS72 | -700.909 | -0.691701 | [14 empty] | 1 | 2 | 1 | 0.033
c-c-p-006517 | mp-1216348 | V32Cr32Mo32H | -843.351 | -0.761149 | [14 empty] | 1 | 1 | 2 | 0.123
c-c-p-006518 | mp-1179605 | Sb36H | -134.704 | 0.718 | [14 empty] | 0 | 2 | 1 | 0
c-c-p-006519 | mp-865990 | Y24Al56Cu16H | -414.882 | -0.220763 | [14 empty] | 2 | 0 | -1 | 0.119
c-c-p-006520 | mp-1217418 | Te24Mo12HRu6 | -246.729 | 0.547175 | [14 empty] | 1 | 1 | -1 | 0.279
c-c-p-006521 | mp-980094 | Ti24HPd24 | -296.217 | -0.655116 | [14 empty] | 1 | 0 | 0 | 0.25
c-c-p-006522 | mp-1102458 | Y12Ga12HRh12 | -203.212 | 0.270423 | [14 empty] | 1 | 2 | 1 | 0.117
c-c-p-006523 | mp-569678 | H(Rh4Pb5)12 | -499.761 | 0.0169843 | [14 empty] | 1 | 2 | 1 | 0.083
c-c-p-006524 | mp-1224481 | Hf16Al16Cu16H | -260.788 | -0.538116 | [14 empty] | 1 | 1 | 0 | 0.043
c-c-p-006525 | mp-2403 | Y8HPt24 | -200.836 | 0.0204474 | [14 empty] | 1 | 0 | 0 | 0.25
c-c-p-006526 | mp-1207100 | Sc36In36H | -302.939 | 0.216195 | [14 empty] | 1 | 0 | 2 | 0.083
c-c-p-006527 | mp-930 | Zr24P24H | -361.116 | -0.192228 | [14 empty] | 2 | 1 | 1 | 0.062
c-c-p-006528 | mp-30086 | Ge12HCl48 | -187.934 | -0.56163 | [14 empty] | 1 | 1 | 1 | 0.049
c-c-p-006529 | mp-13010 | Y8Sn16H | -110.475 | 0.279813 | [14 empty] | 0 | 2 | 1 | 0
c-c-p-006530 | mp-1105078 | Hf18In24H | -212.052 | 0.0468057 | [14 empty] | 1 | 1 | 1 | 0.076
c-c-p-006531 | mp-10909 | Al24Re48H | -621.359 | -0.756299 | [14 empty] | 2 | 1 | 1 | 0.167
c-c-p-006532 | mp-31072 | Sc36Te12HRh6 | -310.789 | -0.654518 | [14 empty] | 2 | 0 | 1 | 0.047
c-c-p-006533 | mp-2507 | Ga24HS24 | -175.481 | 0.398098 | [14 empty] | 2 | 1 | 2 | 0.167
c-c-p-006534 | mp-867137 | Sc20V20HRu40 | -632.046 | -0.639789 | [14 empty] | 2 | 2 | 1 | 0.025
c-c-p-006535 | mp-9682 | Na36Al12HSe36 | -275.652 | 1.66842 | [14 empty] | 2 | 1 | 0 | 0.159
c-c-p-006536 | mp-865728 | Ti24Re12Ni12H | -382.313 | -0.490448 | [14 empty] | 1 | 1 | 1 | 0.125
c-c-p-006537 | mp-1217763 | Sr20Zn20Ge20H | -146.246 | -1.199 | [14 empty] | 2 | 1 | 2 | 0.167
c-c-p-006538 | mp-17228 | K32Ni48HS64 | -587.299 | 0.647352 | [14 empty] | 2 | 1 | 1 | 0.03
c-c-p-006539 | mp-1079297 | Si48H | -222.778 | 0.504535 | [14 empty] | 2 | 1 | -2 | 0.059
c-c-p-006540 | mp-31103 | Ni72Te48H | -490.747 | -0.991669 | [14 empty] | 2 | 0 | 1 | 0.045
c-c-p-006541 | mp-1223866 | In12Te18H | -83.5456 | -0.493056 | [14 empty] | 1 | 2 | 1 | 0.223
c-c-p-006542 | mp-12175 | Y40HPt32 | -484.013 | -0.306253 | [14 empty] | 1 | 1 | 0 | 0.056
c-c-p-006543 | mp-321 | H(RhPb2)16 | -199.386 | 0.839858 | [14 empty] | 1 | 1 | 0 | 0.042
c-c-p-006544 | mp-1190736 | Ca16Al6H | -47.0289 | -0.384097 | [14 empty] | 1 | 0 | 0 | 0.021
c-c-p-006545 | mp-1071293 | Cs8Mn8As8H | -106.523 | -0.402148 | [14 empty] | 1 | 0 | 1 | 0.25
c-c-p-006546 | mp-707836 | Na60H121Ir20 | -694.637 | -0.517737 | [14 empty] | 1 | 2 | 2 | 0.01
c-c-p-006547 | mp-21012 | Si36HRh60 | -625.62 | -0.332922 | [14 empty] | 0 | 1 | 0 | 0.048
c-c-p-006548 | mp-1618 | P8HPd48 | -267.456 | -0.479031 | [14 empty] | 1 | 1 | 0 | 0.204
c-c-p-006549 | mp-7639 | Na32Cu16P16H | -183.977 | -0.84849 | [14 empty] | 1 | 1 | 2 | 0.191
c-c-p-006550 | mp-30478 | Ca32HPb16 | -121.88 | -0.360294 | [14 empty] | 1 | 1 | 2 | 0.095
c-c-p-006551 | mp-1224768 | Fe18Ni6As48H | -376.451 | 0.060874 | [14 empty] | 1 | 2 | 1 | 0.216
c-c-p-006552 | mp-1216503 | V36In6HS48 | -563.032 | 0.639598 | [14 empty] | 2 | -1 | 2 | 0.392
c-c-p-006553 | mp-1077942 | Rb12Te6HSe24 | -128.336 | -0.263847 | [14 empty] | 0 | 2 | 1 | 0.079
c-c-p-006554 | mp-864684 | Hf40Mo20HIr20 | -765.089 | -0.480976 | [14 empty] | 2 | 2 | 1 | 0.025
c-c-p-006555 | mp-1894 | H(WC)27 | -548 | 1.58441 | [14 empty] | 1 | 0 | 0 | 0.333
c-c-p-006556 | mp-1227096 | Ca48Ga48Cu48H | -390.426 | -0.0991199 | [14 empty] | 1 | 0 | 2 | 0.083
c-c-p-006557 | mp-636334 | Sn20HRh40 | -341.223 | -0.460724 | [14 empty] | 1 | 2 | 2 | 0.073
c-c-p-006558 | mp-813 | Sc32Al64H | -440.122 | 0.196453 | [14 empty] | 2 | 1 | 1 | 0.031
c-c-p-006559 | mp-15965 | Hf40Si24H | -518.423 | -1.12167 | [14 empty] | 1 | 0 | 1 | 0.077
c-c-p-006560 | mp-1699 | Al32Cr64H | -657.042 | -0.548817 | [14 empty] | 2 | 2 | 1 | 0.023
c-c-p-006561 | mp-1186437 | H(Pd3W)24 | -598.749 | -0.57206 | [14 empty] | 2 | 1 | 1 | 0.042
c-c-p-006562 | mp-1058696 | Ti27Fe27H | -402.542 | 0.148992 | [14 empty] | 1 | 0 | 0 | 0.25
c-c-p-006563 | mp-1064227 | Ca36H | -54.8677 | -0.417752 | [14 empty] | 0 | 1 | 2 | 0
c-c-p-006564 | mp-1216675 | Ti24Mo48H | -641.627 | -0.35995 | [14 empty] | 2 | 0 | 1 | 0.125
c-c-p-006565 | mp-1217895 | Ta24Mo24H | -503.777 | -0.609246 | [14 empty] | 0 | 1 | 0 | 0.25
c-c-p-006566 | mp-1069 | Hf24Si48H | -492.218 | 0.134138 | [14 empty] | 1 | 1 | 2 | 0.107
c-c-p-006567 | mp-974376 | H(PtRh3)16 | -388.395 | -0.313148 | [14 empty] | 1 | 1 | 0 | 0.125
c-c-p-006568 | mp-542569 | Al24HRu24 | -303.089 | -0.677362 | [14 empty] | 1 | 1 | 1 | 0.083
c-c-p-006569 | mp-976419 | Hf48Bi16H | -497.307 | -0.792398 | [14 empty] | 1 | 1 | 2 | 0.125
c-c-p-006570 | mp-1102441 | Re36HN72 | -928.606 | -0.835674 | [14 empty] | 0 | 1 | 2 | 0.085
c-c-p-006571 | mp-1180961 | K24H | -22.1942 | 0.053157 | [14 empty] | 2 | 1 | 2 | 0.083
c-c-p-006572 | mp-29303 | Tl16Sn20HS48 | -280.439 | -0.403706 | [14 empty] | 1 | 0 | -1 | 0.409
c-c-p-006573 | mp-871 | Fe40Si40H | -517.234 | -0.708099 | [14 empty] | 2 | 2 | 1 | 0.007
c-c-p-006574 | mp-582549 | In8Te20H | -77.6449 | -0.101283 | [14 empty] | 1 | 1 | 2 | 0.665
c-c-p-006575 | mp-505527 | Ti60Si48H | -720.272 | -0.113988 | [14 empty] | 2 | 1 | 1 | 0.15
c-c-p-006576 | mp-1207781 | Y60HRu20 | -536.538 | -0.982487 | [14 empty] | 1 | 2 | 2 | 0.1
c-c-p-006577 | mp-1196393 | Y96Sb32H | -764.953 | 0.339891 | [14 empty] | 1 | 1 | 0 | 0.192
c-c-p-006578 | mp-570362 | Sr60In36H | -180.103 | -0.0583439 | [14 empty] | 2 | 1 | 0 | 0.045
c-c-p-006579 | mp-1103570 | Ca80HPt32 | -374.304 | -0.448665 | [14 empty] | 2 | 1 | 1 | 0.034
c-c-p-006580 | mp-1188645 | Y24HS36 | -380.713 | -0.735484 | [14 empty] | 0 | 1 | 0 | 0.03
c-c-p-006581 | mp-27488 | Ta24HN40 | -640.449 | 0.754694 | [14 empty] | 1 | 0 | 0 | 0.25
c-c-p-006582 | mp-2500 | Al40Cu40H | -263.793 | -0.0383885 | [14 empty] | 1 | 1 | -1 | 0.161
c-c-p-006583 | mp-17123 | Si64HOs32 | -674.13 | -0.343365 | [14 empty] | 0 | 0 | 1 | 0.12
c-c-p-006584 | mp-1067974 | Zr18HCl18 | -211.526 | -1.20738 | [14 empty] | 1 | 0 | 0 | 0
c-c-p-006585 | mp-938 | Ge24Te24H | -169.532 | 1.2489 | [14 empty] | 2 | -1 | 2 | 0.156
c-c-p-006586 | mp-29711 | Tl24Te36H | -157.626 | 0.665653 | [14 empty] | 2 | 1 | -2 | 0.083
c-c-p-006587 | mp-1103038 | Si16HIr32 | -343.437 | -0.546766 | [14 empty] | 2 | 1 | 1 | 0
c-c-p-006588 | mp-1025248 | Tl8H(Pd5Se)8 | -228.497 | -0.242776 | [14 empty] | 1 | 1 | 2 | 0.009
c-c-p-006589 | mp-1219457 | Sb24As24H | -187.293 | 0.332662 | [14 empty] | 2 | -1 | 2 | 0
c-c-p-006590 | mp-1087238 | Y8Cu16Sn16H | -163.36 | -0.47151 | [14 empty] | 1 | 0 | 0 | 0.25
c-c-p-006591 | mp-1182146 | Ca40HPb24 | -168.499 | -0.499782 | [14 empty] | 1 | 0 | 2 | 0.208
c-c-p-006592 | mp-542812 | Ga24Te24H | -143.867 | 0.397018 | [14 empty] | 1 | 0 | 0 | 0.201
c-c-p-006593 | mp-1190908 | Ga90HRh20 | -387.674 | 0.462283 | [14 empty] | 2 | 1 | -2 | 0.032
c-c-p-006594 | mp-1187241 | Ta16HIr48 | -586.616 | -0.477662 | [14 empty] | 1 | 1 | 0 | 0.127
c-c-p-006595 | mp-1103261 | Si16H(PtSe)16 | -236.876 | 0.377415 | [14 empty] | 1 | 1 | 2 | 0.188
c-c-p-006596 | mp-567612 | Sc16HOs32 | -425.613 | -0.0856401 | [14 empty] | 1 | 0 | 1 | 0.226
c-c-p-006597 | mp-11202 | Y18Fe3Sb6H | -162.209 | -0.814281 | [14 empty] | 2 | 0 | 1 | 0.105
c-c-p-006598 | mp-1216505 | V48Ga56H | -526.284 | -0.349426 | [14 empty] | 1 | 1 | 1 | 0.429
c-c-p-006599 | mp-567525 | Te32HAu16 | -133.733 | 0.669597 | [14 empty] | 2 | 1 | 1 | 0.062
c-c-p-006600 | mp-1025201 | Rb8H(PdCl4)4 | -91.3135 | 0.0127748 | [14 empty] | 2 | 1 | 1 | 0.068
c-c-p-006601 | mp-1102314 | Hf16Fe16Si16H | -367.197 | -0.258749 | [14 empty] | 2 | 1 | 1 | 0.5
c-c-p-006602 | mp-961652 | Zr20Fe20Sb20H | -396.81 | 0.141077 | [14 empty] | 2 | 2 | 1 | 0.025
c-c-p-006603 | mp-2449 | Nb18HRh54 | -528.026 | -0.513797 | [14 empty] | 1 | 0 | 0 | 0.25
c-c-p-006604 | mp-1018029 | Cu36HPd36 | -275.198 | -0.274505 | [14 empty] | 2 | 1 | 0 | 0.083
c-c-p-006605 | mp-31313 | K12P4HSe16 | -108.758 | -0.488095 | [14 empty] | 0 | 1 | 0 | 0.06
c-c-p-006606 | mp-1067236 | Cd12HPt36 | -200.94 | -0.384984 | [14 empty] | 1 | 1 | 0 | 0.125
c-c-p-006607 | mp-865077 | Na20Cd60H | -48.9562 | 0.839816 | [14 empty] | 2 | 2 | 1 | 0.025
c-c-p-006608 | mp-999544 | Y12Ag24H | -126.295 | -0.587404 | [14 empty] | 1 | 0 | 1 | 0.5
c-c-p-006609 | mp-1030565 | Mo24H(WSe4)24 | -885.852 | -0.0750746 | [14 empty] | 2 | -1 | 2 | 0.008
c-c-p-006610 | mp-793 | Ca60Si36H | -306.78 | -0.869103 | [14 empty] | 2 | 1 | 0 | 0.083
c-c-p-006611 | mp-1224475 | Hf16HPt64 | -531.904 | 0.0631648 | [14 empty] | 1 | 0 | 1 | 0.349
c-c-p-006612 | mp-8753 | K72Hg18P36H | -273.9 | -1.13134 | [14 empty] | 2 | 1 | 2 | 0.026
c-c-p-006613 | mp-13311 | Sr8Al8Ge8H | -77.0765 | -1.18937 | [14 empty] | 1 | 0 | 0 | 0.167
c-c-p-006614 | mp-1103046 | Ca16Cd16HPt16 | -145.744 | -0.0627886 | [14 empty] | 1 | 0 | 0 | 0
c-c-p-006615 | mp-20826 | Cu18Te18H | -108.442 | -1.83556 | [14 empty] | 0 | 1 | 2 | 0.188
c-c-p-006616 | mp-541877 | Ta4Te4HCl36 | -156.353 | 0.88062 | [14 empty] | 1 | 0 | 1 | 0.196
c-c-p-006617 | mp-1078500 | H(PbS)32 | -255.461 | 0.35851 | [14 empty] | 1 | 1 | 2 | 0.126
c-c-p-006618 | mp-16225 | Y24Si24HRh8 | -357.508 | 0.279428 | [14 empty] | 1 | 0 | 0 | 0.192
c-c-p-006619 | mp-2294 | Al36HIr12 | -247.149 | 0.0511662 | [14 empty] | 1 | 0 | 1 | 0.171
c-c-p-006620 | mp-1027483 | Mo48H(Se3S)24 | -864.912 | -0.0664186 | [14 empty] | 1 | 1 | 1 | 0.188
c-c-p-006621 | mp-573523 | Sr16Fe6HN16 | -201.378 | -2.70742 | [14 empty] | 0 | 0 | 1 | 0.189
c-c-p-006622 | mp-1071777 | Sr16Al32H | -138.71 | -0.24024 | [14 empty] | 1 | 1 | 1 | 0.118
c-c-p-006623 | mp-975204 | Rb8H | -8.90151 | 0.213683 | [14 empty] | 1 | 1 | 0 | 0
c-c-p-006624 | mp-22426 | Sc16Si16Ni16H | -275.583 | 0.21861 | [14 empty] | 0 | 0 | 1 | 0.149
c-c-p-006625 | mp-1206853 | Fe24Sb24HRh48 | -571.344 | -0.429491 | [14 empty] | 2 | 1 | 0 | 0.083
c-c-p-006626 | mp-11416 | Ta12Ga36H | -225.152 | -0.276319 | [14 empty] | 2 | 1 | 0 | 0.083
c-c-p-006627 | mp-2201 | H(PbSe)16 | -119.998 | 1.26987 | [14 empty] | 1 | 1 | 0 | 0.125
c-c-p-006628 | mp-1184588 | Hf40Mo20HPt20 | -714.371 | -2.83545 | [14 empty] | 2 | 2 | 1 | 0.025
c-c-p-006629 | mp-2242 | Ge24HS24 | -198.065 | 0.333985 | [14 empty] | 2 | 1 | 1 | 0.153
c-c-p-006630 | mp-1228906 | Al18Cr18Fe36H | -477.039 | -0.653014 | [14 empty] | 1 | 0 | 1 | 0.129
c-c-p-006631 | mp-22270 | Co20P20H | -245.456 | 0.0939586 | [14 empty] | 1 | 2 | 2 | 0.056
c-c-p-006632 | mp-7162 | Sn48H | -163.082 | 0.885925 | [14 empty] | 2 | 1 | 1 | 0.125
c-c-p-006633 | mp-569250 | V48HIr48 | -792.475 | -0.451208 | [14 empty] | 0 | 1 | 2 | 0.054
c-c-p-006634 | mp-1220453 | Nb18Sn3HS24 | -305.909 | -1.06881 | [14 empty] | 1 | 0 | 1 | 0.27
c-c-p-006635 | mp-567082 | Ti64As48H | -743.613 | 0.285575 | [14 empty] | 1 | 1 | 0 | 0.031
c-c-p-006636 | mp-30979 | Ga8P8HS32 | -202.262 | 0.203063 | [14 empty] | 1 | 1 | -1 | 0.234
c-c-p-006637 | mp-1215779 | Zn80HPd24 | -180.855 | 0.213647 | [14 empty] | 1 | 0 | 1 | 0.006
c-c-p-006638 | mp-1534 | Y27HS27 | -358.648 | -1.00557 | [14 empty] | 1 | 1 | 1 | 0.083
c-c-p-006639 | mp-29639 | Te42HPd120 | -696.143 | -0.27347 | [14 empty] | 2 | 1 | 1 | 0.089
c-c-p-006640 | mp-28489 | Ca60Ga24HN48 | -607.232 | -1.3316 | [14 empty] | 1 | 2 | 1 | 0.021
c-c-p-006641 | mp-1078162 | Fe12H(RhSe2)24 | -417.892 | -0.0899254 | [14 empty] | 0 | 1 | 2 | 0.083
c-c-p-006642 | mp-1226729 | Cd6Hg6HSe12 | -48.4862 | -0.0860534 | [14 empty] | 1 | 0 | 2 | 0.083
c-c-p-006643 | mp-1914 | Y16Ga32H | -202.289 | 0.0609113 | [14 empty] | 1 | 0 | 1 | 0.25
c-c-p-006644 | mp-1215660 | Zn18Hg72Te90H | -275.017 | 0.432938 | [14 empty] | 2 | 1 | -1 | 0.271
c-c-p-006645 | mp-10054 | Zr36As36H | -515.416 | 0.872512 | [14 empty] | 1 | 0 | 0 | 0.25
c-c-p-006646 | mp-865355 | Zn36HPt12 | -103.579 | -0.0413252 | [14 empty] | 2 | 1 | 0 | 0.083
c-c-p-006647 | mp-19 | Te48H | -131.021 | 0.641011 | [14 empty] | 2 | 2 | 1 | 0.016
c-c-p-006648 | mp-30866 | H(Rh3W)24 | -757.907 | -0.274781 | [14 empty] | 2 | 1 | 0 | 0.083
c-c-p-006649 | mp-29551 | Na48Hg16H | -62.0624 | 0.0739013 | [14 empty] | 2 | 1 | 1 | 0.062
c-c-p-006650 | mp-8360 | Rb12Te12H | -62.671 | 0.498222 | [14 empty] | 1 | 2 | 2 | 0.034
c-c-p-006651 | mp-2126 | Hf18HIr54 | -637.839 | -0.262212 | [14 empty] | 2 | 1 | 0 | 0.083
c-c-p-006652 | mp-1183453 | Ca16Tl8Hg8H | -48.7009 | -0.202008 | [14 empty] | 1 | 0 | 0 | 0.125
c-c-p-006653 | mp-1216112 | Y20Sc20Si24H | -377.674 | -1.4986 | [14 empty] | 1 | 0 | 0 | 0.16
c-c-p-006654 | mp-1056985 | Ti40HPd40 | -496.166 | 0.0219778 | [14 empty] | 2 | 1 | 2 | 0.05
c-c-p-006655 | mp-1220013 | Ni16As12HS20 | -217.397 | 0.724755 | [14 empty] | 2 | 0 | -1 | 0.461
c-c-p-006656 | mp-10621 | Rb16Sb16HS32 | -236.42 | -0.772213 | [14 empty] | 1 | -2 | 0 | 0.179
c-c-p-006657 | mp-1018125 | Ti24Re12H | -305.596 | -0.861364 | [14 empty] | 0 | 0 | 1 | 0.149
c-c-p-006658 | mp-1184502 | In108H | -230.072 | 0.755035 | [14 empty] | 2 | -1 | 2 | 0.027
c-c-p-006659 | mp-2059 | Nb36As36H | -514.424 | -0.239993 | [14 empty] | 1 | 0 | 2 | 0.417
c-c-p-006660 | mp-672204 | Ga48HRu16 | -267.755 | -0.514466 | [14 empty] | 1 | 0 | 1 | 0.113
c-c-p-006661 | mp-636498 | In24HIr8 | -117.583 | -0.403872 | [14 empty] | 1 | 1 | 0 | 0.063
c-c-p-006662 | mp-10052 | Ti36As36H | -455.479 | 0.676604 | [14 empty] | 2 | 0 | 1 | 0.146
c-c-p-006663 | mp-1192266 | Ti32Cr16Ge40H | -550.031 | 0.161812 | [14 empty] | 1 | 1 | 1 | 0.027
c-c-p-006664 | mp-8638 | Tc36H | -328.229 | -0.447447 | [14 empty] | 1 | 0 | 0 | 0.25
c-c-p-006665 | mp-1278 | Zr48Si24H | -528.862 | -0.294807 | [14 empty] | 2 | 0 | 1 | 0
c-c-p-006666 | mp-1217092 | Ti24Al40H | -324.824 | -0.110697 | [14 empty] | 1 | 1 | 0 | 0.125
c-c-p-006667 | mp-2030 | H(RuS2)32 | -535.238 | 0.110386 | [14 empty] | 1 | 0 | 0 | 0.056
c-c-p-006668 | mp-1120 | Mo60HIr20 | -742.851 | -0.661591 | [14 empty] | 2 | 2 | 1 | 0.025
c-c-p-006669 | mp-8462 | Hf48Al32H | -560.424 | -0.785164 | [14 empty] | 1 | 0 | 1 | 0.073
c-c-p-006670 | mp-1058696 | Ti36Fe36H | -532.989 | -0.820287 | [14 empty] | 2 | 1 | 0 | 0.083
c-c-p-006671 | mp-1018113 | Y16HAu32 | -214.517 | 0.480095 | [14 empty] | 1 | 1 | 2 | 0.125
c-c-p-006672 | mp-1103211 | Ca16HPt32 | -232.178 | -0.85628 | [14 empty] | 1 | 0 | 1 | 0.228
c-c-p-006673 | mp-11420 | Y24Ga24H | -225.761 | -0.251835 | [14 empty] | 2 | 2 | 1 | 0.072
c-c-p-006674 | mp-569785 | Tl8HPd24 | -127.293 | 0.49905 | [14 empty] | 1 | 0 | 0 | 0.25
c-c-p-006675 | mp-1058696 | Ti27Fe27H | -402.542 | -0.55212 | [14 empty] | 1 | 0 | 0 | 0.25
c-c-p-006676 | mp-974376 | H(PtRh3)24 | -563.488 | -0.255655 | [14 empty] | 2 | 0 | 1 | 0.062
c-c-p-006677 | mp-113 | Tc36H | -332.73 | -0.414825 | [14 empty] | 1 | 0 | 0 | 0
c-c-p-006678 | mp-9306 | Sr32Zn16HN32 | -344.629 | -0.678271 | [14 empty] | 1 | 1 | 1 | 0.036
c-c-p-006679 | mp-6938 | Zn40HRh40 | -303.448 | -0.54646 | [14 empty] | 2 | 2 | 1 | 0.05
c-c-p-006680 | mp-1217076 | Ti24Al12Ge36H | -362.403 | -1.04463 | [14 empty] | 1 | 1 | 0 | 0.174
c-c-p-006681 | mp-863707 | K8Na16Bi8H | -63.2968 | -0.557187 | [14 empty] | 1 | 0 | 0 | 0.125
c-c-p-006682 | mp-1060435 | Ti30H31 | -327.381 | -0.97734 | [14 empty] | 2 | 2 | 1 | 0.05
c-c-p-006683 | mp-20050 | In12P36H | -208.476 | -0.290031 | [14 empty] | 2 | 1 | -2 | 0.032
c-c-p-006684 | mp-555935 | Ta72HS36 | -964.52 | -1.76985 | [14 empty] | 1 | 2 | 1 | 0.089
c-c-p-006685 | mp-623511 | Sn48H | -163.423 | 0.981683 | [14 empty] | 1 | 1 | 1 | 0.083
c-c-p-006686 | mp-713 | K32As32H | -189.91 | -0.017371 | [14 empty] | 0 | 0 | 1 | 0.096
c-c-p-006687 | mp-21069 | Y16Si16HRu16 | -339.051 | -0.487741 | [14 empty] | 1 | 1 | 2 | 0.024
c-c-p-006688 | mp-2221 | Zr36Ag18H | -315.469 | -0.725679 | [14 empty] | 1 | 0 | 1 | 0.168
c-c-p-006689 | mp-2752 | Nb48HAu16 | -465.33 | -0.432986 | [14 empty] | 1 | 1 | 0 | 0.312
c-c-p-006690 | mp-1187702 | V20HW60 | -874.702 | -0.300768 | [14 empty] | 2 | 2 | 1 | 0.025
c-c-p-006691 | mp-2147 | Sr32Ge32H | -202.475 | 0.291449 | [14 empty] | 0 | 1 | 2 | 0
c-c-p-006692 | mp-1095443 | Sc24Fe48H | -495.551 | -0.55067 | [14 empty] | 1 | 0 | 2 | 0.167
c-c-p-006693 | mp-13365 | Sr24Zn48H | -76.7687 | -0.211523 | [14 empty] | 2 | 1 | 1 | 0.146
c-c-p-006694 | mp-22318 | Sr12Al24H | -102.667 | 0.186913 | [14 empty] | 1 | 2 | 0 | 0.023
c-c-p-006695 | mp-1186055 | Na60H | -70.7742 | 0.0759912 | [14 empty] | 1 | 1 | 1 | 0.183
c-c-p-006696 | mp-22956 | K10H(PdCl4)5 | -114.8 | 1.22567 | [14 empty] | 2 | 2 | 1 | 0.008
c-c-p-006697 | mp-449 | Fe40Si24H | -425.272 | -0.453543 | [14 empty] | 2 | -1 | 2 | 0.049
c-c-p-006698 | mp-16756 | Ta54Ga36H | -678.176 | 0.179724 | [14 empty] | 2 | 1 | 0 | 0.137
c-c-p-006699 | mp-1205955 | K40Bi32H | -163.802 | 0.142204 | [14 empty] | 1 | 2 | 2 | 0.023
c-c-p-006700 | mp-1224841 | Ga16Si32Mo24H | -449.798 | -0.286913 | [14 empty] | 2 | 1 | 1 | 0.106
c-c-p-006701 | mp-28610 | Cs12Ag12HCl36 | -159.471 | -0.820445 | [14 empty] | 2 | 1 | 0 | 0.072
c-c-p-006702 | mp-1247 | Sb48HIr24 | -374.871 | -0.261186 | [14 empty] | 0 | 2 | 1 | 0.06
c-c-p-006703 | mp-10052 | Ti36As36H | -461.904 | -1.01268 | [14 empty] | 2 | 1 | 2 | 0.028
c-c-p-006704 | mp-30835 | Ta18HPd36 | -372.771 | 0.0940147 | [14 empty] | 1 | 0 | 0 | 0.25
c-c-p-006705 | mp-739 | Ti72P72H | -984.995 | -2.81739 | [14 empty] | 2 | 0 | 1 | 0.229
c-c-p-006706 | mp-567752 | Cs16In24H | -67.7387 | 0.220266 | [14 empty] | 1 | 0 | 1 | 0.067
c-c-p-006707 | mp-1180309 | Mn48Al72H | -648.26 | -0.260944 | [14 empty] | 2 | 1 | 0 | 0.167
c-c-p-006708 | mp-1184670 | Hf48Al16H | -488.195 | -0.702332 | [14 empty] | 2 | 1 | 1 | 0.125
c-c-p-006709 | mp-1184119 | Cu16HPd48 | -267.643 | -0.264869 | [14 empty] | 1 | 1 | 1 | 0.062
c-c-p-006710 | mp-9897 | Te12As8H | -68.8035 | 0.254975 | [14 empty] | 1 | 0 | 1 | 0.109
c-c-p-006711 | mp-1228713 | Al24Ni90H | -528.808 | -0.236012 | [14 empty] | 2 | 1 | 1 | 0.118
c-c-p-006712 | mp-604318 | K16H | -16.1677 | 0.101883 | [14 empty] | 1 | 0 | 0 | 0.167
c-c-p-006713 | mp-30619 | Zr36Co12H | -362.355 | -0.523857 | [14 empty] | 1 | 0 | 0 | 0.25
c-c-p-006714 | mp-1030 | Sb6HPt42 | -247.552 | -0.2957 | [14 empty] | 2 | 1 | 0 | 0.042
c-c-p-006715 | mvc-11238 | Ti36HS72 | -661.156 | 0.930803 | [14 empty] | 2 | -1 | 2 | 0.083
c-c-p-006716 | mp-9925 | Ca16Sb8H | -73.4645 | -0.537117 | [14 empty] | 1 | 0 | 1 | 0.068
c-c-p-006717 | mp-1102616 | Co48Ge24H | -393.661 | -0.619463 | [14 empty] | 0 | 0 | 1 | 0.164
c-c-p-006718 | mp-605663 | Al8HPd40 | -163.401 | -0.97957 | [14 empty] | 1 | 1 | 1 | 0.384
c-c-p-006719 | mp-19871 | H(PbAu2)24 | -206.32 | 0.513818 | [14 empty] | 1 | 1 | 1 | 0.021
c-c-p-006720 | mp-571557 | V72Ga60H | -730.931 | -0.0661342 | [14 empty] | 2 | 1 | 0 | 0.118
c-c-p-006721 | mp-1220079 | Ni72H37 | -455.303 | -0.437018 | [14 empty] | 2 | 1 | -2 | 0.082
c-c-p-006722 | mp-1101971 | Fe40P40HS40 | -690.972 | 0.317568 | [14 empty] | 2 | 1 | -2 | 0.079
c-c-p-006723 | mp-655 | Na54As18H | -164.211 | -0.812716 | [14 empty] | 2 | 0 | 1 | 0.075
c-c-p-006724 | mp-28116 | Ti18HCl36 | -254.762 | 0.571983 | [14 empty] | 2 | 0 | 1 | 0.25
c-c-p-006725 | mp-28026 | Tc32P128H | -974.453 | 0.553883 | [14 empty] | 2 | 2 | 1 | 0.031
c-c-p-006726 | mp-7771 | Sr6Cd12As12H | -77.7765 | 0.650427 | [14 empty] | 2 | 1 | 1 | 0.075
c-c-p-006727 | mp-695 | Ti32Co64H | -647.853 | -0.356181 | [14 empty] | 2 | 1 | 1 | 0.031
c-c-p-006728 | mp-542454 | Mo24As36H | -387.792 | -1.29648 | [14 empty] | 0 | 0 | 1 | 0.343
c-c-p-006729 | mp-11959 | Ca16Sn32HRh16 | -268.13 | -0.177542 | [14 empty] | 2 | 1 | 1 | 0.034
c-c-p-006730 | mp-18344 | Ta8Tl16HS44 | -317.647 | -1.68115 | [14 empty] | 0 | 2 | 1 | 0.109
c-c-p-006731 | mp-1210211 | Ni80Ge5P25H | -571.266 | -0.546083 | [14 empty] | 1 | 2 | -2 | 0.083
c-c-p-006732 | mp-18583 | Ti32Si56Ni32H | -728.203 | 0.0520332 | [14 empty] | 1 | 1 | 2 | 0.226
c-c-p-006733 | mp-12779 | Cd8Te8H | -32.8006 | -0.484204 | [14 empty] | 1 | 1 | 1 | 0.219
c-c-p-006734 | mp-862258 | Sc40Zn20HPt20 | -407.916 | -0.462443 | [14 empty] | 2 | 2 | 1 | 0.025
c-c-p-006735 | mp-7446 | Rb24HS36 | -202.876 | 0.946853 | [14 empty] | 1 | 2 | 0 | 0.023
c-c-p-006736 | mp-1223835 | In6Ag6HS12 | -80.1182 | -1.32265 | [14 empty] | 2 | 1 | 1 | 0.251
c-c-p-006737 | mp-1183647 | Cd16Ag48H | -105.184 | 0.342091 | [14 empty] | 2 | 0 | 1 | 0.062
c-c-p-006738 | mp-22600 | Sc48P32H | -506.941 | -0.95245 | [14 empty] | 1 | 0 | 1 | 0.096
c-c-p-006739 | mp-542909 | Mn80H | -639.004 | -0.585257 | [14 empty] | 2 | 1 | 1 | 0.067
c-c-p-006740 | mp-1006132 | Hf36HPb12 | -349.65 | -0.796836 | [14 empty] | 2 | 0 | 1 | 0.167
c-c-p-006741 | mp-581024 | Cs8K16Sb8H | -58.2981 | 0.428224 | [14 empty] | 1 | 0 | 0 | 0.125
c-c-p-006742 | mp-1007976 | Cs8H | -8.58306 | 0.00765113 | [14 empty] | 1 | 0 | 1 | 0.186
c-c-p-006743 | mp-1080443 | Y16Cu16H | -148 | -0.0334742 | [14 empty] | 0 | 0 | 1 | 0.25
c-c-p-006744 | mp-1228473 | Al48Ge16HPd64 | -600.452 | 0.299647 | [14 empty] | 2 | 0 | -1 | 0.101
c-c-p-006745 | mp-1183144 | Al48H | -159.921 | 0.364482 | [14 empty] | 2 | -1 | 2 | 0.125
c-c-p-006746 | mp-20145 | Ti20Ga20Co40H | -472.141 | -0.714926 | [14 empty] | 2 | 2 | 1 | 0.025
c-c-p-006747 | mp-29476 | Cu36Sb12HSe36 | -283.67 | 0.339745 | [14 empty] | 1 | 0 | 2 | 0.083
c-c-p-006748 | mp-1183453 | Ca40Tl20Hg20H | -127.696 | -0.179042 | [14 empty] | 2 | 2 | 1 | 0.025
c-c-p-006749 | mp-22693 | Te48HW24 | -428.971 | 0.60301 | [14 empty] | 1 | 2 | 1 | 0.196
c-c-p-006750 | mp-31019 | Al90Cr14H | -417.278 | -0.586304 | [14 empty] | 0 | 2 | 1 | 0.227
c-c-p-006751 | mp-11873 | Tl5As5HPd25 | -152.669 | 0.370276 | [14 empty] | 2 | 1 | 2 | 0.05
c-c-p-006752 | mp-11571 | Y8Sn24H | -142.44 | 0.578439 | [14 empty] | 1 | 0 | 0 | 0.25
c-c-p-006753 | mp-121 | Hg12H | -3.72919 | 2.01042 | [14 empty] | 1 | 1 | 1 | 0.083
c-c-p-006754 | mp-1102101 | Sc16Co16Sn16H | -255.6 | 0.0474552 | [14 empty] | 2 | 2 | 1 | 0.054
c-c-p-006755 | mp-117 | Sn40H | -132.272 | -0.135289 | [14 empty] | 2 | 2 | 1 | 0.075
c-c-p-006756 | mp-1186968 | Sc48Ga16H | -331.426 | -0.701215 | [14 empty] | 1 | 1 | 0 | 0.121
c-c-p-006757 | mp-1224448 | Ge8Te32HPb24 | -218.636 | 1.27385 | [14 empty] | 1 | 1 | 2 | 0.123
c-c-p-006758 | mp-1223828 | Hf24Al36Ni12H | -427.53 | -0.0226012 | [14 empty] | 2 | 1 | -2 | 0.125
c-c-p-006759 | mp-32654 | Sc24Te36H | -298.914 | 0.132972 | [14 empty] | 1 | 1 | 2 | 0.097
c-c-p-006760 | mp-75 | Nb54H | -492.864 | -0.312854 | [14 empty] | 1 | 0 | 0 | 0.25
c-c-p-006761 | mp-861639 | Ti32Co16HIr16 | -489.994 | 0.281887 | [14 empty] | 2 | 1 | 1 | 0.062
c-c-p-006762 | mp-31160 | Ca12Zn12Sn12H | -81.682 | -0.0109294 | [14 empty] | 2 | 1 | 2 | 0.229
c-c-p-006763 | mp-610522 | Mn72As36H | -719.653 | 0.230371 | [14 empty] | 1 | 0 | 1 | 0.131
c-c-p-006764 | mp-1215382 | Zr16Al44Si4H | -309.67 | -0.723549 | [14 empty] | 0 | 1 | 1 | 0.313
c-c-p-006765 | mp-1184560 | Hf16Zn16HPd32 | -341.247 | -0.257984 | [14 empty] | 1 | 0 | 0 | 0.125
c-c-p-006766 | mp-982261 | H(PbSe2)16 | -167.059 | 1.02206 | [14 empty] | 1 | 1 | 2 | 0.092
c-c-p-006767 | mp-1102040 | Ca16Sn16HPt16 | -200.918 | 0.378763 | [14 empty] | 2 | 2 | 1 | 0.032
c-c-p-006768 | mp-15252 | Cu24Ge12HS36 | -279.332 | -0.610728 | [14 empty] | 2 | 1 | 1 | 0.012
c-c-p-006769 | mp-8257 | Na24Zn12HS24 | -178.458 | -0.462889 | [14 empty] | 1 | 2 | 1 | 0.033
c-c-p-006770 | mp-505510 | Ni24As48H | -326.419 | 0.319048 | [14 empty] | 2 | 1 | 0 | 0
c-c-p-006771 | mp-1223503 | K40As32H | -202.671 | 1.61776 | [14 empty] | 1 | 0 | -1 | 0.025
c-c-p-006772 | mp-21030 | Ti72Sn24H | -618.104 | -1.05154 | [14 empty] | 2 | 0 | 1 | 0.167
c-c-p-006773 | mp-661 | Al36HN36 | -471.861 | -0.500623 | [14 empty] | 2 | 1 | 2 | 0.293
c-c-p-006774 | mp-27410 | Sn72P54H | -510.117 | -0.114924 | [14 empty] | 1 | 0 | -1 | 0.069
c-c-p-006775 | mp-1221714 | Mn4Al96Cr4H | -395.992 | 0.109201 | [14 empty] | 1 | 1 | 0 | 0.156
c-c-p-006776 | mp-676076 | Cu33Sb12HS39 | -306.102 | -1.11361 | [14 empty] | 1 | 1 | 2 | 0.004
c-c-p-006777 | mp-12466 | Fe16H(PdSe)32 | -373.669 | 0.430038 | [14 empty] | 0 | 1 | 1 | 0.029
c-c-p-006778 | mp-1191589 | Ca12Ni72As42H | -592.826 | 0.114025 | [14 empty] | 2 | 1 | 2 | 0.244
c-c-p-006779 | mp-1186015 | Mn12Zn12HPt24 | -233.281 | -0.0403947 | [14 empty] | 1 | 1 | 1 | 0.042
c-c-p-006780 | mp-567929 | Al39HOs12 | -266.531 | -0.281693 | [14 empty] | 1 | 1 | -2 | 0.055
c-c-p-006781 | mp-1189573 | Hf30HIr18 | -451.938 | -0.515286 | [14 empty] | 1 | 1 | 1 | 0.159
c-c-p-006782 | mp-1217804 | Ta44Al16H | -536.657 | -0.932441 | [14 empty] | 1 | 0 | 0 | 0.156
c-c-p-006783 | mp-1523 | Zr36P72H | -719.291 | -3.22807 | [14 empty] | 0 | 1 | 2 | 0
c-c-p-006784 | mp-7291 | Cr20P40H | -388.561 | 0.280322 | [14 empty] | 2 | 1 | 2 | 0.038
c-c-p-006785 | mp-1224298 | In18HPt24 | -179.966 | -0.114631 | [14 empty] | 1 | 1 | 0 | 0.104
c-c-p-006786 | mp-1007786 | Hf32HIr32 | -607.73 | -0.464907 | [14 empty] | 1 | 1 | -1 | 0
c-c-p-006787 | mp-592 | Ti40HRu40 | -661.04 | -0.706927 | [14 empty] | 2 | 2 | 1 | 0.05
c-c-p-006788 | mp-1008601 | Zr18Ag36H | -214.838 | -0.435801 | [14 empty] | 0 | 0 | 1 | 0.25
c-c-p-006789 | mp-10201 | Ge72Mo36H | -644.782 | -0.168928 | [14 empty] | 2 | 0 | 1 | 0.125
c-c-p-006790 | mp-1018153 | Hf32HAu64 | -505.771 | 0.0954677 | [14 empty] | 2 | 2 | 1 | 0.062
c-c-p-006791 | mp-864984 | Mn16V48H | -522.166 | -0.75291 | [14 empty] | 1 | 1 | 0 | 0.125
c-c-p-006792 | mp-30871 | Ta48Sn16H | -563.832 | -1.05249 | [14 empty] | 2 | 1 | 1 | 0.031
c-c-p-006793 | mp-8939 | Si36HW18 | -394.934 | -0.382597 | [14 empty] | 1 | 0 | 2 | 0.083
c-c-p-006794 | mp-592 | Ti32HRu32 | -529.546 | -0.57013 | [14 empty] | 2 | 1 | 1 | 0.125
c-c-p-006795 | mp-1028586 | Te72HW36 | -611.043 | -0.0260147 | [14 empty] | 1 | 0 | 1 | 0.312
c-c-p-006796 | mp-1224271 | Hf12Te12HSe12 | -219.179 | 1.02613 | [14 empty] | 2 | 1 | 1 | 0.17
c-c-p-006797 | mp-1211471 | K4P60H | -306.834 | -0.849401 | [14 empty] | 0 | 0 | 1 | 0.419
c-c-p-006798 | mp-1223813 | K24Na6HCl30 | -192.167 | 2.52918 | [14 empty] | 2 | 1 | 1 | 0.016
c-c-p-006799 | mp-2534 | Ga24As24H | -167.761 | 0.279584 | [14 empty] | 2 | 1 | 0 | 0.042
c-c-p-006800 | mp-1038828 | Ca32Zn32H | -86.8295 | -0.379836 | [14 empty] | 2 | 2 | 1 | 0
c-c-p-006801 | mp-640041 | Nb12Zn192H | -240.126 | 0.533573 | [14 empty] | 1 | 2 | 0 | 0.059
c-c-p-006802 | mp-21040 | Zr16Fe24Ge8H | -342.878 | -0.854504 | [14 empty] | 1 | 0 | 0 | 0.5
c-c-p-006803 | mp-1618 | P12HPd72 | -398.504 | -0.348347 | [14 empty] | 1 | 1 | 2 | 0
c-c-p-006804 | mp-864607 | Zr16Cd16HPd32 | -307.024 | -0.0847981 | [14 empty] | 1 | 0 | 0 | 0.125
c-c-p-006805 | mp-634676 | K16H17S16 | -156.641 | -0.125309 | [14 empty] | 0 | 0 | 1 | 0.247
c-c-p-006806 | mp-20074 | Sr12In24H | -77.9388 | -0.0212765 | [14 empty] | 2 | 1 | 2 | 0.154
c-c-p-006807 | mp-981933 | Na12H(Pd2Pb)12 | -170.148 | 0.253325 | [14 empty] | 2 | 1 | 0 | 0.042
c-c-p-006808 | mp-1188725 | Y12Ga12Fe90H | -754.024 | -0.647245 | [14 empty] | 1 | 0 | -1 | 0.065
c-c-p-006809 | mp-1021465 | Na64Zn32HSe64 | -439.437 | 0.219248 | [14 empty] | 2 | 0 | 1 | 0.028
c-c-p-006810 | mp-1218268 | Sr12Cu12Si12H | -119.741 | -0.699323 | [14 empty] | 2 | 1 | 1 | 0.083
c-c-p-006811 | mp-17148 | Na72Ga24HSe72 | -516.597 | 0.983116 | [14 empty] | 1 | 0 | 2 | 0.061
c-c-p-006812 | mp-2402 | Na32Si32H | -199.175 | -0.944124 | [14 empty] | 0 | 2 | 1 | 0.148
c-c-p-006813 | mp-568646 | Ta72Si24H | -929.303 | -1.08264 | [14 empty] | 2 | 1 | 1 | 0.057
c-c-p-006814 | mp-865649 | Ti32Tc16HRh16 | -519.502 | 0.028325 | [14 empty] | 1 | 0 | 0 | 0.125
c-c-p-006815 | mp-22418 | Sr18Sn24HIr24 | -322.512 | 0.0247427 | [14 empty] | 2 | 1 | 0 | 0.013
c-c-p-006816 | mp-1220423 | Nb18Tl3Te24H | -253.631 | 0.940973 | [14 empty] | 2 | 0 | 1 | 0.24
c-c-p-006817 | mp-4840 | Ga8Cu8HSe16 | -107.815 | 0.262147 | [14 empty] | 1 | 1 | 1 | 0.095
c-c-p-006818 | mp-1018809 | Mo18HS36 | -347.6 | -0.403604 | [14 empty] | 2 | 1 | 2 | 0.148
c-c-p-006819 | mp-567278 | Sr8Si48HN64 | -843.886 | -1.02737 | [14 empty] | 1 | 1 | 0 | 0.033
c-c-p-006820 | mp-1215317 | Zr24Al24HOs24 | -545.482 | 0.115309 | [14 empty] | 0 | 2 | 1 | 0.283
c-c-p-006821 | mp-11754 | Sc36Te12HOs6 | -335.343 | -0.171714 | [14 empty] | 1 | 0 | 1 | 0.058
c-c-p-006822 | mp-8881 | Al32As32H | -266.933 | 0.892284 | [14 empty] | 1 | 1 | 0 | 0.25
c-c-p-006823 | mp-30482 | Ca18Tl6H | -44.6576 | -0.450745 | [14 empty] | 2 | 1 | 0 | 0.042
c-c-p-006824 | mp-7667 | K16HS24 | -133.206 | -0.195002 | [14 empty] | 0 | 0 | 1 | 0.079
c-c-p-006825 | mp-1206268 | Sc24In48H | -257.732 | -0.416612 | [14 empty] | 1 | 1 | 2 | 0.08
c-c-p-006826 | mp-10106 | Ca24As12H | -122.841 | -0.384508 | [14 empty] | 2 | 1 | 1 | 0.137
c-c-p-006827 | mp-22555 | H(RhS2)16 | -241.153 | -0.104819 | [14 empty] | 2 | 1 | 1 | 0.062
c-c-p-006828 | mp-8883 | Ga24As24H | -169.955 | -0.0622139 | [14 empty] | 2 | 1 | 1 | 0.083
c-c-p-006829 | mp-1027683 | Te48Mo48HSe48 | -804.466 | 0.205931 | [14 empty] | 2 | -1 | 2 | 0.054
c-c-p-006830 | mp-574138 | Cs24Te36As12H | -215.126 | -0.15771 | [14 empty] | 0 | 1 | 2 | 0.01
c-c-p-006831 | mp-19724 | Cu48Ge16H | -212.677 | 0.0144475 | [14 empty] | 1 | 2 | 1 | 0.064
c-c-p-006832 | mp-3532 | Cr16Ag16HSe32 | -281.347 | 0.695538 | [14 empty] | 1 | 1 | 0 | 0.25
c-c-p-006833 | mp-1028762 | Te24H(W2Se3)24 | -900.292 | -1.81746 | [14 empty] | 2 | -1 | 2 | 0.197
c-c-p-006834 | mp-712 | Y24Cu24H | -227.501 | -0.644711 | [14 empty] | 1 | 1 | 0 | 0.25
c-c-p-006835 | mp-136 | Fe96H | -687.735 | -0.51779 | [14 empty] | 1 | 0 | 0 | 0
c-c-p-006836 | mp-1190 | Zn12HSe12 | -53.0936 | -3.38737 | [14 empty] | 1 | 1 | 1 | 0.292
c-c-p-006837 | mp-1225880 | Cs8Ta8HSe24 | -203.556 | -1.42297 | [14 empty] | 1 | 0 | 1 | 0.25
c-c-p-006838 | mp-1216178 | Y36Ga48Cu24H | -440.461 | -0.0909978 | [14 empty] | 2 | 1 | 1 | 0.209
c-c-p-006839 | mp-20599 | H(PdPb2)16 | -179.829 | -0.10524 | [14 empty] | 1 | 1 | 0 | 0.043
c-c-p-006840 | mp-8312 | Ta30As24H | -445.104 | -0.906458 | [14 empty] | 2 | 1 | 1 | 0.212
c-c-p-006841 | mp-7116 | Nb24Co8HS48 | -516.983 | -0.269807 | [14 empty] | 1 | 0 | 1 | 0.316
c-c-p-006842 | mp-685149 | K20Sb16H | -92.1145 | -0.527962 | [14 empty] | 0 | 1 | 0 | 0.384
c-c-p-006843 | mp-2612 | Ge16Te16H | -115.745 | 1.66996 | [14 empty] | 1 | 0 | 0 | 0.25
c-c-p-006844 | mp-1228491 | Al16HS24 | -181.42 | 1.67357 | [14 empty] | 0 | 1 | 1 | 0.071
c-c-p-006845 | mp-34127 | K24Na12As12H | -101.261 | 0.172046 | [14 empty] | 2 | 1 | 2 | 0
c-c-p-006846 | mp-1958 | Sr16Te16H | -118.81 | 1.05014 | [14 empty] | 1 | 1 | 0 | 0.125
c-c-p-006847 | mp-1190 | Zn12HSe12 | -53.0936 | -4.04992 | [14 empty] | 1 | 1 | 1 | 0.292
c-c-p-006848 | mp-1226720 | Cd20Sn20HAu20 | -135.731 | 0.490751 | [14 empty] | 2 | 2 | 1 | 0.025
c-c-p-006849 | mp-866121 | V60HOs20 | -708.366 | -0.241304 | [14 empty] | 2 | 2 | 1 | 0.025
c-c-p-006850 | mp-15668 | Na16HSe16 | -92.2548 | 1.18719 | [14 empty] | 1 | 0 | 1 | 0.115
c-c-p-006851 | mp-20539 | Sc12In36H | -157.821 | 0.145132 | [14 empty] | 2 | 1 | 0 | 0.083
c-c-p-006852 | mp-3019 | Tl16Sn4Te12H | -88.7802 | 0.849889 | [14 empty] | 1 | 0 | 1 | 0.111
c-c-p-006853 | mp-4578 | Sr16Ge8HS32 | -249.902 | -0.0854379 | [14 empty] | 0 | 1 | 0 | 0.126
c-c-p-006854 | mp-12585 | Cr18HRh54 | -488.333 | -0.442527 | [14 empty] | 1 | 0 | 0 | 0.25
c-c-p-006855 | mp-16421 | Zr12Cu6Sb18H | -188.012 | -0.469041 | [14 empty] | 1 | 0 | 1 | 0.439
c-c-p-006856 | mp-1080834 | Na30As24H | -158.637 | 0.463316 | [14 empty] | 1 | 1 | 1 | 0.013
c-c-p-006857 | mp-105 | Te24H | -68.1983 | 0.933028 | [14 empty] | 1 | 0 | 2 | 0.25
c-c-p-006858 | mp-2490 | Ga27P27H | -213.664 | -1.31716 | [14 empty] | 1 | 1 | 1 | 0.208
c-c-p-006859 | mp-1025044 | Al24Ni48H | -333.298 | -0.362833 | [14 empty] | 2 | 1 | 1 | 0.083
c-c-p-006860 | mp-1226090 | Co60Te72H | -583.83 | 0.910146 | [14 empty] | 2 | -1 | 2 | 0.042
c-c-p-006861 | mp-541289 | Y24HS36 | -388.85 | -1.60502 | [14 empty] | 1 | 0 | -1 | 0.283
c-c-p-006862 | mp-541837 | Bi16HSe24 | -141.415 | -0.801123 | [14 empty] | 2 | 0 | -1 | 0.154
c-c-p-006863 | mp-30971 | Cu8Te16HCl8 | -90.7537 | 0.182143 | [14 empty] | 1 | 1 | -1 | 0.103
c-c-p-006864 | mp-1106301 | Zr20Cu4Sn12H | -213.176 | -0.806333 | [14 empty] | 1 | 0 | 0 | 0.359
c-c-p-006865 | mp-556597 | In12HS16 | -103.816 | 0.532815 | [14 empty] | 1 | 0 | 0 | 0.058
c-c-p-006866 | mp-11256 | Sc36HAu36 | -345.095 | -0.527751 | [14 empty] | 2 | 1 | 0 | 0.083
c-c-p-006867 | mp-1067210 | Zr24Cu24H | -264.497 | -0.41598 | [14 empty] | 1 | 0 | 2 | 0.099
c-c-p-006868 | mp-1228491 | Al24HS36 | -258.24 | -2.54289 | [14 empty] | 0 | 2 | 1 | 0.017
c-c-p-006869 | mp-989782 | Cu48H | -146.595 | 0.0897819 | [14 empty] | 2 | 2 | 1 | 0
c-c-p-006870 | mp-7436 | K8Cu8Te8H | -64.8248 | -0.637731 | [14 empty] | 1 | 0 | 0 | 0.5
c-c-p-006871 | mp-1188977 | Ga72HRh24 | -365.477 | -0.0247833 | [14 empty] | 2 | 0 | 1 | 0.083
c-c-p-006872 | mp-20628 | Na24In24H | -85.6173 | 0.462267 | [14 empty] | 2 | 1 | 0 | 0.042
c-c-p-006873 | mp-30336 | Al48HW12 | -304.287 | -0.52604 | [14 empty] | 0 | 2 | 1 | 0.084
c-c-p-006874 | mp-1079496 | Ni48Mo16H | -380.339 | -0.149505 | [14 empty] | 0 | 2 | 1 | 0.063
c-c-p-006875 | mvc-11238 | Ti36HS72 | -661.127 | -0.186947 | [14 empty] | 1 | 1 | 1 | 0.083
c-c-p-006876 | mp-29055 | K16Sb32H | -143.763 | 0.524024 | [14 empty] | 2 | 2 | 1 | 0.5
c-c-p-006877 | mp-10802 | Rb48As48H | -279.487 | -0.108523 | [14 empty] | 0 | 1 | 2 | 0.221
c-c-p-006878 | mp-4052 | Rb16Mn24HSe32 | -342.669 | 2.35215 | [14 empty] | 1 | 0 | 0 | 0.11
c-c-p-006879 | mp-1224485 | Hf32HSe48 | -537.163 | -0.216507 | [14 empty] | 1 | 1 | -1 | 0.483
c-c-p-006880 | mp-567181 | Zr48HRh48 | -740.065 | -0.289287 | [14 empty] | 1 | 2 | 0 | 0.5
c-c-p-006881 | mp-1201790 | Cs4P28H | -147.393 | -0.024679 | [14 empty] | 1 | 0 | 0 | 0.19
c-c-p-006882 | mp-1186047 | Na24In8H | -48.3612 | 0.543351 | [14 empty] | 1 | 1 | 0 | 0.125
c-c-p-006883 | mp-20708 | In16Ni24HS16 | -229.902 | 0.542114 | [14 empty] | 1 | 0 | 1 | 0.389
c-c-p-006884 | mp-1018807 | Mo18HSe36 | -316.359 | -0.171234 | [14 empty] | 2 | 1 | 0 | 0.056
c-c-p-006885 | mp-1220393 | Nb24Cr24Ga24H | -491.12 | -0.390207 | [14 empty] | 1 | 2 | 0 | 0.125
c-c-p-006886 | mp-22642 | Zr48HSe24 | -494.571 | -0.294414 | [14 empty] | 1 | 0 | 1 | 0.052
c-c-p-006887 | mp-10106 | Ca128As64H | -641.124 | -1.27246 | [14 empty] | 2 | 2 | 1 | 0.017
c-c-p-006888 | mp-684744 | Fe48HN24 | -537.035 | -0.358929 | [14 empty] | 0 | 0 | 1 | 0
c-c-p-006889 | mp-1187196 | Ta60HIr20 | -830.854 | -0.479319 | [14 empty] | 2 | 2 | 1 | 0.025
c-c-p-006890 | mp-7939 | Na18Nb18HSe36 | -351.647 | -0.091987 | [14 empty] | 1 | 0 | 1 | 0.278
c-c-p-006891 | mp-1184558 | Hf36Sn12H | -379.634 | -0.726338 | [14 empty] | 2 | 1 | 0 | 0.083
c-c-p-006892 | mp-31086 | Na16P80H | -432.279 | -0.426734 | [14 empty] | 0 | 1 | 1 | 0.094
c-c-p-006893 | mp-21589 | Ga90Ni130H | -917.013 | -0.49959 | [14 empty] | 1 | 2 | 2 | 0.023
c-c-p-006894 | mp-12892 | Ca20Si40H | -252.599 | -0.258219 | [14 empty] | 2 | 1 | 2 | 0.1
c-c-p-006895 | mp-17667 | Sr24Al8Sb24H | -193.08 | -1.20033 | [14 empty] | 0 | 0 | 1 | 0.134
c-c-p-006896 | mp-998 | Al48Cu24H | -242.593 | 0.120893 | [14 empty] | 2 | 1 | 0 | 0.083
c-c-p-006897 | mp-862609 | Sc20Re20Tc40H | -720.667 | -0.374895 | [14 empty] | 2 | 2 | 1 | 0.025
c-c-p-006898 | mp-1189633 | Sb24HS36 | -238.091 | -0.250224 | [14 empty] | 1 | 2 | 1 | 0.203
c-c-p-006899 | mp-570651 | Al136Mo32H | -790.774 | -0.333333 | [14 empty] | 1 | 1 | -2 | 0
c-c-p-006900 | mp-514 | Hf24Zn48H | -257.697 | -0.0306892 | [14 empty] | 2 | 1 | 0 | 0.021
c-c-p-006901 | mp-22320 | Ga27HRu27 | -298.171 | -0.30918 | [14 empty] | 1 | 0 | 0 | 0.25
c-c-p-006902 | mp-1184633 | Hf36Sn12H | -379.654 | -0.272811 | [14 empty] | 2 | 1 | 1 | 0.125
c-c-p-006903 | mp-639874 | Ta40Al20H | -500.505 | -0.941632 | [14 empty] | 1 | 0 | 1 | 0.3
c-c-p-006904 | mp-978974 | Sn12HRh36 | -278.406 | -0.243705 | [14 empty] | 1 | 0 | 2 | 0.083
c-c-p-006905 | mp-1219503 | H(RuRh)24 | -345.529 | -0.341022 | [14 empty] | 2 | 0 | 1 | 0.458
c-c-p-006906 | mp-12802 | Al24Cu72H | -321.833 | -0.0327778 | [14 empty] | 2 | 1 | 0 | 0.083
c-c-p-006907 | mp-2540 | V40Tc40H | -718.189 | -0.677211 | [14 empty] | 2 | 2 | 1 | 0.05
c-c-p-006908 | mp-1199503 | Y24In40H | -250.463 | -0.156067 | [14 empty] | 1 | 1 | 0 | 0.135
c-c-p-006909 | mp-559204 | H73(CS)24 | -545.36 | -1.62949 | [14 empty] | 1 | 2 | 2 | 0.142
c-c-p-006910 | mp-976401 | Ge72H(Rh2Se3)24 | -899.419 | 0.668583 | [14 empty] | 1 | 1 | 1 | 0.032
c-c-p-006911 | mp-29767 | H(Pt5Se4)6 | -241.531 | 0.706068 | [14 empty] | 2 | 1 | -2 | 0.098
c-c-p-006912 | mp-11290 | Ca12Sn36H | -159.249 | 0.586432 | [14 empty] | 1 | 1 | 1 | 0.167
c-c-p-006913 | mp-28885 | P16HSe16 | -128.57 | -0.921577 | [14 empty] | 0 | 1 | 0 | 0.092
c-c-p-006914 | mp-16225 | Y24Si24HRh8 | -347.024 | -0.695988 | [14 empty] | 1 | 1 | 1 | 0.066
c-c-p-006915 | mp-1228906 | Al18Cr18Fe36H | -477.039 | 0.45583 | [14 empty] | 1 | 0 | 1 | 0.129
c-c-p-006916 | mp-2223 | Ga48HPt96 | -704.455 | -0.430735 | [14 empty] | 1 | 2 | 1 | 0.093
c-c-p-006917 | mp-30883 | V48Zn60H | -423.438 | -1.01781 | [14 empty] | 1 | 1 | 0 | 0.25
c-c-p-006918 | mp-1105835 | Y24In40H | -251.235 | -0.351252 | [14 empty] | 1 | 1 | 0 | 0.171
c-c-p-006919 | mp-1066232 | Fe54HPt18 | -475.988 | -0.245993 | [14 empty] | 2 | 1 | 0 | 0.083
c-c-p-006920 | mp-1067933 | H(PbS)16 | -128.55 | 1.15014 | [14 empty] | 2 | 2 | -1 | 0.125
c-c-p-006921 | mp-28283 | Cs16Ti16HCl48 | -335.185 | 0.346338 | [14 empty] | 1 | 0 | 2 | 0.046
c-c-p-006922 | mp-1882 | Ca16Cu80H | -289.033 | 0.0706279 | [14 empty] | 2 | -1 | 2 | 0.062
c-c-p-006923 | mp-1215213 | Zr8Ta8Cr32H | -414.987 | -0.47614 | [14 empty] | 1 | 0 | 0 | 0.062
c-c-p-006924 | mp-621581 | P36HRh48 | -535.942 | 0.0568237 | [14 empty] | 1 | 1 | 2 | 0.338
c-c-p-006925 | mp-1183542 | Cd27H | -10.5425 | 0.436392 | [14 empty] | 2 | 1 | 2 | 0.056
c-c-p-006926 | mp-1220327 | Nb24Mo24H | -460.253 | -0.311583 | [14 empty] | 1 | 1 | 0 | 0.125
c-c-p-006927 | mp-11466 | Na18Hg36H | -26.1963 | 0.468753 | [14 empty] | 2 | 1 | 0 | 0.167
c-c-p-006928 | mp-1183471 | Ca8Ag24H | -68.8394 | 0.0274124 | [14 empty] | 1 | 0 | 0 | 0.125
c-c-p-006929 | mp-1030 | Sb8HPt56 | -330.103 | -0.309189 | [14 empty] | 1 | 1 | 0 | 0.063
c-c-p-006930 | mp-4899 | Ga16Ag16Te32H | -180.437 | 0.735146 | [14 empty] | 1 | 0 | 0 | 0.242
c-c-p-006931 | mp-21756 | Sr16In128HRh32 | -532.49 | 0.669999 | [14 empty] | 2 | 2 | 1 | 0.021
c-c-p-006932 | mp-1072944 | Sc8Cu32Sn8H | -179.385 | 0.308262 | [14 empty] | 1 | 0 | 0 | 0.188
c-c-p-006933 | mp-1224822 | Ga32H(SeS)16 | -217.854 | 0.109183 | [14 empty] | 2 | -1 | 2 | 0.139
c-c-p-006934 | mp-29973 | Sr24HN24 | -226.838 | -2.04152 | [14 empty] | 1 | 1 | 2 | 0.043
c-c-p-006935 | mp-12735 | K24Ag48H | -126.379 | 0.63291 | [14 empty] | 2 | 1 | 1 | 0.152
c-c-p-006936 | mp-593 | Al16Cu36H | -172.359 | 0.174812 | [14 empty] | 1 | 0 | 0 | 0.18
c-c-p-006937 | mp-1649 | Fe54HPt18 | -467.979 | 0.932338 | [14 empty] | 1 | 0 | 0 | 0.25
c-c-p-006938 | mp-23152 | Bi24H | -83.6174 | 0.649268 | [14 empty] | 2 | 1 | -2 | 0
c-c-p-006939 | mp-567409 | Sb48H | -174.276 | 0.832326 | [14 empty] | 2 | 1 | 0 | 0.074
c-c-p-006940 | mp-30745 | H(Ir3W)16 | -582.671 | -0.54726 | [14 empty] | 1 | 1 | 0 | 0.125
c-c-p-006941 | mp-22227 | Zr24Mn24Si24H | -533.281 | -0.202226 | [14 empty] | 0 | 1 | 1 | 0.09
c-c-p-006942 | mp-1219462 | Sb8Te16H | -76.584 | 0.812579 | [14 empty] | 1 | 0 | 0 | 0.167
c-c-p-006943 | mp-542484 | Sr40Cd24H | -74.9353 | 0.101613 | [14 empty] | 1 | 1 | 1 | 0.084
c-c-p-006944 | mp-675524 | Cs8H(PbCl3)8 | -132.64 | 0.361489 | [14 empty] | 1 | 1 | 2 | 0.06
c-c-p-006945 | mp-31019 | Al90Cr14H | -413.235 | 0.23504 | [14 empty] | 0 | 2 | 1 | 0.017
c-c-p-006946 | mp-1229012 | Ag27HPd27 | -184.009 | 0.359335 | [14 empty] | 0 | 0 | 1 | 0.083
c-c-p-006947 | mp-1224402 | Hf16Al16Mo16H | -369.355 | -0.310649 | [14 empty] | 1 | 0 | 1 | 0.046
c-c-p-006948 | mp-945184 | Y8Cu8Te16H | -146.022 | 1.61374 | [14 empty] | 2 | 2 | 1 | 0.062
c-c-p-006949 | mp-1186081 | Na174H | -198.436 | 0.108874 | [14 empty] | 2 | 1 | 0 | 0.056
c-c-p-006950 | mp-1018812 | Nb12Ge12As12H | -221.871 | -0.386473 | [14 empty] | 2 | 1 | 2 | 0.25
c-c-p-006951 | mp-91 | HW48 | -569.193 | -0.928411 | [14 empty] | 2 | 1 | 1 | 0.125
c-c-p-006952 | mp-15669 | Ti27Te36H | -328.777 | -1.3551 | [14 empty] | 2 | 0 | 1 | 0.038
c-c-p-006953 | mp-1282 | V48HC48 | -839.009 | 0.248663 | [14 empty] | 1 | 1 | 0 | 0.125
c-c-p-006954 | mp-10032 | Ge48HOs24 | -434.702 | 0.317814 | [14 empty] | 1 | 2 | -1 | 0.065
c-c-p-006955 | mp-983362 | Hf32Fe16Tc16H | -584.317 | -0.667729 | [14 empty] | 1 | 0 | 0 | 0.125
c-c-p-006956 | mp-12783 | Sr32Cd64Ga64H | -265.075 | -0.00808878 | [14 empty] | 2 | 2 | 1 | 0.045
c-c-p-006957 | mp-20108 | Ca4In16HPd4 | -67.8669 | -0.409347 | [14 empty] | 0 | 0 | 1 | 0.15
c-c-p-006958 | mp-10744 | Si36HPt24 | -329.478 | 0.303995 | [14 empty] | 2 | 1 | 2 | 0.135
c-c-p-006959 | mp-861626 | Tc48HRh16 | -549.505 | -0.191841 | [14 empty] | 1 | 0 | 2 | 0
c-c-p-006960 | mp-1184478 | In40H | -87.9122 | 0.711084 | [14 empty] | 2 | 2 | 1 | 0.05
c-c-p-006961 | mp-866025 | Cs3Cr15Te24H | -203.027 | -0.0149338 | [14 empty] | 1 | 1 | 2 | 0.101
c-c-p-006962 | mp-1106169 | Zr60Ga36H | -574.369 | -1.14108 | [14 empty] | 2 | 1 | 0 | 0
c-c-p-006963 | mp-7786 | Cs8Cu24HS16 | -164.309 | -1.51625 | [14 empty] | 2 | 0 | 1 | 0.026
c-c-p-006964 | mp-1103570 | Ca40HPt16 | -186.984 | -0.487435 | [14 empty] | 2 | 2 | -1 | 0.068
c-c-p-006965 | mp-12962 | Zr54Fe9Sb18H | -564.958 | -0.450853 | [14 empty] | 2 | 1 | 0 | 0.231
c-c-p-006966 | mp-504772 | Y24Si16HRh16 | -365.131 | -0.106981 | [14 empty] | 1 | 1 | 1 | 0.198
c-c-p-006967 | mp-1215689 | Zr32Ga48Ni16H | -494.233 | -0.552498 | [14 empty] | 1 | 2 | -2 | 0.084
c-c-p-006968 | mp-655 | Na72As24H | -220.723 | 0.0842818 | [14 empty] | 2 | -1 | 2 | 0.12
c-c-p-006969 | mp-5149 | Nb12Al12Co24H | -316.091 | -0.71832 | [14 empty] | 1 | 1 | 1 | 0.125
c-c-p-006970 | mp-11690 | Tc24P36H | -426.322 | -0.670549 | [14 empty] | 1 | 0 | 0 | 0.192
c-c-p-006971 | mp-568671 | V40Si24H | -471.832 | 0.0224151 | [14 empty] | 1 | 0 | 0 | 0.12
c-c-p-006972 | mp-30886 | Y4Zn48H | -63.5937 | 0.484419 | [14 empty] | 0 | 0 | 1 | 0.125
c-c-p-006973 | mp-1078973 | Sr12In24P24H | -211.59 | -0.813213 | [14 empty] | 1 | 0 | 2 | 0.053
c-c-p-006974 | mp-11252 | Mn16HAu32 | -180.564 | -0.382674 | [14 empty] | 1 | 1 | 2 | 0.08
c-c-p-006975 | mp-1095294 | Si32HS64 | -442.605 | 0.413825 | [14 empty] | 1 | 2 | -1 | 0.084
c-c-p-006976 | mp-1215412 | Zr8Zn12Ga12H | -107.276 | -0.909641 | [14 empty] | 0 | 1 | 1 | 0.122
c-c-p-006977 | mp-12107 | Ti18HPt54 | -455.275 | 0.0551794 | [14 empty] | 1 | 0 | 0 | 0.25
c-c-p-006978 | mp-22154 | In24HAu12 | -90.551 | 0.416552 | [14 empty] | 2 | 1 | 0 | 0.042
c-c-p-006979 | mp-640416 | Rb32H | -25.6653 | 0.0375276 | [14 empty] | 1 | 1 | 2 | 0.721
c-c-p-006980 | mp-570287 | Ta60Si36H | -886.804 | -0.142052 | [14 empty] | 1 | 1 | 1 | 0.028
c-c-p-006981 | mp-28020 | Al8Cu8HCl32 | -147.518 | -1.08883 | [14 empty] | 0 | 0 | 1 | 0.189
c-c-p-006982 | mp-1080448 | Al16HPt48 | -338.374 | 0.446039 | [14 empty] | 1 | 1 | 0 | 0.14
c-c-p-006983 | mp-864840 | Nb12Zn12HRu24 | -322.974 | -0.44911 | [14 empty] | 1 | 1 | 1 | 0.125
c-c-p-006984 | mp-29374 | K16Ga16Sb64H | -300.019 | -0.00455803 | [14 empty] | 2 | 1 | 1 | 0
c-c-p-006985 | mp-865780 | Ti24Mn48Ga24H | -616.045 | 0.683665 | [14 empty] | 2 | 1 | 0 | 0.042
c-c-p-006986 | mp-1190733 | Cs40H(PbCl6)10 | -353.599 | 3.08684 | [14 empty] | 2 | 1 | -2 | 0.022
c-c-p-006987 | mp-754628 | H(WN2)32 | -883.688 | -0.978364 | [14 empty] | 0 | 2 | 1 | 0.029
c-c-p-006988 | mp-1225676 | Cu48Te32H | -241.2 | -1.95635 | [14 empty] | 1 | 0 | 1 | 0.378
c-c-p-006989 | mp-1189202 | Na20Ga4Ge8H | -69.402 | -0.560762 | [14 empty] | 1 | 1 | 0 | 0.108
c-c-p-006990 | mp-949 | Co18HPt18 | -198.828 | 0.716832 | [14 empty] | 0 | 0 | 1 | 0.25
c-c-p-006991 | mp-15964 | Hf72Sb24H | -783.221 | -0.407449 | [14 empty] | 1 | 1 | 1 | 0.02
c-c-p-006992 | mp-862747 | Sr16H(PtAu)8 | -103.499 | -0.484379 | [14 empty] | 1 | 0 | 0 | 0.125
c-c-p-006993 | mp-1080376 | Ca30HPb10 | -88.235 | -1.05354 | [14 empty] | 2 | 2 | 1 | 0.05
c-c-p-006994 | mp-1187969 | Zn48Ag16H | -63.2633 | 0.453294 | [14 empty] | 2 | 1 | 1 | 0.125
c-c-p-006995 | mp-14444 | Hf8P16HS48 | -387.744 | 0.822791 | [14 empty] | 1 | 1 | 1 | 0.384
c-c-p-006996 | mp-95 | Sr16H | -22.9901 | -0.54969 | [14 empty] | 1 | 0 | 0 | 0.25
c-c-p-006997 | mp-30021 | K20Sb16H | -90.3931 | 0.161219 | [14 empty] | 1 | 1 | 0 | 0.5
c-c-p-006998 | mp-22050 | Hf12In30H | -170.659 | -0.195367 | [14 empty] | 2 | 1 | 1 | 0.02
c-c-p-006999 | mp-573581 | Na48Te24HSe72 | -444.603 | -0.0406459 | [14 empty] | 2 | 0 | -1 | 0.043
c-c-p-007000 | mp-1018149 | Sc18Cu36H | -220.725 | 0.386532 | [14 empty] | 1 | 0 | 2 | 0.026
c-c-p-007001 | mp-730 | P48HPt24 | -389.86 | 0.756703 | [14 empty] | 2 | 1 | 0 | 0.018
c-c-p-007002 | mp-1009733 | Ca32Si16H | -148.391 | -0.203846 | [14 empty] | 2 | 1 | 1 | 0.062
c-c-p-007003 | mp-867249 | Ta24Al24Fe48H | -713.421 | -0.637717 | [14 empty] | 2 | 1 | 0 | 0.042
c-c-p-007004 | mp-7223 | Ca24As8HN8 | -174.855 | -0.520793 | [14 empty] | 1 | 0 | 0 | 0.25
c-c-p-007005 | mp-2856 | Mn32Al88H | -571.585 | 0.120081 | [14 empty] | 1 | 1 | 1 | 0.036
c-c-p-007006 | mp-1212407 | Hf36Bi36H | -448.915 | -0.876131 | [14 empty] | 0 | 1 | 0 | 0.121
c-c-p-007007 | mp-30494 | Sc8Cd24H | -56.2825 | -0.653772 | [14 empty] | 2 | -1 | 2 | 0.063
c-c-p-007008 | mp-984586 | Nb32Co32Si56H | -833.574 | 0.201737 | [14 empty] | 1 | 1 | 1 | 0.148
c-c-p-007009 | mp-607111 | Al24HPt72 | -513.593 | -0.599028 | [14 empty] | 1 | 0 | 2 | 0.032
c-c-p-007010 | mp-17190 | Sc40Ge24H | -364.356 | 0.222282 | [14 empty] | 2 | 1 | 1 | 0.109
c-c-p-007011 | mp-568115 | Zr40Si24H | -474.619 | -0.862843 | [14 empty] | 1 | 0 | 2 | 0.208
c-c-p-007012 | mp-1235 | Ti36HIr36 | -587.587 | -0.506363 | [14 empty] | 1 | 0 | 2 | 0.083
c-c-p-007013 | mp-1187474 | Ti54Zn18H | -388.595 | -0.81012 | [14 empty] | 1 | 0 | 2 | 0.083
c-c-p-007014 | mp-74 | HRh96 | -611.255 | -0.100019 | [14 empty] | 2 | 1 | 1 | 0.062
c-c-p-007015 | mp-1217255 | Ti104Sb24H | -839.93 | 0.32992 | [14 empty] | 2 | 0 | 1 | 0.187
c-c-p-007016 | mp-1018056 | Hf36Ni36H | -528.535 | -0.474164 | [14 empty] | 0 | 2 | 1 | 0.074
c-c-p-007017 | mp-11563 | Ti27HRh27 | -394.509 | -0.269421 | [14 empty] | 1 | 0 | 0 | 0.25
c-c-p-007018 | mp-1104047 | Al48Tc12H | -287.399 | 0.356378 | [14 empty] | 2 | 2 | -1 | 0.133
c-c-p-007019 | mp-1018056 | Hf24Ni24H | -353.404 | -0.239008 | [14 empty] | 2 | 1 | 1 | 0
c-c-p-007020 | mp-1551 | Te48HIr24 | -323.711 | 0.733199 | [14 empty] | 2 | 1 | 0 | 0.031
c-c-p-007021 | mp-1219513 | Sb24As8HS48 | -312.072 | 0.297586 | [14 empty] | 2 | 1 | 1 | 0.394
c-c-p-007022 | mp-2260 | Fe18HPt18 | -217.343 | 0.0717003 | [14 empty] | 0 | 0 | 1 | 0.25
c-c-p-007023 | mp-867356 | Tc16HRu48 | -545.165 | -0.0801067 | [14 empty] | 1 | 1 | 0 | 0.125
c-c-p-007024 | mp-542615 | Bi24HSe32 | -195.069 | 0.449386 | [14 empty] | 2 | 0 | -1 | 0.179
c-c-p-007025 | mp-321 | H(RhPb2)16 | -206.492 | -0.247787 | [14 empty] | 1 | 1 | 2 | 0.416
c-c-p-007026 | mp-11342 | Ga36HSe36 | -233.77 | 0.922397 | [14 empty] | 2 | 1 | 0 | 0.056
c-c-p-007027 | mp-1025550 | Ti36Ga18HN18 | -509.769 | 0.0190894 | [14 empty] | 2 | 1 | 0 | 0.167
c-c-p-007028 | mp-505634 | Cs32Te48H | -216.282 | 0.454887 | [14 empty] | 1 | 2 | 1 | 0.026
c-c-p-007029 | mp-30483 | Ca16Zn16H | -42.2855 | -0.432478 | [14 empty] | 1 | 1 | 0 | 0.29
c-c-p-007030 | mp-669913 | Sr16HPb24 | -113.438 | 0.150707 | [14 empty] | 2 | 1 | 1 | 0.087
c-c-p-007031 | mp-1079313 | V36Ge12HC12 | -457.358 | -0.456002 | [14 empty] | 1 | 0 | 1 | 0.024
c-c-p-007032 | mp-1218037 | Ta18Fe48Si6H | -581.429 | -0.558312 | [14 empty] | 2 | 1 | 2 | 0.025
c-c-p-007033 | mp-865565 | Cs8Sn24H | -91.0167 | 0.40751 | [14 empty] | 1 | 1 | 0 | 0.094
c-c-p-007034 | mp-1096861 | Cd48H | -16.2726 | 0.872802 | [14 empty] | 2 | 1 | 0 | 0.083
c-c-p-007035 | mp-22009 | H(PbSe)16 | -118.01 | 1.34723 | [14 empty] | 1 | 0 | 1 | 0.25
c-c-p-007036 | mp-1179605 | Sb32H | -118.563 | 0.413332 | [14 empty] | 1 | 1 | 0 | 0
c-c-p-007037 | mp-34202 | Bi12Te18H | -97.2829 | 0.0100966 | [14 empty] | 2 | 1 | 1 | 0.102
c-c-p-007038 | mp-1025159 | Te32HRh24 | -258.127 | 0.678026 | [14 empty] | 1 | 2 | 1 | 0.125
c-c-p-007039 | mp-2291 | Si54Ni27H | -419.076 | 0.0286757 | [14 empty] | 1 | 1 | 1 | 0.042
c-c-p-007040 | mp-1093991 | Zr16As16HIr16 | -359.529 | -0.518344 | [14 empty] | 1 | 0 | 0 | 0.125
c-c-p-007041 | mp-556005 | Zn72HS72 | -402.363 | -3.88369 | [14 empty] | 1 | 0 | 2 | 0.313
c-c-p-007042 | mp-1103012 | Ta48Co12P12H | -671.715 | -0.422569 | [14 empty] | 2 | 1 | 0 | 0.087
c-c-p-007043 | mp-985831 | Hf12HSe24 | -225.624 | 0.663451 | [14 empty] | 2 | 1 | 2 | 0.035
c-c-p-007044 | mp-1196961 | Si80H | -375.179 | -2.48117 | [14 empty] | 1 | 1 | 0 | 0.16
c-c-p-007045 | mp-1014229 | Ti48Zn24H | -349.301 | -0.584312 | [14 empty] | 2 | 1 | 2 | 0.029
c-c-p-007046 | mp-15777 | Zn16Ga32Te64H | -303.399 | 0.171323 | [14 empty] | 2 | 0 | 1 | 0.225
c-c-p-007047 | mp-33024 | H49S24 | -263.232 | -1.95894 | [14 empty] | 0 | 2 | 1 | 0.161
c-c-p-007048 | mp-20549 | Ca10HPb30 | -120.722 | 0.461021 | [14 empty] | 2 | 2 | 1 | 0.05
c-c-p-007049 | mp-1216577 | V24Cr12Te48H | -433.01 | 0.655438 | [14 empty] | 1 | 1 | 1 | 0.414
c-c-p-007050 | mp-865362 | Zn54HIr18 | -186.766 | 0.968416 | [14 empty] | 0 | 0 | 1 | 0.125
c-c-p-007051 | mp-1186074 | Na24HPd8 | -65.2487 | -0.117932 | [14 empty] | 1 | 0 | 0 | 0.125
c-c-p-007052 | mp-1221975 | Mn6Ga12HS24 | -182.925 | 0.363817 | [14 empty] | 1 | 2 | 1 | 0.463
c-c-p-007053 | mp-1169 | Sc27Cu27H | -249.619 | -0.0202362 | [14 empty] | 1 | 0 | 0 | 0.25
c-c-p-007054 | mp-1095177 | Si64Ni64H | -682.287 | -0.0326198 | [14 empty] | 1 | 1 | 0 | 0.048
c-c-p-007055 | mp-938 | Ge24Te24H | -169.469 | 0.763001 | [14 empty] | 1 | 1 | 1 | 0.047
c-c-p-007056 | mp-1936 | Ta36As36H | -565.535 | 0.271137 | [14 empty] | 1 | 0 | 2 | 0.418
c-c-p-007057 | mp-1193055 | Ca26Al28H | -151.004 | -0.245335 | [14 empty] | 1 | 0 | 0 | 0.069
c-c-p-007058 | mp-1104120 | Bi40H(Pd3S2)20 | -597.716 | 0.672328 | [14 empty] | 2 | 2 | 1 | 0
c-c-p-007059 | mp-555280 | Zn36HS36 | -211.112 | 0.844454 | [14 empty] | 2 | 1 | -2 | 0.088
c-c-p-007060 | mp-1216772 | V24Co108Mo12H | -978.736 | -0.591758 | [14 empty] | 1 | 0 | -1 | 0.304
c-c-p-007061 | mp-559278 | K24HS12 | -98.6422 | 1.15452 | [14 empty] | 2 | 1 | 1 | 0.014
c-c-p-007062 | mp-865728 | Ti40Re20Ni20H | -630.584 | -0.80527 | [14 empty] | 2 | 2 | 1 | 0.025
c-c-p-007063 | mp-973092 | Sc16Cu48H | -251.372 | -0.292784 | [14 empty] | 1 | 1 | 0 | 0.125
c-c-p-007064 | mp-1217040 | Ti8Al8HPd16 | -172.606 | -0.251522 | [14 empty] | 1 | 1 | 2 | 0.057
c-c-p-007065 | mp-1187703 | Y32H(IrRu)16 | -479.224 | -0.856574 | [14 empty] | 1 | 0 | 0 | 0.125
c-c-p-007066 | mp-1213092 | Cu8Sn8HPd16 | -132.472 | -0.0611711 | [14 empty] | 1 | 0 | 1 | 0.129
c-c-p-007067 | mp-1188283 | V48HN6 | -441.119 | -0.620724 | [14 empty] | 2 | 0 | 1 | 0.092
c-c-p-007068 | mp-1747 | K24Te12H | -84.3062 | -0.254636 | [14 empty] | 1 | 1 | 1 | 0.042
c-c-p-007069 | mp-974370 | H(PtRh3)18 | -426.535 | -0.375575 | [14 empty] | 1 | 0 | 0 | 0.25
c-c-p-007070 | mp-70 | Rb10H | -10.5046 | 0.0658991 | [14 empty] | 2 | 2 | 1 | 0.05
c-c-p-007071 | mp-20405 | V16Ga40H | -235.488 | -0.12495 | [14 empty] | 2 | 1 | 1 | 0.458
c-c-p-007072 | mp-1182146 | Ca60HPb36 | -239.526 | -0.806932 | [14 empty] | 2 | 1 | 0 | 0.065
c-c-p-007073 | mp-1109 | Sr20Al36H | -158.25 | 0.102701 | [14 empty] | 1 | 0 | -2 | 0.307
c-c-p-007074 | mp-1105552 | Nb60Ga36H | -640.595 | -0.117413 | [14 empty] | 2 | 0 | 1 | 0.035
c-c-p-007075 | mp-15695 | Y16As16HPt16 | -292.653 | 0.31102 | [14 empty] | 1 | 0 | 1 | 0.484
c-c-p-007076 | mp-2211 | V48HPt16 | -494.097 | -0.191504 | [14 empty] | 1 | 0 | 0 | 0.125
c-c-p-007077 | mp-1183462 | Ca8HAu24 | -89.6948 | -0.696468 | [14 empty] | 1 | 0 | 0 | 0.125
c-c-p-007078 | mp-938 | Ge18Te18H | -127.438 | 0.70867 | [14 empty] | 2 | 1 | 0 | 0.056
c-c-p-007079 | mp-1190880 | Hf32Mn64H | -823.483 | -0.67571 | [14 empty] | 1 | 1 | 0 | 0.127
c-c-p-007080 | mp-1184554 | Hg16H | -3.5981 | 1.57139 | [14 empty] | 1 | 0 | 1 | 0.25
c-c-p-007081 | mp-567749 | Y16Si32HOs32 | -625.805 | -0.624366 | [14 empty] | 1 | 1 | 1 | 0.032
c-c-p-007082 | mp-1018084 | Cr12Ag12Te24H | -192.038 | -0.159613 | [14 empty] | 0 | 0 | 1 | 0.228
c-c-p-007083 | mp-17615 | Ta60Ge36H | -823.178 | -0.628847 | [14 empty] | 2 | 1 | 1 | 0.139
c-c-p-007084 | mp-1080608 | Sr16In48H | -139.225 | 0.386751 | [14 empty] | 1 | 0 | 0 | 0.233
c-c-p-007085 | mp-2296 | Ni96P32H | -659.118 | 0.272867 | [14 empty] | 1 | 0 | 2 | 0.474
c-c-p-007086 | mp-1526 | Ti18Hg18H | -116.268 | -0.398261 | [14 empty] | 1 | 0 | 0 | 0.25
c-c-p-007087 | mp-1187152 | Sr8Cd24H | -24.5611 | 0.173831 | [14 empty] | 1 | 0 | 0 | 0.125
c-c-p-007088 | mp-19795 | In24HS24 | -160.255 | 0.185605 | [14 empty] | 1 | 2 | 2 | 0.148
c-c-p-007089 | mp-23279 | K24Bi48H | -211.272 | 0.325385 | [14 empty] | 1 | 1 | 1 | 0.271
c-c-p-007090 | mp-1220366 | Nb48Ga8Si8H | -502.044 | -0.304555 | [14 empty] | 1 | 1 | 0 | 0.061
c-c-p-007091 | mp-1211 | Sc18Cd18H | -110.779 | -0.197347 | [14 empty] | 1 | 0 | 0 | 0.25
c-c-p-007092 | mp-1212900 | Cu24H(Pd3Se4)12 | -414.637 | 0.131239 | [14 empty] | 1 | 1 | -1 | 0.135
c-c-p-007093 | mp-19 | Te24H | -66.8496 | 0.343059 | [14 empty] | 1 | 0 | 0 | 0.134
c-c-p-007094 | mp-10692 | Co48Ge48H | -503.457 | 0.315657 | [14 empty] | 1 | 1 | 1 | 0.23
c-c-p-007095 | mp-1018054 | Hf8HPt24 | -228.727 | 0.0292371 | [14 empty] | 1 | 0 | 0 | 0.25
c-c-p-007096 | mp-1227300 | Ca24Ga12Si12H | -150.073 | -0.724936 | [14 empty] | 1 | 1 | 2 | 0
c-c-p-007097 | mp-1220634 | Nb48Tc24H | -659.06 | -0.595429 | [14 empty] | 1 | 0 | 2 | 0.089
c-c-p-007098 | mp-17401 | Rb24Sn32HAu8 | -159.947 | -0.859433 | [14 empty] | 0 | 2 | 1 | 0.09
c-c-p-007099 | mp-976589 | Na10In30H | -79.5846 | 0.598428 | [14 empty] | 2 | 2 | 1 | 0.05
c-c-p-007100 | mp-21021 | Mo36HSe48 | -548.968 | 0.054869 | [14 empty] | 2 | 1 | 1 | 0.142
c-c-p-007101 | mp-2434 | Sr12Tl12H | -47.0217 | -0.110429 | [14 empty] | 2 | 1 | 0 | 0.083
c-c-p-007102 | mp-23164 | Bi24HSe36 | -211.929 | -0.433419 | [14 empty] | 1 | 1 | 2 | 0.036
c-c-p-007103 | mp-1046 | Nb16Sn32H | -258.845 | 0.432914 | [14 empty] | 1 | 1 | 1 | 0.875
c-c-p-007104 | mp-570930 | Bi12H(Pb2Se5)6 | -195.337 | 0.414763 | [14 empty] | 2 | 1 | 2 | 0.128
c-c-p-007105 | mp-1101885 | Na32P16HS48 | -378.846 | 0.799754 | [14 empty] | 1 | 2 | -1 | 0.02
c-c-p-007106 | mp-891 | Ta16Ni48H | -414.529 | -0.311069 | [14 empty] | 0 | 2 | 1 | 0.302
c-c-p-007107 | mp-265 | Ta18HIr54 | -644.609 | -0.332122 | [14 empty] | 1 | 0 | 0 | 0.25
c-c-p-007108 | mp-30671 | Ti32Ga16H | -271.514 | 0.0742331 | [14 empty] | 2 | 0 | 1 | 0.021
c-c-p-007109 | mp-1223810 | K12Na6HCl18 | -116.001 | 2.30256 | [14 empty] | 2 | 1 | 1 | 0.082
c-c-p-007110 | mp-1749 | Ca8Al32H | -124.599 | 0.861407 | [14 empty] | 0 | 0 | 1 | 0.182
c-c-p-007111 | mp-22261 | In16Cu16Te32H | -179.866 | -0.428486 | [14 empty] | 1 | 1 | 0 | 0.009
c-c-p-007112 | mp-2517 | Ca32Si16H | -141.397 | 0.151661 | [14 empty] | 0 | 2 | 1 | 0.082
c-c-p-007113 | mp-12109 | Zr16Re32H | -499.023 | -0.58256 | [14 empty] | 1 | 1 | 1 | 0.081
c-c-p-007114 | mp-973170 | Sc16Cd16HAu32 | -214.131 | 0.0970699 | [14 empty] | 1 | 0 | 0 | 0.125
c-c-p-007115 | mp-1215307 | Zr32Al32Mo32H | -689.07 | -0.928414 | [14 empty] | 2 | 2 | 1 | 0.034
c-c-p-007116 | mp-126 | HPt54 | -288.344 | -0.300061 | [14 empty] | 1 | 1 | 1 | 0.167
c-c-p-007117 | mp-434 | Sr12HAu24 | -104.077 | 0.217611 | [14 empty] | 1 | 2 | 1 | 0.055
c-c-p-007118 | mp-1068446 | Sc16HAu64 | -291.634 | -0.0303875 | [14 empty] | 2 | 1 | 1 | 0.075
c-c-p-007119 | mp-8117 | Rb10Mo30HS30 | -469.006 | 0.223053 | [14 empty] | 2 | 2 | 1 | 0.007
c-c-p-007120 | mp-29662 | Tl18Bi18HSe36 | -239.52 | 0.877154 | [14 empty] | 2 | 1 | 2 | 0.032
c-c-p-007121 | mp-1080043 | K24H | -22.2014 | -0.0690866 | [14 empty] | 1 | 2 | 1 | 0.029
c-c-p-007122 | mp-865707 | Ti24Sn24HRh48 | -610.466 | -0.425844 | [14 empty] | 2 | 1 | 0 | 0.042
c-c-p-007123 | mp-1220620 | Nb27H(WS8)9 | -711.405 | -0.628272 | [14 empty] | 2 | 1 | 1 | 0.257
c-c-p-007124 | mp-1700 | Al30HN30 | -381.405 | -0.51014 | [14 empty] | 2 | 2 | 1 | 0.025
c-c-p-007125 | mp-11454 | Hf48HPd24 | -568.627 | -0.708054 | [14 empty] | 2 | 1 | 2 | 0.031
c-c-p-007126 | mp-16526 | Al16HPt32 | -253.375 | -0.304407 | [14 empty] | 1 | 0 | 1 | 0.18
c-c-p-007127 | mp-569249 | Ta36HAu12 | -409.175 | -0.0133464 | [14 empty] | 2 | 1 | 0 | 0.042
c-c-p-007128 | mp-22568 | V96Ga32H | -881.875 | -0.524968 | [14 empty] | 1 | 1 | 0 | 0.063
c-c-p-007129 | mp-1216825 | Ti18In18H | -162.705 | -0.137065 | [14 empty] | 0 | 0 | 1 | 0.25
c-c-p-007130 | mp-1061769 | Cr12HSe24 | -195.952 | -0.104654 | [14 empty] | 1 | 0 | 0 | 0.25
c-c-p-007131 | mp-974421 | H(IrRu)36 | -562.905 | -0.478563 | [14 empty] | 2 | 1 | 1 | 0.194
c-c-p-007132 | mp-1079952 | Na32H | -35.7298 | -0.0940457 | [14 empty] | 2 | 2 | 1 | 0.146
c-c-p-007133 | mp-569785 | Tl20HPd60 | -321.137 | -0.439482 | [14 empty] | 2 | 2 | 1 | 0.05
c-c-p-007134 | mp-1025223 | Hf32Al24H | -386.356 | -0.0252499 | [14 empty] | 1 | 0 | 0 | 0.167
c-c-p-007135 | mp-10909 | Al16Re32H | -417.763 | -0.475378 | [14 empty] | 1 | 1 | 1 | 0.125
c-c-p-007136 | mp-867202 | Sr16H | -21.2001 | -0.533359 | [14 empty] | 1 | 0 | 1 | 0.542
c-c-p-007137 | mp-1462 | Sn48HAu24 | -230.381 | 0.215094 | [14 empty] | 2 | 1 | 1 | 0.063
c-c-p-007138 | mp-580748 | Re36H(Se4Cl)12 | -617.289 | 0.1854 | [14 empty] | 1 | 0 | 2 | 0.111
c-c-p-007139 | mp-1206704 | Mo16HPd32 | -299.511 | -0.280844 | [14 empty] | 1 | 1 | 2 | 0.041
c-c-p-007140 | mp-1217910 | Ta5Mo5HS20 | -206.084 | -0.337483 | [14 empty] | 2 | 1 | 2 | 0.899
c-c-p-007141 | mp-1018657 | Ca12Bi12HAu12 | -113.641 | 0.325484 | [14 empty] | 2 | 1 | 2 | 0.283
c-c-p-007142 | mp-1203253 | H(S7N)12 | -400.42 | 0.143182 | [14 empty] | 1 | 2 | 0 | 0.14
c-c-p-007143 | mp-11550 | Sc32HPt16 | -302.05 | -0.244926 | [14 empty] | 2 | 2 | 1 | 0.037
c-c-p-007144 | mp-1188413 | Zr24HRh8 | -249.516 | -0.941733 | [14 empty] | 1 | 0 | 1 | 0.172
c-c-p-007145 | mp-568866 | Na36Zn6Sn12H | -95.9362 | -0.163076 | [14 empty] | 1 | 1 | -2 | 0.167
c-c-p-007146 | mp-1079297 | Si72H | -344.472 | -1.40247 | [14 empty] | 2 | 0 | 1 | 0.009
c-c-p-007147 | mp-6986 | Ta36H | -380.924 | -0.0105822 | [14 empty] | 1 | 0 | 0 | 0.25
c-c-p-007148 | mp-30481 | Ca8HPt40 | -239.814 | -0.484592 | [14 empty] | 1 | 0 | 2 | 0.083
c-c-p-007149 | mp-564 | Te24HPd24 | -189.379 | 0.325245 | [14 empty] | 2 | 1 | 2 | 0.167
c-c-p-007150 | mp-2654 | Al48HS72 | -542.457 | -0.682701 | [14 empty] | 1 | 0 | 1 | 0.065
c-c-p-007151 | mp-1100873 | Y20Ag20HSe40 | -369.995 | -0.183329 | [14 empty] | 2 | 2 | 1 | 0.034
c-c-p-007152 | mp-865280 | Nb16Al16Fe32H | -456.083 | 0.553489 | [14 empty] | 1 | 0 | 0 | 0.125
c-c-p-007153 | mp-863750 | Ag8HAu24 | -80.0284 | 0.228776 | [14 empty] | 1 | 0 | 0 | 0.25
c-c-p-007154 | mp-755633 | K20HSe12 | -88.2864 | 0.373479 | [14 empty] | 1 | 0 | 1 | 0.121
c-c-p-007155 | mp-1178983 | Ta40Al24H | -506.917 | -0.273681 | [14 empty] | 1 | 1 | 0 | 0.048
c-c-p-007156 | mp-20479 | Sr4In16Ni4H | -64.9205 | -0.240515 | [14 empty] | 1 | 1 | 1 | 0.15
c-c-p-007157 | mp-11466 | Na12Hg24H | -18.6609 | 1.00821 | [14 empty] | 1 | 0 | 0 | 0.5
c-c-p-007158 | mp-581024 | Cs12K24Sb12H | -92.4878 | -0.440249 | [14 empty] | 1 | 1 | 1 | 0.125
c-c-p-007159 | mp-642821 | K24H41Pt8 | -222.98 | 0.858322 | [14 empty] | 1 | 1 | 0 | 0.101
c-c-p-007160 | mp-1077372 | Zr48Cu24H | -445.543 | -0.914964 | [14 empty] | 1 | 2 | -1 | 0.031
c-c-p-007161 | mp-1223313 | K8Na8HCl16 | -98.456 | 1.88267 | [14 empty] | 2 | 0 | -1 | 0.19
c-c-p-007162 | mp-15670 | Y20HS28 | -314.31 | 0.0140096 | [14 empty] | 1 | 1 | 0 | 0.28
c-c-p-007163 | mp-1014111 | Ni36H | -143.572 | 3.093 | [14 empty] | 2 | 1 | 1 | 0
c-c-p-007164 | mp-1178745 | Y30HPt18 | -316.369 | -0.59819 | [14 empty] | 1 | 1 | 1 | 0.066
c-c-p-007165 | mp-1078123 | Ti32H25 | -315.422 | -0.77364 | [14 empty] | 0 | 0 | 1 | 0.381
c-c-p-007166 | mp-1227014 | Cd20Ga20HSe50 | -262.935 | -0.823245 | [14 empty] | 2 | 1 | 2 | 0.107
c-c-p-007167 | mp-865898 | Ti16Zn16Co32H | -340.742 | 0.516103 | [14 empty] | 1 | 0 | 0 | 0.125
c-c-p-007168 | mp-1103618 | Nb32Ni64H | -602.676 | -0.384705 | [14 empty] | 1 | 0 | 0 | 0.084
c-c-p-007169 | mp-1222586 | Na24In16Bi24H | -161.335 | 0.672727 | [14 empty] | 0 | 0 | 1 | 0.948
c-c-p-007170 | mp-10744 | Si54HPt36 | -507.6 | -0.494237 | [14 empty] | 0 | 0 | 1 | 0.194
c-c-p-007171 | mvc-15272 | Ca32Co16HN32 | -446.522 | -1.43238 | [14 empty] | 1 | 0 | -1 | 0.036
c-c-p-007172 | mp-862620 | H(IrRu3)16 | -519.919 | -0.427792 | [14 empty] | 0 | 0 | 1 | 0
c-c-p-007173 | mp-972828 | Cu72Si24H | -340.477 | -0.13413 | [14 empty] | 1 | 0 | 0 | 0.25
c-c-p-007174 | mp-1187697 | V36Fe12H | -384.712 | -0.126979 | [14 empty] | 1 | 1 | 1 | 0.042
c-c-p-007175 | mp-1228882 | As42HRh72 | -669.845 | -0.560865 | [14 empty] | 1 | 1 | 0 | 0.148
c-c-p-007176 | mp-23162 | Zr18HCl36 | -279.478 | -1.03263 | [14 empty] | 1 | 0 | -2 | 0.667
c-c-p-007177 | mp-2418 | H(PdSe2)20 | -228.116 | -0.400043 | [14 empty] | 2 | 1 | 2 | 0.092
c-c-p-007178 | mp-29174 | Si16HCl32 | -181.397 | 2.46632 | [14 empty] | 1 | 1 | 2 | 0.216
c-c-p-007179 | mp-15624 | Sr32Sb16H | -134.869 | 0.162249 | [14 empty] | 1 | 0 | 2 | 0.187
c-c-p-007180 | mp-1105296 | Sr24Ge72H | -347.865 | 0.185915 | [14 empty] | 2 | 1 | 0 | 0.083
c-c-p-007181 | mp-623511 | Sn48H | -161.331 | 0.555479 | [14 empty] | 2 | 1 | 0 | 0.083
c-c-p-007182 | mp-982871 | Na48HPt16 | -146.803 | -0.239871 | [14 empty] | 1 | 1 | 0 | 0.125
c-c-p-007183 | mp-30672 | Ti72Ga24H | -586.056 | -0.332914 | [14 empty] | 2 | 1 | 0 | 0.081
c-c-p-007184 | mp-1183143 | Al24HPd72 | -454.93 | -0.0335337 | [14 empty] | 1 | 1 | 0 | 0.125
c-c-p-007185 | mp-42 | Ta60H | -649.197 | -0.549391 | [14 empty] | 1 | 0 | 0 | 0.017
c-c-p-007186 | mp-11227 | Al96HW8 | -411.783 | 0.4755 | [14 empty] | 1 | 0 | 0 | 0.093
c-c-p-007187 | mp-13365 | Sr24Zn48H | -75.7037 | -0.00165335 | [14 empty] | 2 | 1 | 2 | 0.105
c-c-p-007188 | mp-1321 | Cd32Sb32H | -130.358 | 0.516042 | [14 empty] | 2 | 1 | 2 | 0.029
c-c-p-007189 | mp-864955 | Mn54Cr27Co27H | -810.902 | -0.241911 | [14 empty] | 1 | 1 | 1 | 0.042
c-c-p-007190 | mp-2319 | P48HOs24 | -502.523 | -0.444909 | [14 empty] | 0 | 1 | 0 | 0.081
c-c-p-007191 | mp-30336 | Al72HW18 | -464.131 | -0.363092 | [14 empty] | 1 | 1 | 2 | 0.305
c-c-p-007192 | mp-1079896 | Ca16H49Ru8 | -283.482 | -0.952079 | [14 empty] | 1 | 0 | 0 | 0.131
c-c-p-007193 | mp-13312 | Sc16Tl16HS32 | -324.141 | -0.535132 | [14 empty] | 2 | -1 | 2 | 0.172
c-c-p-007194 | mp-18279 | Zr24Cu12Ge48H | -442.037 | 0.0798337 | [14 empty] | 1 | 1 | 0 | 0
c-c-p-007195 | mp-15650 | As36HRu36 | -454.922 | 0.585042 | [14 empty] | 0 | 1 | 2 | 0
c-c-p-007196 | mp-1373 | Nb48Ge16H | -510.328 | -0.721871 | [14 empty] | 2 | 1 | 1 | 0.031
c-c-p-007197 | mp-542570 | As32HSe32 | -235.579 | 0.282149 | [14 empty] | 0 | 0 | 1 | 0.137
c-c-p-007198 | mp-510521 | Y30Ga18H | -240.201 | -0.917346 | [14 empty] | 1 | 1 | 1 | 0.125
c-c-p-007199 | mp-1184581 | Hf24Mn24HIr48 | -804.846 | -0.245851 | [14 empty] | 2 | 1 | 0 | 0.042
c-c-p-007200 | mp-973100 | Sc16Cu48H | -249.506 | -0.536641 | [14 empty] | 1 | 1 | 0 | 0.125
c-c-p-007201 | mp-1072655 | Zr24Cu48H | -337.477 | -0.118418 | [14 empty] | 1 | 2 | 0 | 0.037
c-c-p-007202 | mp-1080459 | Ge24Te24H | -167.798 | 0.333057 | [14 empty] | 1 | 2 | 1 | 0.079
c-c-p-007203 | mp-1103176 | Y24Si24HPt24 | -462.724 | -0.0220771 | [14 empty] | 0 | 2 | 1 | 0.129
c-c-p-007204 | mp-571534 | Sr16As32HPt32 | -380.459 | -0.172224 | [14 empty] | 1 | 2 | 2 | 0.165
c-c-p-007205 | mp-1187705 | Y40H(IrAu)20 | -510.306 | -0.188354 | [14 empty] | 2 | 2 | 1 | 0.025
c-c-p-007206 | mp-1228117 | Al24Si6HPd6 | -145.719 | 0.00626333 | [14 empty] | 2 | 1 | -2 | 0.04
c-c-p-007207 | mp-11578 | V18Zn54H | -171.316 | 0.654286 | [14 empty] | 1 | 0 | 0 | 0.25
c-c-p-007208 | mp-21547 | Na48In16Sb32H | -233.876 | 0.82477 | [14 empty] | 1 | 2 | 0 | 0.477
c-c-p-007209 | mp-112 | Y36H | -211.068 | -0.948089 | [14 empty] | 0 | 0 | 1 | 0
c-c-p-007210 | mp-1018807 | Mo24HSe48 | -423.843 | -0.223657 | [14 empty] | 2 | -1 | 2 | 0.191
c-c-p-007211 | mp-22466 | Sr16In64H | -175.509 | 0.38808 | [14 empty] | 1 | 1 | 2 | 0.057
c-c-p-007212 | mp-1941 | Ga36Ni36H | -281.962 | -0.038955 | [14 empty] | 2 | 1 | 0 | 0.083
c-c-p-007213 | mp-1104275 | V24Ga60H | -348.993 | 0.134079 | [14 empty] | 1 | 0 | 2 | 0.036
c-c-p-007214 | mp-1215447 | Zn24Hg24HS48 | -221.654 | -1.22101 | [14 empty] | 2 | -1 | 2 | 0.024
c-c-p-007215 | mp-2447 | P32HSe40 | -301.61 | 1.1963 | [14 empty] | 0 | 1 | 0 | 0.195
c-c-p-007216 | mp-1215586 | Zr16H(PdRh)24 | -420.627 | -0.531511 | [14 empty] | 0 | 1 | 0 | 0.25
c-c-p-007217 | mp-30598 | Sr24Cu24Sn48H | -306.064 | 0.0919682 | [14 empty] | 1 | 0 | 2 | 0.083
c-c-p-007218 | mp-510691 | Hf60Sn48H | -724.797 | -0.929844 | [14 empty] | 2 | 1 | 0 | 0.027
c-c-p-007219 | mp-1183591 | Cd36H | -12.1374 | 0.623926 | [14 empty] | 1 | 0 | 0 | 0.167
c-c-p-007220 | mp-1209 | Rb12HAu60 | -177.018 | -0.403733 | [14 empty] | 2 | 1 | 0 | 0.056
c-c-p-007221 | mp-862778 | Al16Si16HRu32 | -435.223 | 1.15333 | [14 empty] | 1 | 0 | 0 | 0.125
c-c-p-007222 | mp-1618 | P8HPd48 | -265.264 | -0.28413 | [14 empty] | 1 | 1 | 1 | 0.109
c-c-p-007223 | mp-12635 | Ti8HAu32 | -148.692 | 0.184707 | [14 empty] | 1 | 1 | 0 | 0.25
c-c-p-007224 | mp-6985 | Ti60H | -423.833 | -0.719273 | [14 empty] | 2 | 2 | 1 | 0.05
c-c-p-007225 | mp-862259 | Sc30Al10H | -207.709 | -0.860719 | [14 empty] | 2 | 1 | 2 | 0
c-c-p-007226 | mp-1080522 | Y32Sn96H | -547.42 | 0.158911 | [14 empty] | 2 | 1 | 0 | 0.102
c-c-p-007227 | mp-1203324 | Zr48Ge16H | -464.728 | -0.490666 | [14 empty] | 1 | 0 | 0 | 0.034
c-c-p-007228 | mp-1078500 | H(PbS)16 | -119.093 | 0.180423 | [14 empty] | 1 | 0 | 2 | 0.202
c-c-p-007229 | mp-21710 | Ca72Ge72HAu72 | -741.251 | -0.205714 | [14 empty] | 0 | 1 | 2 | 0.148
c-c-p-007230 | mp-1208195 | Ti36Ge36HOs36 | -799.778 | -0.79501 | [14 empty] | 2 | 1 | 0 | 0.082
c-c-p-007231 | mp-5749 | Cr24Fe12HSe48 | -465.886 | 2.40999 | [14 empty] | 2 | 2 | -1 | 0.181
c-c-p-007232 | mp-2450 | Ca16Sn16H | -94.603 | -0.547036 | [14 empty] | 1 | 1 | 0 | 0.275
c-c-p-007233 | mp-31459 | Ta24Co24Sb24H | -502.971 | -1.01158 | [14 empty] | 2 | 1 | 0 | 0.042
c-c-p-007234 | mp-2076 | Zr18HSe36 | -305.616 | -5.41319 | [14 empty] | 1 | 0 | 0 | 0.167
c-c-p-007235 | mp-17757 | Sr30Ge18H | -135.159 | -0.115872 | [14 empty] | 2 | 1 | 1 | 0.006
c-c-p-007236 | mp-1207004 | Hf32HPd64 | -651.318 | -0.286026 | [14 empty] | 2 | 2 | 1 | 0.063
c-c-p-007237 | mp-1078697 | V72Ge24H | -714.913 | -0.728784 | [14 empty] | 2 | 1 | 0 | 0.042
c-c-p-007238 | mp-13164 | Ti48HPd24 | -463.44 | -0.725088 | [14 empty] | 2 | 1 | 1 | 0.167
c-c-p-007239 | mp-1217895 | Ta24Mo24H | -496.421 | -0.587067 | [14 empty] | 2 | 0 | 1 | 0.125
c-c-p-007240 | mp-1187474 | Ti36Zn12H | -262.917 | -1.01761 | [14 empty] | 2 | 1 | 2 | 0.083
c-c-p-007241 | mp-9938 | Hf32Si16H | -396.683 | -0.465287 | [14 empty] | 1 | 0 | 1 | 0
c-c-p-007242 | mp-2108 | Ti40Si24H | -428.554 | -0.912958 | [14 empty] | 1 | 1 | 0 | 0.054
c-c-p-007243 | mp-1221 | V72Ge24H | -713.446 | -0.736035 | [14 empty] | 2 | 1 | 0 | 0.125
c-c-p-007244 | mp-2510 | Zr32Hg32H | -244.547 | -0.710506 | [14 empty] | 1 | 1 | 2 | 0.125
c-c-p-007245 | mp-9970 | Sc24Ge24H | -268.525 | 0.513753 | [14 empty] | 1 | 1 | 2 | 0.076
c-c-p-007246 | mp-669917 | Zr16HRh16 | -247.85 | -0.0631151 | [14 empty] | 0 | 1 | 1 | 0.08
c-c-p-007247 | mp-1072724 | Mo12As24H | -223.514 | 0.46717 | [14 empty] | 2 | 1 | -2 | 0
c-c-p-007248 | mp-1018156 | Hf36Cd18H | -330.683 | -0.390028 | [14 empty] | 1 | 0 | 1 | 0.5
c-c-p-007249 | mp-1217409 | Tc32HIr32 | -554.04 | -0.70875 | [14 empty] | 2 | -1 | 2 | 0.125
c-c-p-007250 | mvc-11306 | Al52Cu12HS96 | -703.149 | 0.737807 | [14 empty] | 0 | 0 | 1 | 0.354
c-c-p-007251 | mp-865779 | Ga24Co12HRu12 | -245.943 | -0.269011 | [14 empty] | 1 | 1 | 1 | 0.042
c-c-p-007252 | mp-1373 | Nb48Ge16H | -505.009 | -0.903553 | [14 empty] | 1 | 1 | 0 | 0.312
c-c-p-007253 | mp-972220 | Ti32HPt96 | -829.821 | -0.298323 | [14 empty] | 2 | 1 | 1 | 0.062
c-c-p-007254 | mp-685022 | Te16HPb16 | -106.282 | 0.672124 | [14 empty] | 2 | 1 | 0 | 0.086
c-c-p-007255 | mp-1227340 | Bi6Sb6Te18H | -98.9259 | 0.641641 | [14 empty] | 2 | 1 | -2 | 0.3
c-c-p-007256 | mp-229 | Zr18HRh54 | -519.588 | -0.275934 | [14 empty] | 1 | 0 | 0 | 0.25
c-c-p-007257 | mp-1102441 | Re36HN72 | -934.66 | 0.0618505 | [14 empty] | 0 | 1 | 2 | 0.085
c-c-p-007258 | mp-31103 | Ni54Te36H | -371.698 | 0.82807 | [14 empty] | 1 | 0 | 2 | 0.167
c-c-p-007259 | mp-1025045 | Ti32Ga32HPd32 | -504.774 | -0.486134 | [14 empty] | 1 | 0 | 1 | 0.125
c-c-p-007260 | mp-1602 | Si16HS32 | -229.918 | 0.532226 | [14 empty] | 2 | 2 | 1 | 0.03
c-c-p-007261 | mp-2301 | Ni32P96H | -666.782 | -1.15925 | [14 empty] | 1 | 1 | 0 | 0.089
c-c-p-007262 | mp-1225998 | Co24HPt24 | -263.304 | -0.262295 | [14 empty] | 1 | 1 | 0 | 0.25
c-c-p-007263 | mp-30999 | Cu12HCl24 | -100.217 | -0.0118836 | [14 empty] | 0 | 0 | 1 | 0.5
c-c-p-007264 | mp-1186010 | Mn16HAu48 | -225.738 | -0.0865215 | [14 empty] | 1 | 0 | 0 | 0
c-c-p-007265 | mp-865910 | Cd20Ag60H | -129.735 | 0.861935 | [14 empty] | 2 | 1 | 2 | 0.1
c-c-p-007266 | mp-12781 | Sc16Al32Ni16H | -313.53 | -0.382434 | [14 empty] | 0 | 0 | 1 | 0
c-c-p-007267 | mp-31348 | Sc32In16H | -230.534 | 0.0993473 | [14 empty] | 1 | 1 | 0 | 0.25
c-c-p-007268 | mp-1244 | Sr16Ge32H | -172.454 | -0.34982 | [14 empty] | 1 | 0 | 1 | 0.185
c-c-p-007269 | mp-10876 | Ca18Al42Cu12H | -227.146 | 0.0780985 | [14 empty] | 2 | 1 | 1 | 0.08
c-c-p-007270 | mp-22036 | Zr16Sb16HPd16 | -280.675 | -0.770101 | [14 empty] | 2 | 1 | 2 | 0.028
c-c-p-007271 | mp-571021 | K20In4HPb32 | -131.468 | 0.536735 | [14 empty] | 1 | 0 | 1 | 0.176
c-c-p-007272 | mp-567545 | K4In24HAu16 | -107.752 | 0.371381 | [14 empty] | 1 | 0 | 2 | 0.049
c-c-p-007273 | mp-505531 | Fe32HS32 | -381.819 | -0.819175 | [14 empty] | 2 | 2 | 1 | 0.125
c-c-p-007274 | mp-867317 | Cu48Si16H | -235.306 | 0.318648 | [14 empty] | 1 | 0 | 0 | 0
c-c-p-007275 | mp-635 | Sc20HRh60 | -545.459 | -0.422361 | [14 empty] | 2 | 2 | 1 | 0.05
c-c-p-007276 | mp-1207805 | V12Si36Mo48H | -786.986 | -0.839958 | [14 empty] | 2 | 1 | 1 | 0.022
c-c-p-007277 | mp-1016106 | Hf8Zn128H | -158.972 | -0.570841 | [14 empty] | 1 | 1 | 0 | 0.004
c-c-p-007278 | mp-124 | Ag30H | -63.2254 | 0.512773 | [14 empty] | 2 | 2 | 1 | 0.05
c-c-p-007279 | mp-1005 | Fe20P20H | -264.497 | -0.149756 | [14 empty] | 1 | 2 | 2 | 0.038
c-c-p-007280 | mp-571215 | Ca24Sb48HPd36 | -448.482 | 0.5909 | [14 empty] | 2 | 1 | 1 | 0.141
c-c-p-007281 | mp-1223443 | K12Bi12HS24 | -177.022 | 0.747873 | [14 empty] | 2 | 1 | 1 | 0.044
c-c-p-007282 | mp-684731 | Ti26HS48 | -455.566 | 0.301913 | [14 empty] | 2 | 1 | -1 | 0.08
c-c-p-007283 | mp-1205858 | Hf12Ni42H | -328.223 | -0.326163 | [14 empty] | 1 | 0 | -2 | 0.052
c-c-p-007284 | mp-1062030 | Ti12HS24 | -225.222 | -0.149566 | [14 empty] | 1 | 0 | -1 | 0.25
c-c-p-007285 | mp-22079 | As48HRh48 | -552.302 | 0.180483 | [14 empty] | 2 | 1 | 0 | 0.05
c-c-p-007286 | mp-978553 | Si24As48H | -324.154 | 0.362327 | [14 empty] | 1 | 0 | 2 | 0.156
c-c-p-007287 | mp-1228938 | Al6Cu6Ni36H | -215.907 | -0.420058 | [14 empty] | 2 | 1 | 1 | 0.125
c-c-p-007288 | mp-1087 | Sr16HS16 | -145.856 | 1.84377 | [14 empty] | 1 | 1 | 0 | 0.125
c-c-p-007289 | mp-947 | H(Au2S)24 | -222.313 | 0.108075 | [14 empty] | 1 | 1 | 1 | 0.25
c-c-p-007290 | mp-1228607 | Al72Co24H | -431.714 | -0.179851 | [14 empty] | 2 | 0 | -1 | 0.115
c-c-p-007291 | mp-754434 | Hf27HN36 | -620.587 | -1.46092 | [14 empty] | 2 | 1 | -2 | 0.044
c-c-p-007292 | mp-2103 | Cu8HAu24 | -87.3414 | 0.205589 | [14 empty] | 1 | 0 | 0 | 0.25
c-c-p-007293 | mp-864607 | Zr20Cd20HPd40 | -381.62 | 0.0241185 | [14 empty] | 2 | 2 | 1 | 0.025
c-c-p-007294 | mp-1224498 | Hf40Zr40Ga48H | -811.33 | -0.960873 | [14 empty] | 2 | 1 | 0 | 0.159
c-c-p-007295 | mp-30598 | Sr8Cu8Sn16H | -101.065 | 0.226537 | [14 empty] | 0 | 2 | 1 | 0.132
c-c-p-007296 | mp-571537 | Zr18HCl36 | -282.401 | 0.832967 | [14 empty] | 1 | 0 | 0 | 0.117
c-c-p-007297 | mp-1184681 | Hf30Sc10H | -323.266 | -0.775338 | [14 empty] | 2 | 1 | 2 | 0.05
c-c-p-007298 | mp-1007758 | Hf16Cd16H | -149.579 | -0.474656 | [14 empty] | 1 | 1 | 1 | 0.127
c-c-p-007299 | mp-1080797 | Cs12Hg12H | -14.1254 | 0.156339 | [14 empty] | 1 | 2 | 0 | 0.03
c-c-p-007300 | mp-570896 | Tl32HPd16 | -136.26 | 0.200608 | [14 empty] | 2 | 1 | 1 | 0.02
c-c-p-007301 | mp-2403 | Y8HPt24 | -200.753 | 0.0289983 | [14 empty] | 1 | 0 | 0 | 0.25
c-c-p-007302 | mp-1193055 | Ca26Al28H | -143.945 | 0.253028 | [14 empty] | 1 | 0 | -1 | 0.178
c-c-p-007303 | mp-1183209 | Ag36HPt36 | -260.466 | -0.410124 | [14 empty] | 2 | 1 | 0 | 0.111
c-c-p-007304 | mp-1080608 | Sr8In24H | -70.3374 | -0.0891652 | [14 empty] | 1 | 1 | 0 | 0.25
c-c-p-007305 | mp-1212231 | Hf32Ni32Sb32H | -596.488 | -0.898006 | [14 empty] | 2 | 0 | 1 | 0.073
c-c-p-007306 | mp-112 | Y32H | -178.917 | -0.709871 | [14 empty] | 1 | 1 | 1 | 0
c-c-p-007307 | mp-1226728 | Cd24Ag24H | -62.5218 | 0.485418 | [14 empty] | 0 | 1 | 0 | 0.5
c-c-p-007308 | mp-20108 | Ca16In64HPd16 | -259.454 | 0.256613 | [14 empty] | 0 | 1 | 2 | 0.125
c-c-p-007309 | mp-1543 | Ge20HPt10 | -143.26 | 0.571332 | [14 empty] | 1 | 2 | 2 | 0.092
c-c-p-007310 | mp-21873 | Ni16As32H | -218.331 | 0.560667 | [14 empty] | 1 | 1 | 0 | 0.063
c-c-p-007311 | mp-570287 | Ta60Si36H | -875.894 | -0.239592 | [14 empty] | 2 | 1 | 1 | 0.028
c-c-p-007312 | mp-20849 | H(Pd3Pb)16 | -283.641 | -0.314808 | [14 empty] | 1 | 1 | 0 | 0.125
c-c-p-007313 | mp-1103160 | Sc24Co24P24H | -476.655 | 0.161079 | [14 empty] | 1 | 1 | 1 | 0.167
c-c-p-007314 | mp-10172 | Na24H | -28.675 | 0.190237 | [14 empty] | 2 | 1 | 1 | 0.333
c-c-p-007315 | mp-20539 | Sc16In48H | -210.468 | 0.497801 | [14 empty] | 1 | 1 | 0 | 0.125
c-c-p-007316 | mp-972889 | Sc12Sn36H | -202.077 | 0.754783 | [14 empty] | 1 | 0 | 2 | 0.167
c-c-p-007317 | mp-11675 | Nb27Te54H | -449.769 | 0.676177 | [14 empty] | 2 | 0 | -1 | 0.167
c-c-p-007318 | mp-11565 | Y8HRh40 | -312.26 | -0.221215 | [14 empty] | 1 | 0 | 0 | 0.417
c-c-p-007319 | mp-1219509 | Re18HOs18 | -381.9 | -0.583397 | [14 empty] | 1 | 0 | 0 | 0.333
c-c-p-007320 | mp-867816 | Ta18HRu54 | -640.601 | -0.355016 | [14 empty] | 1 | 0 | 0 | 0.25
c-c-p-007321 | mp-28353 | Na48Te48H | -252.913 | 1.04258 | [14 empty] | 1 | 1 | 1 | 0.01
c-c-p-007322 | mp-1217195 | Ti20Nb20Ge24H | -437.367 | -0.0146314 | [14 empty] | 1 | 0 | 0 | 0.216
c-c-p-007323 | mp-1220392 | Nb48Ge8HPt8 | -530.712 | -0.581379 | [14 empty] | 1 | 0 | 0 | 0.375
c-c-p-007324 | mp-1226236 | Cr6Fe6As24H | -200.705 | 0.41188 | [14 empty] | 1 | 0 | 1 | 0.158
c-c-p-007325 | mp-972323 | Ta16Nb16Tc32H | -637.505 | -0.558132 | [14 empty] | 1 | 1 | 0 | 0.125
c-c-p-007326 | mp-1219720 | HPt12(SeS)12 | -154.292 | -0.0433452 | [14 empty] | 2 | 1 | 0 | 0.056
c-c-p-007327 | mp-1187525 | Ti36Si12H | -325.765 | -1.16743 | [14 empty] | 1 | 1 | 1 | 0
c-c-p-007328 | mp-1008680 | Ti16Ge16HPt16 | -294.312 | -0.584229 | [14 empty] | 2 | 1 | 1 | 0.062
c-c-p-007329 | mp-1184994 | K8Hg24H | -12.2764 | 0.53432 | [14 empty] | 1 | 0 | 0 | 0.125
c-c-p-007330 | mp-2231 | Sn24HS24 | -195.109 | 0.952707 | [14 empty] | 1 | 0 | 2 | 0
c-c-p-007331 | mp-11471 | Sc36Hg36H | -213.47 | -0.640721 | [14 empty] | 2 | 1 | 0 | 0.083
c-c-p-007332 | mp-11290 | Ca16Sn48H | -213.859 | 0.659846 | [14 empty] | 1 | 1 | 0 | 0.125
c-c-p-007333 | mp-980420 | Ti72Si24H | -662.48 | 0.0163077 | [14 empty] | 2 | 0 | 1 | 0.222
c-c-p-007334 | mp-1077939 | Cr16Te64HRh32 | -530.39 | 0.310485 | [14 empty] | 1 | 2 | 0 | 0.094
c-c-p-007335 | mp-7068 | Sr18Al12Si12H | -139.986 | 0.0427157 | [14 empty] | 1 | 2 | 1 | 0.042
c-c-p-007336 | mp-755435 | Tl48HAu24 | -151.4 | 0.638956 | [14 empty] | 2 | 1 | 0 | 0.007
c-c-p-007337 | mp-991652 | V6Cu18Te24H | -178.524 | -0.266015 | [14 empty] | 2 | 1 | 0 | 0.124
c-c-p-007338 | mp-1183998 | Ga72Tc24H | -407.649 | -0.0013592 | [14 empty] | 2 | 1 | 1 | 0.042
c-c-p-007339 | mp-1219513 | Sb24As8HS48 | -315.573 | 0.0642899 | [14 empty] | 2 | 1 | 1 | 0.251
c-c-p-007340 | mp-1217293 | Te18Mo18HSe18 | -321.851 | 1.16373 | [14 empty] | 0 | 0 | 1 | 0
c-c-p-007341 | mp-1189791 | Y32Te48H | -433.985 | 1.08471 | [14 empty] | 1 | 1 | 1 | 0.147
c-c-p-007342 | mp-2296 | Ni48P16H | -331.633 | -0.314415 | [14 empty] | 1 | 0 | 0 | 0.191
c-c-p-007343 | mp-568673 | Y12Si24HRu24 | -433.456 | -0.656224 | [14 empty] | 2 | 1 | 2 | 0.039
c-c-p-007344 | mp-2767 | Ti24Ga24H | -242.076 | -0.122577 | [14 empty] | 2 | 1 | 1 | 0.167
c-c-p-007345 | mp-1077365 | Y8Te16H | -104.145 | -0.822445 | [14 empty] | 0 | 0 | 1 | 0.321
c-c-p-007346 | mp-1218273 | Sr12Cu12Ge12H | -111.689 | -0.18783 | [14 empty] | 2 | 1 | 1 | 0.194
c-c-p-007347 | mp-862589 | Re48HPt16 | -622.93 | -0.517904 | [14 empty] | 1 | 0 | 2 | 0.127
c-c-p-007348 | mp-1215957 | Y16Co16Ni16H | -278.057 | -0.254316 | [14 empty] | 1 | 0 | 1 | 0.031
c-c-p-007349 | mp-31172 | Ca60Ag36H | -195.301 | -0.143964 | [14 empty] | 2 | 1 | 0 | 0.047
c-c-p-007350 | mp-15776 | Zn6Ga12HSe24 | -131.138 | 0.493421 | [14 empty] | 2 | 1 | 0 | 0.036
c-c-p-007351 | mp-30412 | H(Pb3Au)16 | -197.725 | 0.953795 | [14 empty] | 0 | 0 | 1 | 0.132
c-c-p-007352 | mp-30846 | Sn36HPt24 | -274.043 | -0.148276 | [14 empty] | 2 | 1 | 0 | 0.167
c-c-p-007353 | mp-1190294 | Zr40Sn24HSe8 | -454.166 | -0.827293 | [14 empty] | 1 | 1 | 0 | 0.25
c-c-p-007354 | mp-219 | Mo27P27H | -430.872 | -0.378692 | [14 empty] | 1 | 0 | 0 | 0.333
c-c-p-007355 | mp-1207024 | Zr54Si36H | -660.414 | -1.16073 | [14 empty] | 2 | 1 | 0 | 0.02
c-c-p-007356 | mp-1058696 | Ti27Fe27H | -401.347 | -0.544877 | [14 empty] | 1 | 0 | 0 | 0.25
c-c-p-007357 | mp-1217111 | Ti30Al66H | -450.881 | -0.207715 | [14 empty] | 1 | 0 | 1 | 0.437
c-c-p-007358 | mp-2354 | Ti36Hg12H | -241.448 | -0.879476 | [14 empty] | 2 | 1 | 0 | 0.042
c-c-p-007359 | mp-893 | Zr24Si24H | -343.782 | 0.0236343 | [14 empty] | 2 | 1 | 1 | 0.069
c-c-p-007360 | mp-1887 | Mo24P48H | -507.742 | -0.056587 | [14 empty] | 1 | 2 | 2 | 0.087
c-c-p-007361 | mp-13688 | Ge48Mo24H | -427.524 | 0.50015 | [14 empty] | 1 | 0 | 1 | 0.144
c-c-p-007362 | mp-558552 | Ta96HS16 | -984.741 | -0.89459 | [14 empty] | 1 | 0 | 1 | 0.258
c-c-p-007363 | mp-582549 | In16Te40H | -155.862 | 0.417013 | [14 empty] | 2 | 2 | 1 | 0.265
c-c-p-007364 | mp-299 | Mo36HSe44 | -523.614 | 0.0238593 | [14 empty] | 0 | 1 | 0 | 0.194
c-c-p-007365 | mp-1221662 | Mn9Al18Cr27H | -364.824 | -0.204619 | [14 empty] | 1 | 0 | 1 | 0.158
c-c-p-007366 | mp-1206374 | Zr18Te6HRu3 | -194.717 | -0.51803 | [14 empty] | 1 | 1 | 1 | 0.083
c-c-p-007367 | mp-11290 | Ca16Sn48H | -213.212 | 0.655345 | [14 empty] | 1 | 1 | 0 | 0.125
c-c-p-007368 | mp-1018107 | Zr12Te24H | -186.4 | 0.396476 | [14 empty] | 2 | 1 | 0 | 0.056
c-c-p-007369 | mp-675930 | In48As16HSe48 | -367.268 | 0.202319 | [14 empty] | 1 | 1 | 1 | 0.255
c-c-p-007370 | mp-29187 | Co16Si48P48H | -599.474 | -0.707464 | [14 empty] | 1 | 0 | 1 | 1
c-c-p-007371 | mp-12700 | Nb24HPt72 | -649.057 | -0.530342 | [14 empty] | 0 | 1 | 2 | 0.126
c-c-p-007372 | mp-20862 | Co24HSe48 | -317.776 | -0.466871 | [14 empty] | 2 | 1 | 0 | 0.055
c-c-p-007373 | mp-454 | Na8Ga32H | -91.4118 | -0.27109 | [14 empty] | 0 | 0 | 1 | 0.18
c-c-p-007374 | mp-1183040 | Zr20HSe20 | -267.117 | 0.0812425 | [14 empty] | 2 | 1 | 2 | 0.1
c-c-p-007375 | mp-1221798 | Mn27Cd9Te36H | -309.169 | 2.62654 | [14 empty] | 1 | 0 | 2 | 0.25
c-c-p-007376 | mp-932 | Sc12Ga36H | -177.48 | 0.743106 | [14 empty] | 1 | 1 | 1 | 0.167
c-c-p-007377 | mp-1215734 | Zr15Co57P36H | -725.92 | -0.19914 | [14 empty] | 1 | 1 | 1 | 0.097
c-c-p-007378 | mp-30885 | Y16Zn80H | -170.092 | -0.0236439 | [14 empty] | 1 | 0 | 1 | 0.208
c-c-p-007379 | mp-31084 | Zr12Ge24HRh12 | -294.305 | -0.271 | [14 empty] | 0 | 1 | 0 | 0.116
c-c-p-007380 | mp-697179 | Zr32H33 | -378.274 | -0.309697 | [14 empty] | 1 | 1 | 0 | 0.125
c-c-p-007381 | mp-1187068 | Sr24Ga12Hg12H | -79.9908 | 0.114481 | [14 empty] | 1 | 1 | 1 | 0.042
c-c-p-007382 | mp-1183484 | Ca32H | -47.5495 | -0.578847 | [14 empty] | 2 | -1 | 2 | 0.125
c-c-p-007383 | mp-1226652 | Co12Ni36P16H | -346.914 | 0.468628 | [14 empty] | 2 | 1 | 1 | 0.131
c-c-p-007384 | mp-129 | Mo72H | -698.584 | -0.381535 | [14 empty] | 2 | 1 | 0 | 0.083
c-c-p-007385 | mp-17974 | Na72Hg48H | -96.3448 | 0.646511 | [14 empty] | 2 | 1 | 0 | 0.021
c-c-p-007386 | mp-9998 | Mo24As24H | -348.483 | 1.10111 | [14 empty] | 0 | 1 | 1 | 0.156
c-c-p-007387 | mp-12778 | V27HOs27 | -498.698 | -0.455693 | [14 empty] | 1 | 0 | 0 | 0.25
c-c-p-007388 | mp-1101860 | Sc16Tc32H | -398.685 | -0.722365 | [14 empty] | 1 | 0 | 0 | 0.086
c-c-p-007389 | mp-1186952 | Sc32Zn16Hg16H | -209.948 | 0.6173 | [14 empty] | 1 | 0 | 0 | 0.125
c-c-p-007390 | mp-1912 | Zn36Ag36H | -99.1716 | 0.504104 | [14 empty] | 2 | 1 | 0 | 0.083
c-c-p-007391 | mp-867475 | Ta20Sn20HRu40 | -638.469 | -0.944965 | [14 empty] | 2 | 2 | 1 | 0.025
c-c-p-007392 | mp-675590 | Cu48Bi8HS48 | -374.903 | 0.690552 | [14 empty] | 1 | 1 | 1 | 0.067
c-c-p-007393 | mp-31347 | Y18In18HRh18 | -295.741 | 0.527801 | [14 empty] | 1 | 0 | 1 | 0.046
c-c-p-007394 | mp-22040 | Sn84HIr36 | -608.114 | 0.200383 | [14 empty] | 1 | 1 | 1 | 0.025
c-c-p-007395 | mp-1232317 | K48Zn24HSe48 | -333.193 | 1.43809 | [14 empty] | 1 | 0 | 2 | 0
c-c-p-007396 | mp-14652 | Cs24P36H | -227.167 | -0.0900578 | [14 empty] | 1 | 2 | 0 | 0.074
c-c-p-007397 | mp-10257 | Ni64H | -292.287 | -0.523659 | [14 empty] | 2 | 0 | 1 | 0
c-c-p-007398 | mp-1077263 | Ti18HS36 | -318.913 | 1.13841 | [14 empty] | 1 | 1 | -1 | 0.36
c-c-p-007399 | mp-3862 | Ca8Al16Ge16H | -147.731 | -0.382476 | [14 empty] | 1 | 0 | 1 | 0.25
c-c-p-007400 | mp-22152 | Na32Fe32As32H | -430.949 | 0.661636 | [14 empty] | 1 | 1 | 0 | 0.125
c-c-p-007401 | mp-1216112 | Y20Sc20Si24H | -384.409 | -0.433195 | [14 empty] | 1 | 0 | 1 | 0.113
c-c-p-007402 | mp-30592 | Cu20Ni40Sn20H | -329.255 | -0.372191 | [14 empty] | 2 | 2 | 1 | 0.025
c-c-p-007403 | mp-1226373 | Cr48Sb16As32H | -584.796 | -0.671178 | [14 empty] | 1 | 2 | -1 | 0.306
c-c-p-007404 | mp-769096 | Mn24P96H | -687.872 | 0.156866 | [14 empty] | 2 | 0 | -1 | 0.025
c-c-p-007405 | mp-12923 | Sr32P32HIr32 | -543.321 | 0.347217 | [14 empty] | 1 | 0 | 0 | 0
c-c-p-007406 | mp-1100766 | Ni54HPt18 | -349.962 | -0.373141 | [14 empty] | 1 | 0 | 1 | 0.375
c-c-p-007407 | mp-974951 | Rb12Hg4H | -12.372 | -0.186734 | [14 empty] | 1 | 1 | 0 | 0.125
c-c-p-007408 | mp-1190098 | Ca24Hf24HS72 | -714.067 | -0.0808609 | [14 empty] | 1 | 0 | 2 | 0.005
c-c-p-007409 | mp-1120739 | Ca16HCl32 | -189.916 | 2.17365 | [14 empty] | 2 | 1 | 1 | 0.062
c-c-p-007410 | mp-982188 | Y8Mn64Fe32H | -779.502 | -0.741407 | [14 empty] | 1 | 1 | 2 | 0.058
c-c-p-007411 | mp-567313 | Te36H | -100.57 | 0.435973 | [14 empty] | 2 | 1 | 0 | 0.045
c-c-p-007412 | mp-1189774 | V48Ga32H | -469.952 | -0.389896 | [14 empty] | 1 | 1 | 0 | 0.281
c-c-p-007413 | mp-1018709 | Hf12Ga6Sb18H | -200.269 | 0.00550536 | [14 empty] | 1 | 0 | 1 | 0.942
c-c-p-007414 | mp-17984 | Ag48Sn6HSe36 | -251.453 | 0.833116 | [14 empty] | 0 | 1 | 2 | 0.149
c-c-p-007415 | mp-680850 | Ti96HS36 | -905.779 | -0.922191 | [14 empty] | 1 | 1 | 2 | 0.245
c-c-p-007416 | mp-1192618 | Nb32Fe32Si56H | -879.188 | -0.119022 | [14 empty] | 1 | 0 | 0 | 0.247
c-c-p-007417 | mp-569867 | Sr16P48H | -300.161 | -0.218273 | [14 empty] | 0 | 2 | 1 | 0.157
c-c-p-007418 | mp-1220502 | Nb40HIr56 | -839.973 | -0.436781 | [14 empty] | 1 | 1 | 2 | 0.422
c-c-p-007419 | mp-30482 | Ca18Tl6H | -44.1212 | -0.238705 | [14 empty] | 2 | 1 | 0 | 0.042
c-c-p-007420 | mp-24154 | Nb30H61 | -490.997 | -0.385127 | [14 empty] | 2 | 2 | 1 | 0.025
c-c-p-007421 | mp-554304 | Bi36H(Pd3S2)18 | -538.215 | 0.0119379 | [14 empty] | 1 | 0 | 2 | 0.046
c-c-p-007422 | mp-20987 | Y24Zn24Sn24H | -265.71 | 0.142044 | [14 empty] | 2 | 1 | 2 | 0.075
c-c-p-007423 | mp-1199503 | Y72In120H | -755.937 | -0.517844 | [14 empty] | 0 | 1 | 2 | 0.059
c-c-p-007424 | mp-84 | Sn24H | -82.1012 | 0.605145 | [14 empty] | 1 | 1 | 2 | 0.25
c-c-p-007425 | mp-1184808 | K40H | -37.0447 | 0.105864 | [14 empty] | 2 | 2 | 1 | 0.025
c-c-p-007426 | mp-672372 | K32HS80 | -388.822 | 1.29652 | [14 empty] | 2 | 1 | 1 | 0.329
c-c-p-007427 | mp-11028 | K12Hg44H | -17.6185 | 0.582997 | [14 empty] | 0 | 1 | 1 | 0.045
c-c-p-007428 | mp-1008626 | V12Te24H | -174.554 | 0.494992 | [14 empty] | 2 | 1 | 0 | 0.167
c-c-p-007429 | mp-1103235 | Cu16Te32H | -140.579 | 0.258202 | [14 empty] | 2 | 1 | 1 | 0.094
c-c-p-007430 | mp-1205422 | Hf24Co84H | -752.043 | -0.691589 | [14 empty] | 1 | 2 | -1 | 0.008
c-c-p-007431 | mp-642821 | K24H41Pt8 | -218.987 | -0.590398 | [14 empty] | 1 | 1 | 2 | 0.032
c-c-p-007432 | mp-526 | Ca8Tl24H | -63.1184 | 1.00524 | [14 empty] | 1 | 0 | 0 | 0.25
c-c-p-007433 | mp-13094 | Y16Al32Ni16H | -312.478 | -0.743433 | [14 empty] | 0 | 1 | 0 | 0.109
c-c-p-007434 | mp-1501 | Al24HPt40 | -341.968 | 0.594708 | [14 empty] | 0 | 1 | 1 | 0.231
c-c-p-007435 | mp-861 | Hf32Ni16H | -380.546 | -0.564879 | [14 empty] | 1 | 1 | 2 | 0.168
c-c-p-007436 | mp-2767 | Ti18Ga18H | -183.46 | -0.989179 | [14 empty] | 2 | 0 | 1 | 0.125
c-c-p-007437 | mp-672241 | Cs32H | -25.2168 | -0.0395292 | [14 empty] | 2 | 1 | 1 | 0
c-c-p-007438 | mp-1227033 | Ca12Sn12Hg12H | -69.7896 | 0.5608 | [14 empty] | 1 | 0 | 0 | 0.167
c-c-p-007439 | mp-1079729 | Sc24Mn24Ge24H | -441.409 | -0.315584 | [14 empty] | 1 | 0 | 2 | 0.187
c-c-p-007440 | mp-1103984 | Mo36H(PbS8)6 | -618.138 | 0.101041 | [14 empty] | 1 | 0 | -1 | 0.024
c-c-p-007441 | mp-1189266 | K6Cr18HS30 | -307.797 | 0.708587 | [14 empty] | 1 | 1 | 0 | 0.34
c-c-p-007442 | mp-1215169 | Zr32V32HW32 | -888.456 | -0.595019 | [14 empty] | 1 | 0 | 0 | 0.125
c-c-p-007443 | mp-1103091 | Ga16Hg16HCl64 | -233.64 | 1.70641 | [14 empty] | 2 | 2 | 1 | 0.125
c-c-p-007444 | mp-1080233 | Cs8Sr8HCl24 | -150.284 | 2.68989 | [14 empty] | 1 | 1 | 0 | 0.126
c-c-p-007445 | mp-2187 | Ti16Sb16H | -173.603 | -0.774773 | [14 empty] | 1 | 0 | 0 | 0.167
c-c-p-007446 | mp-322 | Tl16HS16 | -87.6801 | -0.491202 | [14 empty] | 1 | 0 | 0 | 0.085
c-c-p-007447 | mp-265 | Ta24HIr72 | -883.168 | -0.2764 | [14 empty] | 1 | 1 | 0 | 0.125
c-c-p-007448 | mp-2512 | As12HPd60 | -335.644 | -0.116518 | [14 empty] | 1 | 1 | 1 | 0.015
c-c-p-007449 | mp-10759 | Ge16HSe16 | -126.302 | 1.2685 | [14 empty] | 1 | 0 | 0 | 0.25
c-c-p-007450 | mp-1186970 | Sc48Sn16H | -340.91 | -0.975096 | [14 empty] | 2 | 1 | 1 | 0.062
c-c-p-007451 | mp-555280 | Zn36HS36 | -211.112 | 1.13658 | [14 empty] | 2 | 1 | -2 | 0.088
c-c-p-007452 | mp-20191 | Si48HRu32 | -536.699 | 0.0347979 | [14 empty] | 1 | 0 | 0 | 0.085
c-c-p-007453 | mp-13962 | Hf18Si18HSe18 | -331.23 | -7.56564 | [14 empty] | 0 | 0 | 1 | 0.31
c-c-p-007454 | mp-20669 | Ca32In16H | -94.472 | -0.201028 | [14 empty] | 2 | 2 | 1 | 0.082
c-c-p-007455 | mp-1221198 | Na16Ag4HCl20 | -121.673 | 0.0949186 | [14 empty] | 0 | 1 | 1 | 0.15
c-c-p-007456 | mp-7667 | K24HS36 | -202.416 | -0.0131345 | [14 empty] | 2 | 1 | 1 | 0.114
c-c-p-007457 | mp-3925 | Co48Cu24HS96 | -804.496 | -0.324612 | [14 empty] | 1 | 1 | 1 | 0.104
c-c-p-007458 | mp-983388 | K24Hg8H | -24.0349 | -0.283072 | [14 empty] | 1 | 0 | 0 | 0.125
c-c-p-007459 | mp-2500 | Al40Cu40H | -267.949 | 0.435834 | [14 empty] | 1 | 0 | 0 | 0.199
c-c-p-007460 | mp-569095 | Rb24Bi8H | -50.9633 | -0.101845 | [14 empty] | 1 | 0 | 1 | 0.333
c-c-p-007461 | mp-571383 | H(PdSe)24 | -195.684 | 0.0167566 | [14 empty] | 0 | 0 | 1 | 0.237
c-c-p-007462 | mp-23159 | Sr8Bi24H | -104.208 | 0.899082 | [14 empty] | 1 | 1 | 0 | 0.125
c-c-p-007463 | mp-15964 | Hf48Sb16H | -522.131 | -0.711715 | [14 empty] | 1 | 1 | 0 | 0.175
c-c-p-007464 | mp-30338 | Y36Al12H | -259.045 | -0.848903 | [14 empty] | 2 | 1 | 0 | 0.083
c-c-p-007465 | mp-74 | HRh72 | -452.422 | -0.313039 | [14 empty] | 2 | 1 | 0 | 0.083
c-c-p-007466 | mp-16529 | Al96HRu16 | -487.85 | 0.0989583 | [14 empty] | 2 | 0 | 1 | 0.175
c-c-p-007467 | mp-1014231 | Hf48Zn24H | -452.2 | -0.425167 | [14 empty] | 2 | 1 | 0 | 0.083
c-c-p-007468 | mp-30744 | H(IrW)36 | -734.142 | -0.371144 | [14 empty] | 0 | 2 | 1 | 0
c-c-p-007469 | mp-1487 | Al24Ni24H | -223.075 | -0.22755 | [14 empty] | 1 | 1 | 1 | 0.083
c-c-p-007470 | mp-1217092 | Ti18Al30H | -238.583 | -0.703041 | [14 empty] | 0 | 1 | 0 | 0.25
c-c-p-007471 | mp-1216480 | V36Ga12H | -321.484 | -0.276192 | [14 empty] | 2 | 1 | 2 | 0.125
c-c-p-007472 | mp-865525 | Y8Cd8Hg16H | -52.8887 | 0.332388 | [14 empty] | 1 | 0 | 0 | 0.125
c-c-p-007473 | mp-8147 | K64As64HPd32 | -540.069 | -0.0625889 | [14 empty] | 0 | 1 | 2 | 0.079
c-c-p-007474 | mp-8 | Re36H | -402.488 | -0.26515 | [14 empty] | 1 | 0 | 0 | 0
c-c-p-007475 | mp-7260 | P32HS40 | -319.078 | -0.0124405 | [14 empty] | 1 | 1 | -2 | 0.235
c-c-p-007476 | mp-1187716 | Y40Zn20Cu20H | -330.798 | -0.532958 | [14 empty] | 2 | 2 | 1 | 0.025
c-c-p-007477 | mp-15953 | P48HRh24 | -424.251 | 0.0583852 | [14 empty] | 1 | 1 | -1 | 0.032
c-c-p-007478 | mp-1216079 | Y32Al32Co32H | -523.013 | -0.26671 | [14 empty] | 2 | 1 | 0 | 0.045
c-c-p-007479 | mp-31055 | Sc30In10HN10 | -309.288 | -1.18824 | [14 empty] | 2 | 2 | 1 | 0.05
c-c-p-007480 | mp-978974 | Sn16HRh48 | -376.226 | 0.963721 | [14 empty] | 1 | 1 | 1 | 0.062
c-c-p-007481 | mp-2503 | H(Pd7Se4)12 | -558.722 | 0.163079 | [14 empty] | 0 | 1 | 2 | 0.024
c-c-p-007482 | mp-2142 | Te32HOs16 | -248.267 | 0.835812 | [14 empty] | 2 | 1 | 1 | 0.094
c-c-p-007483 | mp-1102384 | Rb32HS16 | -128.828 | -0.027939 | [14 empty] | 2 | 1 | 0 | 0
c-c-p-007484 | mp-28175 | HPd8(SeCl3)16 | -185.937 | -0.724098 | [14 empty] | 0 | 1 | 2 | 0.066
c-c-p-007485 | mp-21774 | Ca16Sn40HPt24 | -333.636 | -0.0259518 | [14 empty] | 1 | 1 | 0 | 0.071
c-c-p-007486 | mp-1264 | Cd8HAu24 | -67.8929 | 0.734062 | [14 empty] | 1 | 0 | 0 | 0.25
c-c-p-007487 | mp-8543 | Na24Al8As16H | -145.144 | 0.377009 | [14 empty] | 1 | 1 | 1 | 0.024
c-c-p-007488 | mp-1226030 | Co12H(SeS)12 | -168.547 | 0.34837 | [14 empty] | 1 | 1 | 1 | 0.026
c-c-p-007489 | mp-1025159 | Te24HRh18 | -193.294 | 0.434453 | [14 empty] | 0 | 1 | 2 | 0.009
c-c-p-007490 | mp-1225967 | Cs8P8HSe48 | -219.445 | 0.261108 | [14 empty] | 0 | 0 | 1 | 0.099
c-c-p-007491 | mp-4990 | Mn20Sn20HRh40 | -480.879 | 0.375838 | [14 empty] | 2 | 2 | 1 | 0.025
c-c-p-007492 | mp-2654 | Al48HS72 | -542.446 | 0.354696 | [14 empty] | 2 | -1 | 2 | 0.366
c-c-p-007493 | mp-1220475 | Nb21HS24 | -324.75 | -0.465612 | [14 empty] | 1 | 1 | 1 | 0.324
c-c-p-007494 | mp-20745 | HPb36 | -113.728 | 0.860917 | [14 empty] | 2 | 1 | 1 | 0.167
c-c-p-007495 | mp-1023925 | H(WS2)18 | -383.225 | -1.02758 | [14 empty] | 2 | 1 | 2 | 0.167
c-c-p-007496 | mp-1229008 | Ag10Sb10HSe20 | -127.007 | 0.422505 | [14 empty] | 2 | 1 | 2 | 0.05
c-c-p-007497 | mp-1219535 | Re18HIr54 | -617.255 | 0.0285184 | [14 empty] | 2 | 1 | 1 | 0.125
c-c-p-007498 | mp-1190774 | Ta60Ga50H | -781.651 | 0.0327614 | [14 empty] | 2 | 1 | 2 | 0.011
c-c-p-007499 | mp-1227033 | Ca12Sn12Hg12H | -69.9406 | -0.443429 | [14 empty] | 1 | 0 | 0 | 0.5
c-c-p-007500 | mp-571059 | Y8Cd24H | -58.8015 | 0.0308323 | [14 empty] | 1 | 0 | 0 | 0.125
c-c-p-007501 | mp-1589 | Ti16Cr32H | -387.122 | -0.660947 | [14 empty] | 1 | 1 | 1 | 0.08
c-c-p-007502 | mp-13573 | Sc15Si21HPt27 | -379.381 | -0.0972246 | [14 empty] | 1 | 0 | 0 | 0.569
c-c-p-007503 | mp-570673 | Sc16Ni80H | -494.861 | -0.322406 | [14 empty] | 1 | 0 | 1 | 0.208
c-c-p-007504 | mp-23299 | Rb12HCl12 | -73.2077 | -0.0529151 | [14 empty] | 2 | 1 | 0 | 0.083
c-c-p-007505 | mp-21065 | Si16P32H | -243.029 | -0.768033 | [14 empty] | 2 | 1 | 1 | 0.062
c-c-p-007506 | mp-1184650 | Hf24Ga8H | -237.433 | -0.847839 | [14 empty] | 1 | 0 | 1 | 0.375
c-c-p-007507 | mp-1205422 | Hf16Co56H | -496.633 | -0.599516 | [14 empty] | 0 | 2 | 1 | 0.092
c-c-p-007508 | mp-569794 | Ta60H | -645.701 | -0.538694 | [14 empty] | 1 | 0 | 0 | 0.051
c-c-p-007509 | mp-1218893 | Sr10Ca20Si60H | -376.197 | -0.350392 | [14 empty] | 2 | 1 | 2 | 0.018
c-c-p-007510 | mp-571636 | In16HCl16 | -88.5728 | 0.89662 | [14 empty] | 0 | 1 | 1 | 0.484
c-c-p-007511 | mp-1186976 | Sc30Sn10H | -215.897 | -0.744429 | [14 empty] | 2 | 1 | 2 | 0.05
c-c-p-007512 | mp-1094079 | P24H(AuS)24 | -264.434 | 0.698144 | [14 empty] | 2 | 1 | 2 | 0.134
c-c-p-007513 | mp-24723 | Ta30H61 | -534.635 | -0.262644 | [14 empty] | 2 | 2 | 1 | 0.025
c-c-p-007514 | mp-862586 | Re60HPd20 | -736.593 | -0.289784 | [14 empty] | 2 | 1 | 2 | 0.047
c-c-p-007515 | mp-2121 | Sc20Al60H | -350.697 | -0.252851 | [14 empty] | 2 | 2 | 1 | 0.05
c-c-p-007516 | mp-1102018 | Hf24P48H | -514.029 | -0.43638 | [14 empty] | 2 | 1 | 2 | 0.236
c-c-p-007517 | mp-238 | Mn27HPd27 | -308.675 | -0.649635 | [14 empty] | 1 | 0 | 0 | 0.25
c-c-p-007518 | mp-1169 | Sc32Cu32H | -297.894 | -0.255199 | [14 empty] | 2 | 1 | 1 | 0.125
c-c-p-007519 | mp-1226290 | Cr12Fe36As48H | -579.7 | -0.751562 | [14 empty] | 0 | 2 | 1 | 0.127
c-c-p-007520 | mp-1018811 | Nb12Ge12Sb12H | -211.363 | 0.0643538 | [14 empty] | 2 | 1 | 2 | 0.25
c-c-p-007521 | mp-10155 | P24HIr12 | -229.466 | -0.333446 | [14 empty] | 1 | 1 | -2 | 0.045
c-c-p-007522 | mp-998972 | Ti36HAu36 | -369.159 | -0.533981 | [14 empty] | 0 | 0 | 1 | 0.246
c-c-p-007523 | mp-1017565 | In12HSe18 | -98.0695 | -0.155638 | [14 empty] | 1 | 0 | 1 | 0.239
c-c-p-007524 | mp-1007857 | Ga32H | -80.9594 | 0.551709 | [14 empty] | 2 | 1 | 1 | 0
c-c-p-007525 | mp-1095628 | Y8Sn8HPd8 | -128.805 | -0.130564 | [14 empty] | 1 | 1 | 0 | 0.072
c-c-p-007526 | mp-1223977 | In40HPt88 | -587.695 | -0.568551 | [14 empty] | 2 | 0 | 1 | 0.086
c-c-p-007527 | mp-19 | Te36H | -102.718 | 0.511478 | [14 empty] | 2 | 1 | 1 | 0.021
c-c-p-007528 | mp-1958 | Sr16Te16H | -118.81 | 1.05071 | [14 empty] | 1 | 1 | 0 | 0.125
c-c-p-007529 | mp-1206704 | Mo24HPd48 | -442.514 | -0.313924 | [14 empty] | 2 | 1 | 1 | 0.084
c-c-p-007530 | mp-1018105 | Zr48Zn24H | -387.58 | -0.320642 | [14 empty] | 2 | 1 | 1 | 0.057
c-c-p-007531 | mp-1184804 | K24H | -23.7959 | -0.0236817 | [14 empty] | 1 | 2 | 0 | 0.083
c-c-p-007532 | mp-665 | Sn12HSe24 | -126.541 | 0.201139 | [14 empty] | 2 | 1 | 2 | 0.034
c-c-p-007533 | mp-1227810 | Ca12H(PbSe4)4 | -133.106 | 1.11816 | [14 empty] | 0 | 0 | 1 | 0.13
c-c-p-007534 | mp-21477 | Rb12In48H | -118.698 | 0.479694 | [14 empty] | 2 | 1 | 1 | 0.106
c-c-p-007535 | mp-1219533 | Re24HIr24 | -460.535 | -0.371311 | [14 empty] | 1 | 0 | 1 | 0.042
c-c-p-007536 | mp-10014 | Ta27HS54 | -557.25 | -1.77835 | [14 empty] | 1 | 0 | -1 | 0
c-c-p-007537 | mp-10884 | Al16Fe16Co32H | -370.122 | -0.526855 | [14 empty] | 1 | 0 | 0 | 0.125
c-c-p-007538 | mp-30492 | Na24Cd12Sn12H | -79.9363 | 0.684875 | [14 empty] | 1 | 0 | 2 | 0.111
c-c-p-007539 | mp-2295 | Ca16Ni32H | -182.862 | -0.102364 | [14 empty] | 1 | 0 | 0 | 0.062
c-c-p-007540 | mp-866108 | Hf16Zn48H | -180.581 | -0.525077 | [14 empty] | 1 | 0 | 2 | 0.5
c-c-p-007541 | mp-713 | K24As24H | -143.071 | -0.219841 | [14 empty] | 1 | 2 | 1 | 0.316
c-c-p-007542 | mp-1227290 | Bi18Sb18H | -127.554 | 0.782969 | [14 empty] | 2 | 1 | 0 | 0.056
c-c-p-007543 | mp-570896 | Tl32HPd16 | -137.301 | -0.0426682 | [14 empty] | 1 | 1 | 2 | 0.084
c-c-p-007544 | mp-11 | As54H | -236.239 | 0.732521 | [14 empty] | 0 | 0 | 1 | 0
c-c-p-007545 | mp-1216430 | V72Si12Sn12H | -689.389 | -0.733093 | [14 empty] | 1 | 1 | 1 | 0.039
c-c-p-007546 | mp-865888 | Ti16Sn16HRu32 | -458.769 | -0.419126 | [14 empty] | 2 | 1 | 1 | 0.062
c-c-p-007547 | mp-865355 | Zn36HPt12 | -100.968 | -0.0817913 | [14 empty] | 1 | 0 | 0 | 0.25
c-c-p-007548 | mp-1216278 | V24Si96Mo24H | -946.397 | -0.0399466 | [14 empty] | 2 | 1 | 0 | 0.335
c-c-p-007549 | mp-1220634 | Nb48Tc24H | -658.677 | -0.353311 | [14 empty] | 0 | 1 | 1 | 0.081
c-c-p-007550 | mp-979423 | Y8Ga24H | -121.506 | 0.219876 | [14 empty] | 1 | 0 | 0 | 0.25
c-c-p-007551 | mp-1170 | Sn24HS48 | -290.085 | -0.526628 | [14 empty] | 2 | -1 | 2 | 0.25
c-c-p-007552 | mp-21187 | Ca40In40H | -181.16 | -0.0733913 | [14 empty] | 2 | 1 | 2 | 0.038
c-c-p-007553 | mp-1221669 | Mn32Co32Si64H | -833.49 | 0.240913 | [14 empty] | 1 | 1 | 0 | 0.249
c-c-p-007554 | mp-1078054 | Sn24H(Rh3S2)12 | -437.476 | 0.102009 | [14 empty] | 1 | 0 | -2 | 0.154
c-c-p-007555 | mp-1304 | Zr40Si32H | -504.242 | -0.0629054 | [14 empty] | 1 | 0 | 0 | 0.191
c-c-p-007556 | mp-22904 | Ca8HCl16 | -92.644 | 0.472416 | [14 empty] | 1 | 1 | 0 | 0.098
c-c-p-007557 | mp-229 | Zr18HRh54 | -519.488 | -0.62885 | [14 empty] | 1 | 0 | 0 | 0.25
c-c-p-007558 | mp-1229118 | Ag72Sn12Sb12H | -235.223 | 0.363358 | [14 empty] | 1 | 1 | 1 | 0.21
c-c-p-007559 | mp-1207463 | Zn48Sn32HPt32 | -347.429 | -0.055253 | [14 empty] | 1 | 1 | 1 | 0.018
c-c-p-007560 | mp-31219 | Si24HW40 | -602.133 | 0.212364 | [14 empty] | 1 | 0 | 0 | 0.25
c-c-p-007561 | mp-1201034 | Zr20Ga40Co20H | -403.04 | -0.108408 | [14 empty] | 1 | 1 | 2 | 0.172
c-c-p-007562 | mp-5883 | Cs2Mo12HSe14 | -182.129 | 0.704222 | [14 empty] | 1 | 0 | 1 | 0.272
c-c-p-007563 | mp-1187486 | Tl24Sb8H | -75.4813 | 0.863247 | [14 empty] | 2 | 1 | 1 | 0.062
c-c-p-007564 | mp-972866 | Sc40H(PdAu)20 | -432.707 | 0.195294 | [14 empty] | 2 | 2 | 1 | 0.025
c-c-p-007565 | mp-570786 | K24Na48H | -77.5707 | 0.158312 | [14 empty] | 1 | 0 | 2 | 0.028
c-c-p-007566 | mp-570459 | Te24H | -66.8116 | 0.053682 | [14 empty] | 1 | 2 | 1 | 0.038
c-c-p-007567 | mp-867202 | Sr16H | -21.1705 | -0.392235 | [14 empty] | 1 | 0 | 1 | 0.542
c-c-p-007568 | mp-1007857 | Ga36H | -90.1032 | 0.120367 | [14 empty] | 0 | 0 | 1 | 0
c-c-p-007569 | mp-1014219 | Hf36Zn36H | -353.203 | -0.893821 | [14 empty] | 2 | 1 | 0 | 0.083
c-c-p-007570 | mp-1200062 | Ga64HRh12 | -258.855 | 0.365184 | [14 empty] | 1 | 1 | 1 | 0.072
c-c-p-007571 | mp-2318 | Nb36HC18 | -493.11 | -0.787473 | [14 empty] | 1 | 0 | 0 | 0.167
c-c-p-007572 | mp-30479 | Ca30HPb10 | -87.978 | -0.554104 | [14 empty] | 2 | 2 | 1 | 0.05
c-c-p-007573 | mp-10201 | Ge64Mo32H | -580.299 | -0.15156 | [14 empty] | 2 | 2 | 1 | 0.063
c-c-p-007574 | mp-1216480 | V36Ga12H | -321.516 | -0.582327 | [14 empty] | 2 | 1 | 1 | 0.061
c-c-p-007575 | mp-1216655 | Ti18Mo18H | -306.566 | 0.300941 | [14 empty] | 0 | 0 | 1 | 0.25
c-c-p-007576 | mp-1025223 | Hf32Al24H | -379.059 | -0.718782 | [14 empty] | 2 | -1 | 2 | 0.062
c-c-p-007577 | mp-1186427 | HPd72 | -311.871 | -0.134218 | [14 empty] | 2 | 1 | 0 | 0.056
c-c-p-007578 | mp-1096994 | Hf36HN36 | -714.606 | -1.10946 | [14 empty] | 2 | 1 | 0 | 0.056
c-c-p-007579 | mp-11809 | Ti24Al48H | -352.509 | -0.197694 | [14 empty] | 2 | 1 | 1 | 0.029
c-c-p-007580 | mp-569785 | Tl16HPd48 | -255.324 | -0.357573 | [14 empty] | 1 | 1 | 0 | 0.125
c-c-p-007581 | mp-1260 | Sr8HPd40 | -201.25 | -0.438357 | [14 empty] | 1 | 0 | 2 | 0.208
c-c-p-007582 | mp-1364 | Y24Ni24H | -277.408 | -0.350982 | [14 empty] | 1 | 2 | 1 | 0.132
c-c-p-007583 | mp-869 | Ta16Al48H | -350.766 | 0.383303 | [14 empty] | 1 | 1 | 0 | 0.125
c-c-p-007584 | mp-1185099 | K12Hg36H | -16.1266 | 0.603959 | [14 empty] | 2 | 1 | 0 | 0
c-c-p-007585 | mp-1018149 | Sc18Cu36H | -223.71 | -0.149559 | [14 empty] | 1 | 0 | 1 | 0.5
c-c-p-007586 | mp-29551 | Na36Hg12H | -47.0141 | 0.095013 | [14 empty] | 2 | 1 | 0 | 0.042
c-c-p-007587 | mp-16522 | Al24HPd12 | -151.594 | -2.31328 | [14 empty] | 1 | 1 | 1 | 0.042
c-c-p-007588 | mp-45 | Ca30H | -47.1988 | -0.536784 | [14 empty] | 2 | 2 | 1 | 0.05
c-c-p-007589 | mp-684799 | K10As8H | -50.5572 | -0.0125034 | [14 empty] | 1 | -1 | 0 | 0.103
c-c-p-007590 | mp-995201 | Ti60Si36HC12 | -748.741 | 0.145111 | [14 empty] | 2 | 1 | 0 | 0.119
c-c-p-007591 | mp-849086 | Cu24HS48 | -259.482 | -0.0639214 | [14 empty] | 0 | 1 | 1 | 0.056
c-c-p-007592 | mp-1183512 | Ca24Tl12Sn12H | -122.438 | -0.185596 | [14 empty] | 2 | 1 | 0 | 0.042
c-c-p-007593 | mp-1218384 | Sr16Zn8P16H | -129.869 | 0.578342 | [14 empty] | 2 | 0 | 1 | 0.25
c-c-p-007594 | mp-1186976 | Sc24Sn8H | -172.699 | -0.937254 | [14 empty] | 2 | 1 | 1 | 0.063
c-c-p-007595 | mp-1229101 | Ag32Te16H | -116.991 | 0.478761 | [14 empty] | 2 | 0 | 1 | 0.062
c-c-p-007596 | mp-1550 | Al24P24H | -217.559 | -1.2707 | [14 empty] | 2 | 1 | 1 | 0.062
c-c-p-007597 | mp-9996 | Si24P48H | -359.352 | 0.466729 | [14 empty] | 1 | 0 | 2 | 0.5
c-c-p-007598 | mp-13146 | Ca27HN18 | -194.465 | -1.69108 | [14 empty] | 1 | 0 | 2 | 0.034
c-c-p-007599 | mp-1211589 | K6Ca6HCl18 | -110.345 | 2.67651 | [14 empty] | 2 | 1 | 0 | 0.083
c-c-p-007600 | mp-1184681 | Hf24Sc8H | -257.779 | -0.714781 | [14 empty] | 2 | 1 | 1 | 0.125
c-c-p-007601 | mp-1178763 | V9HS18 | -158.678 | -1.40614 | [14 empty] | 1 | 1 | -2 | 0.437
c-c-p-007602 | mp-24728 | V48H97 | -741.482 | 0.157439 | [14 empty] | 1 | 1 | 0 | 0.125
c-c-p-007603 | mp-861610 | Tc48HPd16 | -520.79 | -0.272036 | [14 empty] | 1 | 1 | 0 | 0.119
c-c-p-007604 | mp-1103826 | Ta28Fe24H | -480.113 | -0.717627 | [14 empty] | 1 | 0 | -2 | 0.141
c-c-p-007605 | mp-20730 | Hf16Co32Sn16H | -421.038 | 0.835112 | [14 empty] | 1 | 0 | 0 | 0.125
c-c-p-007606 | mp-10264 | Ni24Te24H | -188.442 | -0.734559 | [14 empty] | 2 | 1 | 1 | 0.167
c-c-p-007607 | mp-1185976 | Mn16Al32Tc16H | -391.752 | -0.670927 | [14 empty] | 2 | 1 | 1 | 0.062
c-c-p-007608 | mp-568595 | Re24Si42H | -490.789 | 0.822694 | [14 empty] | 1 | 1 | -1 | 0.193
c-c-p-007609 | mp-861610 | Tc48HPd16 | -520.444 | -0.231351 | [14 empty] | 1 | 1 | 0 | 0.119
c-c-p-007610 | mp-1221807 | Mn24Al16V24H | -439.579 | -0.334976 | [14 empty] | 2 | 0 | -1 | 0.406
c-c-p-007611 | mp-866006 | Ca12Bi36H | -162.178 | 0.491227 | [14 empty] | 2 | 1 | 0 | 0.083
c-c-p-007612 | mp-605 | Zr6Te30H | -146.196 | 0.195325 | [14 empty] | 1 | 1 | 2 | 0.5
c-c-p-007613 | mp-541609 | Y8Ge20HIr12 | -250.838 | -0.345302 | [14 empty] | 1 | 1 | 0 | 0.068
c-c-p-007614 | mp-972220 | Ti16HPt48 | -410.939 | -0.195448 | [14 empty] | 2 | 2 | 1 | 0
c-c-p-007615 | mp-20862 | Co24HSe48 | -319.905 | 0.227628 | [14 empty] | 1 | 0 | 2 | 0.04
c-c-p-007616 | mp-12175 | Y80HPt64 | -936.088 | -0.290049 | [14 empty] | 0 | 2 | 1 | 0.084
c-c-p-007617 | mp-1502 | Al32HPt16 | -230.041 | 0.817297 | [14 empty] | 1 | 1 | 0 | 0.125
c-c-p-007618 | mp-975519 | Rb12H | -11.9828 | 0.0835795 | [14 empty] | 1 | 0 | 2 | 0.083
c-c-p-007619 | mp-1203353 | Sr40HPb32 | -175.983 | -0.603956 | [14 empty] | 2 | 0 | 1 | 0.087
c-c-p-007620 | mp-892 | Sc27HPt27 | -353.781 | -0.682247 | [14 empty] | 1 | 0 | 0 | 0.25
c-c-p-007621 | mp-1179094 | Sr24H49 | -225.558 | 0.318847 | [14 empty] | 0 | 2 | 1 | 0.152
c-c-p-007622 | mp-974620 | Rb24H | -21.1325 | 0.0712125 | [14 empty] | 1 | 1 | 1 | 0.042
c-c-p-007623 | mp-556395 | Zn64HS64 | -375.83 | -1.05273 | [14 empty] | 1 | 1 | 1 | 0.016
c-c-p-007624 | mp-1104024 | Cs24Ge12HSe48 | -281.981 | 0.0848382 | [14 empty] | 2 | 0 | 1 | 0.126
c-c-p-007625 | mp-1218334 | Sr15Ca9Si12H | -105.168 | -0.418024 | [14 empty] | 1 | 1 | 1 | 0.273
c-c-p-007626 | mp-21294 | Y32In16H | -229.701 | -0.11237 | [14 empty] | 2 | 0 | 1 | 0.125
c-c-p-007627 | mp-1216600 | V12Cr24Te48H | -437.892 | -0.144235 | [14 empty] | 2 | 2 | 1 | 0.14
c-c-p-007628 | mp-1206157 | Cu28Si8H | -127.149 | 0.408194 | [14 empty] | 0 | 0 | 1 | 0.417
c-c-p-007629 | mp-1219006 | Sn28HPd20 | -201.49 | 0.652922 | [14 empty] | 1 | 1 | 1 | 0.961
c-c-p-007630 | mp-18305 | Rb36As12HSe48 | -307.511 | 0.384604 | [14 empty] | 1 | 0 | 2 | 0.056
c-c-p-007631 | mp-1215987 | Y32Fe32Ni32H | -584.123 | -0.519769 | [14 empty] | 0 | 2 | 1 | 0.093
c-c-p-007632 | mp-1007656 | Hf16HPd48 | -411.468 | -0.0284779 | [14 empty] | 1 | 1 | 0 | 0.125
c-c-p-007633 | mp-1215689 | Zr16Ga24Ni8H | -237.603 | -0.85547 | [14 empty] | 2 | 2 | -1 | 0.15
c-c-p-007634 | mp-769096 | Mn24P96H | -701.022 | 0.562103 | [14 empty] | 1 | 2 | 1 | 0.12
c-c-p-007635 | mp-1079438 | Ta60HN30 | -940.878 | -0.850998 | [14 empty] | 2 | 1 | 2 | 0.049
c-c-p-007636 | mp-864754 | Na6In18H | -49.1813 | 0.551692 | [14 empty] | 1 | 1 | 1 | 0.165
c-c-p-007637 | mp-1184994 | K12Hg36H | -17.7267 | 0.903223 | [14 empty] | 1 | 1 | 1 | 0.125
c-c-p-007638 | mp-998985 | Ti48HAu48 | -490.642 | -0.723983 | [14 empty] | 0 | 1 | 1 | 0.126
c-c-p-007639 | mp-974411 | Re60Tc20H | -835.962 | -0.256551 | [14 empty] | 2 | 1 | 2 | 0.05
c-c-p-007640 | mp-1226120 | Co4Ni4Sb24H | -138.782 | 0.387332 | [14 empty] | 1 | 0 | 0 | 0.081
c-c-p-007641 | mp-1078996 | Nb36Si24H | -479.332 | 1.11654 | [14 empty] | 1 | 1 | 1 | 0.141
c-c-p-007642 | mp-867816 | Ta18HRu54 | -650.807 | -0.4252 | [14 empty] | 2 | 1 | 0 | 0.083
c-c-p-007643 | mp-1025159 | Te40HRh30 | -327.357 | 0.867048 | [14 empty] | 2 | 1 | 2 | 0.038
c-c-p-007644 | mp-861630 | Tc72HRu24 | -872.682 | -0.313732 | [14 empty] | 2 | 1 | 0 | 0.167
c-c-p-007645 | mp-1184021 | Cu48Ge16H | -213.234 | 0.022308 | [14 empty] | 1 | 0 | 2 | 0.125
c-c-p-007646 | mp-8360 | Rb16Te16H | -82.2317 | 0.506722 | [14 empty] | 1 | 1 | 1 | 0.139
c-c-p-007647 | mp-570362 | Sr40In24H | -114.398 | -0.164523 | [14 empty] | 2 | 0 | 1 | 0.109
c-c-p-007648 | mp-1038828 | Ca24Zn24H | -65.7995 | -0.387771 | [14 empty] | 0 | 1 | 0 | 0
c-c-p-007649 | mp-1025222 | Zn6H(Pd5Se)6 | -168.468 | -0.093052 | [14 empty] | 1 | 0 | 2 | 0.083
c-c-p-007650 | mp-1079513 | K12As12HPt6 | -109.225 | 0.434396 | [14 empty] | 2 | 0 | 1 | 0.063
c-c-p-007651 | mp-11677 | Sr12Si8As16H | -148.01 | 0.00378103 | [14 empty] | 1 | 1 | -2 | 0.239
c-c-p-007652 | mp-38494 | Y32As8HSe24 | -402.889 | 1.09679 | [14 empty] | 1 | 1 | 2 | 0.062
c-c-p-007653 | mp-865382 | V36HRu12 | -400.8 | -0.589813 | [14 empty] | 1 | 1 | 1 | 0.042
c-c-p-007654 | mp-29849 | Ag18Sn6P42H | -264.625 | 0.275799 | [14 empty] | 1 | 0 | 2 | 0.167
c-c-p-007655 | mp-1022721 | Al27Cu27H | -182.61 | 0.071616 | [14 empty] | 1 | 0 | 0 | 0.25
c-c-p-007656 | mp-1057086 | Ga30HN30 | -317.528 | -2.20147 | [14 empty] | 2 | 2 | 1 | 0.025
c-c-p-007657 | mp-2775 | Sr32Al128H | -498.894 | 0.152189 | [14 empty] | 2 | 2 | 1 | 0.015
c-c-p-007658 | mp-541837 | Bi36HSe54 | -316.222 | 0.440624 | [14 empty] | 2 | 1 | 2 | 0.056
c-c-p-007659 | mp-9306 | Sr36Zn18HN36 | -362.242 | -3.24448 | [14 empty] | 1 | 0 | 2 | 0.091
c-c-p-007660 | mp-20351 | In20P20H | -146.465 | 0.62731 | [14 empty] | 2 | 2 | 1 | 0.025
c-c-p-007661 | mp-1400 | Hf16HW32 | -517.046 | -0.721201 | [14 empty] | 1 | 0 | 0 | 0.062
c-c-p-007662 | mp-1205955 | K20Bi16H | -88.441 | 0.551534 | [14 empty] | 2 | 0 | -1 | 0.05
c-c-p-007663 | mp-29619 | Sr64Bi32H | -253.949 | 1.08747 | [14 empty] | 2 | 0 | 1 | 0.125
c-c-p-007664 | mp-10 | As36H | -151.288 | 0.857406 | [14 empty] | 1 | 1 | 0 | 0.25
c-c-p-007665 | mp-570895 | Cu18HAu18 | -102.809 | 0.389057 | [14 empty] | 0 | 0 | 1 | 0.25
c-c-p-007666 | mp-570687 | Ag24HCl24 | -115.349 | 0.507608 | [14 empty] | 1 | 2 | 0 | 0.167
c-c-p-007667 | mp-1103996 | K8Mo24HS24 | -374.876 | -1.28955 | [14 empty] | 1 | 0 | 2 | 0.138
c-c-p-007668 | mp-866219 | Hf24Sn24HRu48 | -734.666 | -0.0561875 | [14 empty] | 2 | 1 | 0 | 0.042
c-c-p-007669 | mp-1077944 | Hg6H(Pd5Se)6 | -160.059 | 0.565767 | [14 empty] | 2 | 1 | 1 | 0.083
c-c-p-007670 | mp-867917 | Cu12Ge12HRh24 | -256.42 | 0.231096 | [14 empty] | 1 | 1 | 1 | 0.125
c-c-p-007671 | mp-542188 | Cr16Mo32HS64 | -756.444 | -0.317564 | [14 empty] | 1 | 1 | -1 | 0.48
c-c-p-007672 | mp-555935 | Ta72HS36 | -966.208 | -0.329138 | [14 empty] | 1 | 2 | 1 | 0.05
c-c-p-007673 | mp-7773 | Na32As16HAu16 | -170.049 | 0.600653 | [14 empty] | 1 | 1 | 0 | 0.136
c-c-p-007674 | mp-1187257 | Ta18Zn54H | -225.045 | -1.34041 | [14 empty] | 2 | 1 | 0 | 0.083
c-c-p-007675 | mp-989737 | Ag54H | -111.284 | 0.733575 | [14 empty] | 2 | 0 | -1 | 0.25
c-c-p-007676 | mp-24082 | Ta48H25 | -604.649 | -0.345204 | [14 empty] | 2 | 1 | 0 | 0.062
c-c-p-007677 | mp-131 | Zr36H | -274.735 | -0.735642 | [14 empty] | 2 | 1 | 0 | 0.167
c-c-p-007678 | mp-818 | Si48HRh48 | -614.429 | -0.224901 | [14 empty] | 0 | 0 | 1 | 0.25
c-c-p-007679 | mp-20316 | P20H(PbSe3)20 | -386.011 | 0.144741 | [14 empty] | 1 | 2 | 2 | 0.087
c-c-p-007680 | mp-517 | Ta24Si48H | -527.283 | -0.00607008 | [14 empty] | 2 | 2 | 1 | 0.161
c-c-p-007681 | mp-8640 | Hf30H | -268.134 | -0.723815 | [14 empty] | 2 | 2 | 1 | 0.05
c-c-p-007682 | mp-17190 | Sc30Ge18H | -276.384 | -0.64907 | [14 empty] | 1 | 1 | 1 | 0.006
c-c-p-007683 | mp-32994 | Hf48HN36 | -843.352 | 0.552334 | [14 empty] | 2 | 1 | 1 | 0.125
c-c-p-007684 | mp-972069 | Ti72Ga24H | -583.897 | -0.69027 | [14 empty] | 2 | 1 | 1 | 0.042
c-c-p-007685 | mp-1487 | Al36Ni36H | -327.908 | 0.507429 | [14 empty] | 2 | 1 | 0 | 0.083
c-c-p-007686 | mp-20418 | Si24HRh48 | -465.241 | -0.447835 | [14 empty] | 1 | 0 | 2 | 0.025
c-c-p-007687 | mp-15965 | Hf40Si24H | -517.486 | -0.860759 | [14 empty] | 2 | 1 | 1 | 0.094
c-c-p-007688 | mp-6938 | Zn32HRh32 | -243.46 | -0.494051 | [14 empty] | 2 | 1 | 1 | 0.125
c-c-p-007689 | mp-21359 | Sb32HRh64 | -546.268 | -0.449869 | [14 empty] | 2 | 0 | 1 | 0
c-c-p-007690 | mp-1070580 | Al54HRu36 | -522.342 | 0.0353567 | [14 empty] | 1 | 0 | 1 | 0.097
c-c-p-007691 | mp-571199 | Ti18Al18H | -196.795 | -0.594744 | [14 empty] | 2 | 0 | 1 | 0.125
c-c-p-007692 | mp-1215509 | Zn24HPd48 | -250.772 | -0.269345 | [14 empty] | 2 | 1 | 2 | 0.145
c-c-p-007693 | mp-1217111 | Ti30Al66H | -442.378 | -0.033706 | [14 empty] | 1 | 0 | 2 | 0.874
c-c-p-007694 | mp-8277 | Sr4Cd8P8H | -48.741 | 0.121811 | [14 empty] | 0 | 0 | 1 | 0.309
c-c-p-007695 | mp-863720 | Hg16HPd48 | -215.805 | -0.203952 | [14 empty] | 1 | 1 | 0 | 0.125
c-c-p-007696 | mp-136 | Fe72H | -505.512 | -0.209958 | [14 empty] | 2 | 1 | 1 | 0
c-c-p-007697 | mp-1077994 | Si16Sn16HPd80 | -552.015 | 0.502002 | [14 empty] | 2 | 2 | 1 | 0.037
c-c-p-007698 | mp-505527 | Ti60Si48H | -721.401 | -0.0229875 | [14 empty] | 2 | 1 | 0 | 0.058
c-c-p-007699 | mp-567082 | Ti64As48H | -751.69 | -0.679366 | [14 empty] | 2 | 1 | 1 | 0.016
c-c-p-007700 | mp-1224559 | Hf60Co15P33H | -915.243 | -0.977584 | [14 empty] | 0 | 0 | 1 | 0.35
c-c-p-007701 | mp-1180659 | K16HSe48 | -197.185 | 0.877298 | [14 empty] | 1 | 2 | 0 | 0.049
c-c-p-007702 | mp-1097000 | In18Ag18HS36 | -235.106 | -0.472994 | [14 empty] | 2 | 0 | -1 | 0.065
c-c-p-007703 | mp-1186060 | Mn16HOs48 | -613.739 | 0.179996 | [14 empty] | 0 | 0 | 1 | 0
c-c-p-007704 | mp-975275 | Rb12Na24Sb12H | -94.1966 | -0.615638 | [14 empty] | 1 | 1 | 1 | 0.042
c-c-p-007705 | mp-1078500 | H(PbS)64 | -510.168 | 0.872624 | [14 empty] | 2 | 2 | 1 | 0.101
c-c-p-007706 | mp-10441 | Sr4Cu16As8H | -95.8764 | -0.163911 | [14 empty] | 1 | 0 | -2 | 0.393
c-c-p-007707 | mp-938 | Ge12Te12H | -84.7643 | 0.518311 | [14 empty] | 1 | 0 | 0 | 0.167
c-c-p-007708 | mp-2705 | V18HPt54 | -448.22 | -0.222314 | [14 empty] | 0 | 0 | 1 | 0.125
c-c-p-007709 | mp-571266 | Ga16HCl48 | -187.959 | -0.987941 | [14 empty] | 1 | 0 | 1 | 0.054
c-c-p-007710 | mp-1101976 | V24Ni24As24H | -433.471 | 0.816786 | [14 empty] | 1 | 1 | 1 | 0.121
c-c-p-007711 | mp-2469 | Cd20HS20 | -106.712 | 0.784725 | [14 empty] | 2 | 2 | 1 | 0.025
c-c-p-007712 | mp-1017515 | Mn24Co12As12H | -317.187 | 0.521237 | [14 empty] | 1 | 1 | 1 | 0.125
c-c-p-007713 | mp-510209 | Sc30HPb18 | -240.748 | 0.200971 | [14 empty] | 2 | 0 | 1 | 0.069
c-c-p-007714 | mp-1186781 | Sr10Sn30H | -130.007 | 0.202296 | [14 empty] | 2 | 1 | 2 | 0.1
c-c-p-007715 | mp-1102900 | Ag48HS24 | -190.16 | -0.477435 | [14 empty] | 1 | 0 | 2 | 0.167
c-c-p-007716 | mp-1222126 | Mn12Co16Ge24H | -292.931 | 0.450594 | [14 empty] | 2 | 0 | 1 | 0.294
c-c-p-007717 | mp-644229 | Sr12Al24H25 | -190.872 | -1.47945 | [14 empty] | 1 | 0 | 2 | 0.121
c-c-p-007718 | mp-1186100 | Na8Ag24H | -62.5735 | 0.0920717 | [14 empty] | 1 | 0 | 0 | 0.25
c-c-p-007719 | mp-1534 | Y24HS24 | -321.631 | 1.16286 | [14 empty] | 2 | 1 | 1 | 0.062
c-c-p-007720 | mp-1684 | Zn36HAu36 | -127.463 | 0.503381 | [14 empty] | 2 | 1 | 0 | 0.083
c-c-p-007721 | mp-2318 | Nb36HC18 | -488.937 | -0.934005 | [14 empty] | 2 | 0 | 1 | 0.25
c-c-p-007722 | mp-1102131 | Sr32HPd16 | -135.184 | -0.580242 | [14 empty] | 0 | 1 | 1 | 0.082
c-c-p-007723 | mp-1224915 | Ga16Ni64Ge48H | -572.843 | -0.469519 | [14 empty] | 1 | 1 | 1 | 0.205
c-c-p-007724 | mp-132 | Ca24H | -36.6127 | -0.605914 | [14 empty] | 2 | 1 | 1 | 0.5
c-c-p-007725 | mp-1749 | Ca16Al64H | -248.201 | 0.389266 | [14 empty] | 2 | 0 | 1 | 0.091
c-c-p-007726 | mp-1057015 | H(PbS)16 | -127.371 | 0.283526 | [14 empty] | 2 | 0 | -1 | 0.136
c-c-p-007727 | mp-1186100 | Na10Ag30H | -75.7701 | 0.311246 | [14 empty] | 2 | 2 | 1 | 0.05
c-c-p-007728 | mp-1186231 | Nb24HIr72 | -826.122 | -0.00815196 | [14 empty] | 2 | 1 | 0 | 0.085
c-c-p-007729 | mp-14652 | Cs16P24H | -151.07 | -0.0171542 | [14 empty] | 0 | 1 | 1 | 0.018
c-c-p-007730 | mp-1186853 | Rb80H | -63.5994 | 0.142399 | [14 empty] | 2 | 1 | 1 | 0.045
c-c-p-007731 | mp-1219940 | H(Pd4W)9 | -263.932 | -0.437203 | [14 empty] | 1 | 0 | -2 | 0.302
c-c-p-007732 | mp-23414 | Sc24H(NCl6)6 | -366.648 | 2.10414 | [14 empty] | 1 | 1 | 1 | 0.215
c-c-p-007733 | mp-1228473 | Al36Ge12HPd48 | -448.088 | -0.224741 | [14 empty] | 1 | 0 | -1 | 0.082
c-c-p-007734 | mp-1077098 | Hg18H | -3.63452 | 2.10986 | [14 empty] | 1 | 2 | -1 | 0.157
c-c-p-007735 | mp-1091375 | H(PbS)16 | -131.389 | 1.03598 | [14 empty] | 0 | 0 | 1 | 0
c-c-p-007736 | mp-1227335 | Bi12Te12HS6 | -103.745 | -1.04914 | [14 empty] | 2 | 1 | -2 | 0.23
c-c-p-007737 | mp-1077994 | Si8Sn8HPd40 | -277.032 | 0.299159 | [14 empty] | 1 | 1 | 1 | 0.051
c-c-p-007738 | mp-1080608 | Sr10In30H | -87.6586 | 0.30057 | [14 empty] | 2 | 1 | 2 | 0.04
c-c-p-007739 | mp-1105570 | Ta24Mn24Si24H | -598.877 | 0.262473 | [14 empty] | 1 | 1 | 1 | 0.151
c-c-p-007740 | mp-680576 | Ti72HSe36 | -695.178 | -0.913755 | [14 empty] | 1 | 0 | 2 | 0.446
c-c-p-007741 | mp-1102452 | Zr20Fe20Si20H | -441.411 | 0.0063445 | [14 empty] | 1 | 2 | 2 | 0.082
c-c-p-007742 | mp-1057015 | H(PbS)16 | -127.371 | 0.305133 | [14 empty] | 2 | 0 | -1 | 0.136
c-c-p-007743 | mp-1184772 | Hf24HPb8 | -240.387 | -0.937878 | [14 empty] | 1 | 0 | 1 | 0.125
c-c-p-007744 | mp-1008728 | Ni54H | -246.79 | -0.347417 | [14 empty] | 1 | 0 | 0 | 0.25
c-c-p-007745 | mp-1197242 | Sr40Bi24H | -186.476 | 0.506472 | [14 empty] | 1 | 0 | 1 | 0.038
c-c-p-007746 | mp-20320 | In24Te24H | -129.479 | -0.25615 | [14 empty] | 2 | 0 | 1 | 0.064
c-c-p-007747 | mp-30685 | Zr16Ga48H | -268.893 | 0.313324 | [14 empty] | 1 | 1 | 0 | 0.125
c-c-p-007748 | mp-972866 | Sc40H(PdAu)20 | -432.707 | 0.196025 | [14 empty] | 2 | 2 | 1 | 0.025
c-c-p-007749 | mp-30846 | Sn36HPt24 | -275.436 | 0.188788 | [14 empty] | 2 | 1 | 1 | 0
c-c-p-007750 | mp-1229015 | Ag36HPt36 | -258.569 | -0.388542 | [14 empty] | 2 | 1 | 1 | 0.083
c-c-p-007751 | mp-1206371 | Nb36H37 | -455.692 | -2.38121 | [14 empty] | 1 | 1 | 1 | 0
c-c-p-007752 | mp-1104613 | Cs6V30HSe48 | -453.804 | 0.594738 | [14 empty] | 2 | 1 | 2 | 0.018
c-c-p-007753 | mp-570858 | Ag16HCl16 | -73.3727 | -0.127012 | [14 empty] | 1 | 1 | 0 | 0.263
c-c-p-007754 | mp-684731 | Ti39HS72 | -686.194 | 0.0247969 | [14 empty] | 2 | -1 | 1 | 0.057
c-c-p-007755 | mp-22466 | Sr12In48H | -133.533 | 0.15552 | [14 empty] | 2 | 1 | 1 | 0.106
c-c-p-007756 | mp-865928 | Ti24Tc12HPt12 | -377.16 | -0.691634 | [14 empty] | 1 | 1 | 1 | 0.125
c-c-p-007757 | mp-1019576 | Ca48Si12HN48 | -607.518 | -1.54279 | [14 empty] | 1 | 1 | 1 | 0.037
c-c-p-007758 | mp-1072589 | Cu32Ge16HS48 | -381.351 | 0.13213 | [14 empty] | 1 | 1 | 1 | 0.186
c-c-p-007759 | mp-22871 | Zr8HCl24 | -159.369 | 0.163193 | [14 empty] | 1 | 0 | 1 | 0.074
c-c-p-007760 | mp-4022 | Zr24Co12Si24H | -420.856 | -0.546292 | [14 empty] | 2 | 1 | -2 | 0.096
c-c-p-007761 | mp-866279 | Ca16Cd16HPd32 | -209.362 | -0.164508 | [14 empty] | 1 | 0 | 0 | 0.125
c-c-p-007762 | mp-1216323 | V24Mo24H | -434.856 | -0.621257 | [14 empty] | 1 | 1 | 0 | 0.125
c-c-p-007763 | mp-12781 | Sc16Al32Ni16H | -300.465 | -0.351719 | [14 empty] | 2 | 1 | 1 | 0
c-c-p-007764 | mp-542454 | Mo24As36H | -390.28 | -1.3864 | [14 empty] | 0 | 0 | 1 | 0.091
c-c-p-007765 | mp-9907 | Sr16As48H | -255.396 | 0.556809 | [14 empty] | 1 | 1 | 0 | 0.031
c-c-p-007766 | mp-14796 | K18H(Pt2Se3)18 | -419.942 | 0.0516 | [14 empty] | 2 | 1 | 2 | 0.32
c-c-p-007767 | mp-11108 | Sr16P48H | -299.479 | -0.326666 | [14 empty] | 2 | 1 | -2 | 0
c-c-p-007768 | mp-1606 | Nb16HAu32 | -230.766 | -0.0836319 | [14 empty] | 1 | 0 | 1 | 0.25
c-c-p-007769 | mp-20061 | Ge36HPt72 | -557.658 | -0.265154 | [14 empty] | 1 | 0 | 1 | 0.06
c-c-p-007770 | mp-1218035 | Ta18Al6Co48H | -523.883 | -0.419349 | [14 empty] | 2 | 1 | -2 | 0.27
c-c-p-007771 | mp-568920 | Ca8HAu40 | -130.974 | -0.177033 | [14 empty] | 1 | 0 | 0 | 0.062
c-c-p-007772 | mp-976724 | Hf24V48H97 | -987.566 | -0.246303 | [14 empty] | 2 | 1 | 1 | 0.08
c-c-p-007773 | mp-617291 | Mn60Ge36H | -605.438 | 0.337729 | [14 empty] | 2 | 0 | 1 | 0.035
c-c-p-007774 | mp-13967 | Nb30Cu24Si24H | -497.391 | -0.774386 | [14 empty] | 1 | 0 | 0 | 0.03
c-c-p-007775 | mp-7931 | Sr12P12H | -93.7912 | 0.398361 | [14 empty] | 1 | 0 | 0 | 0.32
c-c-p-007776 | mp-1203353 | Sr20HPb16 | -89.2973 | -0.256061 | [14 empty] | 0 | 1 | 1 | 0.227
c-c-p-007777 | mp-1129 | Sc27HIr27 | -409.599 | 0.020591 | [14 empty] | 1 | 0 | 0 | 0.25
c-c-p-007778 | mp-567822 | Sr18In66H | -186.473 | 0.305706 | [14 empty] | 1 | 0 | 2 | 0.02
c-c-p-007779 | mp-985831 | Hf16HSe32 | -308.19 | 0.822722 | [14 empty] | 1 | 1 | 0 | 0.25
c-c-p-007780 | mp-1028869 | Te54H(W2S)18 | -643.685 | -1.42539 | [14 empty] | 1 | 0 | 2 | 0.064
c-c-p-007781 | mp-1187248 | Ta16HOs48 | -671.091 | -0.0661748 | [14 empty] | 1 | 1 | 0 | 0.126
c-c-p-007782 | mp-1025173 | Ti12Mo24HS48 | -568.246 | 1.49786 | [14 empty] | 1 | 1 | 1 | 0.417
c-c-p-007783 | mp-867781 | Ta24Ga24HRu48 | -748.047 | -0.253939 | [14 empty] | 2 | 1 | 0 | 0.042
c-c-p-007784 | mp-505527 | Ti80Si64H | -989.294 | -0.850528 | [14 empty] | 1 | 1 | 2 | 0.012
c-c-p-007785 | mp-966 | Nb27HS54 | -525.751 | -0.817217 | [14 empty] | 2 | 1 | 0 | 0.056
c-c-p-007786 | mp-20628 | Na24In24H | -84.8101 | 0.181458 | [14 empty] | 1 | 1 | 1 | 0.125
c-c-p-007787 | mp-13147 | Ca24HN16 | -182.349 | -1.23301 | [14 empty] | 1 | 1 | 1 | 0.25
c-c-p-007788 | mp-443 | Ca12HAu24 | -107.815 | 0.153433 | [14 empty] | 1 | 1 | 1 | 0.054
c-c-p-007789 | mp-1225186 | Fe96Si48H | -963.8 | -0.463418 | [14 empty] | 2 | 2 | 1 | 0.022
c-c-p-007790 | mp-1186970 | Sc24Sn8H | -175.574 | -0.50389 | [14 empty] | 1 | 0 | 0 | 0.25
c-c-p-007791 | mp-560025 | Ag24HS12 | -99.2426 | 0.580724 | [14 empty] | 1 | 2 | 0 | 0.055
c-c-p-007792 | mp-1203419 | In20H(Pb2S7)6 | -271.473 | -0.461431 | [14 empty] | 1 | 1 | -2 | 0.5
c-c-p-007793 | mp-867335 | K32Sb16HAu16 | -149.876 | -0.0893042 | [14 empty] | 2 | 1 | 0 | 0.008
c-c-p-007794 | mp-1874 | Nb9HS18 | -177.697 | 0.438311 | [14 empty] | 1 | 0 | 1 | 0.5
c-c-p-007795 | mp-1973 | Nb12Ga36H | -210.611 | 0.352961 | [14 empty] | 2 | 1 | 2 | 0.083
c-c-p-007796 | mp-1066254 | Y24HAu24 | -241.409 | -0.679986 | [14 empty] | 2 | 1 | 1 | 0
c-c-p-007797 | mp-1069 | Hf32Si64H | -658.67 | -0.0783771 | [14 empty] | 1 | 2 | 1 | 0.098
c-c-p-007798 | mp-1337 | Mo16As32H | -304.414 | -0.00100047 | [14 empty] | 2 | 1 | 1 | 0.062
c-c-p-007799 | mp-173 | Mn8Al48H | -231.94 | -0.281024 | [14 empty] | 1 | 1 | 0 | 0.117
c-c-p-007800 | mp-1620 | Si72HW36 | -798.634 | -1.08473 | [14 empty] | 2 | 0 | 1 | 0.125
c-c-p-007801 | mp-1018148 | Sc16HAu32 | -204.91 | 0.00489094 | [14 empty] | 1 | 1 | 2 | 0.082
c-c-p-007802 | mp-542569 | Al40HRu40 | -503.951 | -0.59851 | [14 empty] | 2 | 2 | 1 | 0.05
c-c-p-007803 | mp-1412 | Ti60Sb20H | -517.302 | -0.605209 | [14 empty] | 2 | 2 | 1 | 0.025
c-c-p-007804 | mp-2108 | Ti40Si24H | -433.296 | -0.0493074 | [14 empty] | 2 | 1 | 1 | 0.108
c-c-p-007805 | mp-1018148 | Sc24HAu48 | -297.303 | -0.146458 | [14 empty] | 2 | 0 | 1 | 0.041
c-c-p-007806 | mp-1104341 | Nb18H | -163.341 | -0.509133 | [14 empty] | 1 | 2 | 2 | 0.083
c-c-p-007807 | mp-11809 | Ti16Al32H | -228.518 | 0.0561424 | [14 empty] | 1 | 1 | 0 | 0.258
c-c-p-007808 | mp-20928 | Sb48HRu24 | -382.175 | -0.187108 | [14 empty] | 2 | 2 | 1 | 0.069
c-c-p-007809 | mp-1220645 | Nb36HAu12 | -355.256 | -0.360496 | [14 empty] | 0 | 1 | 1 | 0.125
c-c-p-007810 | mp-989695 | Cu72H | -218.014 | -0.0614325 | [14 empty] | 2 | 1 | 0 | 0.056
c-c-p-007811 | mp-24719 | Ni64H65 | -523.962 | 0.143788 | [14 empty] | 1 | 0 | 0 | 0.25
c-c-p-007812 | mp-10886 | Al36Cu24H | -200.636 | 0.0585466 | [14 empty] | 2 | 1 | 1 | 0.081
c-c-p-007813 | mp-11541 | Zr27HOs27 | -503.136 | -0.360649 | [14 empty] | 1 | 0 | 0 | 0.25
c-c-p-007814 | mp-13416 | Sc12In6Ni12H | -152.573 | -0.481024 | [14 empty] | 1 | 1 | 1 | 0.422
c-c-p-007815 | mp-21847 | K16Mn16As16H | -215.628 | 0.16218 | [14 empty] | 1 | 1 | 1 | 0.038
c-c-p-007816 | mp-1094267 | Zr30Sn10H | -276.06 | -0.624338 | [14 empty] | 1 | 2 | 2 | 0.104
c-c-p-007817 | mp-1010136 | Cu54H | -164.711 | -0.010839 | [14 empty] | 0 | 0 | 1 | 0.25
c-c-p-007818 | mp-1193397 | Zr18Ni2Mo8H | -225.87 | -0.461392 | [14 empty] | 1 | 0 | 0 | 0.041
c-c-p-007819 | mp-1061861 | Ti18HPd36 | -317.69 | -0.167171 | [14 empty] | 0 | 0 | 1 | 0.25
c-c-p-007820 | mp-1215324 | Zr16V16Co16H | -358.544 | -0.457884 | [14 empty] | 1 | 1 | 0 | 0.371
c-c-p-007821 | mp-16482 | Ti24Al24HAu48 | -401.401 | -0.423361 | [14 empty] | 2 | 1 | 0 | 0.042
c-c-p-007822 | mp-1186033 | Na24Ag8H | -46.6081 | 0.251325 | [14 empty] | 1 | 0 | 1 | 0.25
c-c-p-007823 | mp-864794 | Zn16Ag48H | -114.157 | 0.588779 | [14 empty] | 1 | 1 | 0 | 0.125
c-c-p-007824 | mp-8372 | Ca24Si48H | -303.85 | -0.0136033 | [14 empty] | 1 | 0 | 1 | 0.25
c-c-p-007825 | mp-865355 | Zn48HPt16 | -139.069 | 0.0827253 | [14 empty] | 1 | 1 | 1 | 0.062
c-c-p-007826 | mp-1184502 | In27H | -59.8333 | 0.687965 | [14 empty] | 1 | 0 | -2 | 0.222
c-c-p-007827 | mp-13853 | P96HIr32 | -797.065 | 0.570956 | [14 empty] | 1 | 1 | 0 | 0.089
c-c-p-007828 | mp-1018154 | Hf48Hg24H | -423.121 | -0.910982 | [14 empty] | 2 | 1 | 2 | 0.028
c-c-p-007829 | mp-819 | Hf32Cr64H | -849.324 | -0.733952 | [14 empty] | 2 | 1 | 1 | 0.031
c-c-p-007830 | mp-1708 | Y16Te16H | -183.383 | -0.0344498 | [14 empty] | 1 | 0 | 0 | 0.25
c-c-p-007831 | mp-1226897 | Cd32Hg8HSe40 | -162.456 | -1.02959 | [14 empty] | 1 | 0 | 1 | 0.879
c-c-p-007832 | mp-1287 | K36HS36 | -223.111 | -0.268323 | [14 empty] | 2 | 1 | 0 | 0.32
c-c-p-007833 | mp-1220660 | Nb24Co72H | -650.703 | -0.522371 | [14 empty] | 1 | 0 | 2 | 0.129
c-c-p-007834 | mp-842 | Ca32HPt64 | -474.633 | -0.825364 | [14 empty] | 2 | 1 | 1 | 0.031
c-c-p-007835 | mp-20405 | V16Ga40H | -237.673 | 0.110732 | [14 empty] | 2 | 1 | 1 | 0.176
c-c-p-007836 | mp-30893 | Sr16Bi12H | -86.4025 | 0.667606 | [14 empty] | 1 | 0 | 0 | 0.036
c-c-p-007837 | mp-571342 | Ti24Ga48H | -311.302 | 0.133138 | [14 empty] | 2 | 1 | 1 | 0.044
c-c-p-007838 | mp-1067933 | H(PbS)16 | -131.666 | 1.19502 | [14 empty] | 1 | 0 | 1 | 0
c-c-p-007839 | mp-129 | Mo48H | -474.652 | -0.321229 | [14 empty] | 2 | 1 | 1 | 0.125
c-c-p-007840 | mp-31011 | Y16Si16HRh8 | -257.962 | -0.160351 | [14 empty] | 1 | 0 | 0 | 0.163
c-c-p-007841 | mp-1326 | Nb48Sn16H | -502.121 | 0.48958 | [14 empty] | 1 | 0 | 0 | 0.125
c-c-p-007842 | mp-1552 | Mo64HC32 | -896.608 | -0.204147 | [14 empty] | 1 | 1 | 0 | 0.002
c-c-p-007843 | mp-1104956 | Ta36Fe42H | -705.489 | -0.449159 | [14 empty] | 2 | 1 | -2 | 0.084
c-c-p-007844 | mp-23209 | Sr8HCl16 | -84.3288 | -2.53971 | [14 empty] | 1 | 0 | 0 | 0.125
c-c-p-007845 | mp-27800 | K24Ge138H | -591.331 | -0.424902 | [14 empty] | 2 | 1 | 0 | 0.135
c-c-p-007846 | mp-1217093 | Ti64Nb32Al32H | -886.296 | -0.957112 | [14 empty] | 1 | 1 | 1 | 0.25
c-c-p-007847 | mp-1095449 | Hf12Ge12Mo12H | -281.299 | -1.00992 | [14 empty] | 0 | 1 | 0 | 0
c-c-p-007848 | mp-2783 | Ta64Si32H | -891.137 | -0.467169 | [14 empty] | 1 | 0 | 2 | 0.041
c-c-p-007849 | mp-1184657 | Hg24H | -3.68758 | 1.72623 | [14 empty] | 1 | 1 | 1 | 0.042
c-c-p-007850 | mp-1183511 | Ca8Ag24H | -70.2577 | 0.286661 | [14 empty] | 0 | 0 | 1 | 0.125
c-c-p-007851 | mp-1227330 | Ca24Ga12Sn12H | -128.342 | -0.16061 | [14 empty] | 0 | 2 | 1 | 0.178
c-c-p-007852 | mp-922 | Co18HPt54 | -381.393 | -0.224975 | [14 empty] | 1 | 0 | 0 | 0.25
c-c-p-007853 | mp-28722 | HPt6(SCl3)12 | -150.542 | 0.52996 | [14 empty] | 0 | 1 | -2 | 0.128
c-c-p-007854 | mp-16765 | Zr18Te18P9H | -286.786 | 0.666477 | [14 empty] | 1 | 0 | -2 | 0.5
c-c-p-007855 | mp-28879 | Ca30P48H | -342.236 | 0.298214 | [14 empty] | 2 | 2 | 1 | 0.15
c-c-p-007856 | mp-29866 | Sn16HCl64 | -234.926 | 2.0491 | [14 empty] | 1 | 2 | 0 | 0.186
c-c-p-007857 | mp-605485 | Fe16Cu8HS24 | -244.74 | -0.692352 | [14 empty] | 1 | 1 | 1 | 0.193
c-c-p-007858 | mp-799 | V18HS24 | -272.842 | -0.602048 | [14 empty] | 1 | 0 | 0 | 0
c-c-p-007859 | mp-27411 | Tl8P40H | -216.18 | 0.598539 | [14 empty] | 1 | 1 | 0 | 0.103
c-c-p-007860 | mp-542680 | Na96In64HAu32 | -378.488 | 0.260497 | [14 empty] | 2 | 1 | 1 | 0.033
c-c-p-007861 | mp-20061 | Ge54HPt108 | -840.635 | -0.253025 | [14 empty] | 2 | 1 | 0 | 0.137
c-c-p-007862 | mp-1218730 | Sr16Si24Ni8H | -189.13 | -0.291074 | [14 empty] | 2 | 0 | 1 | 0.476
c-c-p-007863 | mp-1078729 | Zr24Cu4Bi8H | -230.506 | -0.547903 | [14 empty] | 2 | 1 | 1 | 0.071
c-c-p-007864 | mp-985829 | Hf12HS24 | -245.71 | -1.35085 | [14 empty] | 2 | 1 | 1 | 0.075
c-c-p-007865 | mp-2732 | P27HRh54 | -539.043 | 0.351168 | [14 empty] | 1 | 1 | 1 | 0.167
c-c-p-007866 | mp-5193 | Sr12Zr12HS36 | -345.322 | 0.723691 | [14 empty] | 1 | 1 | 1 | 0.009
c-c-p-007867 | mp-27851 | Hg36H(SeCl)24 | -137.384 | -1.27977 | [14 empty] | 2 | 1 | 0 | 0.014
c-c-p-007868 | mp-1868 | V24HS24 | -323.424 | -0.76232 | [14 empty] | 0 | 1 | 1 | 0.142
c-c-p-007869 | mp-1216571 | V24Mo12HS48 | -552.51 | 0.0978807 | [14 empty] | 2 | 2 | 1 | 0.102
c-c-p-007870 | mp-1739 | Hf40Ge24H | -490.611 | -0.251382 | [14 empty] | 2 | 1 | 1 | 0.139
c-c-p-007871 | mp-569639 | Tl12HCl12 | -71.05 | 2.3022 | [14 empty] | 2 | 1 | 0 | 0.083
c-c-p-007872 | mp-1079600 | Cs24HS36 | -196.94 | -0.173386 | [14 empty] | 1 | 1 | 2 | 0.263
c-c-p-007873 | mp-1173060 | Ag12Bi12HS24 | -166.904 | 0.0990751 | [14 empty] | 2 | 1 | 1 | 0.041
c-c-p-007874 | mvc-16074 | Ca12Sb24H | -129.876 | 0.697189 | [14 empty] | 2 | 1 | 0 | 0.124
c-c-p-007875 | mp-567279 | Zn12HCl24 | -84.8801 | -1.54844 | [14 empty] | 2 | 1 | 1 | 0.019
c-c-p-007876 | mp-18167 | Ca36Cd24H | -80.5102 | -0.206095 | [14 empty] | 2 | 1 | 0 | 0.021
c-c-p-007877 | mp-20351 | In24P24H | -170.138 | 0.731508 | [14 empty] | 2 | 1 | 0 | 0.042
c-c-p-007878 | mp-974990 | Rb60Hg20H | -50.4048 | -0.00590189 | [14 empty] | 2 | 2 | 1 | 0.025
c-c-p-007879 | mp-1078643 | Rb8(Na8H11)3 | -148.222 | 2.38377 | [14 empty] | 1 | 1 | 0 | 0.125
c-c-p-007880 | mp-567525 | Te32HAu16 | -135.135 | 0.511227 | [14 empty] | 1 | 2 | 2 | 0.03
c-c-p-007881 | mp-541844 | Ge80HIr64 | -848.612 | -0.544411 | [14 empty] | 2 | 2 | 1 | 0.14
c-c-p-007882 | mp-2294 | Al36HIr12 | -247.149 | -0.199416 | [14 empty] | 1 | 0 | 1 | 0.171
c-c-p-007883 | mp-542634 | Ta24Te36H | -380.735 | 0.665272 | [14 empty] | 2 | 1 | -1 | 0.044
c-c-p-007884 | mp-976930 | Ni48As16H | -300.048 | -0.68656 | [14 empty] | 1 | 0 | 0 | 0.25
c-c-p-007885 | mp-612701 | Mn36As36H | -444.914 | -2.18976 | [14 empty] | 0 | 1 | 2 | 0.167
c-c-p-007886 | mp-1793 | Zr48Te16H | -442.487 | -0.821092 | [14 empty] | 1 | 1 | 2 | 0.1
c-c-p-007887 | mp-706531 | Ge48HRu32 | -468.495 | 0.931788 | [14 empty] | 2 | 2 | 1 | 0.038
c-c-p-007888 | mp-30410 | Mn12HAu30 | -152.565 | -0.210606 | [14 empty] | 1 | 1 | -2 | 0.068
c-c-p-007889 | mp-22897 | Hg32HCl32 | -80.983 | 0.82163 | [14 empty] | 1 | 1 | 2 | 0.125
c-c-p-007890 | mp-1080459 | Ge24Te24H | -166.659 | 0.278145 | [14 empty] | 2 | 1 | 2 | 0.06
c-c-p-007891 | mp-8857 | Cs8As8HPd4 | -68.5516 | -0.56249 | [14 empty] | 1 | 1 | 1 | 0.121
c-c-p-007892 | mp-19787 | Sr16Ge32HRu32 | -445.505 | -0.983919 | [14 empty] | 1 | 1 | 2 | 0.125
c-c-p-007893 | mp-1224642 | Hf32Al32Fe32H | -660.543 | -0.617631 | [14 empty] | 2 | 1 | 0 | 0.062
c-c-p-007894 | mp-1019077 | Re32HN64 | -834.647 | -0.11853 | [14 empty] | 1 | 1 | -1 | 0
c-c-p-007895 | mp-1018059 | Ga12Sb12H | -77.0154 | 0.470981 | [14 empty] | 2 | 1 | 1 | 0.083
c-c-p-007896 | mp-8881 | Al32As32H | -262.521 | 0.428119 | [14 empty] | 2 | 2 | 1 | 0.109
c-c-p-007897 | mp-569857 | K48P72H | -454.417 | -0.309923 | [14 empty] | 1 | 2 | 0 | 0.007
c-c-p-007898 | mp-2059 | Nb36As36H | -506.764 | -6.77043 | [14 empty] | 0 | 0 | 1 | 0.209
c-c-p-007899 | mp-9969 | Sc24Si24H | -290.154 | -0.232016 | [14 empty] | 0 | 1 | 1 | 0.14
c-c-p-007900 | mp-1069520 | Zr32Cu16H33 | -425.915 | -0.385067 | [14 empty] | 1 | 1 | 2 | 0.25
c-c-p-007901 | mp-567409 | Sb48H | -173.749 | 0.285765 | [14 empty] | 2 | 1 | -1 | 0
c-c-p-007902 | mp-31507 | Sb16Te32HPb8 | -178.452 | 0.309656 | [14 empty] | 2 | 0 | -1 | 0.25
c-c-p-007903 | mp-675590 | Cu48Bi8HS48 | -375.761 | -0.887063 | [14 empty] | 1 | 1 | 2 | 0.147
c-c-p-007904 | mp-17945 | Rb8P8HSe48 | -219.791 | 0.00391237 | [14 empty] | 0 | 1 | 0 | 0.498
c-c-p-007905 | mp-621624 | Tl126Sb36H | -368.605 | 0.522634 | [14 empty] | 2 | 1 | 0 | 0.029
c-c-p-007906 | mp-1205784 | Y24Ag32Ge32H | -379.363 | -1.27015 | [14 empty] | 0 | 0 | 1 | 0.25
c-c-p-007907 | mp-829 | Al27HPd27 | -250.948 | 0.295974 | [14 empty] | 1 | 0 | 0 | 0.25
c-c-p-007908 | mp-21873 | Ni12As24H | -166.187 | 0.386213 | [14 empty] | 1 | 1 | 1 | 0.167
c-c-p-007909 | mp-862 | Ca32Si64H | -399.176 | -0.120519 | [14 empty] | 2 | 0 | 1 | 0.021
c-c-p-007910 | mp-1042 | Hf20Si20H | -310.084 | -0.186733 | [14 empty] | 1 | 2 | 2 | 0.053
c-c-p-007911 | mp-8939 | Si48HW24 | -530.946 | -0.858324 | [14 empty] | 1 | 0 | 0 | 0.245
c-c-p-007912 | mp-1187665 | Ti24In8H | -186.553 | -0.752266 | [14 empty] | 1 | 0 | 0 | 0.25
c-c-p-007913 | mp-1100773 | Y48Cd16H | -291.547 | -0.615371 | [14 empty] | 1 | 1 | 0 | 0.125
c-c-p-007914 | mp-1186916 | HRh72 | -443.916 | -0.274957 | [14 empty] | 2 | 1 | 2 | 0.028
c-c-p-007915 | mp-11456 | Hf24HPt72 | -690.4 | -0.628223 | [14 empty] | 2 | 1 | 0 | 0.028
c-c-p-007916 | mp-1027 | Hf24HRh72 | -755.336 | -0.469058 | [14 empty] | 1 | 1 | 1 | 0.167
c-c-p-007917 | mp-113 | Tc80H | -749.011 | -0.37959 | [14 empty] | 2 | -1 | 2 | 0.2
c-c-p-007918 | mp-11456 | Hf24HPt72 | -692.492 | -0.35785 | [14 empty] | 2 | 1 | 0 | 0.082
c-c-p-007919 | mp-813 | Sc40Al80H | -548.361 | -0.437304 | [14 empty] | 2 | 2 | 1 | 0.012
c-c-p-007920 | mp-1786 | Ti72HAu24 | -584.73 | -0.707114 | [14 empty] | 1 | 1 | 1 | 0.042
c-c-p-007921 | mp-1232 | Mo48HPt16 | -555.2 | -0.307612 | [14 empty] | 2 | 1 | 1 | 0.125
c-c-p-007922 | mp-9953 | Hf24P24H | -386.938 | -1.04068 | [14 empty] | 2 | 1 | 2 | 0.1
c-c-p-007923 | mp-1216323 | V24Mo24H | -434.366 | -0.537805 | [14 empty] | 2 | 2 | 1 | 0.063
c-c-p-007924 | mp-568172 | Ca54HN36 | -414.142 | -0.814373 | [14 empty] | 2 | 1 | -1 | 0.047
c-c-p-007925 | mp-1186955 | Sc32Ni16HPd16 | -372.032 | -0.385646 | [14 empty] | 1 | 1 | 0 | 0.125
c-c-p-007926 | mp-568595 | Re48Si84H | -977.019 | 0.217637 | [14 empty] | 2 | 2 | 1 | 0.155
c-c-p-007927 | mp-1077814 | Cs16HS8 | -59.11 | -0.157404 | [14 empty] | 1 | 0 | 1 | 0.125
c-c-p-007928 | mp-981311 | Sr8Tl8Hg16H | -31.6065 | 0.46241 | [14 empty] | 1 | 0 | 0 | 0.125
c-c-p-007929 | mp-1226736 | Cd36Ag108H | -231.893 | 0.427476 | [14 empty] | 1 | 1 | 1 | 0.063
c-c-p-007930 | mp-28011 | Tl8Sn8HS12 | -98.0107 | -0.334044 | [14 empty] | 1 | 0 | -1 | 0.065
c-c-p-007931 | mp-541837 | Bi12HSe18 | -108.603 | -0.83638 | [14 empty] | 2 | 1 | -2 | 0.107
c-c-p-007932 | mp-13365 | Sr24Zn48H | -76.1595 | 0.115596 | [14 empty] | 2 | 1 | 2 | 0.021
c-c-p-007933 | mp-567276 | Ta32V64H | -871.181 | -0.621458 | [14 empty] | 1 | 1 | 0 | 0.062
c-c-p-007934 | mp-15954 | As48HRh24 | -384.1 | 0.164421 | [14 empty] | 1 | 1 | -1 | 0.062
c-c-p-007935 | mp-22040 | Sn28HIr12 | -203.471 | -0.340879 | [14 empty] | 1 | 1 | 0 | 0.148
c-c-p-007936 | mp-2180 | Hf32Sb64H | -544.97 | -0.969185 | [14 empty] | 2 | 1 | 0 | 0.098
c-c-p-007937 | mp-2103 | Cu20HAu60 | -219.851 | 0.386297 | [14 empty] | 2 | 2 | 1 | 0.05
c-c-p-007938 | mp-1183501 | Ca24Cd8H | -43.6537 | 0.369951 | [14 empty] | 2 | 1 | 1 | 0.062
c-c-p-007939 | mp-1218620 | Sr12Cd12HPb12 | -67.747 | 0.217788 | [14 empty] | 1 | 1 | -2 | 0
c-c-p-007940 | mp-570870 | Hf20Sb36H | -336.084 | -0.677322 | [14 empty] | 1 | 0 | 1 | 0.38
c-c-p-007941 | mp-998860 | Al54H | -176.429 | -0.230546 | [14 empty] | 1 | 0 | 0 | 0.25
c-c-p-007942 | mp-1216230 | Y8Fe80Mo16H | -768.969 | -0.906856 | [14 empty] | 2 | 1 | 1 | 0.146
c-c-p-007943 | mp-1178678 | Y24H73 | -434.545 | 0.943628 | [14 empty] | 2 | -1 | 2 | 0.003
c-c-p-007944 | mp-1220663 | Nb36Mo12HSe96 | -837.353 | -4.36157 | [14 empty] | 2 | 0 | -1 | 0.491
c-c-p-007945 | mp-30619 | Zr36Co12H | -355.276 | -0.819358 | [14 empty] | 1 | 1 | 2 | 0.051
c-c-p-007946 | mp-1207101 | K18Mn18HSe36 | -302.944 | 0.286979 | [14 empty] | 1 | 0 | 2 | 0.396
c-c-p-007947 | mp-30595 | Cu24Sn24HRh48 | -481.036 | -0.625296 | [14 empty] | 2 | 1 | 0 | 0.042
c-c-p-007948 | mp-1210567 | Mn6Zn78H | -98.2444 | 0.405176 | [14 empty] | 2 | 0 | 1 | 0.12
c-c-p-007949 | mp-1094248 | Y16Sn48H | -282.848 | 0.731666 | [14 empty] | 1 | 1 | 0 | 0.125
c-c-p-007950 | mp-2242 | Ge24HS24 | -200.016 | 0.0153339 | [14 empty] | 2 | 1 | 0 | 0.034
c-c-p-007951 | mp-1186081 | Na174H | -201.735 | 0.127671 | [14 empty] | 1 | 1 | 1 | 0.15
c-c-p-007952 | mp-1215779 | Zn80HPd24 | -179.81 | 0.420164 | [14 empty] | 1 | 0 | 1 | 0.088
c-c-p-007953 | mp-7436 | K32Cu32Te32H | -271.725 | 1.93234 | [14 empty] | 2 | 2 | 1 | 0.031
c-c-p-007954 | mp-863744 | Ca16H(PdAu)8 | -99.9699 | -0.331749 | [14 empty] | 1 | 0 | 0 | 0.125
c-c-p-007955 | mp-862604 | Re48Ni16H | -608.917 | -0.007407 | [14 empty] | 1 | 0 | 0 | 0.25
c-c-p-007956 | mp-30463 | Bi16HPd48 | -287.104 | -0.366943 | [14 empty] | 0 | 1 | 0 | 0.125
c-c-p-007957 | mp-1029334 | Zn32Sb16HN48 | -414.214 | -2.13326 | [14 empty] | 2 | 1 | 2 | 0.06
c-c-p-007958 | mp-972217 | Ti24Cu12Tc12H | -328.29 | -0.604945 | [14 empty] | 1 | 1 | 1 | 0.042
c-c-p-007959 | mp-9969 | Sc48Si48H | -561.805 | -0.9912 | [14 empty] | 2 | 1 | 0 | 0
c-c-p-007960 | mp-555935 | Ta72HS36 | -964.579 | -0.461808 | [14 empty] | 1 | 2 | 2 | 0.064
c-c-p-007961 | mp-72 | Ti48H | -330.844 | -0.566129 | [14 empty] | 1 | 0 | 1 | 0.042
c-c-p-007962 | mp-1186 | Zr20HS40 | -396.85 | 0.11065 | [14 empty] | 2 | -1 | 2 | 0.1
c-c-p-007963 | mp-1070483 | Sr6Al12Ge12H | -108.472 | 0.518465 | [14 empty] | 1 | 0 | 1 | 0.5
c-c-p-007964 | mp-975204 | Rb12H | -12.3286 | 0.0943849 | [14 empty] | 0 | 2 | 1 | 0
c-c-p-007965 | mp-1193541 | Te42H(RhCl7)6 | -261.229 | 0.621217 | [14 empty] | 1 | 0 | -2 | 0.122
c-c-p-007966 | mp-1078257 | Sr16Sn32Hg32H | -145.206 | 0.45072 | [14 empty] | 1 | 1 | 2 | 0.102
c-c-p-007967 | mp-1209508 | Rb8Mo24HCl56 | -438.47 | -0.723714 | [14 empty] | 1 | 0 | 0 | 0.138
c-c-p-007968 | mp-13079 | Mn24Al12Co12H | -309.211 | -0.63552 | [14 empty] | 1 | 1 | 1 | 0.125
c-c-p-007969 | mp-30482 | Ca48Tl16H | -114.034 | -1.21161 | [14 empty] | 2 | 1 | 1 | 0.062
c-c-p-007970 | mp-961659 | Ti12Si12HPd12 | -213.201 | 0.337849 | [14 empty] | 1 | 1 | 1 | 0.125
c-c-p-007971 | mp-12383 | Sc32Te48H | -395.944 | 0.733032 | [14 empty] | 2 | 1 | 2 | 0.022
c-c-p-007972 | mp-567612 | Sc24HOs48 | -645.435 | -1.00957 | [14 empty] | 2 | 1 | 0 | 0.167
c-c-p-007973 | mp-1206699 | Si48P48HOs12 | -617.799 | 0.365454 | [14 empty] | 1 | -1 | -1 | 0.186
c-c-p-007974 | mp-583 | Co20As20H | -220.364 | 0.271772 | [14 empty] | 1 | 2 | 2 | 0.053
c-c-p-007975 | mp-1087479 | Cr32Co96H | -865.771 | -0.486455 | [14 empty] | 2 | 1 | 1 | 0.061
c-c-p-007976 | mp-10125 | Sb24HIr24 | -279.188 | -0.416196 | [14 empty] | 2 | 1 | 1 | 0.153
c-c-p-007977 | mp-14587 | Zn16P64H | -318.704 | -0.843523 | [14 empty] | 1 | 1 | 0 | 0.083
c-c-p-007978 | mp-1183144 | Al72H | -239.43 | 0.0796907 | [14 empty] | 2 | 0 | 1 | 0.021
c-c-p-007979 | mp-1104327 | Cr20HSe32 | -281.078 | -0.0352423 | [14 empty] | 1 | 0 | -1 | 0.206
c-c-p-007980 | mp-24155 | Zr30H61 | -473.951 | 0.0191834 | [14 empty] | 2 | 2 | 1 | 0.025
c-c-p-007981 | mp-1226728 | Cd18Ag18H | -42.9121 | 0.555993 | [14 empty] | 1 | 1 | 0 | 0.5
c-c-p-007982 | mp-1106121 | Fe36HSe32 | -377.828 | -0.147236 | [14 empty] | 2 | 1 | 2 | 0.095
c-c-p-007983 | mp-1224768 | Fe36Ni12As96H | -757.823 | 0.258163 | [14 empty] | 2 | 1 | 1 | 0.009
c-c-p-007984 | mp-1223908 | Hf12Ga18Cu6H | -180.295 | -0.151279 | [14 empty] | 2 | 0 | 1 | 0.328
c-c-p-007985 | mp-1175 | Sr6HS18 | -100.606 | 0.665182 | [14 empty] | 2 | 0 | 1 | 0.022
c-c-p-007986 | mp-1179094 | Sr24H49 | -222.201 | 0.605652 | [14 empty] | 1 | 1 | 1 | 0.152
c-c-p-007987 | mp-1018811 | Nb24Ge24Sb24H | -409.656 | -0.00789461 | [14 empty] | 2 | 0 | 1 | 0.25
c-c-p-007988 | mp-21525 | Rb64HPb64 | -270.489 | 0.27514 | [14 empty] | 2 | 0 | 1 | 0.028
c-c-p-007989 | mp-1186954 | Sc32H(IrOs)16 | -511.676 | -0.286017 | [14 empty] | 1 | 0 | 0 | 0.125
c-c-p-007990 | mp-1180961 | K8H | -9.6066 | -0.197492 | [14 empty] | 1 | 0 | 1 | 0.125
c-c-p-007991 | mp-1025905 | Mo24H(WSe6)12 | -653.859 | 0.0712676 | [14 empty] | 1 | 1 | 1 | 0.116
c-c-p-007992 | mp-1207893 | V40HSe64 | -587.841 | 0.531537 | [14 empty] | 1 | 1 | 2 | 0.125
c-c-p-007993 | mp-669311 | In70Te100H | -482.577 | 0.733081 | [14 empty] | 2 | 1 | -2 | 0.198
c-c-p-007994 | mp-1213645 | Cs6Sr6HCl18 | -106.581 | -0.152975 | [14 empty] | 2 | 0 | 1 | 0.091
c-c-p-007995 | mp-1207251 | Rb36Bi24H | -131.361 | 1.05263 | [14 empty] | 1 | 1 | -1 | 0.107
c-c-p-007996 | mp-642845 | Rb36H61Pt12 | -320.796 | -1.28822 | [14 empty] | 2 | 1 | 0 | 0.039
c-c-p-007997 | mp-1105859 | Cs6Ti30HSe48 | -462.061 | 0.674877 | [14 empty] | 2 | 1 | 1 | 0.085
c-c-p-007998 | mp-7581 | Mo18HSe36 | -299.193 | -5.2555 | [14 empty] | 1 | 0 | -2 | 0.576
c-c-p-007999 | mp-961697 | Sc16Ge16HAu16 | -223.427 | 0.349291 | [14 empty] | 2 | 1 | 1 | 0.062
c-c-p-008000 | mp-1224377 | Hf16Al24Co8H | -290.655 | -0.584891 | [14 empty] | 1 | 0 | 1 | 0.229
c-c-p-008001 | mp-1217923 | Ta16Ni96Mo16H | -810.716 | -0.232095 | [14 empty] | 2 | 2 | 1 | 0.187
c-c-p-008002 | mp-1105911 | Ti16HPd48 | -360.385 | 0.0145596 | [14 empty] | 1 | 0 | 0 | 0.416
c-c-p-008003 | mp-1018021 | Nb20Co60H | -568.007 | -0.392231 | [14 empty] | 2 | 2 | 1 | 0.05
c-c-p-008004 | mp-1187881 | Y24HPb8 | -172.771 | 0.132864 | [14 empty] | 1 | 0 | 0 | 0.25
c-c-p-008005 | mp-7859 | Zr36HS36 | -514.202 | -0.939443 | [14 empty] | 2 | 0 | 1 | 0.123
c-c-p-008006 | mp-1219521 | Sb24As24HIr24 | -387.53 | -0.296023 | [14 empty] | 1 | 2 | 0 | 0.086
c-c-p-008007 | mp-975204 | Rb20H | -18.0935 | 0.100997 | [14 empty] | 1 | 2 | 2 | 0
c-c-p-008008 | mp-1638 | Sr24Al48H | -210.933 | 0.399636 | [14 empty] | 1 | 1 | 1 | 0.062
c-c-p-008009 | mp-1025385 | Ag12P12HPt60 | -404.391 | -0.427561 | [14 empty] | 2 | 0 | 1 | 0.074
c-c-p-008010 | mp-1025925 | Mo27H(SeS2)18 | -498.54 | -0.552461 | [14 empty] | 1 | 0 | 2 | 0.224
c-c-p-008011 | mp-865469 | Ti40Mn20HRu20 | -639.271 | 0.568007 | [14 empty] | 2 | 2 | 1 | 0.025
c-c-p-008012 | mp-1187257 | Ta20Zn60H | -255.805 | -0.592479 | [14 empty] | 2 | 2 | 1 | 0.05
c-c-p-008013 | mp-569175 | Zr12HCl48 | -280.376 | 2.06475 | [14 empty] | 1 | 0 | 2 | 0.167
c-c-p-008014 | mp-27898 | Zr36Al12HN12 | -458.178 | -0.880266 | [14 empty] | 1 | 2 | 1 | 0.293
c-c-p-008015 | mp-1079582 | V48HIr48 | -808.116 | -0.326 | [14 empty] | 0 | 1 | 0 | 0.25
c-c-p-008016 | mp-972351 | Tl54H | -98.8606 | 0.792609 | [14 empty] | 2 | 0 | -1 | 0.055
c-c-p-008017 | mp-12565 | Mn8HAu32 | -128.792 | 0.328017 | [14 empty] | 1 | 1 | 2 | 0.147
c-c-p-008018 | mp-28080 | K12Sn6Te30H | -138.725 | -0.103654 | [14 empty] | 2 | 1 | 1 | 0.024
c-c-p-008019 | mp-1069841 | V36HN54 | -776.214 | -1.05573 | [14 empty] | 1 | 0 | 2 | 0.036
c-c-p-008020 | mp-1186058 | Na24Hg8H | -31.6041 | 0.365518 | [14 empty] | 1 | 0 | 1 | 0.25
c-c-p-008021 | mp-2072 | K24Te24H | -127.701 | 0.178999 | [14 empty] | 2 | 1 | 2 | 0.094
c-c-p-008022 | mp-1648 | Al96Re8H | -415.454 | 0.062084 | [14 empty] | 1 | 1 | 0 | 0.077
c-c-p-008023 | mp-894 | Zn36HPt36 | -244.328 | -0.465607 | [14 empty] | 2 | 0 | 1 | 0.125
c-c-p-008024 | mp-1216825 | Ti32In32H | -297.66 | -0.792435 | [14 empty] | 1 | 1 | 2 | 0.125
c-c-p-008025 | mp-1100773 | Y24Cd8H | -141.952 | -0.419022 | [14 empty] | 2 | 1 | 1 | 0.062
c-c-p-008026 | mp-1190267 | Hf72As48H | -948.164 | -0.901775 | [14 empty] | 2 | 1 | 2 | 0.212
c-c-p-008027 | mp-16718 | Al96Tc16H | -495.282 | -0.00334087 | [14 empty] | 0 | 1 | 1 | 0.042
c-c-p-008028 | mp-1216530 | Tl12HPb12 | -60.7195 | 0.637659 | [14 empty] | 2 | 1 | 1 | 0.083
c-c-p-008029 | mp-875 | Al40HOs40 | -562.435 | -0.49694 | [14 empty] | 2 | 2 | 1 | 0.05
c-c-p-008030 | mp-2583 | Ti36HRh36 | -523.3 | -0.204652 | [14 empty] | 2 | 1 | 0 | 0.083
c-c-p-008031 | mp-17190 | Sc30Ge18H | -273.79 | -0.78965 | [14 empty] | 2 | 0 | 1 | 0.034
c-c-p-008032 | mp-22320 | Ga40HRu40 | -446.442 | -0.302154 | [14 empty] | 2 | 2 | 1 | 0.05
c-c-p-008033 | mp-972088 | Zr24Zn8H | -189.831 | -0.592358 | [14 empty] | 1 | 0 | 1 | 0.125
c-c-p-008034 | mp-1100773 | Y30Cd10H | -177.286 | -0.899233 | [14 empty] | 2 | 2 | 1 | 0.05
c-c-p-008035 | mp-11454 | Hf48HPd24 | -568.799 | -0.866646 | [14 empty] | 2 | 1 | 1 | 0.167
c-c-p-008036 | mp-12614 | Ca64Cu32H | -210.778 | -0.210787 | [14 empty] | 0 | 2 | 1 | 0
c-c-p-008037 | mp-229 | Zr20HRh60 | -593.541 | -0.66456 | [14 empty] | 2 | 2 | 1 | 0.05
c-c-p-008038 | mp-2478 | Nb18Si36H | -366.094 | -0.321848 | [14 empty] | 2 | 1 | 1 | 0.145
c-c-p-008039 | mp-1077263 | Ti18HS36 | -292.816 | -5.04224 | [14 empty] | 0 | 0 | 1 | 0.212
c-c-p-008040 | mp-7126 | Ti64Sn64Sb64H | -940.68 | 0.321125 | [14 empty] | 2 | 2 | 1 | 0
c-c-p-008041 | mp-132 | Ca36H | -59.4892 | -0.663539 | [14 empty] | 0 | 0 | 1 | 0
c-c-p-008042 | mp-10644 | Ta8Tl24HSe32 | -275.059 | -1.61241 | [14 empty] | 2 | 1 | 1 | 0.062
c-c-p-008043 | mp-505780 | Ge112HIr48 | -874.031 | 0.564876 | [14 empty] | 1 | 1 | 0 | 0.062
c-c-p-008044 | mp-1543 | Ge24HPt12 | -171.483 | 0.502732 | [14 empty] | 0 | 1 | 1 | 0.166
c-c-p-008045 | mp-1181094 | Hf64Si32H33 | -933.173 | 0.0416372 | [14 empty] | 1 | 0 | 0 | 0.082
c-c-p-008046 | mp-1201 | Sb8Te12H | -66.6781 | 0.588521 | [14 empty] | 1 | 0 | -2 | 0.103
c-c-p-008047 | mp-20132 | In54Hg54H | -103.73 | 0.747195 | [14 empty] | 2 | 0 | 1 | 0.042
c-c-p-008048 | mp-567207 | Sr8In32H | -88.7072 | 0.64582 | [14 empty] | 1 | 0 | 0 | 0.158
c-c-p-008049 | mp-1227574 | Ca32Cd24HAu40 | -221.48 | -0.489981 | [14 empty] | 2 | 0 | 1 | 0.495
c-c-p-008050 | mp-31214 | Ti48P16H | -465.639 | -0.305835 | [14 empty] | 0 | 0 | 1 | 0.124
c-c-p-008051 | mp-1078123 | Ti32H25 | -311.828 | -0.782179 | [14 empty] | 1 | 1 | 2 | 0.06
c-c-p-008052 | mp-567871 | Nb30Si18H | -385.432 | -1.00227 | [14 empty] | 1 | 1 | 1 | 0.066
c-c-p-008053 | mp-1215189 | Zr8Ti8HS32 | -298.545 | 1.02118 | [14 empty] | 1 | 1 | 1 | 0.028
c-c-p-008054 | mp-31081 | Sc8Mn32Al64H | -545.799 | -0.391016 | [14 empty] | 2 | 1 | 1 | 0.104
c-c-p-008055 | mp-23304 | Rb18Bi6H | -42.3592 | 0.319544 | [14 empty] | 2 | 1 | 0 | 0.042
c-c-p-008056 | mp-17 | Cr64H | -539.644 | -0.570321 | [14 empty] | 1 | 0 | 0 | 0.125
c-c-p-008057 | mp-2670 | Nb48Ga16H | -477.236 | -0.801345 | [14 empty] | 1 | 1 | 0 | 0.063
c-c-p-008058 | mp-568320 | Y16Sb12H | -165.418 | 0.415328 | [14 empty] | 1 | 0 | 0 | 0.099
c-c-p-008059 | mp-2187 | Ti32Sb32H | -360.874 | -0.923631 | [14 empty] | 2 | 2 | 1 | 0.031
c-c-p-008060 | mp-229 | Zr18HRh54 | -527.027 | -0.160825 | [14 empty] | 2 | 1 | 0 | 0.083
c-c-p-008061 | mp-570483 | V80Si48H | -934.057 | -0.417719 | [14 empty] | 1 | 0 | 2 | 0.09
c-c-p-008062 | mp-862691 | Al32Fe16Co16H | -348.962 | -0.614154 | [14 empty] | 1 | 0 | 0 | 0.125
c-c-p-008063 | mp-1018121 | Ti24HPd48 | -418.681 | -0.0797234 | [14 empty] | 2 | 1 | 1 | 0.167
c-c-p-008064 | mp-1217078 | Ti36Co18Ni18H | -468.472 | -0.595649 | [14 empty] | 1 | 0 | 1 | 0.126
c-c-p-008065 | mp-32616 | Ga12HS18 | -113.667 | 0.621908 | [14 empty] | 2 | 0 | 1 | 0.052
c-c-p-008066 | mp-980949 | H(WCl4)8 | -181.497 | 0.521611 | [14 empty] | 0 | 1 | 0 | 0.102
c-c-p-008067 | mp-1186968 | Sc30Ga10H | -202.195 | -0.940125 | [14 empty] | 2 | 1 | 2 | 0.05
c-c-p-008068 | mp-11566 | Sc27Zn27H | -186.961 | -0.384763 | [14 empty] | 1 | 0 | 0 | 0.25
c-c-p-008069 | mp-1188393 | Ga72Re24H | -446.181 | -0.434944 | [14 empty] | 2 | 0 | 1 | 0.013
c-c-p-008070 | mp-24726 | Ti36H73 | -534.081 | -1.26945 | [14 empty] | 2 | 1 | 1 | 0.042
c-c-p-008071 | mp-737 | Hf60Ge48H | -795.276 | -1.00641 | [14 empty] | 1 | 2 | 0 | 0.085
c-c-p-008072 | mp-1218548 | Sr9Sn9HAu24 | -128.373 | 0.455412 | [14 empty] | 1 | 1 | -2 | 0.167
c-c-p-008073 | mp-1219748 | H(PtCl2)12 | -111.326 | -1.39018 | [14 empty] | 1 | 1 | 0 | 1
c-c-p-008074 | mp-1217989 | Ta40Co10Ni10H | -554.686 | -0.478787 | [14 empty] | 2 | 2 | 1 | 0.011
c-c-p-008075 | mp-574379 | Cs12Hg24H | -15.7457 | 0.589859 | [14 empty] | 1 | 2 | 1 | 0.153
c-c-p-008076 | mp-1184511 | In96H | -205.271 | 0.758753 | [14 empty] | 2 | 2 | 1 | 0.031
c-c-p-008077 | mp-1184601 | Hf12Zr12HRu24 | -426.144 | -0.54987 | [14 empty] | 2 | 1 | 0 | 0.042
c-c-p-008078 | mp-977390 | Ta48HRu16 | -664.14 | -0.509652 | [14 empty] | 2 | 1 | 1 | 0.062
c-c-p-008079 | mp-568745 | Rb16Te8H | -58.7678 | 1.23525 | [14 empty] | 0 | 0 | 1 | 0.25
c-c-p-008080 | mp-1217418 | Te40Mo20HRu10 | -408.653 | 0.620716 | [14 empty] | 2 | 2 | 1 | 0.183
c-c-p-008081 | mp-3587 | Sc18Si36Ni36H | -516.683 | 0.177824 | [14 empty] | 0 | 0 | 1 | 0.06
c-c-p-008082 | mp-20034 | Ca24HPb24 | -135.763 | -0.13512 | [14 empty] | 1 | 1 | 1 | 0.083
c-c-p-008083 | mp-1087485 | Y12In12HPd12 | -174.456 | 0.286433 | [14 empty] | 2 | 1 | 1 | 0.074
c-c-p-008084 | mp-1208243 | Ti50Ni10Sn30H | -522.281 | -0.197561 | [14 empty] | 2 | 1 | 2 | 0.011
c-c-p-008085 | mp-1078086 | In24Ni36HSe24 | -326.599 | 0.270646 | [14 empty] | 1 | 0 | -2 | 0.073
c-c-p-008086 | mp-571264 | Ca30HAu24 | -145.631 | 0.262076 | [14 empty] | 2 | 1 | 1 | 0.045
c-c-p-008087 | mp-2291 | Si54Ni27H | -419.076 | 0.0464077 | [14 empty] | 1 | 1 | 1 | 0.042
c-c-p-008088 | mp-1187876 | Y20H(Rh2Pb)20 | -476.544 | 0.0568668 | [14 empty] | 2 | 2 | 1 | 0.025
c-c-p-008089 | mp-1102840 | Y16Al16HAu16 | -215.053 | -0.345934 | [14 empty] | 0 | 0 | 1 | 0.087
c-c-p-008090 | mp-20335 | Mn24Nb24P24H | -584.819 | -0.807716 | [14 empty] | 0 | 1 | 1 | 0
c-c-p-008091 | mp-558552 | Ta72HS12 | -721.835 | -2.62381 | [14 empty] | 1 | 0 | -2 | 0.045
c-c-p-008092 | mp-10695 | Zn24HS24 | -140.26 | 0.678323 | [14 empty] | 2 | 1 | 1 | 0.063
c-c-p-008093 | mp-1215726 | Zr6P21HRh36 | -426.955 | -0.47804 | [14 empty] | 1 | 1 | 1 | 0.158
c-c-p-008094 | mp-1208852 | Sn48HRh12 | -254.596 | 0.0142802 | [14 empty] | 1 | 1 | 1 | 0.223
c-c-p-008095 | mp-999143 | Sr32HPd32 | -226.809 | -0.550925 | [14 empty] | 1 | 0 | 1 | 0
c-c-p-008096 | mp-1204281 | Hf36Ge72HRu36 | -997.503 | -0.541905 | [14 empty] | 1 | 1 | 1 | 0.007
c-c-p-008097 | mp-863261 | Sr24Cd12As24H | -186.42 | 0.148171 | [14 empty] | 0 | 2 | 1 | 0.232
c-c-p-008098 | mp-569060 | Cs8P4HSe20 | -111.043 | 0.0615059 | [14 empty] | 1 | -1 | 0 | 0.154
c-c-p-008099 | mp-1969 | Nb16Sb32H | -265.268 | -1.06915 | [14 empty] | 1 | 2 | -1 | 0.038
c-c-p-008100 | mp-14017 | K36Sb12H | -92.426 | 0.599716 | [14 empty] | 2 | 1 | 1 | 0.111
c-c-p-008101 | mp-1186967 | Sc48Hg16H | -267.021 | -1.17456 | [14 empty] | 2 | 1 | 1 | 0.062
c-c-p-008102 | mp-1062030 | Ti12HS24 | -217.813 | 0.618052 | [14 empty] | 0 | 1 | 2 | 0.125
c-c-p-008103 | mp-1087486 | H(PbS)12 | -95.951 | 1.24731 | [14 empty] | 2 | 1 | 0 | 0.107
c-c-p-008104 | mp-1215660 | Zn4Hg16Te20H | -61.0073 | 0.692765 | [14 empty] | 1 | 0 | 1 | 0.326
c-c-p-008105 | mp-567540 | Ga60H | -150.749 | 0.831349 | [14 empty] | 0 | 2 | 1 | 0.034
c-c-p-008106 | mp-29619 | Sr16Bi8H | -64.6967 | 0.411113 | [14 empty] | 1 | 1 | 0 | 0.125
c-c-p-008107 | mp-850131 | Ni24HS48 | -314.44 | 0.403364 | [14 empty] | 1 | 1 | 2 | 0.152
c-c-p-008108 | mp-2500 | Al30Cu30H | -202.464 | 0.349944 | [14 empty] | 1 | 1 | -2 | 0.037
c-c-p-008109 | mp-555805 | Al8H(SCl7)8 | -212.228 | -0.713035 | [14 empty] | 1 | 0 | 0 | 0.221
c-c-p-008110 | mp-4840 | Ga12Cu12HSe24 | -160.942 | 0.322442 | [14 empty] | 2 | 1 | 1 | 0.106
c-c-p-008111 | mp-1070391 | Ti36H37Pd18 | -488.893 | -0.94339 | [14 empty] | 1 | 0 | 2 | 0.25
c-c-p-008112 | mp-1193848 | Zr40Re20H | -546.176 | -1.01966 | [14 empty] | 0 | 0 | 1 | 0.125
c-c-p-008113 | mp-1207736 | Y8Ga36HIr12 | -256.676 | 0.295611 | [14 empty] | 2 | 0 | 1 | 0.021
c-c-p-008114 | mp-1192251 | Hf56As32H | -692.905 | 1.00033 | [14 empty] | 0 | 1 | 1 | 0.137
c-c-p-008115 | mp-1103098 | Bi20H(RhS)20 | -291.869 | 0.138999 | [14 empty] | 2 | 2 | 1 | 0.112
c-c-p-008116 | mp-1077116 | Nb18P36H | -364.133 | -1.78285 | [14 empty] | 2 | 0 | 1 | 0.049
c-c-p-008117 | mp-1189916 | Zr50Cd10HPb30 | -492.061 | -0.234897 | [14 empty] | 2 | 1 | 2 | 0.038
c-c-p-008118 | mp-21065 | Si12P24H | -183.583 | -0.405302 | [14 empty] | 1 | 1 | 1 | 0.094
c-c-p-008119 | mp-571160 | Tl32HPt16 | -149.112 | -0.647677 | [14 empty] | 1 | 1 | 0 | 0.17
c-c-p-008120 | mp-1100873 | Y12Ag12HSe24 | -223.176 | -1.24447 | [14 empty] | 2 | 0 | 1 | 0.091
c-c-p-008121 | mp-471 | Cd16As32H | -141.21 | -0.117009 | [14 empty] | 2 | 1 | 2 | 0.062
c-c-p-008122 | mp-680576 | Ti72HSe36 | -711.105 | 1.85806 | [14 empty] | 0 | 0 | 1 | 0.137
c-c-p-008123 | mp-865235 | Ti36Al96Ni42H | -870.376 | -1.02764 | [14 empty] | 2 | 1 | 0 | 0.072
c-c-p-008124 | mp-21248 | Nb20Si20HIr20 | -483.809 | -0.675414 | [14 empty] | 1 | 2 | 2 | 0
c-c-p-008125 | mp-999136 | Ta9In9HSe18 | -195.025 | -0.255317 | [14 empty] | 1 | 0 | 0 | 0
c-c-p-008126 | mp-569250 | V24HIr24 | -395.923 | -0.446763 | [14 empty] | 1 | 2 | 2 | 0.125
c-c-p-008127 | mp-567345 | Nb36HRh36 | -579.027 | -0.315765 | [14 empty] | 1 | 0 | -1 | 0.019
c-c-p-008128 | mp-19795 | In32HS32 | -213.777 | 1.15469 | [14 empty] | 0 | 2 | 1 | 0.25
c-c-p-008129 | mp-1186916 | HRh36 | -221.637 | -0.305258 | [14 empty] | 1 | 0 | 0 | 0.167
c-c-p-008130 | mp-2560 | Ti60Hg20H | -418.405 | -1.06203 | [14 empty] | 2 | 2 | 1 | 0.05
c-c-p-008131 | mp-1018129 | H(Pt2W)18 | -411.737 | 0.293402 | [14 empty] | 1 | 0 | 0 | 0.25
c-c-p-008132 | mp-1102011 | Ti36H55Pd18 | -557.615 | -0.828943 | [14 empty] | 0 | 0 | 1 | 0.073
c-c-p-008133 | mp-2540 | V36Tc36H | -636.86 | -0.323836 | [14 empty] | 2 | 1 | 0 | 0.083
c-c-p-008134 | mp-13164 | Ti48HPd24 | -462.27 | -0.774678 | [14 empty] | 2 | 1 | 1 | 0.056
c-c-p-008135 | mp-2377 | Ga20Mo60H | -638.467 | -1.01089 | [14 empty] | 2 | 2 | 1 | 0.025
c-c-p-008136 | mp-1620 | Si36HW18 | -397.019 | -0.536223 | [14 empty] | 1 | 0 | 2 | 0.028
c-c-p-008137 | mp-1186427 | HPd48 | -209.799 | -0.204216 | [14 empty] | 1 | 1 | 0 | 0.25
c-c-p-008138 | mp-12108 | V18HPt36 | -357.773 | -0.276638 | [14 empty] | 0 | 0 | 1 | 0.25
c-c-p-008139 | mp-1953 | Ti32Al32H | -353.974 | -0.363232 | [14 empty] | 1 | 1 | 2 | 0.125
c-c-p-008140 | mp-11227 | Al96HW8 | -410.997 | -0.0960818 | [14 empty] | 1 | 0 | 0 | 0.093
c-c-p-008141 | mp-766 | As48HRu24 | -408.459 | 0.707296 | [14 empty] | 1 | 0 | 1 | 0.183
c-c-p-008142 | mp-2302 | As12HRh24 | -216.747 | -0.95763 | [14 empty] | 1 | 1 | 1 | 0.042
c-c-p-008143 | mp-11563 | Ti24HRh24 | -356.519 | -0.158045 | [14 empty] | 1 | 1 | 1 | 0.083
c-c-p-008144 | mp-13688 | Ge48Mo24H | -433.724 | 0.169227 | [14 empty] | 0 | 1 | 1 | 0.182
c-c-p-008145 | mp-17190 | Sc40Ge24H | -366.288 | -1.02921 | [14 empty] | 2 | 1 | 1 | 0.052
c-c-p-008146 | mp-979751 | Ta12Ti12Fe24H | -405.473 | -0.277255 | [14 empty] | 1 | 1 | 1 | 0.042
c-c-p-008147 | mp-541449 | Cr8Ge8Te24H | -163.195 | 0.276564 | [14 empty] | 1 | 1 | 0 | 0.063
c-c-p-008148 | mp-866218 | Ti48Mn24HRh24 | -717.387 | -0.101778 | [14 empty] | 2 | 1 | 0 | 0.042
c-c-p-008149 | mp-1205955 | K20Bi16H | -84.6578 | -0.0195861 | [14 empty] | 2 | 0 | -1 | 0.184
c-c-p-008150 | mp-8041 | Rb16HS8 | -67.9927 | 1.80383 | [14 empty] | 1 | 1 | 0 | 0.125
c-c-p-008151 | mp-1023941 | Te24Mo6HW6 | -193.419 | -1.21682 | [14 empty] | 2 | 1 | 1 | 0.001
c-c-p-008152 | mp-1207015 | Cs16P32HRu32 | -475.316 | 0.0432297 | [14 empty] | 1 | 1 | 1 | 0.105
c-c-p-008153 | mp-1215806 | Zn32Si64Ni96H | -870.972 | -0.214595 | [14 empty] | 1 | 1 | 2 | 0.086
c-c-p-008154 | mp-980948 | Sr12Ca12In24H | -105.783 | -0.0442232 | [14 empty] | 1 | 1 | 1 | 0.042
c-c-p-008155 | mp-569360 | Hg24H | -3.87736 | 1.81782 | [14 empty] | 2 | 2 | -1 | 0.125
c-c-p-008156 | mp-1077959 | Cr36HS48 | -528.111 | -0.734104 | [14 empty] | 1 | 1 | 2 | 0.025
c-c-p-008157 | mp-669692 | Nb24HPd72 | -556.996 | -0.351005 | [14 empty] | 1 | 1 | 0 | 0.016
c-c-p-008158 | mp-1183694 | Cs16H | -13.8855 | 0.00137154 | [14 empty] | 1 | 1 | 2 | 0.125
c-c-p-008159 | mp-1080466 | Nb12H(PdS6)6 | -317.563 | -0.266091 | [14 empty] | 1 | 0 | 0 | 0.25
c-c-p-008160 | mp-1188283 | V48HN6 | -440.889 | -0.943133 | [14 empty] | 2 | 1 | 1 | 0.271
c-c-p-008161 | mp-8182 | As96HRh32 | -658.246 | -0.0442381 | [14 empty] | 2 | 1 | 1 | 0.007
c-c-p-008162 | mp-13967 | Nb30Cu24Si24H | -493.163 | -0.291486 | [14 empty] | 2 | 1 | 1 | 0.364
c-c-p-008163 | mp-1215918 | Y12Sc36HN48 | -808.429 | -0.12759 | [14 empty] | 2 | 1 | 1 | 0.043
c-c-p-008164 | mp-1216575 | Tl36Bi9H | -98.2848 | 0.89625 | [14 empty] | 2 | 1 | 1 | 0.167
c-c-p-008165 | mp-675 | Zr16HW32 | -494.52 | -1.0321 | [14 empty] | 1 | 0 | 0 | 0.063
c-c-p-008166 | mp-1282 | V36HC36 | -638.889 | 0.762335 | [14 empty] | 1 | 0 | 0 | 0.25
c-c-p-008167 | mp-2949 | Ca12Ni24Ge24H | -257.766 | 0.395089 | [14 empty] | 1 | 0 | 2 | 0.044
c-c-p-008168 | mp-1180659 | K12HSe36 | -150.367 | -0.0557669 | [14 empty] | 1 | 1 | 1 | 0.006
c-c-p-008169 | mp-676586 | Na6V12HS24 | -230.298 | -0.168069 | [14 empty] | 0 | 1 | 2 | 0.187
c-c-p-008170 | mp-12175 | Y40HPt32 | -481.822 | -0.0294319 | [14 empty] | 1 | 1 | 0 | 0.236
c-c-p-008171 | mp-1185202 | K8HPb24 | -85.7882 | 1.60078 | [14 empty] | 1 | 0 | 0 | 0.25
c-c-p-008172 | mp-573947 | Cs16Mn8HSe16 | -150.646 | -0.688728 | [14 empty] | 1 | 0 | 1 | 0.199
c-c-p-008173 | mp-771 | Mn36Al36H | -406.595 | -0.746038 | [14 empty] | 1 | 1 | 1 | 0.083
c-c-p-008174 | mp-16356 | Ti36Ni36Ge36H | -616.723 | -0.501519 | [14 empty] | 0 | 1 | 2 | 0.141
c-c-p-008175 | mp-697575 | Rb40Zn20H81 | -341.346 | -0.226449 | [14 empty] | 1 | 2 | 2 | 0.075
c-c-p-008176 | mp-1238855 | K6Cr12HS24 | -234.612 | 0.639534 | [14 empty] | 1 | 1 | 2 | 0.333
c-c-p-008177 | mp-1215497 | Zn36Ag12H | -50.2043 | 0.880873 | [14 empty] | 1 | 1 | 1 | 0.064
c-c-p-008178 | mp-1191483 | Nb42As24H | -515.704 | -0.4765 | [14 empty] | 1 | 1 | 2 | 0.375
c-c-p-008179 | mp-1018072 | K18Ti18HS36 | -361.08 | -2.54814 | [14 empty] | 1 | 0 | 1 | 0.097
c-c-p-008180 | mp-1186977 | Sc20HAu60 | -310.95 | 0.263163 | [14 empty] | 2 | 2 | 1 | 0.025
c-c-p-008181 | mp-1183728 | Co24HS36 | -308.043 | 0.441932 | [14 empty] | 2 | 1 | -2 | 0.05
c-c-p-008182 | mp-1105852 | Sc36As24H | -364.903 | -0.0556189 | [14 empty] | 2 | 0 | 1 | 0.035
c-c-p-008183 | mp-1415 | Ca24HSe24 | -206.174 | 1.97147 | [14 empty] | 2 | 1 | 0 | 0.083
c-c-p-008184 | mp-22600 | Sc36P24H | -391.072 | 0.45474 | [14 empty] | 1 | 2 | 1 | 0.167
c-c-p-008185 | mp-321 | H(RhPb2)12 | -156.223 | 0.735632 | [14 empty] | 1 | 1 | 1 | 0.028
c-c-p-008186 | mp-1007857 | Ga48H | -122.3 | 0.466413 | [14 empty] | 1 | 2 | 1 | 0.042
c-c-p-008187 | mp-30227 | Rb16H(WCl6)8 | -280.624 | 2.47619 | [14 empty] | 1 | 0 | 0 | 0.242
c-c-p-008188 | mp-10695 | Zn27HS27 | -156.792 | -1.22655 | [14 empty] | 1 | 1 | 1 | 0.125
c-c-p-008189 | mp-1207381 | Zr8Si24HPd24 | -319.206 | -0.756343 | [14 empty] | 1 | 1 | 0 | 0.301
c-c-p-008190 | mp-2715 | Co24As48H | -362.508 | 0.296002 | [14 empty] | 2 | 1 | 0 | 0.062
c-c-p-008191 | mp-27258 | P18HAu12 | -123.808 | 0.350713 | [14 empty] | 2 | 0 | -1 | 0.167
c-c-p-008192 | mp-567540 | Ga40H | -101.961 | 0.495446 | [14 empty] | 0 | 0 | 1 | 0.124
c-c-p-008193 | mp-1008632 | V36HC18 | -468.201 | -0.85794 | [14 empty] | 0 | 0 | 1 | 0.5
c-c-p-008194 | mp-20576 | Ge24HPt36 | -303.607 | -0.782957 | [14 empty] | 0 | 0 | 1 | 0.154
c-c-p-008195 | mp-1747 | K16Te8H | -53.3653 | 0.602668 | [14 empty] | 1 | 0 | 0 | 0.125
c-c-p-008196 | mp-32654 | Sc24Te36H | -304.371 | -0.330507 | [14 empty] | 0 | 2 | 1 | 0.041
c-c-p-008197 | mp-30075 | Ti32Fe8HS64 | -652.107 | 0.193277 | [14 empty] | 0 | 2 | 1 | 0.25
c-c-p-008198 | mp-381 | Si24HRu24 | -347.472 | 0.362542 | [14 empty] | 1 | 1 | 1 | 0.083
c-c-p-008199 | mp-1215750 | Zr12Fe32Si4H | -350.983 | -0.603853 | [14 empty] | 1 | 0 | 1 | 0.595
c-c-p-008200 | mp-542640 | Ge36HPt36 | -354.38 | -0.0216218 | [14 empty] | 0 | 1 | 2 | 0.017
c-c-p-008201 | mp-30383 | Hf32HAu16 | -345.065 | -0.494462 | [14 empty] | 1 | 1 | 2 | 0.081
c-c-p-008202 | mp-22795 | H(Pb2Au)16 | -146.515 | 0.77473 | [14 empty] | 2 | 1 | 1 | 0.102
c-c-p-008203 | mp-979261 | Ti40HPd40 | -482.792 | 0.111557 | [14 empty] | 1 | 2 | 2 | 0
c-c-p-008204 | mp-1186158 | Na16In48H | -127.924 | 0.688466 | [14 empty] | 1 | 1 | 0 | 0.125
c-c-p-008205 | mp-849067 | Cr36HS36 | -458.104 | -0.581497 | [14 empty] | 1 | 0 | 0 | 0.167
c-c-p-008206 | mp-2730 | Hg20Te20H | -59.5324 | 0.823077 | [14 empty] | 2 | 2 | 1 | 0.025
c-c-p-008207 | mp-1206920 | K12P24HIr24 | -354.253 | -0.818528 | [14 empty] | 2 | 1 | 2 | 0.033
c-c-p-008208 | mp-94 | Cd36H | -11.3615 | 0.492645 | [14 empty] | 2 | 1 | 1 | 0
c-c-p-008209 | mp-1183040 | Zr36HSe36 | -477.501 | -0.322881 | [14 empty] | 2 | 1 | 1 | 0.083
c-c-p-008210 | mp-799 | V24HS32 | -371.26 | 0.402732 | [14 empty] | 2 | 1 | 1 | 0.022
c-c-p-008211 | mp-1216464 | V32HN24 | -493.996 | -0.0227452 | [14 empty] | 1 | 0 | 1 | 0.375
c-c-p-008212 | mp-1215536 | Zr16Si8Mo24H | -415.236 | -0.666843 | [14 empty] | 1 | 0 | 0 | 0.085
c-c-p-008213 | mp-10155 | P32HIr16 | -307.306 | 0.578651 | [14 empty] | 0 | 1 | 1 | 0.044
c-c-p-008214 | mp-9947 | Si63HC63 | -831.956 | -1.75536 | [14 empty] | 1 | 0 | 1 | 0.869
c-c-p-008215 | mp-19971 | Zn12Co24Ge12H | -211.326 | -0.342658 | [14 empty] | 1 | 1 | 1 | 0.042
c-c-p-008216 | mp-605 | Zr4Te20H | -99.0103 | 0.0689388 | [14 empty] | 1 | 1 | 1 | 0.5
c-c-p-008217 | mp-1111497 | K12Bi4HCl24 | -128.833 | 2.04734 | [14 empty] | 1 | 1 | 0 | 0.125
c-c-p-008218 | mp-1210826 | Mn18Ga18Fe36H | -445.639 | -0.460487 | [14 empty] | 1 | 0 | 1 | 0.125
c-c-p-008219 | mp-999204 | Sc8Al24H | -133.633 | 0.307002 | [14 empty] | 1 | 0 | 1 | 0.375
c-c-p-008220 | mp-2194 | Ti18HSe36 | -296.46 | 0.516348 | [14 empty] | 2 | 1 | 1 | 0.073
c-c-p-008221 | mp-19795 | In16HS16 | -107.029 | 0.0214969 | [14 empty] | 0 | 1 | 0 | 0.085
c-c-p-008222 | mp-1215579 | Zn18HPd72 | -341.13 | -0.259886 | [14 empty] | 2 | 1 | 1 | 0.034
c-c-p-008223 | mp-1070391 | Ti36H37Pd18 | -482.908 | -0.833788 | [14 empty] | 0 | 0 | 1 | 0.173
c-c-p-008224 | mp-18059 | Zr36Mn36Si72H | -997.38 | -0.762642 | [14 empty] | 1 | 2 | 0 | 0.033
c-c-p-008225 | mp-1079910 | Si40Tc40H | -593.848 | -0.631595 | [14 empty] | 2 | 2 | 1 | 0.059
c-c-p-008226 | mp-1113496 | Cs6Sb2HCl12 | -63.2543 | 0.0355443 | [14 empty] | 1 | 0 | 0 | 0.237
c-c-p-008227 | mp-1191862 | Ca16Zn24Sn48H | -224.118 | -0.0227737 | [14 empty] | 1 | 1 | 0 | 0.416
c-c-p-008228 | mp-1103227 | Hf36Co36Si36H | -797.62 | -0.0610531 | [14 empty] | 0 | 2 | 1 | 0.167
c-c-p-008229 | mp-2285 | Te32HIr16 | -229.437 | -0.0447053 | [14 empty] | 1 | 0 | 1 | 0.25
c-c-p-008230 | mp-1578 | V48HRh16 | -495.104 | -0.542278 | [14 empty] | 2 | 1 | 1 | 0.031
c-c-p-008231 | mp-1195198 | H97S32 | -459.465 | 1.98405 | [14 empty] | 1 | 2 | 1 | 0.201
c-c-p-008232 | mp-861630 | Tc48HRu16 | -572.568 | -0.584652 | [14 empty] | 1 | 0 | 2 | 0.125
c-c-p-008233 | mp-656615 | Rb40H | -32.2811 | -0.00100319 | [14 empty] | 2 | 2 | 1 | 0.021
c-c-p-008234 | mp-1014111 | Ni36H | -144.061 | -0.398288 | [14 empty] | 2 | 1 | 2 | 0
c-c-p-008235 | mp-1219926 | HPb16(SeS)8 | -123.42 | 0.331254 | [14 empty] | 1 | 0 | 1 | 0.124
c-c-p-008236 | mp-29551 | Na36Hg12H | -47.5545 | 0.0088784 | [14 empty] | 1 | 1 | 1 | 0.125
c-c-p-008237 | mp-1104735 | Ca16Ni80H9 | -429.455 | -0.382263 | [14 empty] | 1 | 0 | 0 | 0.314
c-c-p-008238 | mp-1025207 | Ti12Cr24Te48H | -416.243 | 0.479925 | [14 empty] | 1 | 0 | 1 | 0.026
c-c-p-008239 | mp-15668 | Na16HSe16 | -93.2282 | -0.427253 | [14 empty] | 1 | 0 | 1 | 0.307
c-c-p-008240 | mp-820 | Hg20HSe20 | -64.5697 | -2.89717 | [14 empty] | 2 | 2 | 1 | 0.075
c-c-p-008241 | mp-1194350 | As64HSe48 | -434.623 | -0.17685 | [14 empty] | 1 | 2 | 1 | 0.089
c-c-p-008242 | mp-10223 | Na48H(PdS2)24 | -441.583 | -0.234955 | [14 empty] | 0 | 1 | 1 | 0.166
c-c-p-008243 | mp-571263 | K4In36Co8H | -129.866 | -0.0620931 | [14 empty] | 2 | -1 | 2 | 0.093
c-c-p-008244 | mp-1186973 | Sc20Ag60H | -251.75 | 0.0076623 | [14 empty] | 2 | 2 | 1 | 0.025
c-c-p-008245 | mp-517 | Ta36Si72H | -784.853 | -1.04368 | [14 empty] | 2 | 1 | 0 | 0.095
c-c-p-008246 | mp-1184633 | Hf48Sn16H | -507.459 | -0.880199 | [14 empty] | 1 | 1 | 1 | 0.062
c-c-p-008247 | mp-972069 | Ti36Ga12H | -294.104 | -0.796399 | [14 empty] | 2 | 1 | 0 | 0.083
c-c-p-008248 | mp-1018103 | Zr18HAu36 | -253.519 | 0.0776466 | [14 empty] | 1 | 0 | 2 | 0.027
c-c-p-008249 | mp-1487 | Al24Ni24H | -224.308 | 0.502465 | [14 empty] | 1 | 1 | 0 | 0.25
c-c-p-008250 | mp-1078638 | Ca64H | -100.433 | -0.517361 | [14 empty] | 1 | 1 | 1 | 0.054
c-c-p-008251 | mp-2082 | P24HIr48 | -519.094 | 0.401162 | [14 empty] | 2 | 1 | 1 | 0.062
c-c-p-008252 | mp-1104047 | Al96Tc24H | -585.829 | 0.0914262 | [14 empty] | 1 | 0 | 1 | 0.205
c-c-p-008253 | mp-1186437 | H(Pd3W)12 | -289.771 | -0.715034 | [14 empty] | 1 | 0 | 1 | 0.125
c-c-p-008254 | mp-867347 | Al36Tc12H | -247.876 | -0.448369 | [14 empty] | 2 | 1 | 2 | 0.083
c-c-p-008255 | mp-2614 | Hf16Al48H | -327.248 | 1.25644 | [14 empty] | 1 | 1 | 0 | 0.125
c-c-p-008256 | mp-1973 | Nb16Ga48H | -283.173 | -0.302652 | [14 empty] | 1 | 1 | 0 | 0.125
c-c-p-008257 | mp-1018148 | Sc24HAu48 | -309.617 | -0.235058 | [14 empty] | 2 | 1 | 1 | 0.056
c-c-p-008258 | mp-1218415 | Sr8Zn4Bi8H | -51.3719 | 0.0916137 | [14 empty] | 1 | 0 | 1 | 0.975
c-c-p-008259 | mp-16522 | Al24HPd12 | -151.594 | -2.31233 | [14 empty] | 1 | 1 | 1 | 0.042
c-c-p-008260 | mp-1194003 | Hf54Si6Mo24H | -761.317 | -0.562576 | [14 empty] | 2 | 1 | 0 | 0.018
c-c-p-008261 | mp-1079832 | Sc24Te24H | -252.509 | 0.00020985 | [14 empty] | 2 | 1 | 1 | 0.036
c-c-p-008262 | mp-510209 | Sc20HPb12 | -165.705 | 0.174903 | [14 empty] | 0 | 0 | 1 | 0.125
c-c-p-008263 | mp-20139 | Mn60Ge20H | -561.289 | -0.561854 | [14 empty] | 2 | 2 | 1 | 0.05
c-c-p-008264 | mp-1102631 | Ca16Al16HPt16 | -201.128 | -0.0192814 | [14 empty] | 2 | 1 | 2 | 0.203
c-c-p-008265 | mp-12104 | Nb24Si48H | -482.603 | 0.0989566 | [14 empty] | 2 | 0 | 1 | 0.08
c-c-p-008266 | mp-571651 | Ti32HSe32 | -386.833 | -1.07339 | [14 empty] | 1 | 1 | 2 | 0
c-c-p-008267 | mp-713 | K64As64H | -378.512 | -0.443837 | [14 empty] | 2 | 0 | 1 | 0.343
c-c-p-008268 | mp-1078162 | Fe12H(RhSe2)24 | -409.267 | -0.468401 | [14 empty] | 1 | 0 | 1 | 0.043
c-c-p-008269 | mp-274 | Nb30Sb24H | -369.133 | 0.485319 | [14 empty] | 2 | 1 | 1 | 0.122
c-c-p-008270 | mp-867916 | Sc20Ga20HIr40 | -533.644 | 0.827342 | [14 empty] | 2 | 2 | 1 | 0.025
c-c-p-008271 | mp-22255 | Rb4In4Te8H | -43.31 | 0.0819504 | [14 empty] | 0 | 0 | 1 | 0.125
c-c-p-008272 | mp-1217971 | Ta36H19 | -451.047 | -0.783808 | [14 empty] | 1 | 1 | -1 | 0.088
c-c-p-008273 | mp-1023939 | Mo18HS36 | -349.331 | -0.66401 | [14 empty] | 1 | 0 | 1 | 0
c-c-p-008274 | mp-861910 | Sc24Hg8H | -135.94 | -0.869153 | [14 empty] | 2 | -1 | 2 | 0.064
c-c-p-008275 | mp-1173043 | Na16Bi16HS32 | -230.145 | -0.0801212 | [14 empty] | 0 | 0 | 1 | 0.005
c-c-p-008276 | mp-1078825 | Sr12Cd24HPd12 | -96.595 | 0.216946 | [14 empty] | 1 | 1 | 2 | 0.123
c-c-p-008277 | mp-1104327 | Cr40HSe64 | -568.095 | -0.603216 | [14 empty] | 2 | 2 | -1 | 0.091
c-c-p-008278 | mp-1001022 | Cu32P16HPd32 | -338.967 | 0.158334 | [14 empty] | 2 | 1 | 2 | 0.054
c-c-p-008279 | mp-9906 | Y8Re32Si16H | -503.334 | -0.820626 | [14 empty] | 1 | 1 | 0 | 0.25
c-c-p-008280 | mp-1183191 | Al16Cu16HRh32 | -338.903 | -0.316403 | [14 empty] | 1 | 0 | 0 | 0.125
c-c-p-008281 | mp-1190573 | Ca6Cd12Cu54H | -188.221 | -0.217828 | [14 empty] | 1 | 1 | 1 | 0.149
c-c-p-008282 | mp-7526 | Sn24P24H | -200.078 | -0.198132 | [14 empty] | 2 | 0 | 1 | 0.232
c-c-p-008283 | mp-1008555 | Al20Cu60H | -269.694 | 0.0159991 | [14 empty] | 2 | 2 | 1 | 0.05
c-c-p-008284 | mp-906903 | Fe96HN32 | -939.024 | 0.949214 | [14 empty] | 1 | 1 | 0 | 0.082
c-c-p-008285 | mp-1184681 | Hf24Sc8H | -258.185 | -0.902743 | [14 empty] | 1 | 0 | 1 | 0.5
c-c-p-008286 | mp-1215971 | Y24Ge24HPd24 | -396.928 | 0.123499 | [14 empty] | 2 | 1 | -2 | 0.02
c-c-p-008287 | mvc-13555 | Cr9HS18 | -159.969 | -0.862944 | [14 empty] | 2 | 1 | -2 | 0.034
c-c-p-008288 | mp-972899 | Sc32Ga16HIr16 | -398.192 | -0.278129 | [14 empty] | 1 | 0 | 0 | 0.125
c-c-p-008289 | mp-1192510 | Rb16Ge48As48H | -417.322 | -0.100784 | [14 empty] | 2 | 1 | 2 | 0.069
c-c-p-008290 | mp-510522 | Zr40Sn24H | -418.429 | -0.122358 | [14 empty] | 1 | 0 | 2 | 0.208
c-c-p-008291 | mp-17173 | H(Rh2S3)16 | -413.856 | 0.338732 | [14 empty] | 2 | 2 | 1 | 0.095
c-c-p-008292 | mp-1096950 | Fe48H | -315.635 | -7.49305 | [14 empty] | 1 | 1 | 0 | 0.25
c-c-p-008293 | mp-541692 | Na32In32Sb48H | -308.714 | -0.153793 | [14 empty] | 1 | 0 | 0 | 0.117
c-c-p-008294 | mp-8361 | Cs8Te8H | -43.9962 | 0.900109 | [14 empty] | 1 | 1 | 0 | 0.125
c-c-p-008295 | mp-11466 | Na20Hg40H | -30.0553 | 0.648027 | [14 empty] | 2 | 1 | 2 | 0.1
c-c-p-008296 | mp-1224863 | Ga18Co72Ge54H | -739.571 | -0.442243 | [14 empty] | 2 | 1 | -1 | 0.062
c-c-p-008297 | mp-1029396 | Sr8Hf8HN16 | -256.457 | -0.241823 | [14 empty] | 0 | 0 | 1 | 0
c-c-p-008298 | mp-1018076 | Ga16Bi8As8H | -104.938 | 0.983868 | [14 empty] | 2 | 0 | 1 | 0.194
c-c-p-008299 | mp-1304 | Zr40Si32H | -526.738 | -1.02512 | [14 empty] | 1 | 1 | 0 | 0.25
c-c-p-008300 | mp-16522 | Al40HPd20 | -256.807 | 0.247147 | [14 empty] | 2 | 2 | 1 | 0.025
c-c-p-008301 | mp-1078155 | Sn8P8HPt40 | -296.868 | -0.216347 | [14 empty] | 1 | 1 | 2 | 0.012
c-c-p-008302 | mp-8221 | Zr24As24HRu24 | -533.673 | 0.169256 | [14 empty] | 2 | 1 | 1 | 0.177
c-c-p-008303 | mp-27410 | Sn24P18H | -171.566 | -0.142725 | [14 empty] | 2 | 1 | 1 | 0.167
c-c-p-008304 | mp-1063670 | H(PbSe)24 | -179.097 | 1.80922 | [14 empty] | 1 | 1 | 2 | 0.167
c-c-p-008305 | mp-1183040 | Zr27HSe27 | -360.426 | -0.275314 | [14 empty] | 1 | 0 | 0 | 0
c-c-p-008306 | mp-1217079 | Ti16Si48Mo8H | -457.222 | 0.22619 | [14 empty] | 2 | 1 | 1 | 0.194
c-c-p-008307 | mp-1215724 | Zn27Ag27H | -73.8935 | 0.407378 | [14 empty] | 1 | 1 | 2 | 0.27
c-c-p-008308 | mp-1190697 | Sc48Fe96H | -984.611 | -0.702911 | [14 empty] | 2 | 1 | 1 | 0.214
c-c-p-008309 | mp-1078419 | Na24P8HSe32 | -215.49 | 0.0430009 | [14 empty] | 1 | 1 | 0 | 0.088
c-c-p-008310 | mp-932 | Sc12Ga36H | -177.48 | 0.116117 | [14 empty] | 1 | 1 | 1 | 0.167
c-c-p-008311 | mp-1190908 | Ga72HRh16 | -304.664 | 0.316656 | [14 empty] | 0 | 0 | 1 | 0.197
c-c-p-008312 | mp-867901 | Sc16Ta16Tc32H | -579.205 | -0.800351 | [14 empty] | 1 | 1 | 0 | 0.125
c-c-p-008313 | mp-1006132 | Hf24HPb8 | -238.209 | -0.00582601 | [14 empty] | 2 | -1 | 2 | 0.061
c-c-p-008314 | mp-1205786 | Y36HRu24 | -414.587 | -0.621239 | [14 empty] | 2 | 1 | 0 | 0.012
c-c-p-008315 | mp-569037 | Y16H11 | -406.961 | -0.767091 | [14 empty] | 2 | -1 | 2 | 0
c-c-p-008316 | mp-1025190 | Co36Ni18HSe72 | -570.314 | 0.429371 | [14 empty] | 2 | 0 | -1 | 0.035
c-c-p-008317 | mp-11832 | Cs16H | -13.6806 | 0.00425305 | [14 empty] | 2 | 0 | 1 | 0
c-c-p-008318 | mp-10226 | Na24Y24HS48 | -507.534 | -0.334907 | [14 empty] | 1 | 1 | 1 | 0.064
c-c-p-008319 | mp-1220657 | Nb48HS80 | -868.894 | 0.288684 | [14 empty] | 1 | 0 | 0 | 0.952
c-c-p-008320 | mp-1095592 | Ti16Cr32H | -380.447 | -0.523931 | [14 empty] | 1 | 0 | 1 | 0.227
c-c-p-008321 | mp-28022 | Na24Cd4HCl32 | -184.342 | 1.71729 | [14 empty] | 1 | 1 | 0 | 0.059
c-c-p-008322 | mp-1080448 | Al16HPt48 | -339.657 | -0.190651 | [14 empty] | 0 | 0 | 1 | 0.125
c-c-p-008323 | mp-1195735 | Te12As8H | -67.2941 | 0.0907996 | [14 empty] | 2 | 0 | -1 | 0.148
c-c-p-008324 | mp-867787 | Rb12Tl24Bi12H | -103.791 | 0.478605 | [14 empty] | 1 | 1 | 1 | 0.042
c-c-p-008325 | mp-1218336 | Sr8Ca8Zn16H | -39.3455 | -0.322543 | [14 empty] | 1 | 0 | 1 | 0.397
c-c-p-008326 | mp-994 | Y16P16H | -218.427 | 0.00619207 | [14 empty] | 1 | 1 | 0 | 0.125
c-c-p-008327 | mp-1184681 | Hf48Sc16H | -531.611 | -0.648298 | [14 empty] | 1 | 1 | 0 | 0.125
c-c-p-008328 | mp-700 | Ge24HSe24 | -186.763 | 0.882294 | [14 empty] | 1 | 2 | 2 | 0.167
c-c-p-008329 | mp-30745 | H(Ir3W)20 | -703.966 | -0.408638 | [14 empty] | 2 | 1 | 2 | 0.05
c-c-p-008330 | mp-1207383 | Zr20Zn16Si16H | -265.123 | 0.158461 | [14 empty] | 0 | 0 | 1 | 0.25
c-c-p-008331 | mp-1224494 | Hf32Al32HRh32 | -666.382 | -0.890856 | [14 empty] | 2 | 1 | 0 | 0.188
c-c-p-008332 | mp-1187258 | Ta24HRu72 | -866.565 | 0.0527985 | [14 empty] | 2 | 1 | 0 | 0.083
c-c-p-008333 | mp-1215416 | Zr56V40HN16 | -947.695 | -0.596814 | [14 empty] | 1 | 1 | 2 | 0.088
c-c-p-008334 | mp-1184478 | In36H | -78.8942 | 0.644986 | [14 empty] | 2 | 1 | 0 | 0.083
c-c-p-008335 | mp-4500 | Zr36Nb36P36H | -891.652 | -1.12965 | [14 empty] | 0 | 1 | 2 | 0.076
c-c-p-008336 | mp-23193 | K12HCl12 | -79.0083 | 2.68388 | [14 empty] | 2 | 1 | 0 | 0.083
c-c-p-008337 | mp-2156 | Ti18HS36 | -327.561 | 0.610645 | [14 empty] | 2 | 1 | 2 | 0.167
c-c-p-008338 | mp-1093991 | Zr16As16HIr16 | -360.913 | -0.234099 | [14 empty] | 1 | 0 | 0 | 0.125
c-c-p-008339 | mp-1078860 | Sr12Ge12HAu36 | -185.082 | 0.202925 | [14 empty] | 2 | 0 | 1 | 0.03
c-c-p-008340 | mp-1239 | Sb48HIr16 | -322.518 | 0.629535 | [14 empty] | 2 | 1 | 1 | 0.004
c-c-p-008341 | mp-3854 | Y16Mn32Si32H | -543.996 | -0.505667 | [14 empty] | 1 | 1 | 2 | 0.06
c-c-p-008342 | mp-5124 | Mn20Ni40Sb20H | -410.371 | -0.487475 | [14 empty] | 2 | 2 | 1 | 0.025
c-c-p-008343 | mp-1101885 | Na32P16HS48 | -356.259 | -0.264704 | [14 empty] | 1 | 1 | 0 | 0.032
c-c-p-008344 | mp-1025551 | Ga40HPt40 | -352.7 | 0.479068 | [14 empty] | 2 | 2 | 1 | 0.101
c-c-p-008345 | mp-1104275 | V36Ga90H | -537.898 | 0.295806 | [14 empty] | 2 | 1 | 0 | 0.014
c-c-p-008346 | mp-1218951 | Sn8H(PbS2)8 | -129.211 | 0.521261 | [14 empty] | 1 | 0 | 0 | 0.25
c-c-p-008347 | mp-33683 | Ag16Sb16HSe32 | -203.547 | 0.411884 | [14 empty] | 2 | 2 | 1 | 0.03
c-c-p-008348 | mp-1188800 | Sc36P12H | -302.649 | -0.918102 | [14 empty] | 1 | 1 | 1 | 0.098
c-c-p-008349 | mp-1104898 | Y80HRu32 | -762.277 | -0.657044 | [14 empty] | 1 | 2 | 1 | 0.106
c-c-p-008350 | mp-1007656 | Hf16HPd48 | -412.52 | -0.220556 | [14 empty] | 1 | 1 | 0 | 0.125
c-c-p-008351 | mp-567705 | Ti24Al48H | -351.871 | -0.513989 | [14 empty] | 2 | 1 | 1 | 0.098
c-c-p-008352 | mp-700 | Ge24HSe24 | -182.661 | 0.348739 | [14 empty] | 2 | 1 | 2 | 0.083
c-c-p-008353 | mp-22007 | Cs2In10HS16 | -100.576 | 0.256179 | [14 empty] | 1 | 1 | 1 | 0.2
c-c-p-008354 | mp-1077722 | Sc32Zn32HPt32 | -454.304 | 0.421767 | [14 empty] | 0 | 1 | 2 | 0.025
c-c-p-008355 | mp-2540 | V24Tc24H | -430.396 | -0.69614 | [14 empty] | 1 | 1 | 0 | 0.25
c-c-p-008356 | mp-2614 | Hf12Al36H | -231.519 | -0.92803 | [14 empty] | 1 | 0 | 1 | 0.125
c-c-p-008357 | mp-8939 | Si48HW24 | -531.972 | 0.105964 | [14 empty] | 1 | 0 | 0 | 0.082
c-c-p-008358 | mp-103 | Hf48H | -433.935 | -0.535427 | [14 empty] | 2 | 2 | 1 | 0
c-c-p-008359 | mp-1095669 | Hf24Tc48H | -686.957 | -0.632868 | [14 empty] | 2 | 1 | 1 | 0.018
c-c-p-008360 | mp-11328 | P48HW24 | -547.962 | 0.0598648 | [14 empty] | 1 | 2 | 2 | 0.146
c-c-p-008361 | mp-979115 | Ti36Ag18H | -286.235 | 0.16433 | [14 empty] | 1 | 0 | 2 | 0.077
c-c-p-008362 | mp-1412 | Ti72Sb24H | -623.064 | -0.665546 | [14 empty] | 1 | 1 | 1 | 0.042
c-c-p-008363 | mp-2560 | Ti96Hg32H | -665.205 | -0.862394 | [14 empty] | 2 | 1 | 1 | 0.062
c-c-p-008364 | mp-571247 | Al72Mo24H | -482.404 | -0.298233 | [14 empty] | 1 | 0 | -1 | 0.069
c-c-p-008365 | mp-1103252 | Zn16HPd32 | -170.919 | -0.36022 | [14 empty] | 0 | 1 | 1 | 0.137
c-c-p-008366 | mp-1089 | Ti18HIr54 | -580.847 | -0.700195 | [14 empty] | 1 | 0 | 0 | 0.25
c-c-p-008367 | mp-1018103 | Zr32HAu64 | -462.353 | 0.57124 | [14 empty] | 2 | 2 | 1 | 0.021
c-c-p-008368 | mp-1221484 | Mo48HRh24 | -625.567 | -0.415395 | [14 empty] | 2 | 1 | 1 | 0.027
c-c-p-008369 | mp-1078755 | Sb32HPt96 | -645.772 | -0.241096 | [14 empty] | 1 | 1 | 1 | 0.091
c-c-p-008370 | mp-568501 | Sr16Cd16Bi32H | -162.615 | 0.741076 | [14 empty] | 1 | 0 | 2 | 0.25
c-c-p-008371 | mp-1183448 | Ca40Cd20Ga20H | -146.872 | -0.15821 | [14 empty] | 2 | 2 | 1 | 0.025
c-c-p-008372 | mp-23933 | Al48H145 | -636.985 | -0.981274 | [14 empty] | 2 | 1 | -2 | 0.105
c-c-p-008373 | mp-31002 | Rb16Te40H | -151.64 | -0.0305484 | [14 empty] | 1 | 1 | 0 | 0.118
c-c-p-008374 | mp-1554 | K24Te24H | -126.241 | -0.321667 | [14 empty] | 2 | 1 | 1 | 0
c-c-p-008375 | mp-21187 | Ca16In16H | -68.7892 | -0.141539 | [14 empty] | 1 | 0 | 0 | 0.111
c-c-p-008376 | mp-3210 | Ca16Co32P32H | -443.797 | 0.744618 | [14 empty] | 1 | 1 | 0 | 0.125
c-c-p-008377 | mp-569436 | Mo8HCl40 | -130.407 | -0.0358779 | [14 empty] | 1 | 1 | 2 | 0.035
c-c-p-008378 | mp-568936 | Ag32HSe16 | -125.182 | 0.601544 | [14 empty] | 0 | 1 | 1 | 0.256
c-c-p-008379 | mp-19844 | Na6Fe24Sb72H | -457.544 | 0.514093 | [14 empty] | 1 | 1 | 1 | 0.03
c-c-p-008380 | mp-1080677 | Tl16HSe24 | -116.952 | 0.148694 | [14 empty] | 1 | 1 | -1 | 0.197
c-c-p-008381 | mp-31472 | Rb10Hg38H | -15.0286 | 0.714598 | [14 empty] | 1 | 1 | 0 | 0.114
c-c-p-008382 | mp-973111 | In36H | -78.9572 | 0.69681 | [14 empty] | 2 | 1 | 2 | 0
c-c-p-008383 | mp-1238878 | Rb6Cr12HS24 | -229.6 | 0.226967 | [14 empty] | 1 | 1 | -2 | 0.093
c-c-p-008384 | mp-1182070 | Bi20H | -69.7471 | 0.579911 | [14 empty] | 1 | 2 | 2 | 0.049
c-c-p-008385 | mp-17013 | Ta40Ge24H | -538.38 | -0.388054 | [14 empty] | 1 | 0 | 1 | 0.099
c-c-p-008386 | mp-865598 | Y20Ga60H | -296.684 | 0.317072 | [14 empty] | 2 | 1 | 2 | 0.1
c-c-p-008387 | mp-1220569 | Nb24Fe6HS48 | -510.559 | -0.514804 | [14 empty] | 2 | 0 | -1 | 0.364
c-c-p-008388 | mp-13275 | Na18Sr18P18H | -163.047 | -2.7539 | [14 empty] | 2 | 1 | 0 | 0.209
c-c-p-008389 | mp-1029479 | Ca9In18HN18 | -201.16 | -0.0594739 | [14 empty] | 2 | 1 | 1 | 0.037
c-c-p-008390 | mp-30383 | Hf36HAu18 | -390.186 | -1.05301 | [14 empty] | 1 | 0 | 1 | 0.169
c-c-p-008391 | mp-1822 | Ti36As36H | -459.905 | -1.05035 | [14 empty] | 0 | 0 | 1 | 0.059
c-c-p-008392 | mp-1066718 | Mn36Ge12H | -336.018 | -0.436382 | [14 empty] | 1 | 1 | 1 | 0.125
c-c-p-008393 | mp-23299 | Rb12HCl12 | -73.4638 | 2.74857 | [14 empty] | 1 | 1 | 1 | 0.083
c-c-p-008394 | mp-20621 | Nb18In18HS36 | -392.205 | -0.0567223 | [14 empty] | 2 | 0 | 1 | 0.083
c-c-p-008395 | mp-1226371 | Cr32HSe48 | -447.385 | 0.42397 | [14 empty] | 1 | -2 | -2 | 0.052
c-c-p-008396 | mp-1225022 | Fe28Ni20P16H | -394.39 | -0.258553 | [14 empty] | 0 | 1 | -1 | 0.123
c-c-p-008397 | mp-1189916 | Zr40Cd8HPb24 | -388.841 | -1.16897 | [14 empty] | 2 | -1 | 2 | 0.022
c-c-p-008398 | mp-2932 | Y16Si32Mo24H | -521.318 | -0.753799 | [14 empty] | 2 | 1 | 2 | 0.02
c-c-p-008399 | mp-27731 | Hf36H73 | -610.147 | 0.860582 | [14 empty] | 0 | 0 | 1 | 0.125
c-c-p-008400 | mp-1224005 | In24Sb8Te16H | -136.059 | 1.00512 | [14 empty] | 1 | 1 | 0 | 0.25
c-c-p-008401 | mp-17667 | Sr48Al16Sb48H | -382.517 | 0.369607 | [14 empty] | 1 | 0 | 1 | 0.022
c-c-p-008402 | mp-28489 | Ca60Ga24HN48 | -607.745 | -0.665638 | [14 empty] | 1 | 2 | 1 | 0.052
c-c-p-008403 | mp-1215401 | Zn24Cu48H | -163.8 | 0.117458 | [14 empty] | 1 | 1 | 0 | 0.25
c-c-p-008404 | mp-1186974 | Sc24Tl8H | -150.692 | -0.652655 | [14 empty] | 2 | 1 | 1 | 0.063
c-c-p-008405 | mp-15624 | Sr32Sb16H | -138.441 | 0.822107 | [14 empty] | 1 | 1 | 2 | 0.214
c-c-p-008406 | mp-1206819 | Zn36HIr36 | -311.216 | -0.488709 | [14 empty] | 1 | 0 | 2 | 0.111
c-c-p-008407 | mp-1219006 | Sn56HPd40 | -398.235 | 0.582372 | [14 empty] | 2 | 2 | 1 | 0.052
c-c-p-008408 | mp-1014230 | Ti27Zn27H | -211.185 | -0.706427 | [14 empty] | 1 | 0 | 0 | 0.25
c-c-p-008409 | mp-999143 | Sr16HPd16 | -113.511 | -0.165425 | [14 empty] | 0 | 1 | 0 | 0
c-c-p-008410 | mp-1227335 | Bi8Te8HS4 | -67.1941 | -1.40321 | [14 empty] | 1 | 0 | 1 | 0.307
c-c-p-008411 | mp-129 | Mo48H | -474.652 | -0.67371 | [14 empty] | 2 | 1 | 1 | 0.125
c-c-p-008412 | mp-1213948 | Ca16Zn16HPd16 | -138.149 | 0.289002 | [14 empty] | 0 | 1 | 1 | 0
c-c-p-008413 | mp-753921 | Sb22HS36 | -227.924 | -0.191102 | [14 empty] | 1 | -1 | 0 | 0.113
c-c-p-008414 | mp-29666 | Bi12Te12HSe6 | -102.206 | 0.275385 | [14 empty] | 2 | 1 | 1 | 0.036
c-c-p-008415 | mp-1698 | Sr24Sn24H | -140.864 | -0.293146 | [14 empty] | 2 | 2 | 1 | 0.167
c-c-p-008416 | mp-7343 | Y36HPt12 | -301.388 | -0.14627 | [14 empty] | 1 | 2 | 0 | 0.075
c-c-p-008417 | mp-1105835 | Y24In40H | -252.101 | -0.295378 | [14 empty] | 1 | 0 | 1 | 0.103
c-c-p-008418 | mp-1185041 | K10Hg30H | -14.5155 | 0.583859 | [14 empty] | 2 | 2 | 1 | 0.05
c-c-p-008419 | mp-13020 | Ti40Cu8Sb16H | -380.346 | -0.725222 | [14 empty] | 1 | 1 | 1 | 0.192
c-c-p-008420 | mp-1220541 | Nb24Ge6HSe48 | -453.362 | 1.144 | [14 empty] | 1 | 1 | -2 | 0.155
c-c-p-008421 | mp-1173475 | Nb12Si6Te24H | -227.952 | -0.417707 | [14 empty] | 1 | 1 | 1 | 0.083
c-c-p-008422 | mp-1187525 | Ti96Si32H | -894.712 | 0.353489 | [14 empty] | 2 | 1 | 1 | 0.063
c-c-p-008423 | mp-1220052 | Ni36HPt36 | -351.343 | -0.516769 | [14 empty] | 2 | 1 | 1 | 0.083
c-c-p-008424 | mp-999192 | Si36Ni36H | -382.538 | -0.356888 | [14 empty] | 0 | 1 | 2 | 0.083
c-c-p-008425 | mp-541155 | V12HS48 | -317.076 | 0.949436 | [14 empty] | 0 | 2 | 1 | 0.087
c-c-p-008426 | mp-1221529 | Mn16Zn16HS64 | -405.724 | 0.0750285 | [14 empty] | 1 | 0 | 0 | 0.048
c-c-p-008427 | mp-1079131 | V32HIr32 | -524.618 | -0.300654 | [14 empty] | 1 | 1 | 2 | 0.054
c-c-p-008428 | mp-1078696 | H(PbS)16 | -122.329 | 1.72731 | [14 empty] | 1 | 0 | 0 | 0.232
c-c-p-008429 | mp-697179 | Zr36H37 | -425.812 | -0.699663 | [14 empty] | 0 | 0 | 1 | 0.125
c-c-p-008430 | mp-1187154 | Sr12In36H | -106.664 | -0.282974 | [14 empty] | 2 | 1 | 0 | 0.083
c-c-p-008431 | mp-865234 | Ta12Zn12HRu24 | -347.244 | -0.434829 | [14 empty] | 1 | 1 | 1 | 0.125
c-c-p-008432 | mp-1186760 | Sr16Sn48H | -208.261 | 0.790271 | [14 empty] | 1 | 1 | 0 | 0.125
c-c-p-008433 | mp-1226013 | Co24Ni24HSe48 | -433.043 | 0.166363 | [14 empty] | 1 | 1 | 1 | 0.191
c-c-p-008434 | mp-862871 | H(PbCl2)16 | -151.026 | -1.55051 | [14 empty] | 1 | 0 | 0 | 0.098
c-c-p-008435 | mp-1228753 | As12P12HRu12 | -214.186 | 0.515306 | [14 empty] | 1 | 0 | 1 | 0.048
c-c-p-008436 | mp-976584 | Hf54Mo24As6H | -760.672 | -0.321643 | [14 empty] | 2 | 1 | 0 | 0.045
c-c-p-008437 | mp-1217780 | Ta24Co36Ge12H | -547.627 | -0.59684 | [14 empty] | 1 | 0 | 2 | 0.026
c-c-p-008438 | mp-20669 | Ca32In16H | -99.9051 | -0.763462 | [14 empty] | 1 | 1 | 2 | 0.069
c-c-p-008439 | mp-28995 | Cu24Si6P48H | -352.872 | -0.320661 | [14 empty] | 2 | 1 | 1 | 0.142
c-c-p-008440 | mp-2285 | Te24HIr12 | -171.167 | -0.0718051 | [14 empty] | 2 | 0 | 1 | 0.25
c-c-p-008441 | mp-979261 | Ti24HPd24 | -294.109 | -0.801758 | [14 empty] | 0 | 0 | 1 | 0.243
c-c-p-008442 | mp-570832 | Sr8HPt40 | -244.856 | 0.445595 | [14 empty] | 1 | 1 | 0 | 0.125
c-c-p-008443 | mp-1232423 | Zr40Cu20Tc20H | -577.156 | -0.628737 | [14 empty] | 2 | 2 | 1 | 0.025
c-c-p-008444 | mp-1227042 | Ca12Ga12Si12H | -121.057 | -0.175433 | [14 empty] | 2 | 1 | 1 | 0.056
c-c-p-008445 | mp-2089 | Zr16Te48H | -298.417 | 0.0685169 | [14 empty] | 1 | 1 | 0 | 0.131
c-c-p-008446 | mp-1221421 | Na3Nb18HS24 | -302.712 | 0.510391 | [14 empty] | 1 | 0 | 1 | 0.413
c-c-p-008447 | mp-899 | In36HRh36 | -328.307 | -0.0984836 | [14 empty] | 2 | 1 | 0 | 0.083
c-c-p-008448 | mp-139 | Sr16H | -22.0765 | -0.393707 | [14 empty] | 1 | 0 | 0 | 0
c-c-p-008449 | mp-5749 | Cr24Fe12HSe48 | -464.549 | 0.576046 | [14 empty] | 2 | 2 | -1 | 0.25
c-c-p-008450 | mp-1071269 | Hg18Te18H | -49.0679 | 0.0447439 | [14 empty] | 2 | 1 | 2 | 0.327
c-c-p-008451 | mp-1025279 | Ti12Cr24HSe48 | -468.176 | 0.169735 | [14 empty] | 1 | 0 | 1 | 0.044
c-c-p-008452 | mp-27411 | Tl8P40H | -211.526 | -0.293182 | [14 empty] | 1 | 1 | 1 | 0.312
c-c-p-008453 | mp-31438 | Y16Zr16Sb16H | -310.978 | -0.961754 | [14 empty] | 1 | 1 | 2 | 0.155
c-c-p-008454 | mp-7930 | Zr48Cu64Si32H | -799.115 | -0.69597 | [14 empty] | 2 | -1 | 2 | 0.228
c-c-p-008455 | mp-1206679 | Y16Bi16HPt16 | -282.985 | 1.02992 | [14 empty] | 1 | 0 | 0 | 0.125
c-c-p-008456 | mp-1223755 | In24HPt48 | -322.633 | -0.0679728 | [14 empty] | 2 | 1 | 1 | 0.011
c-c-p-008457 | mp-1188829 | K12Te12P24H | -186.848 | 0.262145 | [14 empty] | 1 | 1 | 1 | 0
c-c-p-008458 | mp-20465 | As24HPd12 | -166.23 | 1.63045 | [14 empty] | 1 | 1 | 1 | 0.025
c-c-p-008459 | mp-1224466 | Hf16Al16Cr16H | -344.712 | -0.842134 | [14 empty] | 2 | 0 | 1 | 0.145
c-c-p-008460 | mp-1207121 | Fe54Si27Ni27H | -665.847 | -0.343111 | [14 empty] | 1 | 1 | 1 | 0.042
c-c-p-008461 | mp-571557 | V48Ga40H | -492.152 | -0.953605 | [14 empty] | 1 | 0 | 2 | 0.116
c-c-p-008462 | mp-989737 | Ag54H | -111.284 | 0.586041 | [14 empty] | 2 | 0 | -1 | 0.25
c-c-p-008463 | mp-15339 | Sr48As64H | -437.235 | 0.500763 | [14 empty] | 0 | 2 | 1 | 0.019
c-c-p-008464 | mp-1101867 | Zr16Cu16Sn16H | -234.792 | -0.760504 | [14 empty] | 2 | 2 | 1 | 0.066
c-c-p-008465 | mp-1070580 | Al96HRu64 | -934.018 | 0.0257614 | [14 empty] | 2 | 2 | 1 | 0.062
c-c-p-008466 | mp-1042 | Hf48Si48H | -737.707 | -0.205591 | [14 empty] | 1 | 1 | 1 | 0.061
c-c-p-008467 | mp-1084800 | V24Ge48H | -384.463 | 0.084928 | [14 empty] | 1 | 0 | 0 | 0.415
c-c-p-008468 | mp-1025044 | Al32Ni64H | -441.147 | -0.682632 | [14 empty] | 1 | 1 | 1 | 0.126
c-c-p-008469 | mp-1025586 | Te18H(W3S4)9 | -522.382 | -2.2276 | [14 empty] | 1 | 0 | 1 | 0.206
c-c-p-008470 | mp-8886 | Tc32As48H | -520.431 | 0.27041 | [14 empty] | 1 | 1 | -2 | 0.067
c-c-p-008471 | mp-1278 | Zr32Si16H | -357.445 | -0.867142 | [14 empty] | 1 | 1 | 2 | 0
c-c-p-008472 | mp-864984 | Mn20V60H | -653.694 | -0.6355 | [14 empty] | 2 | 2 | 1 | 0.025
c-c-p-008473 | mp-972069 | Ti36Ga12H | -286.317 | -0.00858798 | [14 empty] | 1 | 0 | 1 | 0.125
c-c-p-008474 | mp-1079938 | Tl32HPd96 | -499.476 | -0.201693 | [14 empty] | 2 | 0 | 1 | 0.032
c-c-p-008475 | mp-1084800 | V24Ge48H | -392.045 | 0.0718864 | [14 empty] | 2 | 0 | 1 | 0.083
c-c-p-008476 | mp-1025397 | Ge32HRu32 | -398.969 | 0.084107 | [14 empty] | 2 | 1 | 1 | 0.103
c-c-p-008477 | mp-1058696 | Ti24Fe24H | -362.287 | -0.0268551 | [14 empty] | 1 | 1 | 1 | 0.083
c-c-p-008478 | mp-16488 | Al72Co16H | -367.896 | -0.428481 | [14 empty] | 1 | 0 | 0 | 0.5
c-c-p-008479 | mp-317 | Sn40HRh40 | -417.756 | 0.200795 | [14 empty] | 2 | 2 | 1 | 0.052
c-c-p-008480 | mp-31144 | Rb12HAu28 | -94.018 | 0.597381 | [14 empty] | 2 | 0 | 1 | 0.174
c-c-p-008481 | mp-10025 | Si32HRu64 | -716.437 | -0.831108 | [14 empty] | 0 | 1 | 0 | 0.184
c-c-p-008482 | mp-766 | As48HRu24 | -417.733 | -0.5641 | [14 empty] | 0 | 1 | 0 | 0.085
c-c-p-008483 | mp-1183501 | Ca18Cd6H | -32.3728 | -0.18649 | [14 empty] | 2 | 1 | 0 | 0.083
c-c-p-008484 | mp-17695 | Sc40Sn24H | -347.937 | -1.0712 | [14 empty] | 1 | 0 | 2 | 0
c-c-p-008485 | mp-11824 | Ca24P8HN8 | -179.241 | 1.61493 | [14 empty] | 1 | 0 | 0 | 0.25
c-c-p-008486 | mp-20132 | In18Hg18H | -36.6509 | 0.730827 | [14 empty] | 2 | 1 | 0 | 0.056
c-c-p-008487 | mp-1029354 | Mn16Zn32HN48 | -527.002 | 1.69352 | [14 empty] | 1 | 0 | 0 | 0
c-c-p-008488 | mp-1219437 | Sc32Fe48Si16H | -642.208 | -0.570711 | [14 empty] | 2 | 1 | 1 | 0.105
c-c-p-008489 | mp-1101258 | Ti36HS72 | -660.276 | -0.190764 | [14 empty] | 1 | 1 | 1 | 0.161
c-c-p-008490 | mp-5729 | Y12Ag12Sn12H | -152.422 | 0.283712 | [14 empty] | 2 | 1 | 1 | 0.088
c-c-p-008491 | mp-570562 | Te24HPt16 | -156.593 | 0.615839 | [14 empty] | 1 | 0 | 0 | 0.098
c-c-p-008492 | mp-570751 | Nb48Te16H | -482.688 | -0.687628 | [14 empty] | 2 | 1 | 1 | 0.031
c-c-p-008493 | mp-1095440 | Cd16HS32 | -141.065 | -0.0313367 | [14 empty] | 2 | 1 | 1 | 0.062
c-c-p-008494 | mp-604647 | Ti24As48H | -410.042 | 0.316889 | [14 empty] | 1 | 1 | 2 | 0.305
c-c-p-008495 | mp-973166 | Na24Cd72H | -58.6287 | 0.276771 | [14 empty] | 2 | 1 | 0 | 0.084
c-c-p-008496 | mp-17332 | Sc60Ga36H | -451.466 | -0.159437 | [14 empty] | 2 | 1 | 0 | 0.147
c-c-p-008497 | mp-569037 | Y54H37 | -478.067 | -0.842799 | [14 empty] | 0 | 0 | 1 | 0
c-c-p-008498 | mp-2686 | Ca36HN18 | -225.821 | -0.976351 | [14 empty] | 2 | 1 | 2 | 0.034
c-c-p-008499 | mp-1186055 | Na80H | -92.5268 | 0.0329423 | [14 empty] | 2 | 1 | 1 | 0.012
c-c-p-008500 | mp-1217967 | Sr16P16HPt16 | -231.969 | -0.0986225 | [14 empty] | 2 | 2 | 1 | 0.062
c-c-p-008501 | mp-672241 | Cs32H | -25.1892 | 0.0745767 | [14 empty] | 2 | 1 | 1 | 0.056
c-c-p-008502 | mp-673633 | In16HS24 | -138.053 | -0.732461 | [14 empty] | 1 | 1 | 1 | 0.462
c-c-p-008503 | mp-1184676 | Hf24Sn8H | -248.041 | -0.706817 | [14 empty] | 2 | 1 | 1 | 0
c-c-p-008504 | mp-21104 | Hf30Sn18H | -346.273 | -1.08921 | [14 empty] | 1 | 1 | 1 | 0.104
c-c-p-008505 | mp-2828 | Hf48HN48 | -953.756 | -0.158112 | [14 empty] | 2 | 1 | 1 | 0.062
c-c-p-008506 | mp-38970 | Ga32Te48H | -231.999 | 0.905574 | [14 empty] | 2 | 1 | 2 | 0.121
c-c-p-008507 | mp-2349 | Y16Cd48H | -119.988 | -0.277472 | [14 empty] | 1 | 1 | 0 | 0.168
c-c-p-008508 | mp-1096802 | Ag16Ge8HSe24 | -154.915 | 0.54173 | [14 empty] | 1 | 1 | 1 | 0.039
c-c-p-008509 | mp-1220660 | Nb24Co72H | -657.752 | -0.443481 | [14 empty] | 1 | 0 | 0 | 0.081
c-c-p-008510 | mp-505527 | Ti40Si32H | -488.053 | -0.826266 | [14 empty] | 1 | 1 | 0 | 0.015
c-c-p-008511 | mp-976220 | Na12Cd12Hg24H | -22.3359 | 0.701468 | [14 empty] | 2 | 1 | 0 | 0.042
c-c-p-008512 | mp-9305 | Mn72As54H | -813.497 | -0.752453 | [14 empty] | 2 | 0 | 1 | 0.068
c-c-p-008513 | mp-1184594 | Hf40Tc20HPd20 | -686.448 | -0.20972 | [14 empty] | 2 | 2 | 1 | 0.025
c-c-p-008514 | mp-1186 | Zr18HS36 | -372.131 | 1.46336 | [14 empty] | 0 | 0 | 1 | 0.5
c-c-p-008515 | mp-1220057 | Ni24HPd24 | -214.097 | -0.300705 | [14 empty] | 1 | 0 | 1 | 0.25
c-c-p-008516 | mp-10412 | Mn12Sb24HS48 | -383.909 | 0.125377 | [14 empty] | 2 | 0 | -1 | 0.022
c-c-p-008517 | mp-8041 | Rb24HS12 | -91.355 | -0.00917312 | [14 empty] | 1 | 1 | 1 | 0.042
c-c-p-008518 | mp-553973 | Ge24HS48 | -305.688 | 0.42713 | [14 empty] | 1 | 1 | 1 | 0.197
c-c-p-008519 | mp-1207784 | Y90Co36Te36H | -977.695 | -0.738819 | [14 empty] | 0 | 2 | 1 | 0.167
c-c-p-008520 | mp-971751 | V48HRh48 | -725.141 | -0.945173 | [14 empty] | 0 | 2 | 1 | 0.012
c-c-p-008521 | mp-30343 | In10Ag30H | -85.3895 | 0.555211 | [14 empty] | 2 | 2 | 1 | 0.05
c-c-p-008522 | mp-1217971 | Ta72H37 | -912.165 | -0.879852 | [14 empty] | 2 | 0 | 1 | 0.045
c-c-p-008523 | mp-1178952 | Te24H | -67.7304 | 0.554475 | [14 empty] | 1 | 0 | 1 | 0.135
c-c-p-008524 | mp-612 | P16HS16 | -143.307 | -0.856543 | [14 empty] | 0 | 1 | 0 | 0
c-c-p-008525 | mp-541879 | Rb32Ge32HS80 | -554.208 | -1.27469 | [14 empty] | 1 | 0 | -2 | 0.037
c-c-p-008526 | mp-1103213 | Sb24Te24HOs24 | -403.25 | 0.476596 | [14 empty] | 1 | 1 | -1 | 0.099
c-c-p-008527 | mp-1105294 | Ca50Ge60HPd60 | -714.211 | -0.800516 | [14 empty] | 2 | 2 | 1 | 0.044
c-c-p-008528 | mp-1080049 | Sr12Zn24Sn24H | -132.985 | 0.206029 | [14 empty] | 2 | 1 | 1 | 0.167
c-c-p-008529 | mp-11228 | Y64Al64H | -633.999 | -0.481921 | [14 empty] | 2 | 1 | 2 | 0.062
c-c-p-008530 | mp-1103280 | Y24Ga24HIr24 | -448.845 | -0.265062 | [14 empty] | 0 | 1 | 2 | 0.167
c-c-p-008531 | mp-29711 | Tl24Te36H | -157.001 | 1.15532 | [14 empty] | 0 | 1 | 2 | 0.058
c-c-p-008532 | mp-1186977 | Sc12HAu36 | -185.988 | 0.202396 | [14 empty] | 2 | 1 | 0 | 0.042
c-c-p-008533 | mp-1238795 | Na12Cr24HS48 | -458.266 | 0.0513016 | [14 empty] | 2 | 1 | 0 | 0.083
c-c-p-008534 | mp-1224388 | Hf27HN18 | -447.885 | -0.811091 | [14 empty] | 2 | 1 | -2 | 0.167
c-c-p-008535 | mp-20483 | HPb30 | -95.5283 | 0.794277 | [14 empty] | 2 | 2 | 1 | 0.05
c-c-p-008536 | mp-976930 | Ni48As16H | -302.812 | 0.30153 | [14 empty] | 1 | 0 | 2 | 0
c-c-p-008537 | mp-1184502 | In81H | -172.706 | 0.673862 | [14 empty] | 1 | 0 | -1 | 0.056
c-c-p-008538 | mp-8312 | Ta30As24H | -446.346 | -1.15715 | [14 empty] | 1 | 0 | 0 | 0.092
c-c-p-008539 | mp-85 | In36H | -79.0331 | 0.604483 | [14 empty] | 1 | 0 | 0 | 0.25
c-c-p-008540 | mp-9692 | K24Ge12HSe36 | -247.451 | 0.162777 | [14 empty] | 0 | 1 | 2 | 0.048
c-c-p-008541 | mp-27549 | K12Ag6Bi6H | -53.2862 | 0.774061 | [14 empty] | 0 | 2 | 1 | 0.058
c-c-p-008542 | mp-1066136 | Y32HPd32 | -389.785 | -0.245089 | [14 empty] | 1 | 1 | 1 | 0.25
c-c-p-008543 | mp-1215416 | Zr42V30HN12 | -697.437 | -0.462824 | [14 empty] | 2 | 1 | 1 | 0.043
c-c-p-008544 | mp-9270 | Sb12H(IrS)12 | -193.981 | 0.271073 | [14 empty] | 1 | 1 | 1 | 0.059
c-c-p-008545 | mp-1095443 | Sc16Fe32H | -326.708 | -0.611746 | [14 empty] | 1 | 0 | 1 | 0.228
c-c-p-008546 | mp-1102314 | Hf12Fe12Si12H | -278.772 | -0.60466 | [14 empty] | 1 | 2 | 1 | 0
c-c-p-008547 | mp-978 | Sr32Sn16H | -121.971 | -0.158412 | [14 empty] | 1 | 1 | 2 | 0.063
c-c-p-008548 | mp-1135 | Nb16HPd48 | -382.698 | -0.250384 | [14 empty] | 1 | 1 | 0 | 0.125
c-c-p-008549 | mp-22309 | Co16HSe32 | -212.038 | 0.830204 | [14 empty] | 2 | 1 | 1 | 0.093
c-c-p-008550 | mp-672204 | Ga48HRu16 | -270.522 | -0.166991 | [14 empty] | 2 | 1 | 1 | 0.077
c-c-p-008551 | mp-542772 | Cs16Ag16HCl32 | -175.276 | 1.8276 | [14 empty] | 0 | 1 | 1 | 0.038
c-c-p-008552 | mp-1188292 | Y40HPb24 | -339.219 | -0.629849 | [14 empty] | 1 | 0 | 2 | 0.208
c-c-p-008553 | mp-977390 | Ta48HRu16 | -664.14 | -0.378743 | [14 empty] | 2 | 1 | 1 | 0.062
c-c-p-008554 | mp-7421 | K12Zn12As12H | -83.8834 | -0.22954 | [14 empty] | 2 | 1 | 0 | 0.056
c-c-p-008555 | mp-1218678 | Sr24Al16In32H | -167.242 | 0.354126 | [14 empty] | 1 | 1 | -2 | 0.342
c-c-p-008556 | mp-971673 | Bi16HS32 | -182.186 | 0.225386 | [14 empty] | 2 | 2 | 1 | 0.216
c-c-p-008557 | mp-1218915 | Sn8Te16HPb8 | -111.857 | 1.13673 | [14 empty] | 0 | 0 | 1 | 0.25
c-c-p-008558 | mp-1224091 | In8Cu8Te16H | -93.9932 | 0.0607681 | [14 empty] | 0 | 0 | 1 | 0.358
c-c-p-008559 | mp-1219734 | H(PtRh)27 | -318.247 | -0.498464 | [14 empty] | 0 | 0 | 1 | 0.083
c-c-p-008560 | mp-2480 | H(OsSe2)32 | -523.643 | -1.66686 | [14 empty] | 1 | 0 | 0 | 0.061
c-c-p-008561 | mp-1228829 | Al12V72Ge12H | -697.92 | -0.581711 | [14 empty] | 2 | 1 | 0 | 0.042
c-c-p-008562 | mp-2450 | Ca24Sn24H | -149.357 | 0.398444 | [14 empty] | 1 | 1 | 2 | 0.333
c-c-p-008563 | mp-27165 | Hf16Ni42H | -371.181 | -0.228779 | [14 empty] | 1 | 1 | 0 | 0.243
c-c-p-008564 | mp-1188155 | Re24P72H | -660.822 | 0.00471338 | [14 empty] | 0 | 0 | 1 | 0.25
c-c-p-008565 | mp-1189871 | Zr40Sn24HN8 | -503.455 | -0.00114668 | [14 empty] | 2 | 1 | 1 | 0.067
c-c-p-008566 | mp-1229118 | Ag24Sn4Sb4H | -79.7234 | 0.75652 | [14 empty] | 0 | 1 | 1 | 0.065
c-c-p-008567 | mp-510691 | Hf40Sn32H | -492.9 | -0.898178 | [14 empty] | 2 | 1 | 1 | 0.017
c-c-p-008568 | mp-15954 | As64HRh32 | -509.132 | 0.0859597 | [14 empty] | 0 | 0 | 1 | 0.197
c-c-p-008569 | mp-20745 | HPb36 | -113.621 | 0.696628 | [14 empty] | 2 | 1 | 1 | 0
c-c-p-008570 | mp-22722 | Nb24Si24HPd24 | -485.197 | -0.0642011 | [14 empty] | 0 | 1 | 1 | 0.074
c-c-p-008571 | mp-1056308 | Sn48H | -162.346 | 0.961708 | [14 empty] | 1 | 2 | 0 | 0.083
c-c-p-008572 | mp-1017531 | V48HPt48 | -681.022 | -0.474718 | [14 empty] | 1 | 2 | 0 | 0.083
c-c-p-008573 | mp-1018125 | Ti24Re12H | -308.207 | -0.459061 | [14 empty] | 0 | 0 | 1 | 0.149
c-c-p-008574 | mp-32884 | Ag32HS16 | -138.786 | 1.24178 | [14 empty] | 1 | 0 | 0 | 0.25
c-c-p-008575 | mp-973666 | K3V15HSe24 | -230.688 | 0.769233 | [14 empty] | 1 | 1 | 2 | 0.143
c-c-p-008576 | mp-1079269 | Si16HPt48 | -350.377 | -0.251701 | [14 empty] | 1 | 1 | 2 | 0.033
c-c-p-008577 | mp-1103434 | Sb16H(RuS)16 | -264.272 | -0.181755 | [14 empty] | 1 | 2 | 1 | 0.045
c-c-p-008578 | mp-1018150 | Nb8Te16H | -126.858 | -1.02912 | [14 empty] | 1 | 1 | 1 | 0.064
c-c-p-008579 | mp-572892 | Ge32HS64 | -404.89 | 0.0356835 | [14 empty] | 1 | 0 | 1 | 0.115
c-c-p-008580 | mp-1219799 | Ni48Sn8Sb8H | -294.759 | 0.403061 | [14 empty] | 0 | 0 | 1 | 0.375
c-c-p-008581 | mp-1077045 | Ti48H25 | -418.315 | -5.51169 | [14 empty] | 1 | 1 | 1 | 0.042
c-c-p-008582 | mp-737 | Hf60Ge48H | -798.077 | -0.525319 | [14 empty] | 2 | 1 | 0 | 0.107
c-c-p-008583 | mp-2420 | P32HW32 | -548.752 | 0.0998974 | [14 empty] | 1 | 1 | 2 | 0.026
c-c-p-008584 | mp-30180 | Al48Mo12H | -288.732 | 0.4413 | [14 empty] | 2 | 2 | -1 | 0.071
c-c-p-008585 | mp-249 | Hf48Al48H | -626.57 | -0.722401 | [14 empty] | 1 | 1 | 2 | 0
c-c-p-008586 | mp-554462 | Ti36HS36 | -485.905 | 0.726683 | [14 empty] | 1 | 0 | 0 | 0.5
c-c-p-008587 | mp-1018128 | Sc18Ag36H | -189.17 | -0.935698 | [14 empty] | 1 | 0 | 1 | 0.167
c-c-p-008588 | mp-1094140 | Mn16Ge32H | -257.734 | -0.0228308 | [14 empty] | 1 | 1 | 2 | 0.172
c-c-p-008589 | mp-1217092 | Ti18Al30H | -242.451 | -0.459325 | [14 empty] | 1 | 2 | 0 | 0.083
c-c-p-008590 | mp-1563 | Ca24Si24H | -178.333 | 0.451551 | [14 empty] | 1 | 0 | 0 | 0.25
c-c-p-008591 | mp-1057 | Al36Ni24H | -262.428 | -0.443688 | [14 empty] | 2 | 0 | 1 | 0.047
c-c-p-008592 | mp-1008601 | Zr18Ag36H | -209.112 | 0.76528 | [14 empty] | 0 | 0 | 1 | 0.086
c-c-p-008593 | mp-12071 | Ti48As16H | -437.382 | -0.698813 | [14 empty] | 1 | 0 | 0 | 0.125
c-c-p-008594 | mp-11809 | Ti24Al48H | -352.762 | -0.0133334 | [14 empty] | 2 | 2 | 1 | 0.026
c-c-p-008595 | mp-20418 | Si32HRh64 | -623.868 | -0.300605 | [14 empty] | 1 | 1 | 2 | 0.036
c-c-p-008596 | mp-2540 | V32Tc32H | -575.649 | -0.446795 | [14 empty] | 2 | 1 | 1 | 0.125
c-c-p-008597 | mp-11573 | Ti27Tc27H | -460.768 | -0.424619 | [14 empty] | 1 | 0 | 0 | 0.25
c-c-p-008598 | mp-9953 | Hf36P36H | -580.875 | -1.03608 | [14 empty] | 1 | 0 | 2 | 0.051
c-c-p-008599 | mp-11454 | Hf48HPd24 | -569.203 | -0.75984 | [14 empty] | 2 | 1 | 0 | 0.083
c-c-p-008600 | mp-861 | Hf32Ni16H | -379.816 | -0.766661 | [14 empty] | 2 | 1 | 1 | 0.02
c-c-p-008601 | mp-10671 | Sr18Al12Ge12H | -132.796 | 0.226426 | [14 empty] | 1 | 2 | 1 | 0.125
c-c-p-008602 | mp-1225186 | Fe36Si18H | -359.325 | -0.153623 | [14 empty] | 1 | 0 | 1 | 0
c-c-p-008603 | mp-867141 | Re16HOs48 | -655.092 | -0.46564 | [14 empty] | 1 | 0 | 2 | 0.125
c-c-p-008604 | mp-1023926 | Te18HW9 | -152.896 | 0.915411 | [14 empty] | 1 | 0 | 2 | 0.063
c-c-p-008605 | mp-1217228 | Ti24Al66Ni6H | -446.265 | -0.403388 | [14 empty] | 2 | 1 | 2 | 0.044
c-c-p-008606 | mp-29711 | Tl16Te24H | -105.372 | 0.397486 | [14 empty] | 0 | 1 | 1 | 0.083
c-c-p-008607 | mp-1104462 | Ca4Al32Fe16H | -242.456 | -0.217482 | [14 empty] | 0 | 0 | 1 | 0.125
c-c-p-008608 | mp-1217144 | Ti24Al6Ge42H | -374.48 | 0.48222 | [14 empty] | 1 | 0 | 1 | 0.616
c-c-p-008609 | mp-2612 | Ge16Te16H | -113.555 | 0.761923 | [14 empty] | 2 | 1 | 1 | 0.062
c-c-p-008610 | mp-1246609 | Mn36Ni18HN36 | -654.585 | -0.1959 | [14 empty] | 1 | 0 | 2 | 0.25
c-c-p-008611 | mp-1028 | V36Te48H | -437.301 | 1.83136 | [14 empty] | 1 | 2 | 2 | 0.026
c-c-p-008612 | mp-1188283 | V48HN6 | -440.889 | -0.465559 | [14 empty] | 2 | 1 | 1 | 0.271
c-c-p-008613 | mp-607139 | Zr36Sn36HIr36 | -762.173 | -0.682759 | [14 empty] | 2 | 1 | 1 | 0.114
c-c-p-008614 | mp-1072645 | Si48HOs24 | -500.471 | 0.166431 | [14 empty] | 0 | 2 | 1 | 0.169
c-c-p-008615 | mp-1208852 | Sn72HRh18 | -382.228 | 0.535382 | [14 empty] | 2 | 1 | 0 | 0.081
c-c-p-008616 | mp-6933 | Mn36HN36 | -579.473 | -1.41906 | [14 empty] | 1 | 0 | 0 | 0.25
c-c-p-008617 | mp-999376 | Nb24HPt24 | -365.711 | -0.351929 | [14 empty] | 2 | 0 | 1 | 0.126
c-c-p-008618 | mp-4549 | Sr16Si16HN32 | -404.725 | 0.0655986 | [14 empty] | 2 | 2 | -1 | 0.043
c-c-p-008619 | mp-1179773 | Sr16P24HPd24 | -297.648 | 0.0401561 | [14 empty] | 1 | 0 | 1 | 0.214
c-c-p-008620 | mp-1196514 | K16HS48 | -235.86 | 0.496394 | [14 empty] | 1 | 0 | 0 | 0
c-c-p-008621 | mp-865385 | V36Re12H | -436.856 | -0.240923 | [14 empty] | 1 | 1 | 1 | 0.042
c-c-p-008622 | mp-862257 | Sc40Zn20HAu20 | -334.217 | 0.177424 | [14 empty] | 2 | 2 | 1 | 0.025
c-c-p-008623 | mp-1207421 | Zr48Zn32H | -403.823 | -0.584001 | [14 empty] | 2 | 1 | 1 | 0.095
c-c-p-008624 | mp-541837 | Bi24HSe36 | -218.759 | -1.23468 | [14 empty] | 0 | 0 | 1 | 0.032
c-c-p-008625 | mp-1190908 | Ga54HRh12 | -236.141 | 0.119176 | [14 empty] | 1 | 1 | 1 | 0.126
c-c-p-008626 | mp-995122 | Nb24HS48 | -473.524 | -0.0431579 | [14 empty] | 1 | 1 | 0 | 0.25
c-c-p-008627 | mp-1106177 | Ga24Ni40Sn16H | -320.96 | 0.359083 | [14 empty] | 1 | 1 | 1 | 0.479
c-c-p-008628 | mp-21447 | Nb32Co8P8H | -395.094 | -0.830187 | [14 empty] | 1 | 1 | 0 | 0.044
c-c-p-008629 | mp-17757 | Sr30Ge18H | -133.766 | -0.139125 | [14 empty] | 2 | 1 | 1 | 0.047
c-c-p-008630 | mp-15669 | Ti24Te32H | -291.253 | -0.209478 | [14 empty] | 1 | 2 | 1 | 0.125
c-c-p-008631 | mp-21276 | H(PbS)20 | -158.433 | 0.982757 | [14 empty] | 2 | 2 | 1 | 0.05
c-c-p-008632 | mp-139 | Sr20H | -27.0664 | -0.583749 | [14 empty] | 2 | -1 | 2 | 0.2
c-c-p-008633 | mp-865569 | Ti24Mn12HIr12 | -390.176 | -0.222524 | [14 empty] | 1 | 1 | 1 | 0.042
c-c-p-008634 | mp-1187717 | Y64H | -357.548 | -0.810271 | [14 empty] | 2 | 2 | 1 | 0.031
c-c-p-008635 | mp-11572 | Ta36Tc36H | -743.361 | -0.732447 | [14 empty] | 2 | 1 | 0 | 0.083
c-c-p-008636 | mp-1200912 | Zr48Si16H | -482.884 | -0.758314 | [14 empty] | 1 | 0 | 0 | 0.062
c-c-p-008637 | mp-568920 | Ca16HAu80 | -271.435 | 0.40609 | [14 empty] | 2 | 1 | 1 | 0.094
c-c-p-008638 | mp-1225771 | Cu36H(PdAu4)12 | -286.118 | 0.504449 | [14 empty] | 2 | 1 | 1 | 0.022
c-c-p-008639 | mp-31138 | Mn12HPd36 | -241.038 | -0.219295 | [14 empty] | 1 | 0 | 1 | 0.062
c-c-p-008640 | mp-1209 | Rb12HAu60 | -176.123 | -0.328738 | [14 empty] | 2 | 1 | 0 | 0.139
c-c-p-008641 | mp-866121 | V48HOs16 | -567.591 | -0.757308 | [14 empty] | 2 | 1 | 1 | 0.062
c-c-p-008642 | mp-2670 | Nb36Ga12H | -357.981 | -0.516498 | [14 empty] | 2 | 1 | 0 | 0.042
c-c-p-008643 | mp-19971 | Zn16Co32Ge16H | -281.633 | -0.588496 | [14 empty] | 1 | 1 | 0 | 0.125
c-c-p-008644 | mp-510522 | Zr40Sn24H | -406.173 | -1.18225 | [14 empty] | 1 | 1 | 0 | 0.16
c-c-p-008645 | mp-1223831 | In24HS36 | -215.141 | -0.251454 | [14 empty] | 1 | 2 | 2 | 0.136
c-c-p-008646 | mp-1018149 | Sc16Cu32H | -197.603 | -0.563986 | [14 empty] | 1 | 1 | 2 | 0.086
c-c-p-008647 | mp-1216851 | V96HN9 | -850.969 | -0.556044 | [14 empty] | 1 | 0 | 1 | 0.037
c-c-p-008648 | mp-866187 | Ti24Zn12Tc12H | -303.992 | 0.00804861 | [14 empty] | 1 | 1 | 1 | 0.042
c-c-p-008649 | mp-1822 | Ti24As24H | -303.515 | 0.518306 | [14 empty] | 2 | 1 | 0 | 0.056
c-c-p-008650 | mp-1215898 | Y18Sc18HN36 | -588.433 | -1.29605 | [14 empty] | 1 | 0 | 1 | 0.128
c-c-p-008651 | mp-22630 | Sc32H(PbS4)16 | -620.367 | 0.722669 | [14 empty] | 2 | 1 | 1 | 0.147
c-c-p-008652 | mp-1104604 | Na32Sr16Sn64H | -308.289 | 0.0632924 | [14 empty] | 1 | 0 | 1 | 0.158
c-c-p-008653 | mp-14285 | Co20P40H | -341.064 | -0.624372 | [14 empty] | 1 | 2 | 2 | 0.019
c-c-p-008654 | mp-1217935 | Ta12Fe48HW12 | -623.366 | -0.493685 | [14 empty] | 2 | 1 | 1 | 0.149
c-c-p-008655 | mp-1087486 | H(PbS)16 | -121.664 | -0.509532 | [14 empty] | 1 | 2 | 2 | 0.5
c-c-p-008656 | mp-1662 | Te40HAu20 | -167.831 | 0.259949 | [14 empty] | 2 | 1 | 2 | 0.1
c-c-p-008657 | mp-1079574 | Te24HPb24 | -163.051 | 1.44905 | [14 empty] | 1 | 2 | 1 | 0.167
c-c-p-008658 | mp-983 | H(RhSe2)16 | -221.122 | 0.116315 | [14 empty] | 2 | 1 | 1 | 0.03
c-c-p-008659 | mp-1187257 | Ta24Zn72H | -300.658 | -0.868932 | [14 empty] | 1 | 1 | 0 | 0.125
c-c-p-008660 | mp-1073 | Ca20Cd20H | -52.557 | 0.0140417 | [14 empty] | 2 | 2 | 1 | 0.05
c-c-p-008661 | mp-28792 | P8H(N3Cl11)2 | -146.29 | -0.00625267 | [14 empty] | 1 | 0 | 1 | 0.012
c-c-p-008662 | mp-1627 | Mo24HS36 | -406.157 | 0.881333 | [14 empty] | 0 | 1 | 2 | 0.048
c-c-p-008663 | mp-1208239 | Ti20Cu4Sn12H | -193.88 | -2.09809 | [14 empty] | 1 | 0 | 0 | 0.302
c-c-p-008664 | mp-28116 | Ti18HCl36 | -259.86 | 0.42298 | [14 empty] | 2 | 1 | 2 | 0.038
c-c-p-008665 | mp-680754 | Ca40Cu8HPb24 | -192.149 | 0.0556371 | [14 empty] | 1 | 0 | 2 | 0.208
c-c-p-008666 | mp-1246068 | Ca32H(RuN4)8 | -405.321 | -1.7438 | [14 empty] | 0 | 1 | -1 | 0.119
c-c-p-008667 | mp-1184650 | Hf36Ga12H | -366.433 | -0.41373 | [14 empty] | 2 | 1 | 1 | 0.042
c-c-p-008668 | mp-1215598 | Zr48HSe72 | -763.78 | 0.494218 | [14 empty] | 1 | 1 | -1 | 0.086
c-c-p-008669 | mp-697179 | Zr48H49 | -559.138 | -0.976261 | [14 empty] | 2 | 1 | 1 | 0
c-c-p-008670 | mp-1103984 | Mo48H(PbS8)8 | -843.048 | 1.01762 | [14 empty] | 1 | 0 | 1 | 0.032
c-c-p-008671 | mp-1543 | Ge48HPt24 | -339.761 | 0.0156303 | [14 empty] | 2 | 2 | 1 | 0.177
c-c-p-008672 | mp-999052 | Ti32Mn16Al16H | -422.61 | -0.158568 | [14 empty] | 1 | 0 | 0 | 0.125
c-c-p-008673 | mp-1105778 | Sc42P18H | -379.519 | 0.479018 | [14 empty] | 2 | 0 | 1 | 0.216
c-c-p-008674 | mp-910 | Nb48HC48 | -869.478 | -0.871259 | [14 empty] | 2 | 1 | 1 | 0.062
c-c-p-008675 | mp-134 | Al27H | -92.5282 | 0.556238 | [14 empty] | 1 | 1 | 1 | 0.167
c-c-p-008676 | mp-20351 | In20P20H | -145.847 | -0.349269 | [14 empty] | 2 | 2 | 1 | 0.075
c-c-p-008677 | mp-1018115 | H(PbS)24 | -187.991 | -0.00696897 | [14 empty] | 2 | 2 | 1 | 0.075
c-c-p-008678 | mp-16610 | Ge48HOs32 | -513.807 | -0.560484 | [14 empty] | 1 | 1 | 0 | 0.008
c-c-p-008679 | mp-1225701 | Cu18HPd18 | -137.717 | -0.138402 | [14 empty] | 2 | 0 | -1 | 0.125
c-c-p-008680 | mp-284 | Al24Co24H | -253.312 | -0.269855 | [14 empty] | 1 | 1 | 1 | 0.083
c-c-p-008681 | mp-1078242 | Y8Al8HPd16 | -168.903 | 0.142568 | [14 empty] | 1 | 0 | 1 | 0.172
c-c-p-008682 | mp-31160 | Ca12Zn12Sn12H | -81.2291 | 0.126864 | [14 empty] | 1 | 0 | 2 | 0.118
c-c-p-008683 | mp-30482 | Ca24Tl8H | -58.7528 | 0.683253 | [14 empty] | 1 | 1 | 0 | 0.125
c-c-p-008684 | mp-627397 | In32HSe16 | -132.748 | 0.489614 | [14 empty] | 1 | 1 | 2 | 0.07
c-c-p-008685 | mp-925 | V36HN36 | -649.4 | 0.624655 | [14 empty] | 1 | 0 | 0 | 0.25
c-c-p-008686 | mp-1969 | Nb18Sb36H | -303.104 | -0.561224 | [14 empty] | 2 | 0 | 1 | 0.112
c-c-p-008687 | mp-30787 | Mo16HRh48 | -476.148 | -0.330504 | [14 empty] | 1 | 0 | 0 | 1
c-c-p-008688 | mp-17926 | Zr36Ni36Sb48H | -702.299 | -0.242996 | [14 empty] | 1 | 1 | 1 | 0.035
c-c-p-008689 | mp-1068941 | K16H(PdS2)8 | -139.249 | 0.721775 | [14 empty] | 2 | 1 | 1 | 0.054
c-c-p-008690 | mp-10487 | Rb16Sb16H | -84.3621 | -0.110864 | [14 empty] | 1 | 1 | 0 | 0.028
c-c-p-008691 | mp-1822 | Ti36As36H | -464.739 | 0.963292 | [14 empty] | 1 | 0 | 1 | 0.042
c-c-p-008692 | mp-1091415 | Ge32H | -120.925 | -1.33533 | [14 empty] | 1 | 0 | 0 | 0.167
c-c-p-008693 | mp-1018029 | Cu27HPd27 | -208.697 | -0.314007 | [14 empty] | 1 | 0 | 0 | 0.25
c-c-p-008694 | mp-1215392 | Zr40Sc40Ga48H | -678.553 | -1.20565 | [14 empty] | 2 | 1 | 0 | 0.091
c-c-p-008695 | mp-961706 | Ti16Si16HPt16 | -317.915 | -0.0696092 | [14 empty] | 1 | 0 | 0 | 0.125
c-c-p-008696 | mp-11694 | Cs8H(Pd3Se4)4 | -137.247 | -0.110048 | [14 empty] | 1 | 0 | 0 | 0.125
c-c-p-008697 | mp-1080831 | As18HPd36 | -251.669 | -0.0572271 | [14 empty] | 1 | 1 | 1 | 0.268
c-c-p-008698 | mp-4728 | Cu24Ge12HSe36 | -258.265 | 0.639424 | [14 empty] | 1 | 2 | 2 | 0.085
c-c-p-008699 | mp-2731 | Ti16Ga48H | -251.09 | 0.267177 | [14 empty] | 1 | 1 | 1 | 0.062
c-c-p-008700 | mp-1221 | V96Ge32H | -951.189 | 0.465881 | [14 empty] | 1 | 1 | 0 | 0.062
c-c-p-008701 | mp-607111 | Al16HPt48 | -345.644 | -0.412271 | [14 empty] | 1 | 0 | 1 | 0
c-c-p-008702 | mp-1963 | Nb18HRh18 | -287.266 | 0.12972 | [14 empty] | 0 | 0 | 1 | 0.25
c-c-p-008703 | mp-1216530 | Tl12HPb12 | -60.7195 | 0.701827 | [14 empty] | 2 | 1 | 1 | 0.083
c-c-p-008704 | mp-12071 | Ti48As16H | -431.149 | -0.640425 | [14 empty] | 1 | 1 | 0 | 0.063
c-c-p-008705 | mp-17190 | Sc40Ge24H | -370.302 | 0.396891 | [14 empty] | 2 | -1 | 2 | 0.125
c-c-p-008706 | mp-12595 | Mo48HRh48 | -801.082 | -0.615932 | [14 empty] | 0 | 1 | 1 | 0.25
c-c-p-008707 | mp-1069 | Hf36Si72H | -729.61 | 0.528042 | [14 empty] | 1 | 2 | 0 | 0.25
c-c-p-008708 | mp-571247 | Al36Mo12H | -247.745 | -0.296988 | [14 empty] | 1 | 1 | -1 | 0.431
c-c-p-008709 | mp-639874 | Ta40Al20H | -505.951 | 0.309606 | [14 empty] | 1 | 0 | 0 | 0.017
c-c-p-008710 | mp-30876 | Zr36Sn12H | -326.502 | -0.921192 | [14 empty] | 2 | 1 | 0 | 0.125
c-c-p-008711 | mp-1064227 | Ca18H | -27.8069 | -0.527728 | [14 empty] | 1 | 1 | 2 | 0.167
c-c-p-008712 | mp-973111 | In36H | -78.9572 | 0.698628 | [14 empty] | 2 | 1 | 2 | 0
c-c-p-008713 | mp-1186067 | Na36HPd12 | -98.9072 | 0.0255134 | [14 empty] | 2 | 1 | 1 | 0.042
c-c-p-008714 | mp-1025294 | Cd4As4HPd20 | -115.84 | 0.0579001 | [14 empty] | 1 | 0 | 1 | 0.25
c-c-p-008715 | mp-1101894 | Fe24As24HSe24 | -359.967 | 0.734161 | [14 empty] | 1 | 2 | 0 | 0.068
c-c-p-008716 | mp-1104275 | V16Ga40H | -236.497 | 0.106008 | [14 empty] | 2 | 1 | 1 | 0.042
c-c-p-008717 | mp-10076 | Hf18Ni24Ge24H | -403.762 | 0.325329 | [14 empty] | 1 | 2 | 2 | 0.055
c-c-p-008718 | mp-29174 | Si16HCl32 | -180.486 | -0.374599 | [14 empty] | 1 | 1 | 2 | 0.134
c-c-p-008719 | mp-21328 | Hf12Sn12H | -156.38 | -0.483024 | [14 empty] | 1 | 1 | 1 | 0.16
c-c-p-008720 | mp-20685 | Cr60Ge20H | -589.403 | -0.698351 | [14 empty] | 2 | 2 | 1 | 0.025
c-c-p-008721 | mp-1925 | Zr30HS30 | -426.467 | -0.885467 | [14 empty] | 2 | 2 | 1 | 0.05
c-c-p-008722 | mp-1080459 | Ge32Te32H | -220.239 | 0.6727 | [14 empty] | 1 | 1 | 1 | 0.25
c-c-p-008723 | mp-1179336 | Sn24HSe24 | -176.892 | 0.411108 | [14 empty] | 1 | 0 | 2 | 0.082
c-c-p-008724 | mp-1102147 | Sc8P32HRh48 | -569.954 | 0.78575 | [14 empty] | 1 | 0 | 2 | 0.142
c-c-p-008725 | mp-16842 | Nb60Ge36H | -733.086 | -0.459918 | [14 empty] | 2 | 0 | 1 | 0
c-c-p-008726 | mp-21659 | Hf36Nb24Ge48H | -789.761 | -0.752931 | [14 empty] | 1 | 2 | 1 | 0.097
c-c-p-008727 | mp-1179173 | Sr32H65Pd16 | -383.192 | 0.533147 | [14 empty] | 2 | 1 | 1 | 0.152
c-c-p-008728 | mp-632403 | Cd8HCl16 | -57.7117 | 2.27333 | [14 empty] | 1 | 1 | 2 | 0.105
c-c-p-008729 | mp-983602 | Cd16Ag32HAu16 | -118.414 | 0.391787 | [14 empty] | 1 | 0 | 0 | 0.125
c-c-p-008730 | mp-32682 | Te24HIr9 | -144.431 | 0.246631 | [14 empty] | 0 | 0 | 1 | 0.249
c-c-p-008731 | mp-570844 | Ga48HOs16 | -292.706 | 0.180374 | [14 empty] | 2 | 1 | 1 | 0.03
c-c-p-008732 | mp-675526 | Fe48Co48As48H | -834.422 | -0.62011 | [14 empty] | 2 | 0 | 1 | 0.125
c-c-p-008733 | mp-20034 | Ca18HPb18 | -96.5583 | -0.341797 | [14 empty] | 0 | 0 | 1 | 0.25
c-c-p-008734 | mp-1216327 | V12Fe36Si48H | -633.536 | -0.0407518 | [14 empty] | 1 | 0 | -1 | 0.009
c-c-p-008735 | mp-675750 | Ca6Ga36Te60H | -314.107 | 0.314237 | [14 empty] | 0 | 2 | 1 | 0.038
c-c-p-008736 | mp-215 | Y12Sb12H | -135.334 | -1.17164 | [14 empty] | 1 | 1 | 1 | 0.083
c-c-p-008737 | mp-1185202 | K10HPb30 | -105.466 | 0.58682 | [14 empty] | 2 | 2 | 1 | 0.05
c-c-p-008738 | mp-620032 | Ti72HSe36 | -692.489 | -1.03028 | [14 empty] | 1 | 2 | 2 | 0.469
c-c-p-008739 | mp-1244 | Sr32Ge64H | -338.949 | 0.142379 | [14 empty] | 0 | 2 | 1 | 0.093
c-c-p-008740 | mp-15954 | As64HRh32 | -504.91 | -0.112558 | [14 empty] | 0 | 0 | 1 | 0.197
c-c-p-008741 | mp-10229 | Nb48Si16H | -530.558 | -0.955903 | [14 empty] | 2 | 1 | 1 | 0.031
c-c-p-008742 | mp-1095545 | Zr16Tc32H | -430.727 | -0.830748 | [14 empty] | 0 | 0 | 1 | 0.156
c-c-p-008743 | mp-1228815 | Al36Re36H | -533.826 | -0.860705 | [14 empty] | 1 | 0 | 0 | 0.25
c-c-p-008744 | mp-21508 | Y12H(Pd2Pb)6 | -163.829 | -0.413982 | [14 empty] | 2 | 0 | 1 | 0.068
c-c-p-008745 | mp-12892 | Ca8Si16H | -100.043 | -0.24992 | [14 empty] | 0 | 0 | 1 | 0.25
c-c-p-008746 | mp-1224913 | Ga12Ni42Ge12H | -294.503 | 0.190645 | [14 empty] | 1 | 0 | 1 | 0.146
c-c-p-008747 | mp-976971 | Na16HPd48 | -235.042 | -0.484246 | [14 empty] | 1 | 1 | 2 | 0.125
c-c-p-008748 | mp-19809 | Mn36Co36Si36H | -705.654 | -0.184273 | [14 empty] | 0 | 1 | 2 | 0.094
c-c-p-008749 | mp-27455 | Y16HCl48 | -310.904 | -1.19131 | [14 empty] | 1 | 1 | 0 | 0.156
c-c-p-008750 | mp-101 | HIr54 | -430.214 | -0.27346 | [14 empty] | 1 | 1 | 1 | 0.167
c-c-p-008751 | mp-1017554 | Cd18Ni54HN18 | -405.335 | -0.783327 | [14 empty] | 2 | 1 | 0 | 0.083
c-c-p-008752 | mp-20196 | Nb8Te32H | -176.711 | 0.195597 | [14 empty] | 1 | 0 | 1 | 0
c-c-p-008753 | mp-1218954 | Sn6H(Pb4S5)6 | -242.9 | 0.307805 | [14 empty] | 2 | 1 | 1 | 0.117
c-c-p-008754 | mp-1217109 | Ti48Al132Zn12H | -816.62 | -0.110149 | [14 empty] | 2 | 0 | 1 | 0.469
c-c-p-008755 | mp-1220429 | Nb18Bi3HS24 | -294.152 | -0.542311 | [14 empty] | 1 | 0 | 0 | 0.43
c-c-p-008756 | mp-1215885 | Zr24Mn16Ni32H | -482.817 | -0.395396 | [14 empty] | 2 | -1 | 0 | 0.126
c-c-p-008757 | mp-1018028 | Ti20HS20 | -269.433 | -0.965973 | [14 empty] | 2 | 1 | 2 | 0.167
c-c-p-008758 | mp-1189230 | Ca24Tl40H | -128.039 | 0.297762 | [14 empty] | 0 | 1 | 1 | 0.116
c-c-p-008759 | mp-865000 | Hf12Sc12HIr24 | -409.446 | -0.25572 | [14 empty] | 2 | 1 | 0 | 0.042
c-c-p-008760 | mp-570651 | Al136Mo32H | -788.345 | -0.00589072 | [14 empty] | 1 | 1 | -1 | 0.05
c-c-p-008761 | mp-865565 | Cs4Sn12H | -44.1024 | 0.115554 | [14 empty] | 1 | 0 | 0 | 0.188
c-c-p-008762 | mp-1227083 | Ca6Mn12Te18H | -160.375 | -0.355738 | [14 empty] | 2 | 1 | 0 | 0.056
c-c-p-008763 | mp-1218952 | Sn12H(PbS2)12 | -184.976 | 0.424137 | [14 empty] | 1 | 0 | -1 | 0.043
c-c-p-008764 | mp-1207380 | Zr18In18H | -181.289 | 0.486966 | [14 empty] | 0 | 0 | 1 | 0.25
c-c-p-008765 | mp-1219339 | Si39HRh60 | -642.748 | 0.71137 | [14 empty] | 1 | 0 | 1 | 0.5
c-c-p-008766 | mp-556916 | Ga24Ag24HS48 | -334.417 | 0.249486 | [14 empty] | 1 | 1 | 2 | 0.093
c-c-p-008767 | mp-1187248 | Ta16HOs48 | -659.013 | 0.968171 | [14 empty] | 1 | 0 | 0 | 0.248
c-c-p-008768 | mp-1102564 | Sc24Fe36Si12H | -480.316 | -0.744876 | [14 empty] | 1 | 0 | 2 | 0.026
c-c-p-008769 | mp-22700 | V36HSe48 | -499.82 | 0.0665312 | [14 empty] | 1 | 1 | 0 | 0.054
c-c-p-008770 | mp-1186004 | Mn20Ga20HPd40 | -389.543 | -0.397678 | [14 empty] | 2 | 2 | 1 | 0.025
c-c-p-008771 | mp-1219015 | Sn16H(Pd3Au)8 | -197.602 | 0.416411 | [14 empty] | 2 | 0 | 1 | 0.223
c-c-p-008772 | mp-1189520 | Na16P16HS48 | -330.888 | 0.861173 | [14 empty] | 0 | 2 | 1 | 0.149
c-c-p-008773 | mp-28879 | Ca30P48H | -353.85 | 0.380324 | [14 empty] | 1 | 1 | -1 | 0.08
c-c-p-008774 | mp-1578 | V48HRh16 | -505.328 | -0.638461 | [14 empty] | 1 | 0 | 0 | 0.125
c-c-p-008775 | mp-2698 | Y24Cu48H | -304.403 | -0.671042 | [14 empty] | 1 | 2 | 0 | 0.083
c-c-p-008776 | mp-7770 | Sr16Zn32As32H | -227.099 | 1.0977 | [14 empty] | 1 | 1 | 0 | 0.25
c-c-p-008777 | mp-865531 | Ti16Mn32Al16H | -439.817 | 0.591464 | [14 empty] | 1 | 0 | 0 | 0.125
c-c-p-008778 | mp-1017985 | Ti16Ag16H | -143.863 | -0.706507 | [14 empty] | 1 | 1 | 1 | 0.25
c-c-p-008779 | mp-7897 | K36P12H | -100.568 | 0.33358 | [14 empty] | 2 | 1 | 1 | 0.056
c-c-p-008780 | mp-8046 | Ta32HN40 | -720.356 | 0.21128 | [14 empty] | 1 | 0 | 1 | 0.131
c-c-p-008781 | mp-1216464 | V48HN36 | -739.923 | -0.189954 | [14 empty] | 1 | 0 | 2 | 0.083
c-c-p-008782 | mp-30086 | Ge8HCl32 | -121.463 | -2.43004 | [14 empty] | 1 | 1 | 0 | 0.072
c-c-p-008783 | mp-12277 | Ca24Ag24P24H | -248.008 | -0.603122 | [14 empty] | 1 | 0 | 2 | 0.063
c-c-p-008784 | mp-1220458 | Nb18V18Si72H | -703.606 | -0.272087 | [14 empty] | 2 | 2 | 1 | 0.257
c-c-p-008785 | mp-7819 | H(Pd4S)12 | -264.509 | -0.400374 | [14 empty] | 2 | 0 | 1 | 0.083
c-c-p-008786 | mp-1228117 | Al32Si8HPd8 | -190.692 | -0.0931123 | [14 empty] | 2 | 0 | -1 | 0.218
c-c-p-008787 | mp-31362 | Na18Y6HCl36 | -226.12 | -0.755099 | [14 empty] | 2 | 1 | 0 | 0.153
c-c-p-008788 | mp-999143 | Sr32HPd32 | -217.522 | -0.5372 | [14 empty] | 0 | 1 | 2 | 0.25
c-c-p-008789 | mp-1079296 | Hf32HAu96 | -593.525 | -0.310972 | [14 empty] | 1 | 1 | 0 | 0.002
c-c-p-008790 | mp-1501 | Al36HPt60 | -523.714 | -0.294729 | [14 empty] | 1 | 2 | 1 | 0.032
c-c-p-008791 | mp-1101754 | Ti64H113 | -879.559 | -0.871432 | [14 empty] | 2 | 1 | 1 | 0.062
c-c-p-008792 | mp-30367 | Ca80HAu32 | -274.822 | 0.00076869 | [14 empty] | 2 | 1 | -1 | 0.025
c-c-p-008793 | mp-570276 | Zr36Zn36H | -309.541 | -0.305632 | [14 empty] | 2 | 1 | 0 | 0.083
c-c-p-008794 | mp-1001022 | Cu32P16HPd32 | -342.405 | 0.1738 | [14 empty] | 1 | 1 | 0 | 0.036
c-c-p-008795 | mp-505034 | Cs8Mn4HS8 | -83.7873 | -0.314855 | [14 empty] | 1 | 1 | 0 | 0
c-c-p-008796 | mp-505495 | K8P32HN56 | -627.947 | -1.13164 | [14 empty] | 0 | 1 | 0 | 0
c-c-p-008797 | mp-18474 | Ag64Ge8HSe48 | -334.274 | 1.06017 | [14 empty] | 0 | 2 | 1 | 0.151
c-c-p-008798 | mp-22642 | Zr48HSe24 | -498.44 | -0.742827 | [14 empty] | 1 | 0 | 0 | 0.25
c-c-p-008799 | mp-867173 | Sr8In8Hg16H | -34.9517 | 0.137264 | [14 empty] | 1 | 0 | 0 | 0.125
c-c-p-008800 | mp-972631 | Zr10Co60P35H | -694.102 | 0.378498 | [14 empty] | 2 | 2 | 1 | 0.119
c-c-p-008801 | mp-20479 | Sr12In48Ni12H | -188.368 | -0.48525 | [14 empty] | 1 | 2 | 2 | 0.072
c-c-p-008802 | mp-11572 | Ta24Tc24H | -503.426 | -0.130224 | [14 empty] | 1 | 1 | 0 | 0.25
c-c-p-008803 | mp-191 | Y27HRh27 | -368.511 | -0.529979 | [14 empty] | 1 | 0 | 0 | 0.25
c-c-p-008804 | mp-1178983 | Ta40Al24H | -505.534 | -1.30171 | [14 empty] | 1 | 1 | 0 | 0.159
c-c-p-008805 | mp-19932 | In64HSe48 | -333.745 | 0.0768227 | [14 empty] | 0 | 2 | 1 | 0.139
c-c-p-008806 | mp-15514 | Na32HSe64 | -296.048 | 0.0847483 | [14 empty] | 2 | 1 | 1 | 0.227
c-c-p-008807 | mp-980947 | Sr12Ca12Hg24H | -53.6007 | 0.309025 | [14 empty] | 1 | 1 | 1 | 0.042
c-c-p-008808 | mp-1224770 | Fe36Ni12As48H | -539.843 | 0.283998 | [14 empty] | 2 | 0 | 1 | 0
c-c-p-008809 | mp-636498 | In36HIr12 | -179.47 | 0.133299 | [14 empty] | 1 | 1 | 1 | 0.115
c-c-p-008810 | mp-1113496 | Cs6Sb2HCl12 | -65.6955 | 3.14291 | [14 empty] | 1 | 0 | 0 | 0.112
c-c-p-008811 | mp-30354 | Sc10Ag40H | -148.851 | 0.0496272 | [14 empty] | 2 | 2 | 1 | 0.05
c-c-p-008812 | mp-7140 | Si36HC36 | -484.869 | -0.706645 | [14 empty] | 1 | 0 | 2 | 0.069
c-c-p-008813 | mp-672661 | Ga12Fe36H | -286.179 | -0.866489 | [14 empty] | 1 | 1 | 1 | 0.042
c-c-p-008814 | mp-20900 | Cu30Sb10H | -130.455 | -0.0857844 | [14 empty] | 1 | 2 | 2 | 0.127
c-c-p-008815 | mp-22320 | Ga24HRu24 | -269.148 | -0.230494 | [14 empty] | 1 | 1 | 1 | 0.083
c-c-p-008816 | mp-16488 | Al54Co12H | -268.451 | -0.596469 | [14 empty] | 2 | 1 | 0 | 0.09
c-c-p-008817 | mp-11220 | Sc32Al16H | -243.558 | -0.169322 | [14 empty] | 2 | 0 | 1 | 0.021
c-c-p-008818 | mp-1217407 | Tc36HOs12 | -450.932 | -0.158973 | [14 empty] | 1 | 1 | 1 | 0.187
c-c-p-008819 | mp-8886 | Tc40As60H | -641.158 | -0.387905 | [14 empty] | 1 | 2 | 2 | 0.013
c-c-p-008820 | mp-12802 | Al16Cu48H | -208.481 | 0.18642 | [14 empty] | 1 | 2 | 1 | 0.062
c-c-p-008821 | mp-569249 | Ta72HAu24 | -833.918 | -0.747852 | [14 empty] | 1 | 1 | 1 | 0.042
c-c-p-008822 | mp-1189573 | Hf40HIr24 | -599.221 | -0.652094 | [14 empty] | 1 | 0 | 1 | 0.1
c-c-p-008823 | mp-1220645 | Nb27HAu9 | -275.816 | -0.696566 | [14 empty] | 0 | 0 | 1 | 0.125
c-c-p-008824 | mp-1364 | Y16Ni16H | -179.505 | -0.466069 | [14 empty] | 2 | 1 | 1 | 0.061
c-c-p-008825 | mp-985825 | Al72Cu24H | -317.773 | 0.0264298 | [14 empty] | 2 | 2 | 1 | 0.091
c-c-p-008826 | mp-867109 | Sc16Zn32Ag16H | -159.252 | 0.376474 | [14 empty] | 1 | 1 | 0 | 0.125
c-c-p-008827 | mp-1184905 | K80H | -71.9661 | 0.0490096 | [14 empty] | 2 | 1 | 1 | 0.045
c-c-p-008828 | mp-504659 | Hf72P36H | -929.533 | -0.199881 | [14 empty] | 1 | 1 | 1 | 0.118
c-c-p-008829 | mp-27902 | Bi24HSe24 | -180.092 | 1.54363 | [14 empty] | 0 | 0 | 1 | 0.407
c-c-p-008830 | mp-20108 | Ca6In24HPd6 | -100.909 | -0.00300468 | [14 empty] | 1 | 1 | 2 | 0.134
c-c-p-008831 | mp-1227810 | Ca12H(PbSe4)4 | -128.267 | -0.101156 | [14 empty] | 2 | 1 | 2 | 0.13
c-c-p-008832 | mp-1191068 | V48Zn32HN16 | -573.934 | -0.574469 | [14 empty] | 1 | 1 | 0 | 0.375
c-c-p-008833 | mp-30683 | Zr24Ga48H | -336.114 | 0.422292 | [14 empty] | 1 | 2 | 2 | 0.083
c-c-p-008834 | mp-714 | Sr12Sn48H | -192.645 | 0.442098 | [14 empty] | 1 | 2 | 2 | 0.083
c-c-p-008835 | mp-1188051 | Zr48Bi16H | -439.26 | -0.409761 | [14 empty] | 1 | 1 | 0 | 0.128
c-c-p-008836 | mp-977129 | Hg32HPd96 | -432.146 | -0.274951 | [14 empty] | 1 | 0 | 1 | 0
c-c-p-008837 | mp-1217193 | Ti18Fe30P24H | -520.48 | 0.544786 | [14 empty] | 1 | 1 | 1 | 0.208
c-c-p-008838 | mp-1221425 | Mo9HPt27 | -233.106 | -0.291485 | [14 empty] | 1 | 0 | 1 | 0.377
c-c-p-008839 | mp-1205955 | K40Bi32H | -168.726 | 0.368032 | [14 empty] | 1 | 0 | 1 | 0.086
c-c-p-008840 | mp-23949 | Rb10Ca10H31 | -138.607 | 0.128318 | [14 empty] | 2 | 2 | 1 | 0.05
c-c-p-008841 | mp-1079042 | Co48Mo16H | -445.78 | -0.421186 | [14 empty] | 1 | 0 | 2 | 0.25
c-c-p-008842 | mp-1079752 | Sn16P16HS48 | -338.626 | -0.379909 | [14 empty] | 1 | 0 | 1 | 0.5
c-c-p-008843 | mp-1094136 | Ni24H | -94.6396 | -1.31068 | [14 empty] | 1 | 1 | 0 | 0.25
c-c-p-008844 | mp-21170 | K24HPb48 | -182.737 | 0.542262 | [14 empty] | 2 | 1 | 0 | 0.028
c-c-p-008845 | mp-23206 | Bi32HPd32 | -272.963 | 0.512453 | [14 empty] | 1 | 1 | 1 | 0.075
c-c-p-008846 | mp-1227045 | Ca24H49Pd24 | -361.261 | 0.917118 | [14 empty] | 1 | 0 | 1 | 0.125
c-c-p-008847 | mp-11 | As36H | -154.672 | 0.259324 | [14 empty] | 1 | 0 | -2 | 0
c-c-p-008848 | mp-1380 | Zn36HRu12 | -126.055 | -0.478451 | [14 empty] | 2 | 1 | 1 | 0.061
c-c-p-008849 | mp-1226290 | Cr9Fe27As36H | -426.102 | -0.0549481 | [14 empty] | 1 | 0 | 2 | 0.136
c-c-p-008850 | mp-22922 | Ag16HCl16 | -77.1317 | 0.604188 | [14 empty] | 1 | 1 | 0 | 0.125
c-c-p-008851 | mp-11571 | Y8Sn24H | -141.998 | 0.124378 | [14 empty] | 2 | 1 | 1 | 0.062
c-c-p-008852 | mp-1080376 | Ca24HPb8 | -73.7246 | 0.327032 | [14 empty] | 1 | 0 | 0 | 0.25
c-c-p-008853 | mp-1223977 | In30HPt66 | -443.679 | 0.183229 | [14 empty] | 1 | 0 | 2 | 0.086
c-c-p-008854 | mp-9835 | Co24Sb48H | -330.468 | 0.422517 | [14 empty] | 0 | 1 | 0 | 0.101
c-c-p-008855 | mp-1848 | Te48HRu24 | -341.418 | 0.79222 | [14 empty] | 2 | 1 | 0 | 0.105
c-c-p-008856 | mp-973666 | K8V40HSe64 | -603.29 | 0.163904 | [14 empty] | 1 | 2 | 0 | 0.022
c-c-p-008857 | mp-1216082 | Y24Mn12HS48 | -514.972 | -0.58688 | [14 empty] | 0 | 1 | 0 | 0.173
c-c-p-008858 | mp-1103177 | Fe32HSe64 | -451.987 | -3.06869 | [14 empty] | 1 | 0 | 0 | 0.063
c-c-p-008859 | mp-538 | Ca24Ag24H | -105.216 | -0.495606 | [14 empty] | 0 | 2 | 1 | 0
c-c-p-008860 | mp-70 | Rb8H | -9.1372 | 0.232924 | [14 empty] | 1 | 1 | 0 | 0.25
c-c-p-008861 | mp-1187257 | Ta18Zn54H | -224.911 | 0.267356 | [14 empty] | 2 | 1 | 0 | 0.083
c-c-p-008862 | mp-1188000 | Zn48HAu16 | -83.7293 | 0.559258 | [14 empty] | 1 | 0 | 0 | 0.5
c-c-p-008863 | mp-1211471 | K6P90H | -455.397 | 0.0498265 | [14 empty] | 2 | 1 | -1 | 0.075
c-c-p-008864 | mp-1184180 | Cu16Te16As16H | -161.264 | -0.617109 | [14 empty] | 1 | 0 | 1 | 0.25
c-c-p-008865 | mp-1184676 | Hf48Sn16H | -506.764 | 1.25547 | [14 empty] | 0 | 0 | 1 | 0
c-c-p-008866 | mp-1186964 | Sc24Bi8H | -171.781 | -1.012 | [14 empty] | 1 | 0 | 1 | 0.25
c-c-p-008867 | mp-628766 | Co48Si24H | -431.616 | -0.484735 | [14 empty] | 0 | 0 | 1 | 0.086
c-c-p-008868 | mp-558552 | Ta48HS8 | -490.79 | -1.90754 | [14 empty] | 1 | -2 | -2 | 0.014
c-c-p-008869 | mp-11360 | Sc12Ga12Cu24H | -187.938 | -0.473828 | [14 empty] | 1 | 1 | 1 | 0.042
c-c-p-008870 | mp-11546 | Ti36HPd36 | -438.527 | -0.495425 | [14 empty] | 2 | 1 | 0 | 0.083
c-c-p-008871 | mp-15514 | Na16HSe32 | -144.492 | -0.545265 | [14 empty] | 0 | 0 | 1 | 0.11
c-c-p-008872 | mp-1222504 | Mn72Ge24HN18 | -819.171 | 0.285417 | [14 empty] | 2 | 1 | 0 | 0.043
c-c-p-008873 | mp-1087485 | Y36In36HPd36 | -530.803 | -0.402209 | [14 empty] | 1 | 0 | 0 | 0.297
c-c-p-008874 | mp-1193055 | Ca26Al28H | -143.945 | -0.00365002 | [14 empty] | 1 | 0 | -1 | 0.178
c-c-p-008875 | mp-570673 | Sc8Ni40H | -245.024 | -0.326303 | [14 empty] | 1 | 0 | 0 | 0.167
c-c-p-008876 | mp-7365 | Sr16Si32HAu32 | -300.942 | 0.26894 | [14 empty] | 1 | 1 | 2 | 0.125
c-c-p-008877 | mp-1224951 | Fe12Ni12As48H | -365.69 | -0.227105 | [14 empty] | 0 | 0 | 1 | 0.253
c-c-p-008878 | mp-632319 | Cs16H17 | -70.5218 | 2.23432 | [14 empty] | 1 | 1 | 0 | 0.25
c-c-p-008879 | mp-8073 | As36HPd72 | -516.732 | -0.0184964 | [14 empty] | 0 | 2 | 1 | 0.318
c-c-p-008880 | mp-538 | Ca24Ag24H | -104.497 | 0.358874 | [14 empty] | 0 | 2 | 1 | 0.095
c-c-p-008881 | mp-567484 | H(PtCl2)12 | -98.575 | -6.52206 | [14 empty] | 0 | 1 | 1 | 0.013
c-c-p-008882 | mp-1025571 | H(WS2)27 | -572.837 | 1.21714 | [14 empty] | 2 | 1 | 1 | 0.286
c-c-p-008883 | mp-48 | HC64 | -508.252 | -6.7317 | [14 empty] | 1 | 0 | 0 | 0.167
c-c-p-008884 | mp-1221632 | Mn18Cd18HS36 | -294.233 | -1.34326 | [14 empty] | 1 | 0 | 1 | 0.81
c-c-p-008885 | mp-32616 | Ga24HS36 | -224.841 | -1.24971 | [14 empty] | 2 | 1 | 1 | 0.106
c-c-p-008886 | mp-1077466 | Ca24Bi48H | -239.196 | 0.271291 | [14 empty] | 1 | 2 | 2 | 0.055
c-c-p-008887 | mp-11800 | Co27HSe36 | -295.155 | 0.299517 | [14 empty] | 2 | 0 | 1 | 0.076
c-c-p-008888 | mp-1219522 | H(RuRh4)12 | -399.655 | -0.0582706 | [14 empty] | 1 | 0 | -2 | 0.101
c-c-p-008889 | mp-1606 | Nb12HAu24 | -169.771 | 0.608264 | [14 empty] | 1 | 0 | 0 | 0.167
c-c-p-008890 | mp-632286 | Sb24H | -90.1949 | 0.430119 | [14 empty] | 2 | 0 | 1 | 0.25
c-c-p-008891 | mp-573514 | Cs16Sb16H | -83.3342 | -0.125513 | [14 empty] | 0 | 1 | 0 | 0.141
c-c-p-008892 | mp-1094248 | Y16Sn48H | -277.624 | -0.506772 | [14 empty] | 2 | 0 | 1 | 0.062
c-c-p-008893 | mp-867841 | Ga18Tc18H | -211.961 | -0.252761 | [14 empty] | 1 | 0 | 0 | 0
c-c-p-008894 | mp-1102857 | Sb20Te20HRu20 | -301.034 | 0.512654 | [14 empty] | 1 | 2 | 2 | 0.051
c-c-p-008895 | mp-481 | Sc8HPt24 | -199.65 | -0.149728 | [14 empty] | 1 | 0 | 0 | 0.25
c-c-p-008896 | mp-1902 | Mn27HPd27 | -307.793 | -1.89712 | [14 empty] | 1 | 0 | 0 | 0.25
c-c-p-008897 | mp-2260 | Fe36HPt36 | -441.142 | -0.598161 | [14 empty] | 1 | 0 | 2 | 0.083
c-c-p-008898 | mp-1102657 | Y32HPt16 | -313.571 | -0.809891 | [14 empty] | 0 | 1 | 1 | 0.097
c-c-p-008899 | mp-979261 | Ti24HPd24 | -296.213 | -0.656095 | [14 empty] | 1 | 0 | 0 | 0.264
c-c-p-008900 | mp-1025222 | Zn4H(Pd5Se)4 | -111.471 | -0.0286914 | [14 empty] | 1 | 0 | 1 | 0.25
c-c-p-008901 | mp-28022 | Na36Cd6HCl48 | -272.352 | 0.157608 | [14 empty] | 2 | 1 | 0 | 0.005
c-c-p-008902 | mp-2349 | Y16Cd48H | -119.988 | -0.802158 | [14 empty] | 1 | 1 | 0 | 0.168
c-c-p-008903 | mp-987 | Zn27Cu27H | -104.254 | -0.0329718 | [14 empty] | 1 | 0 | 0 | 0.25
c-c-p-008904 | mp-1072086 | Ta18HS36 | -373.926 | -0.961871 | [14 empty] | 1 | 0 | 0 | 0.167
c-c-p-008905 | mp-31294 | Sr16In24HRh16 | -191.425 | -0.247134 | [14 empty] | 2 | 2 | 1 | 0.184
c-c-p-008906 | mp-1239 | Sb24HIr8 | -163.323 | 0.543103 | [14 empty] | 1 | 1 | 0 | 0.131
c-c-p-008907 | mp-864684 | Hf40Mo20HIr20 | -765.444 | -3.65257 | [14 empty] | 2 | 2 | 1 | 0.025
c-c-p-008908 | mp-571471 | Nb16Co16Te32H | -359.705 | -0.482073 | [14 empty] | 1 | 2 | -1 | 0.084
c-c-p-008909 | mp-571079 | Tl32HCl32 | -183.301 | 2.36525 | [14 empty] | 1 | 0 | 1 | 0
c-c-p-008910 | mp-1183458 | Ca16Cd8Hg8H | -36.4592 | -0.278045 | [14 empty] | 1 | 0 | 0 | 0.125
c-c-p-008911 | mp-1071777 | Sr8Al16H | -68.4313 | -0.661501 | [14 empty] | 1 | 0 | 1 | 0.587
c-c-p-008912 | mp-23295 | Rb20HCl20 | -123.03 | 1.51928 | [14 empty] | 2 | 2 | 1 | 0.05
c-c-p-008913 | mp-32654 | Sc32Te48H | -407.802 | -3.35927 | [14 empty] | 1 | 1 | -2 | 0.104
c-c-p-008914 | mp-568607 | Al40Mo8H | -218.547 | -0.493586 | [14 empty] | 1 | 0 | 1 | 0.122
c-c-p-008915 | mp-1056308 | Sn40H | -136.711 | 0.846993 | [14 empty] | 1 | 2 | 2 | 0.05
c-c-p-008916 | mp-865496 | V16HIr48 | -521.869 | -0.624439 | [14 empty] | 1 | 0 | 0 | 0.251
c-c-p-008917 | mp-1221632 | Mn27Cd27HS54 | -440.998 | 0.788427 | [14 empty] | 1 | 0 | -1 | 0.268
c-c-p-008918 | mp-1078274 | Ca24Sn12Ge24H | -202.738 | 0.28789 | [14 empty] | 2 | 0 | 1 | 0.024
c-c-p-008919 | mp-669311 | In42Te60H | -290.364 | 1.36834 | [14 empty] | 2 | 1 | 1 | 0.159
c-c-p-008920 | mp-11583 | Zr36H(SN2)18 | -759.85 | -1.14023 | [14 empty] | 1 | 0 | 1 | 0.318
c-c-p-008921 | mp-1220488 | Nb24Bi4Te32H | -337.541 | 0.198993 | [14 empty] | 1 | 0 | 2 | 0.25
c-c-p-008922 | mp-1061861 | Ti18HPd36 | -312.642 | -0.454877 | [14 empty] | 1 | 0 | 1 | 0.171
c-c-p-008923 | mp-1193832 | Zr54Fe6Mo24H | -703.022 | 0.116978 | [14 empty] | 2 | 0 | 1 | 0.04
c-c-p-008924 | mp-669566 | Zn16HAu48 | -138.379 | 0.190704 | [14 empty] | 1 | 1 | 0 | 0.033
c-c-p-008925 | mp-1040453 | Sn18HS18 | -138.274 | -0.135383 | [14 empty] | 0 | 2 | 1 | 0.095
c-c-p-008926 | mp-1184709 | Hg24H | -3.90699 | 1.9696 | [14 empty] | 2 | 1 | 0 | 0.167
c-c-p-008927 | mp-1221720 | Mn18Al18HIr36 | -507.846 | -0.607761 | [14 empty] | 0 | 0 | 1 | 0.122
c-c-p-008928 | mp-980094 | Ti48HPd48 | -597.599 | -0.172355 | [14 empty] | 1 | 0 | 2 | 0
c-c-p-008929 | mp-1187812 | Zn108H | -69.5823 | -0.328322 | [14 empty] | 1 | 0 | 2 | 0.167
c-c-p-008930 | mp-1224983 | Fe24Co24Si48H | -609.83 | 0.10663 | [14 empty] | 2 | 1 | 0 | 0.302
c-c-p-008931 | mp-23304 | Rb36Bi12H | -83.7776 | -0.389769 | [14 empty] | 1 | 1 | 1 | 0.125
c-c-p-008932 | mp-20050 | In12P36H | -200.54 | 0.338154 | [14 empty] | 2 | 1 | 1 | 0.086
c-c-p-008933 | mp-1178810 | V36HIr36 | -604.97 | -0.222525 | [14 empty] | 2 | 0 | 1 | 0.075
c-c-p-008934 | mp-1102268 | Y16Si16HIr16 | -344.184 | -0.58251 | [14 empty] | 1 | 1 | 2 | 0.02
c-c-p-008935 | mp-24728 | V30H61 | -456.271 | 0.246214 | [14 empty] | 2 | 2 | 1 | 0.025
c-c-p-008936 | mp-1095495 | Y16Zn32H | -126.631 | -0.192263 | [14 empty] | 0 | 0 | 1 | 0.154
c-c-p-008937 | mp-1078699 | Nb16HPt48 | -429.101 | -0.825126 | [14 empty] | 0 | 2 | 1 | 0.375
c-c-p-008938 | mp-494 | Ge16Mo48H | -548.46 | -0.665086 | [14 empty] | 1 | 0 | 0 | 0.125
c-c-p-008939 | mp-1216530 | Tl18HPb18 | -89.6739 | 0.823082 | [14 empty] | 2 | 1 | -1 | 0.028
c-c-p-008940 | mp-1077503 | Ti36Si72H | -659.597 | -0.807398 | [14 empty] | 1 | 1 | 0 | 0.345
c-c-p-008941 | mp-2322 | Y40Al80H | -561.467 | -0.160951 | [14 empty] | 2 | 2 | 1 | 0.063
c-c-p-008942 | mp-2583 | Ti32HRh32 | -466.917 | 0.154033 | [14 empty] | 2 | 2 | 1 | 0.062
c-c-p-008943 | mp-1025223 | Hf32Al24H | -390.077 | -0.307036 | [14 empty] | 1 | 1 | 0 | 0.125
c-c-p-008944 | mp-1018103 | Zr32HAu64 | -463.027 | 0.135129 | [14 empty] | 2 | 2 | 1 | 0.062
c-c-p-008945 | mp-22337 | Hf20Ga12H | -220.081 | -0.136229 | [14 empty] | 1 | 0 | 1 | 0.104
c-c-p-008946 | mp-867362 | K16Sr8In56H | -157.311 | 0.120964 | [14 empty] | 1 | 0 | 1 | 0.101
c-c-p-008947 | mp-1187698 | V16Zn16Co32H | -343.307 | -0.537486 | [14 empty] | 2 | 1 | 1 | 0.062
c-c-p-008948 | mp-2083 | Sn48HIr24 | -364.408 | 0.517699 | [14 empty] | 2 | 1 | 0 | 0.042
c-c-p-008949 | mp-20027 | Fe24P48H | -437.353 | -0.358007 | [14 empty] | 0 | 1 | 0 | 0.085
c-c-p-008950 | mp-12724 | Sr20Zn20H | -48.3948 | 0.00857392 | [14 empty] | 1 | 2 | 2 | 0
c-c-p-008951 | mp-1147754 | K18Cu12H43 | -194.889 | -1.14858 | [14 empty] | 2 | 1 | 1 | 0.082
c-c-p-008952 | mp-1184005 | Ga12Cu12Ni24H | -191.787 | 0.438504 | [14 empty] | 1 | 1 | 1 | 0.042
c-c-p-008953 | mp-1120767 | Na24HCl24 | -147.493 | -0.361439 | [14 empty] | 2 | -1 | 2 | 0.125
c-c-p-008954 | mp-23279 | K16Bi32H | -138.577 | 0.697624 | [14 empty] | 1 | 0 | 0 | 0.062
c-c-p-008955 | mp-1025263 | Ti24Ni12HS48 | -498.571 | 0.688624 | [14 empty] | 2 | 2 | 1 | 0.132
c-c-p-008956 | mp-1106022 | Y16Ge40HRh24 | -473.045 | 0.182384 | [14 empty] | 1 | 1 | 0 | 0.051
c-c-p-008957 | mp-570801 | Y12Ge24HPt16 | -290.013 | -0.0273461 | [14 empty] | 0 | 1 | 1 | 0.215
c-c-p-008958 | mp-1215676 | Y12Zn12Si12H | -157.372 | -0.274711 | [14 empty] | 2 | 0 | 1 | 0.167
c-c-p-008959 | mp-1220944 | Nb48Al12In4H | -493.263 | -0.553105 | [14 empty] | 1 | 0 | 1 | 0.437
c-c-p-008960 | mp-30368 | Ca40HAu24 | -171.723 | -0.124591 | [14 empty] | 1 | 1 | 2 | 0.119
c-c-p-008961 | mp-17013 | Ta40Ge24H | -532.044 | -0.0175073 | [14 empty] | 1 | 1 | 0 | 0.051
c-c-p-008962 | mp-34202 | Bi48Te72H | -382.908 | 1.07105 | [14 empty] | 1 | 1 | 1 | 0.017
c-c-p-008963 | mp-1642 | Ta40HN48 | -892.445 | 1.79316 | [14 empty] | 2 | -1 | 2 | 0.019
c-c-p-008964 | mp-1519 | Ca16Te16H | -126.009 | 2.25811 | [14 empty] | 1 | 0 | 0 | 0.25
c-c-p-008965 | mp-22692 | HPb24 | -75.3599 | 0.624829 | [14 empty] | 1 | 1 | 1 | 0.083
c-c-p-008966 | mp-862561 | Sc16Sb16HRu32 | -447.736 | 0.614944 | [14 empty] | 1 | 0 | 0 | 0.125
c-c-p-008967 | mp-1225186 | Fe36Si18H | -358.402 | -0.512369 | [14 empty] | 1 | 0 | 0 | 0.25
c-c-p-008968 | mp-557096 | Ni32HS64 | -407.306 | -0.297362 | [14 empty] | 1 | 0 | 0 | 0.053
c-c-p-008969 | mp-1223773 | K40Bi32H | -166.508 | 0.0055887 | [14 empty] | 1 | 2 | 2 | 0.13
c-c-p-008970 | mp-570632 | Sc16Bi16H | -162.66 | -0.789388 | [14 empty] | 2 | 1 | 1 | 0.062
c-c-p-008971 | mp-949029 | Cs8H | -8.60041 | 0.218284 | [14 empty] | 1 | 0 | 0 | 0.125
c-c-p-008972 | mp-13160 | Y64Zn64Ge64H | -764.179 | -0.637223 | [14 empty] | 2 | 2 | 1 | 0.014
c-c-p-008973 | mp-11567 | Sc8Zn96H | -115.674 | -0.059014 | [14 empty] | 1 | 1 | 2 | 0.141
c-c-p-008974 | mp-976273 | Hf36Ge24H | -441.892 | -0.170392 | [14 empty] | 1 | 0 | 0 | 0.15
c-c-p-008975 | mp-1264 | Cd10HAu30 | -83.8458 | 0.632763 | [14 empty] | 2 | 2 | 1 | 0.05
c-c-p-008976 | mp-20033 | Sn32HIr32 | -373.444 | -0.503533 | [14 empty] | 1 | 0 | 1 | 0.104
c-c-p-008977 | mp-510041 | Hf32Ni32Sn16H | -518.836 | -0.394284 | [14 empty] | 1 | 0 | 0 | 0.167
c-c-p-008978 | mp-1212597 | Hf32In16Cu32H | -422.839 | -0.581004 | [14 empty] | 1 | 0 | 0 | 0.062
c-c-p-008979 | mp-569886 | K4In36Ni8H | -122.338 | 0.706047 | [14 empty] | 1 | 0 | 2 | 0.187
c-c-p-008980 | mp-867281 | Tc48HPt16 | -543.805 | -0.108136 | [14 empty] | 1 | 1 | 0 | 0.119
c-c-p-008981 | mp-11441 | Hf64Ga96H | -869.575 | -1.10358 | [14 empty] | 2 | 1 | 2 | 0.1
c-c-p-008982 | mp-1217363 | Tc36HRu36 | -620.624 | -0.167399 | [14 empty] | 2 | 1 | 1 | 0.306
c-c-p-008983 | mp-568565 | Cr36As36H | -446.521 | -0.212944 | [14 empty] | 1 | 0 | 0 | 0.167
c-c-p-008984 | mp-1519 | Ca24Te24H | -180.959 | 1.98605 | [14 empty] | 2 | 1 | 0 | 0.083
c-c-p-008985 | mp-861910 | Sc48Hg16H | -277.56 | -1.20574 | [14 empty] | 0 | 0 | 1 | 0
c-c-p-008986 | mp-1281 | V36HIr36 | -600.548 | -0.619902 | [14 empty] | 1 | 0 | 2 | 0.083
c-c-p-008987 | mp-9888 | H(Ir3Se8)9 | -452.332 | 0.0962334 | [14 empty] | 2 | 1 | -1 | 0.134
c-c-p-008988 | mp-1217163 | Ti40HS64 | -657.788 | 0.923184 | [14 empty] | 1 | 1 | 2 | 0.199
c-c-p-008989 | mp-1226720 | Cd16Sn16HAu16 | -110.246 | 0.379749 | [14 empty] | 1 | 0 | 0 | 0.125
c-c-p-008990 | mp-1224173 | Hf12Zn24Ga12H | -165.755 | 0.0752452 | [14 empty] | 2 | 0 | 1 | 0.083
c-c-p-008991 | mp-22481 | K8In32H | -77.7984 | 0.13897 | [14 empty] | 1 | 0 | 1 | 0.318
c-c-p-008992 | mp-998787 | Ca8Tl8HCl24 | -139.527 | -1.72802 | [14 empty] | 0 | 1 | 0 | 0.185
c-c-p-008993 | mp-9845 | Rb16Ca16As16H | -133.026 | 0.827785 | [14 empty] | 2 | 2 | 1 | 0.023
c-c-p-008994 | mp-1076973 | Ti16Ge16Sb16H | -251.72 | 0.770843 | [14 empty] | 1 | 1 | 2 | 0.034
c-c-p-008995 | mp-1459 | Ta40HN40 | -820.982 | -0.595119 | [14 empty] | 2 | 1 | 2 | 0.033
c-c-p-008996 | mp-1229092 | Ag54HAu54 | -250.469 | 0.251059 | [14 empty] | 2 | 1 | -1 | 0.028
c-c-p-008997 | mp-27947 | Sn24Sb48Te96H | -546.759 | 0.580149 | [14 empty] | 1 | 1 | 1 | 0.044
c-c-p-008998 | mp-640158 | Hf12Fe32Si14H | -442.56 | -0.70449 | [14 empty] | 1 | 0 | 0 | 0.19
c-c-p-008999 | mp-20479 | Sr16In64Ni16H | -258.673 | 0.521283 | [14 empty] | 0 | 1 | 1 | 0.157
c-c-p-009000 | mp-17695 | Sc20Sn12H | -168.551 | 0.15623 | [14 empty] | 1 | 0 | 0 | 0.118
c-c-p-009001 | mp-20669 | Ca32In16H | -95.0634 | -0.280238 | [14 empty] | 1 | 0 | 1 | 0.161
c-c-p-009002 | mp-1212167 | In10Cu2HSe16 | -93.5754 | 1.1388 | [14 empty] | 1 | 1 | 1 | 0.411
c-c-p-009003 | mp-2698 | Y20Cu40H | -258.313 | -0.204044 | [14 empty] | 1 | 2 | 2 | 0.1
c-c-p-009004 | mp-2379 | Co30Si60H | -518.314 | 0.0771618 | [14 empty] | 2 | 2 | 1 | 0.025
c-c-p-009005 | mp-30581 | Hf48Cu24H | -509.535 | -0.613011 | [14 empty] | 2 | 1 | 2 | 0.083
c-c-p-009006 | mp-976589 | Na10In30H | -79.5846 | 0.617366 | [14 empty] | 2 | 2 | 1 | 0.05
c-c-p-009007 | mp-1216883 | Ti18Cu18HS36 | -377.581 | 1.16046 | [14 empty] | 1 | 0 | -2 | 0.141
c-c-p-009008 | mp-1228454 | Al8Zn4HSe16 | -100.215 | 0.347422 | [14 empty] | 1 | 2 | 1 | 0.148
c-c-p-009009 | mp-1187698 | V20Zn20Co40H | -428.753 | -0.220532 | [14 empty] | 2 | 2 | 1 | 0.025
c-c-p-009010 | mp-977578 | Zr40Tc20HPd20 | -623.475 | -0.323528 | [14 empty] | 2 | 2 | 1 | 0.025
c-c-p-009011 | mp-1188413 | Zr48HRh16 | -501.518 | -0.295917 | [14 empty] | 0 | 0 | 1 | 0.116
c-c-p-009012 | mp-1217971 | Ta48H25 | -601.958 | -0.946034 | [14 empty] | 0 | 1 | 0 | 0.25
c-c-p-009013 | mp-1101774 | Y16Sn16HIr16 | -306.54 | -0.460204 | [14 empty] | 2 | 1 | 1 | 0.107
c-c-p-009014 | mp-1207421 | Zr48Zn32H | -403.823 | -0.553285 | [14 empty] | 2 | 1 | 1 | 0.095
c-c-p-009015 | mp-1578 | V72HRh24 | -747.077 | -0.353406 | [14 empty] | 1 | 1 | 1 | 0.042
c-c-p-009016 | mp-1079042 | Co72Mo24H | -681.04 | -0.465936 | [14 empty] | 2 | 1 | 0 | 0.167
c-c-p-009017 | mp-12178 | K6Cr30HS48 | -491.159 | 0.571268 | [14 empty] | 2 | 2 | 1 | 0.217
c-c-p-009018 | mp-977115 | Na16Sr16Hg32H | -55.7728 | 0.200899 | [14 empty] | 2 | 1 | 1 | 0.062
c-c-p-009019 | mp-570578 | Zr16In48H | -235.147 | 0.763499 | [14 empty] | 1 | 1 | 1 | 0.062
c-c-p-009020 | mp-1002122 | Hf32HIr32 | -607.146 | -0.738751 | [14 empty] | 2 | 1 | 1 | 0.125
c-c-p-009021 | mp-23206 | Bi48HPd48 | -409.317 | 0.560437 | [14 empty] | 2 | 1 | 1 | 0.106
c-c-p-009022 | mp-124 | Ag96H | -204.343 | 0.358805 | [14 empty] | 2 | 1 | 1 | 0.063
c-c-p-009023 | mp-5589 | Sr9Mn18P18H | -253.476 | 0.0632953 | [14 empty] | 0 | 0 | 1 | 0.5
c-c-p-009024 | mp-1018149 | Sc16Cu32H | -201.689 | -0.424622 | [14 empty] | 1 | 1 | 1 | 0.125
c-c-p-009025 | mp-11108 | Sr16P48H | -300.446 | -0.241471 | [14 empty] | 1 | 1 | 0 | 0.113
c-c-p-009026 | mp-643279 | K16H49Pt8 | -236.479 | -0.590521 | [14 empty] | 1 | 0 | 0 | 0.226
c-c-p-009027 | mp-1214794 | As24H(RuSe)24 | -401.07 | 0.610963 | [14 empty] | 1 | 1 | -1 | 0.167
c-c-p-009028 | mp-1638 | Sr32Al64H | -279.861 | 0.137892 | [14 empty] | 2 | 1 | 1 | 0.031
c-c-p-009029 | mp-2612 | Ge12Te12H | -85.7741 | 0.801437 | [14 empty] | 1 | 1 | 1 | 0.083
c-c-p-009030 | mp-632286 | Sb24H | -90.2127 | 0.926218 | [14 empty] | 0 | 1 | 0 | 0
c-c-p-009031 | mp-1228901 | Al36Ag36H | -195.78 | 0.252291 | [14 empty] | 2 | 1 | 0 | 0.056
c-c-p-009032 | mp-14017 | K24Sb8H | -64.652 | 0.403456 | [14 empty] | 1 | 1 | 0 | 0.25
c-c-p-009033 | mp-28968 | Nb36Te36As12H | -519.072 | 0.0962675 | [14 empty] | 2 | -1 | 2 | 0.164
c-c-p-009034 | mp-10125 | Sb24HIr24 | -281.054 | 0.151268 | [14 empty] | 2 | 1 | 0 | 0.056
c-c-p-009035 | mp-2634 | Nb24HN24 | -450.109 | -0.521141 | [14 empty] | 1 | 0 | 1 | 0.208
c-c-p-009036 | mp-214 | Zr27HRu27 | -455.561 | -0.508937 | [14 empty] | 1 | 0 | 0 | 0.25
c-c-p-009037 | mp-1183462 | Ca16HAu48 | -183.676 | 0.101749 | [14 empty] | 1 | 1 | 0 | 0.125
c-c-p-009038 | mp-1096809 | Al32Zn16HS64 | -446.16 | -0.492159 | [14 empty] | 2 | 1 | 1 | 0.055
c-c-p-009039 | mp-799 | V30HS40 | -461.904 | 0.0380629 | [14 empty] | 2 | 2 | 1 | 0
c-c-p-009040 | mp-1209024 | Sc48Sn40H | -443.304 | -0.721749 | [14 empty] | 0 | 1 | 0 | 0.106
c-c-p-009041 | mp-21065 | Si20P40H | -301.264 | 0.512971 | [14 empty] | 2 | 2 | 1 | 0.006
c-c-p-009042 | mp-448 | Co36HN36 | -488.717 | -1.43831 | [14 empty] | 1 | 0 | 0 | 0.125
c-c-p-009043 | mp-1082 | V18HIr54 | -593.551 | -0.572248 | [14 empty] | 2 | 1 | 0 | 0.083
c-c-p-009044 | mp-1339 | Nb24HIr72 | -832 | -0.289673 | [14 empty] | 1 | 1 | 0 | 0.125
c-c-p-009045 | mp-19713 | Sc24In8H | -156.746 | -0.371897 | [14 empty] | 2 | 1 | 1 | 0.063
c-c-p-009046 | mp-864889 | Zr10Zn30H | -99.8815 | -0.234992 | [14 empty] | 2 | 2 | 1 | 0
c-c-p-009047 | mp-1068813 | K8Te8HPd4 | -63.1646 | 0.809187 | [14 empty] | 0 | 0 | 1 | 0.25
c-c-p-009048 | mp-29841 | H(Rh3S4)12 | -444.34 | 0.561755 | [14 empty] | 1 | 0 | 1 | 0.082
c-c-p-009049 | mp-974358 | H(Ir3Ru)18 | -555.118 | 0.995686 | [14 empty] | 0 | 0 | 1 | 0.125
c-c-p-009050 | mp-675 | Zr24HW48 | -756.708 | -0.637169 | [14 empty] | 2 | 1 | 0 | 0.021
c-c-p-009051 | mp-865525 | Y8Cd8Hg16H | -52.8574 | 0.578597 | [14 empty] | 1 | 0 | 0 | 0.125
c-c-p-009052 | mp-1186916 | HRh36 | -221.637 | -0.0902855 | [14 empty] | 1 | 0 | 0 | 0.167
c-c-p-009053 | mp-861 | Hf32Ni16H | -379.861 | -0.56439 | [14 empty] | 1 | 0 | 1 | 0
c-c-p-009054 | mp-1007786 | Hf32HIr32 | -590.332 | -0.348552 | [14 empty] | 1 | 1 | -2 | 0.024
c-c-p-009055 | mp-1187474 | Ti54Zn18H | -388.595 | -0.868756 | [14 empty] | 1 | 0 | 2 | 0.083
c-c-p-009056 | mp-977585 | Zr24Tl8H | -200.038 | -0.031867 | [14 empty] | 1 | 0 | 0 | 0.25
c-c-p-009057 | mp-1018129 | H(Pt2W)24 | -549.762 | -0.147158 | [14 empty] | 1 | 2 | 1 | 0.056
c-c-p-009058 | mp-13155 | Hf32Ag16H | -322.487 | -0.0957258 | [14 empty] | 1 | 1 | 2 | 0.083
c-c-p-009059 | mp-867780 | Al36Cr12H | -228.146 | -0.134652 | [14 empty] | 2 | 1 | 2 | 0.083
c-c-p-009060 | mp-11397 | Ga48Ni32H | -292.043 | -0.158925 | [14 empty] | 1 | 1 | 1 | 0.25
c-c-p-009061 | mp-1364 | Y16Ni16H | -180.443 | -0.687556 | [14 empty] | 2 | 1 | 1 | 0.25
c-c-p-009062 | mp-1184558 | Hf24Sn8H | -252.301 | 0.224162 | [14 empty] | 1 | 0 | 0 | 0.25
c-c-p-009063 | mp-1224841 | Ga8Si16Mo12H | -229.357 | 0.120685 | [14 empty] | 2 | 0 | 1 | 0.5
c-c-p-009064 | mp-1206699 | Si32P32HOs8 | -418.509 | 0.104013 | [14 empty] | 2 | 2 | -1 | 0.032
c-c-p-009065 | mp-1246392 | Ca28V12HN36 | -504.109 | 0.494543 | [14 empty] | 1 | 0 | 0 | 0
c-c-p-009066 | mp-568971 | Ag32HSe16 | -117.121 | -0.581309 | [14 empty] | 0 | 1 | 0 | 0.064
c-c-p-009067 | mp-1218335 | Sr6Ca6Si24H | -148.18 | -0.211574 | [14 empty] | 2 | 1 | 1 | 0.147
c-c-p-009068 | mp-864980 | Mn24Al24HRu48 | -669.113 | -0.315728 | [14 empty] | 2 | 1 | 0 | 0.042
c-c-p-009069 | mp-11445 | Y16Ti32Ga64H | -526.946 | -0.294342 | [14 empty] | 0 | 0 | 1 | 0.125
c-c-p-009070 | mp-1219516 | Sb16H(SeS)12 | -149.203 | 0.166238 | [14 empty] | 1 | 1 | 1 | 0.13
c-c-p-009071 | mp-11824 | Ca24P8HN8 | -168.341 | 0.323705 | [14 empty] | 2 | 1 | 1 | 0.062
c-c-p-009072 | mp-867922 | Sc20Al20HRh40 | -513.32 | -0.311983 | [14 empty] | 2 | 2 | 1 | 0.025
c-c-p-009073 | mp-611219 | Hg18H | -3.73429 | 1.68905 | [14 empty] | 2 | 1 | 2 | 0.056
c-c-p-009074 | mp-1008634 | HAu80 | -204.289 | 0.152699 | [14 empty] | 2 | -1 | 2 | 0.2
c-c-p-009075 | mp-999143 | Sr16HPd16 | -107.065 | -0.37369 | [14 empty] | 1 | 1 | 0 | 0.283
c-c-p-009076 | mp-7440 | Na40P40H | -276.352 | -0.277483 | [14 empty] | 2 | 1 | 2 | 0.188
c-c-p-009077 | mp-567197 | Y8Sn8HAu8 | -111.74 | -0.52255 | [14 empty] | 1 | 1 | 1 | 0.08
c-c-p-009078 | mp-864897 | Zr32Cu16HOs16 | -484.003 | -0.803872 | [14 empty] | 1 | 0 | 0 | 0.125
c-c-p-009079 | mp-1186781 | Sr6Sn18H | -79.4642 | 0.65833 | [14 empty] | 1 | 1 | 1 | 0.075
c-c-p-009080 | mp-888 | Ca24As24H | -177.594 | -0.00272794 | [14 empty] | 1 | 1 | 0 | 0.163
c-c-p-009081 | mp-42 | Ta90H | -982.501 | -0.759649 | [14 empty] | 1 | 1 | 1 | 0.023
c-c-p-009082 | mp-2123 | Nb24HAu16 | -264.116 | -0.915269 | [14 empty] | 1 | 1 | 2 | 0.149
c-c-p-009083 | mp-1228607 | Al72Co24H | -411.459 | -0.381499 | [14 empty] | 0 | 1 | 2 | 0.033
c-c-p-009084 | mp-1180961 | K12H | -12.8392 | -0.0330353 | [14 empty] | 2 | 1 | 1 | 0.292
c-c-p-009085 | mp-567114 | Sr16Bi32HPd32 | -315.209 | -0.355302 | [14 empty] | 0 | 2 | 1 | 0.22
c-c-p-009086 | mp-21328 | Hf16Sn16H | -205.808 | 0.149354 | [14 empty] | 2 | 1 | 1 | 0.161
c-c-p-009087 | mp-849073 | Cr60HS72 | -843.229 | -0.203645 | [14 empty] | 1 | 0 | 2 | 0.014
c-c-p-009088 | mp-1105077 | Zr8Al64Fe32H | -535.107 | -0.558546 | [14 empty] | 2 | 1 | 2 | 0.039
c-c-p-009089 | mp-982070 | V32HIr32 | -531.399 | -0.642012 | [14 empty] | 0 | 0 | 1 | 0
c-c-p-009090 | mp-434 | Sr12HAu24 | -104.019 | 0.156266 | [14 empty] | 1 | 2 | 0 | 0.013
c-c-p-009091 | mp-1055940 | Cs12H | -11.706 | 0.0413319 | [14 empty] | 1 | 1 | 1 | 0.167
c-c-p-009092 | mp-560025 | Ag32HS16 | -122.413 | -0.108325 | [14 empty] | 1 | 0 | -1 | 0.179
c-c-p-009093 | mp-15556 | Rb24As36H | -196.25 | 0.889783 | [14 empty] | 2 | 1 | 0 | 0.052
c-c-p-009094 | mp-1226652 | Co18Ni54P24H | -513.589 | -0.497252 | [14 empty] | 0 | 2 | 1 | 0.265
c-c-p-009095 | mp-1187984 | Zr32Fe16Tc16H | -531.964 | 0.132799 | [14 empty] | 1 | 0 | 0 | 0.125
c-c-p-009096 | mp-20621 | Nb9In9HS18 | -187.747 | -0.316411 | [14 empty] | 1 | 0 | 0 | 0.167
c-c-p-009097 | mp-1224506 | Hf8Al24Ni96H | -657.333 | 0.371042 | [14 empty] | 1 | 1 | 0 | 0.125
c-c-p-009098 | mp-1018658 | Ca16Co16Si16H | -222.344 | 0.0341186 | [14 empty] | 1 | 1 | 2 | 0.021
c-c-p-009099 | mp-1225013 | Fe6Mo18As24H | -324.62 | -0.667458 | [14 empty] | 1 | 1 | 1 | 0.053
c-c-p-009100 | mp-1104054 | Y12Ni48P24H | -478.345 | 0.280245 | [14 empty] | 2 | 1 | 2 | 0.124
c-c-p-009101 | mp-140 | Ga48H | -118.762 | 0.516248 | [14 empty] | 1 | 1 | 1 | 0.125
c-c-p-009102 | mp-1105835 | Y24In40H | -251.885 | -0.0438289 | [14 empty] | 1 | 0 | 1 | 0.103
c-c-p-009103 | mp-862561 | Sc16Sb16HRu32 | -445.165 | 0.00500947 | [14 empty] | 2 | 1 | 1 | 0.062
c-c-p-009104 | mp-15819 | Mn36Al108Si12H | -740.713 | -0.278182 | [14 empty] | 1 | 0 | 2 | 0.012
c-c-p-009105 | mp-540884 | Y54HCl54 | -559.461 | -1.04292 | [14 empty] | 1 | 0 | -1 | 0.086
c-c-p-009106 | mp-5339 | Cs6Na6Te6H | -46.4314 | 0.966648 | [14 empty] | 2 | 1 | 0 | 0.083
c-c-p-009107 | mp-12857 | Mn72HN48 | -958.882 | -0.780625 | [14 empty] | 2 | 1 | 2 | 0.03
c-c-p-009108 | mp-972373 | Tl64H | -114.073 | 0.567929 | [14 empty] | 2 | 2 | 1 | 0.031
c-c-p-009109 | mp-1220057 | Ni24HPd24 | -216.81 | 0.0836388 | [14 empty] | 1 | 0 | -2 | 0.5
c-c-p-009110 | mp-11567 | Sc4Zn48H | -59.1303 | -0.808416 | [14 empty] | 1 | 0 | 0 | 0.18
c-c-p-009111 | mp-1228938 | Al6Cu6Ni36H | -215.865 | -0.0464209 | [14 empty] | 2 | 1 | 1 | 0.125
c-c-p-009112 | mp-30684 | Zr36Ga24H | -358.541 | -0.777916 | [14 empty] | 2 | 1 | 2 | 0.031
c-c-p-009113 | mp-1247246 | Sr16Sn16HN32 | -329.314 | -2.13596 | [14 empty] | 1 | 0 | 1 | 0.112
c-c-p-009114 | mp-1224506 | Hf6Al18Ni72H | -478.652 | -0.247732 | [14 empty] | 1 | 0 | 1 | 0.311
c-c-p-009115 | mp-1018125 | Ti36Re18H | -468.717 | -0.944593 | [14 empty] | 2 | 1 | 0 | 0.167
c-c-p-009116 | mp-994 | Y16P16H | -229.2 | 0.438783 | [14 empty] | 1 | 0 | 0 | 0.25
c-c-p-009117 | mp-10487 | Rb24Sb24H | -123.846 | 1.15015 | [14 empty] | 2 | 1 | -2 | 0.096
c-c-p-009118 | mp-1178952 | Te48H | -131.72 | 0.431727 | [14 empty] | 1 | 2 | 0 | 0.147
c-c-p-009119 | mp-1184713 | Hf24Bi8H | -244.288 | -0.47001 | [14 empty] | 1 | 0 | 1 | 0.5
c-c-p-009120 | mp-2597 | In20Te20H | -111.996 | 0.983725 | [14 empty] | 2 | 2 | 1 | 0.05
c-c-p-009121 | mp-7366 | Sr12Ag24Sn24H | -168.106 | -0.0340587 | [14 empty] | 2 | 1 | 1 | 0.105
c-c-p-009122 | mp-1187499 | Ti12Mn12HIr24 | -381.477 | 0.107575 | [14 empty] | 1 | 1 | 1 | 0.042
c-c-p-009123 | mp-1079776 | Hf24Co84H | -754.929 | -0.473933 | [14 empty] | 0 | 2 | 1 | 0.069
c-c-p-009124 | mp-12798 | Ni54HPt18 | -343.43 | -0.345549 | [14 empty] | 1 | 0 | 0 | 0.25
c-c-p-009125 | mp-22216 | In32HS48 | -288.925 | 0.323123 | [14 empty] | 1 | 1 | 2 | 0.213
c-c-p-009126 | mp-2052 | Sc24As24H | -290.327 | -0.884792 | [14 empty] | 2 | 1 | 1 | 0.062
c-c-p-009127 | mp-865278 | Nb24Al24HOs48 | -803.51 | 0.0496315 | [14 empty] | 2 | 1 | 0 | 0.042
c-c-p-009128 | mp-8468 | Sr8Sb16HPd16 | -169.975 | 0.307745 | [14 empty] | 1 | 0 | 1 | 0.12
c-c-p-009129 | mp-121 | Hg24H | -3.97548 | 1.96129 | [14 empty] | 2 | 1 | -2 | 0.167
c-c-p-009130 | mp-973111 | In36H | -79.6141 | 0.751508 | [14 empty] | 1 | 0 | 2 | 0.167
c-c-p-009131 | mp-2861 | Ca24Tl24H | -99.4001 | 0.175103 | [14 empty] | 1 | 1 | 0 | 0.25
c-c-p-009132 | mp-18561 | Ga24As12HRh60 | -537.909 | 0.656206 | [14 empty] | 0 | 1 | 2 | 0.045
c-c-p-009133 | mp-505634 | Cs16Te24H | -107.097 | 0.972592 | [14 empty] | 2 | 1 | 0 | 0.125
c-c-p-009134 | mp-1012110 | Cs16H | -13.8099 | 0.0128111 | [14 empty] | 2 | 1 | 1 | 0.25
c-c-p-009135 | mp-20034 | Ca24HPb24 | -133.897 | 0.0376638 | [14 empty] | 2 | 1 | 1 | 0.167
c-c-p-009136 | mp-1188051 | Zr48Bi16H | -434.335 | -0.999787 | [14 empty] | 1 | 0 | 2 | 0.25
c-c-p-009137 | mp-30021 | K20Sb16H | -87.4392 | -0.0495286 | [14 empty] | 0 | 0 | 1 | 0.171
c-c-p-009138 | mp-30717 | K24Hg48H | -33.3269 | 0.65974 | [14 empty] | 0 | 1 | 2 | 0.045
c-c-p-009139 | mp-562726 | Cs8Ga8HS24 | -141.702 | 0.0274893 | [14 empty] | 0 | 0 | 1 | 0.28
c-c-p-009140 | mp-1606 | Nb16HAu32 | -228.213 | -0.179165 | [14 empty] | 1 | 0 | 1 | 0.042
c-c-p-009141 | mp-1077482 | Ti32H65 | -470.537 | -0.871616 | [14 empty] | 1 | 1 | 1 | 0.25
c-c-p-009142 | mp-634 | Hg18HS18 | -63.5163 | -0.892925 | [14 empty] | 1 | 0 | 2 | 0.091
c-c-p-009143 | mp-850049 | Co32HS64 | -461.06 | 1.02433 | [14 empty] | 0 | 1 | 0 | 0.056
c-c-p-009144 | mp-1209130 | Sc48In24HPd48 | -619.256 | 0.393496 | [14 empty] | 2 | 1 | 0 | 0.074
c-c-p-009145 | mp-8073 | As24HPd48 | -341.004 | 0.0849077 | [14 empty] | 1 | 1 | 0 | 0.187
c-c-p-009146 | mp-983850 | Ca32Ag16HAu16 | -162.367 | -0.204932 | [14 empty] | 2 | 1 | 1 | 0.062
c-c-p-009147 | mp-1739 | Hf20Ge12H | -247.594 | -0.597988 | [14 empty] | 1 | 0 | 1 | 0.104
c-c-p-009148 | mp-1221497 | Mn12Zn12Te24H | -162.207 | -0.96439 | [14 empty] | 1 | 1 | 1 | 0.124
c-c-p-009149 | mp-1001012 | Sc48Zn24HS96 | -897.43 | -0.44788 | [14 empty] | 1 | 1 | 1 | 0.022
c-c-p-009150 | mp-1022 | K16HS8 | -60.4498 | 0.682794 | [14 empty] | 1 | 0 | 0 | 0.125
c-c-p-009151 | mp-1941 | Ga36Ni36H | -281.962 | -0.038076 | [14 empty] | 2 | 1 | 0 | 0.083
c-c-p-009152 | mp-10901 | Al60HPd40 | -447.357 | -0.24187 | [14 empty] | 2 | 1 | 2 | 0.035
c-c-p-009153 | mp-1184764 | K54H | -47.0491 | 0.0817747 | [14 empty] | 2 | 1 | -1 | 0.056
c-c-p-009154 | mp-1224448 | Ge6Te24HPb18 | -165.174 | 1.42468 | [14 empty] | 2 | 1 | 0 | 0.083
c-c-p-009155 | mp-1226004 | Co24Ni24HPt48 | -498.341 | -0.298456 | [14 empty] | 2 | 2 | 1 | 0.093
c-c-p-009156 | mp-998985 | Ti24HAu24 | -242.291 | -0.913025 | [14 empty] | 1 | 0 | 0 | 0.25
c-c-p-009157 | mp-972876 | Sc24Cd8H | -138.252 | -0.819451 | [14 empty] | 1 | 0 | 1 | 0.126
c-c-p-009158 | mp-11514 | Nb12HPt24 | -249.38 | 0.0225274 | [14 empty] | 0 | 1 | 1 | 0.168
c-c-p-009159 | mp-27821 | Ag24P88H | -480.538 | 0.283386 | [14 empty] | 1 | 2 | 0 | 0.04
c-c-p-009160 | mp-655 | Na54As18H | -164.677 | -0.0888885 | [14 empty] | 2 | 0 | 1 | 0.038
c-c-p-009161 | mp-1002114 | V54H55 | -642.128 | -1.12204 | [14 empty] | 1 | 1 | 1 | 0.083
c-c-p-009162 | mp-1028409 | Mo27H(WSe8)9 | -648.125 | -1.41455 | [14 empty] | 2 | 1 | 2 | 0.117
c-c-p-009163 | mp-2006 | V72HIr24 | -796.511 | -1.029 | [14 empty] | 1 | 1 | 1 | 0.042
c-c-p-009164 | mp-2540 | V36Tc36H | -636.794 | -0.765682 | [14 empty] | 2 | 1 | 0 | 0.083
c-c-p-009165 | mp-571199 | Ti36Al36H | -394.008 | -0.618799 | [14 empty] | 1 | 0 | 2 | 0.083
c-c-p-009166 | mp-2733 | Al48Mo18H | -354.26 | -0.764231 | [14 empty] | 0 | 0 | 1 | 0.5
c-c-p-009167 | mp-1184633 | Hf36Sn12H | -379.654 | -0.362801 | [14 empty] | 2 | 1 | 1 | 0.125
c-c-p-009168 | mp-131 | Zr48H | -367.369 | -0.622486 | [14 empty] | 2 | 2 | 1 | 0
c-c-p-009169 | mp-32994 | Hf48HN36 | -843.925 | -0.981884 | [14 empty] | 2 | 1 | 0 | 0.083
c-c-p-009170 | mp-11220 | Sc48Al24H | -371.28 | -1.20884 | [14 empty] | 2 | 1 | 0 | 0.167
c-c-p-009171 | mp-20800 | Zr24In48H | -299.635 | -0.356551 | [14 empty] | 2 | 1 | 1 | 0.015
c-c-p-009172 | mp-1189202 | Na60Ga12Ge24H | -209.54 | 0.193068 | [14 empty] | 0 | 2 | 1 | 0
c-c-p-009173 | mp-1601 | Ta24HRu24 | -476.659 | -0.310601 | [14 empty] | 1 | 0 | 1 | 0.25
c-c-p-009174 | mp-1103252 | Zn16HPd32 | -169.258 | -0.270434 | [14 empty] | 2 | 1 | 1 | 0.07
c-c-p-009175 | mp-684602 | H(W2C)20 | -637.321 | -0.629267 | [14 empty] | 1 | 2 | 2 | 0.083
c-c-p-009176 | mp-669917 | Zr32HRh32 | -506.053 | -0.572088 | [14 empty] | 0 | 0 | 1 | 0
c-c-p-009177 | mp-30336 | Al72HW18 | -464.03 | -0.0876926 | [14 empty] | 2 | 2 | 1 | 0.222
c-c-p-009178 | mp-1216325 | V18Ga18H | -189.928 | -1.58708 | [14 empty] | 0 | 0 | 1 | 0.25
c-c-p-009179 | mp-24286 | Zr36H73 | -573.32 | 0.00719407 | [14 empty] | 1 | 0 | 1 | 0.062
c-c-p-009180 | mp-1102131 | Sr16HPd8 | -69.8323 | -0.215311 | [14 empty] | 0 | 0 | 1 | 0.25
c-c-p-009181 | mp-350 | Zr60Te48H | -704.302 | -0.0112449 | [14 empty] | 1 | 1 | 0 | 0.25
c-c-p-009182 | mp-30460 | Y20Ni20Bi20H | -314.06 | -0.86903 | [14 empty] | 2 | 2 | 1 | 0.025
c-c-p-009183 | mp-11514 | Nb16HPt32 | -339.488 | -0.226631 | [14 empty] | 1 | 1 | 2 | 0.25
c-c-p-009184 | mp-1183306 | Al24HRh72 | -586.578 | -0.229702 | [14 empty] | 1 | 1 | 1 | 0.001
c-c-p-009185 | mp-1096992 | Hg40H | -3.85336 | 2.06374 | [14 empty] | 2 | 1 | 2 | 0.05
c-c-p-009186 | mp-31205 | Zr36Fe12H | -371.412 | -0.575619 | [14 empty] | 0 | 1 | 0 | 0.25
c-c-p-009187 | mp-18105 | Cs16Ag16HSe64 | -285.552 | 0.981126 | [14 empty] | 2 | 1 | 0 | 0.22
c-c-p-009188 | mp-1080448 | Al16HPt48 | -338.087 | -0.449232 | [14 empty] | 0 | 0 | 1 | 0.125
c-c-p-009189 | mp-1217902 | Ta12Nb12Mo12H | -353.574 | -0.660121 | [14 empty] | 0 | 1 | 2 | 0.412
c-c-p-009190 | mp-557719 | H(PbS)24 | -191.985 | 0.948215 | [14 empty] | 2 | 1 | 1 | 0
c-c-p-009191 | mp-1063670 | H(PbSe)32 | -239.111 | 1.21334 | [14 empty] | 1 | 0 | 1 | 0
c-c-p-009192 | mp-1206177 | Y24Sn24Ge24H | -359.496 | 0.174 | [14 empty] | 1 | 2 | 2 | 0.019
c-c-p-009193 | mp-24809 | Ca36H73 | -345.654 | -1.82561 | [14 empty] | 2 | 0 | 1 | 0.021
c-c-p-009194 | mp-1206819 | Zn18HIr18 | -158.531 | 0.439566 | [14 empty] | 0 | 0 | 1 | 0.25
c-c-p-009195 | mp-1183694 | Cs12H | -11.2985 | 0.0667205 | [14 empty] | 1 | 0 | 2 | 0.083
c-c-p-009196 | mp-11256 | Sc27HAu27 | -260.658 | -0.325319 | [14 empty] | 1 | 0 | 0 | 0.25
c-c-p-009197 | mp-2516 | Y20Zn20H | -144.579 | -0.640731 | [14 empty] | 2 | 2 | 1 | 0.05
c-c-p-009198 | mp-1018811 | Nb16Ge16Sb16H | -279.439 | 0.387836 | [14 empty] | 1 | 1 | 2 | 0.034
c-c-p-009199 | mp-989695 | Cu72H | -218.485 | 0.0906958 | [14 empty] | 2 | 1 | 1 | 0.069
c-c-p-009200 | mp-999318 | Ni24Bi24H | -199.139 | -0.384553 | [14 empty] | 2 | 0 | 1 | 0.021
c-c-p-009201 | mp-753304 | Hg24H | -3.81908 | 1.82018 | [14 empty] | 2 | 1 | 0 | 0.083
c-c-p-009202 | mp-31453 | Nb12Sb12HRh12 | -243.708 | 0.765674 | [14 empty] | 1 | 1 | 1 | 0.125
c-c-p-009203 | mp-561051 | Rb8Sb16HS28 | -199.576 | 0.543044 | [14 empty] | 2 | 0 | -1 | 0.122
c-c-p-009204 | mp-30828 | Sr32HPb16 | -111.761 | -0.0832943 | [14 empty] | 0 | 1 | 1 | 0.094
c-c-p-009205 | mp-974358 | H(Ir3Ru)18 | -564.569 | -0.450001 | [14 empty] | 1 | 0 | 1 | 0.375
c-c-p-009206 | mp-1216677 | Tl32H(Pd15Pb)8 | -634.25 | -0.0883501 | [14 empty] | 2 | 0 | 1 | 0.175
c-c-p-009207 | mp-208 | Ge48HIr48 | -595.975 | 0.165354 | [14 empty] | 1 | 2 | 0 | 0.103
c-c-p-009208 | mp-982070 | V32HIr32 | -535.54 | 0.680852 | [14 empty] | 1 | 1 | 0 | 0.066
c-c-p-009209 | mp-11567 | Sc4Zn48H | -57.1412 | -0.0262203 | [14 empty] | 1 | 0 | 0 | 0.231
c-c-p-009210 | mp-635 | Sc18HRh54 | -476.591 | -0.634954 | [14 empty] | 1 | 0 | 0 | 0.25
c-c-p-009211 | mp-31312 | Ga72HRh16 | -307.946 | -0.0478132 | [14 empty] | 0 | 1 | 1 | 0.013
c-c-p-009212 | mp-21289 | Ti18Zn54H | -166.461 | -0.487084 | [14 empty] | 1 | 0 | 0 | 0.25
c-c-p-009213 | mp-570870 | Hf20Sb36H | -335.913 | 0.375763 | [14 empty] | 1 | 1 | 0 | 0.151
c-c-p-009214 | mp-975129 | Rb12H | -11.8979 | 0.0985942 | [14 empty] | 2 | 1 | 2 | 0
c-c-p-009215 | mp-1079945 | Sr12As36H | -194.696 | 0.409928 | [14 empty] | 1 | -2 | 0 | 0.167
c-c-p-009216 | mp-7343 | Y36HPt12 | -302.24 | 0.129071 | [14 empty] | 1 | 2 | 1 | 0.119
c-c-p-009217 | mp-1025678 | Te36Mo6HW12 | -296.238 | -0.142567 | [14 empty] | 2 | 1 | 1 | 0.21
c-c-p-009218 | mp-9996 | Si24P48H | -355.028 | -0.491997 | [14 empty] | 1 | 0 | 2 | 0.194
c-c-p-009219 | mp-554609 | V36HS36 | -488.739 | 0.015099 | [14 empty] | 2 | 0 | 1 | 0.021
c-c-p-009220 | mp-7897 | K36P12H | -99.42 | -0.305365 | [14 empty] | 1 | 0 | 2 | 0
c-c-p-009221 | mp-16765 | Zr18Te18P9H | -278.665 | -0.0646195 | [14 empty] | 1 | 0 | -2 | 0.12
c-c-p-009222 | mp-2168 | Sn24HSe24 | -175.174 | 0.33097 | [14 empty] | 1 | 2 | 0 | 0
c-c-p-009223 | mp-1184021 | Cu120Ge40H | -540.339 | 0.522309 | [14 empty] | 2 | 1 | 2 | 0.1
c-c-p-009224 | mp-2081 | Tl64Te64H | -329.636 | 1.14942 | [14 empty] | 1 | 0 | 2 | 0.061
c-c-p-009225 | mp-15964 | Hf48Sb16H | -513.269 | -0.785261 | [14 empty] | 1 | 1 | 2 | 0.204
c-c-p-009226 | mp-29187 | Co16Si48P48H | -587.195 | -0.387036 | [14 empty] | 2 | 2 | 1 | 0.165
c-c-p-009227 | mp-20320 | In32Te32H | -179.526 | 1.69215 | [14 empty] | 1 | 1 | 0 | 0.034
c-c-p-009228 | mp-20552 | Cr64As32H | -685.322 | -1.28508 | [14 empty] | 2 | 2 | 1 | 0.125
c-c-p-009229 | mp-27258 | P48HAu32 | -329.791 | 0.643775 | [14 empty] | 1 | 2 | 1 | 0.101
c-c-p-009230 | mp-1018046 | Mn16Ga16Fe32H | -398.199 | 0.0406747 | [14 empty] | 1 | 0 | 0 | 0.125
c-c-p-009231 | mp-1025874 | Mo27HS54 | -522.121 | 1.20119 | [14 empty] | 1 | 0 | 2 | 0.73
c-c-p-009232 | mp-921 | Y16HRh32 | -323.991 | -0.520219 | [14 empty] | 1 | 0 | 0 | 0.062
c-c-p-009233 | mp-15670 | Y20HS28 | -307.167 | 0.257467 | [14 empty] | 1 | 1 | 0 | 0.021
c-c-p-009234 | mp-5807 | Mn12Sb24HS48 | -378.623 | 0.888955 | [14 empty] | 1 | 2 | 1 | 0.352
c-c-p-009235 | mp-1184021 | Cu96Ge32H | -432.363 | 0.405306 | [14 empty] | 2 | 1 | 1 | 0.062
c-c-p-009236 | mp-1079842 | Hf12Ga12HRh12 | -240.344 | 0.531231 | [14 empty] | 2 | 1 | 1 | 0.104
c-c-p-009237 | mp-1226821 | Ca16Al16Ga16H | -132.3 | -0.237756 | [14 empty] | 2 | 2 | -1 | 0.25
c-c-p-009238 | mp-1216300 | Zr80Sn52H | -843.208 | 0.643394 | [14 empty] | 2 | 1 | 2 | 0.116
c-c-p-009239 | mp-2642 | Cd36Ag36H | -87.1916 | 0.445236 | [14 empty] | 2 | 1 | 0 | 0.083
c-c-p-009240 | mp-1185 | V18HRh54 | -508.723 | -0.293916 | [14 empty] | 2 | 1 | 0 | 0.083
c-c-p-009241 | mp-1193847 | Hf12Al32Co14H | -331.721 | 0.825257 | [14 empty] | 1 | 0 | 0 | 0.178
c-c-p-009242 | mp-1006118 | P12HS42 | -224.102 | 0.95651 | [14 empty] | 2 | -1 | 0 | 0.156
c-c-p-009243 | mp-2157 | Co48HW16 | -489.983 | -0.274649 | [14 empty] | 1 | 0 | 0 | 0
c-c-p-009244 | mp-1219940 | H(Pd4W)9 | -262.12 | -0.836667 | [14 empty] | 1 | 0 | 1 | 0.299
c-c-p-009245 | mp-1216851 | V96HN9 | -887.119 | -0.840924 | [14 empty] | 0 | 0 | 1 | 0.382
c-c-p-009246 | mp-13010 | Y32Sn64H | -452.677 | 0.260606 | [14 empty] | 1 | 2 | 1 | 0.044
c-c-p-009247 | mp-1186115 | Na24HAu72 | -231.109 | 0.0592801 | [14 empty] | 2 | 1 | 1 | 0
c-c-p-009248 | mp-7437 | K8Zn8P8H | -63.2106 | 1.39116 | [14 empty] | 0 | 0 | 1 | 0.125
c-c-p-009249 | mp-1079754 | Ni16P16HSe48 | -321.694 | -0.201922 | [14 empty] | 1 | 1 | -2 | 0.071
c-c-p-009250 | mp-28330 | Te10H(AuCl7)10 | -207.767 | -0.755238 | [14 empty] | 2 | 2 | 1 | 0.1
c-c-p-009251 | mp-10163 | Na16Al16Te32H | -202.258 | 1.29073 | [14 empty] | 2 | 1 | 2 | 0.024
c-c-p-009252 | mp-1079951 | Na24Co12HSe24 | -212.247 | 0.714155 | [14 empty] | 2 | 1 | 0 | 0.063
c-c-p-009253 | mp-11025 | Zn32P64H | -354.163 | 0.988381 | [14 empty] | 1 | 0 | 1 | 0.474
c-c-p-009254 | mp-1095177 | Si32Ni32H | -339.062 | 0.34785 | [14 empty] | 1 | 0 | 0 | 0.25
c-c-p-009255 | mp-1205858 | Hf16Ni56H | -441.273 | -0.449856 | [14 empty] | 1 | 2 | 1 | 0.018
c-c-p-009256 | mp-2857 | Sc30HN30 | -485.775 | 1.15259 | [14 empty] | 2 | 2 | 1 | 0.05
c-c-p-009257 | mp-1018020 | Ni24Ag24HSe48 | -328.055 | 0.143394 | [14 empty] | 1 | 1 | 1 | 0.052
c-c-p-009258 | mp-19844 | Na2Fe8Sb24H | -153.78 | 0.119518 | [14 empty] | 1 | 1 | 0 | 0.21
c-c-p-009259 | mp-999204 | Sc16Al48H | -272.728 | -0.367264 | [14 empty] | 1 | 1 | 1 | 0.062
c-c-p-009260 | mp-1498 | Al84HPd32 | -487.168 | 0.102746 | [14 empty] | 1 | 0 | 0 | 0.005
c-c-p-009261 | mp-627397 | In96HSe48 | -403.22 | 0.305817 | [14 empty] | 0 | 1 | 2 | 0.047
c-c-p-009262 | mp-568067 | Ni36HPt36 | -362.429 | -0.450076 | [14 empty] | 2 | 1 | 1 | 0.167
c-c-p-009263 | mp-1094267 | Zr24Sn8H | -220.911 | -0.595628 | [14 empty] | 1 | 2 | 1 | 0.035
c-c-p-009264 | mp-30412 | H(Pb3Au)8 | -99.4698 | 0.761075 | [14 empty] | 1 | 0 | 1 | 0.412
c-c-p-009265 | mp-1206926 | Rb16As32HRh32 | -394.148 | -0.127861 | [14 empty] | 1 | 1 | 1 | 0.038
c-c-p-009266 | mp-864970 | Mn24Si24Tc48H | -765.459 | -0.0479305 | [14 empty] | 2 | 1 | 0 | 0.042
c-c-p-009267 | mp-29973 | Sr48HN48 | -484.729 | -0.336498 | [14 empty] | 1 | 1 | -1 | 0.148
c-c-p-009268 | mp-21847 | K8Mn8As8H | -108.265 | 0.397259 | [14 empty] | 1 | 0 | 1 | 0.25
c-c-p-009269 | mp-1226249 | Cr16Co16Si32H | -410.004 | -0.553943 | [14 empty] | 1 | 2 | 1 | 0.248
c-c-p-009270 | mp-18561 | Ga16As8HRh40 | -357.834 | -0.359362 | [14 empty] | 0 | 1 | 1 | 0.184
c-c-p-009271 | mp-998 | Al64Cu32H | -327.933 | 0.545642 | [14 empty] | 1 | 0 | 0 | 0.25
c-c-p-009272 | mp-7583 | Si16HS32 | -226.194 | 1.38586 | [14 empty] | 2 | 2 | 1 | 0.031
c-c-p-009273 | mp-11800 | Co54HSe72 | -595.901 | -0.264468 | [14 empty] | 2 | 0 | -1 | 0.132
c-c-p-009274 | mp-1220470 | Nb12Zn2Te16H | -165.327 | -0.593789 | [14 empty] | 0 | 0 | 1 | 0.375
c-c-p-009275 | mp-2369 | Sn24HPd24 | -208.753 | 0.247262 | [14 empty] | 0 | 2 | 1 | 0.128
c-c-p-009276 | mp-1220089 | Ni32Ge24As72H | -567.893 | 0.603913 | [14 empty] | 1 | 1 | 0 | 0.288
c-c-p-009277 | mp-3668 | Cd12Ge12P24H | -167.993 | -0.167212 | [14 empty] | 2 | 1 | 1 | 0.235
c-c-p-009278 | mp-865280 | Nb16Al16Fe32H | -456.899 | -0.416946 | [14 empty] | 1 | 0 | 0 | 0.125
c-c-p-009279 | mp-1183484 | Ca32H | -47.9624 | -0.428841 | [14 empty] | 1 | 1 | 1 | 0.062
c-c-p-009280 | mp-1217255 | Ti52Sb12H | -417.854 | -0.747956 | [14 empty] | 1 | 0 | 1 | 0.624
c-c-p-009281 | mp-867351 | Tc72H | -660.54 | -0.423293 | [14 empty] | 2 | 1 | 1 | 0.069
c-c-p-009282 | mp-1007730 | Hf16Al48H | -330.003 | -0.512454 | [14 empty] | 1 | 1 | 0 | 0.125
c-c-p-009283 | mp-972088 | Zr48Zn16H | -387.8 | -0.654362 | [14 empty] | 1 | 1 | 1 | 0.062
c-c-p-009284 | mp-1007786 | Hf24HIr24 | -440.78 | -0.0660751 | [14 empty] | 1 | 0 | -2 | 0.058
c-c-p-009285 | mp-1184632 | Hf24Hg8H | -208.13 | -1.02265 | [14 empty] | 1 | 0 | 1 | 0.375
c-c-p-009286 | mp-1012110 | Cs16H | -13.6936 | 0.0665029 | [14 empty] | 2 | 2 | 1 | 0.054
c-c-p-009287 | mp-684560 | Mo12HCl48 | -234.378 | -1.35991 | [14 empty] | 1 | 0 | 1 | 0.095
c-c-p-009288 | mp-568792 | Si60HRh48 | -676.089 | -0.724996 | [14 empty] | 0 | 0 | 1 | 0.317
c-c-p-009289 | mp-945077 | Y16Te48H | -278.251 | -1.39789 | [14 empty] | 1 | 0 | 0 | 0.25
c-c-p-009290 | mp-22568 | V60Ga20H | -535.778 | -0.031202 | [14 empty] | 2 | 2 | 1 | 0.025
c-c-p-009291 | mp-1215751 | Zr40H(IrPt)12 | -506.523 | -0.505296 | [14 empty] | 1 | 1 | 0 | 0.384
c-c-p-009292 | mp-1094105 | Na48Zn12HSe36 | -260.992 | 0.584322 | [14 empty] | 0 | 1 | 2 | 0.008
c-c-p-009293 | mvc-12731 | Ti32Zn8HS64 | -584.519 | 3.25426 | [14 empty] | 2 | 0 | -1 | 0.06
c-c-p-009294 | mp-1080586 | Sn48HIr12 | -262.808 | -0.278448 | [14 empty] | 2 | 1 | 1 | 0.008
c-c-p-009295 | mp-24286 | Zr36H73 | -578.299 | -1.02324 | [14 empty] | 1 | 0 | 2 | 0.083
c-c-p-009296 | mp-16523 | Al24HPd40 | -308.528 | -0.241604 | [14 empty] | 0 | 0 | 1 | 0.124
c-c-p-009297 | mp-1894 | H(WC)40 | -808.775 | -0.55989 | [14 empty] | 2 | 1 | 2 | 0.067
c-c-p-009298 | mp-28116 | Ti18HCl36 | -256.388 | 1.25811 | [14 empty] | 1 | 0 | 0 | 0.167
c-c-p-009299 | mp-31086 | Na8P40H | -205.902 | -0.455939 | [14 empty] | 0 | 1 | 0 | 0.043
c-c-p-009300 | mp-1103160 | Sc48Co48P48H | -960.638 | -0.693636 | [14 empty] | 0 | 2 | 1 | 0.148
c-c-p-009301 | mp-550 | Al96Mo8H | -411.068 | 0.640249 | [14 empty] | 2 | 1 | 1 | 0.04
c-c-p-009302 | mp-571499 | Ta36HIr36 | -700.326 | -0.348215 | [14 empty] | 2 | 1 | 1 | 0.25
c-c-p-009303 | mp-1221364 | Mn24Ni24Te48H | -430.417 | -0.747661 | [14 empty] | 1 | 0 | 1 | 0.025
c-c-p-009304 | mp-12892 | Ca12Si24H | -152.823 | 0.0555636 | [14 empty] | 2 | 1 | 1 | 0.167
c-c-p-009305 | mp-10172 | Na32H | -36.8388 | -0.0287314 | [14 empty] | 1 | 1 | 1 | 0
c-c-p-009306 | mp-31105 | Rb32Bi32H | -157.179 | 0.639188 | [14 empty] | 1 | 0 | 0 | 0.085
c-c-p-009307 | mp-1180961 | K32H | -27.6886 | -0.0196166 | [14 empty] | 2 | 0 | 1 | 0.062
c-c-p-009308 | mp-1025220 | Si9Ag9HPt45 | -309.915 | 0.246748 | [14 empty] | 1 | 0 | 2 | 0.083
c-c-p-009309 | mp-1224250 | Hg12H(SCl)8 | -46.8273 | -1.71805 | [14 empty] | 0 | 0 | 1 | 0.369
c-c-p-009310 | mp-569522 | Mn24P96H | -698.754 | 0.974046 | [14 empty] | 0 | 1 | 0 | 0.44
c-c-p-009311 | mp-915 | Y20Cd20H | -136.036 | -0.568211 | [14 empty] | 2 | 2 | 1 | 0.05
c-c-p-009312 | mp-20405 | V12Ga30H | -175.021 | -0.219361 | [14 empty] | 1 | 1 | 1 | 0.429
c-c-p-009313 | mp-1014229 | Ti32Zn16H | -235.186 | -0.749731 | [14 empty] | 1 | 1 | 1 | 0.125
c-c-p-009314 | mp-11460 | Hf36Tc36H | -686.216 | -0.580543 | [14 empty] | 2 | 1 | 0 | 0.083
c-c-p-009315 | mp-1216170 | Y8V16Fe80H | -744.496 | -0.696575 | [14 empty] | 2 | 1 | 1 | 0.215
c-c-p-009316 | mp-1755 | Zn24HAu72 | -203.804 | 0.955597 | [14 empty] | 2 | 1 | 1 | 0.007
c-c-p-009317 | mp-27606 | Zr24As48H | -442.022 | 0.0244634 | [14 empty] | 0 | 1 | 1 | 0.074
c-c-p-009318 | mp-1460 | Rb24Ga168H | -467.466 | -0.219196 | [14 empty] | 0 | 0 | 1 | 0.167
c-c-p-009319 | mp-1187096 | Sr40Zn20Hg20H | -87.7134 | 0.483636 | [14 empty] | 2 | 2 | 1 | 0.025
c-c-p-009320 | mp-1104054 | Y10Ni40P20H | -402.77 | -0.346913 | [14 empty] | 2 | 2 | 1 | 0.046
c-c-p-009321 | mp-31019 | Al90Cr14H | -416.034 | -0.293751 | [14 empty] | 0 | 2 | 1 | 0.101
c-c-p-009322 | mp-10670 | Ca36Al24Ge24H | -271.261 | -0.159802 | [14 empty] | 1 | 2 | 2 | 0.023
c-c-p-009323 | mp-645719 | Ca40In30HAu100 | -491.631 | 0.133273 | [14 empty] | 2 | 2 | 1 | 0.061
c-c-p-009324 | mp-2123 | Nb27HAu18 | -297.152 | 0.0778025 | [14 empty] | 1 | 0 | 1 | 0.1
c-c-p-009325 | mp-554575 | In24Co36HS24 | -385.013 | -0.110416 | [14 empty] | 2 | 1 | 1 | 0.046
c-c-p-009326 | mp-1197050 | Y32Zr16HS80 | -841.174 | -0.313874 | [14 empty] | 2 | 2 | 1 | 0.032
c-c-p-009327 | mp-1208406 | Ta24HN36 | -583.305 | -0.330899 | [14 empty] | 1 | 1 | 1 | 0.279
c-c-p-009328 | mp-29667 | Si48Ni72H | -646.517 | -0.0343706 | [14 empty] | 1 | 1 | 1 | 0.139
c-c-p-009329 | mp-27961 | Zr24Cu32Si48H | -569.007 | 0.101553 | [14 empty] | 1 | 1 | 0 | 0.125
c-c-p-009330 | mp-1187816 | Y12Ag36H | -157.329 | -0.34494 | [14 empty] | 2 | 1 | 2 | 0.083
c-c-p-009331 | mp-21613 | K10HPb48 | -166.268 | 0.599134 | [14 empty] | 1 | 0 | 0 | 0.16
c-c-p-009332 | mp-977382 | Ta48V24HRu24 | -920.063 | -0.495142 | [14 empty] | 2 | 1 | 0 | 0.042
c-c-p-009333 | mp-20132 | In27Hg27H | -54.1859 | 0.855796 | [14 empty] | 0 | 0 | 1 | 0.083
c-c-p-009334 | mp-846 | Hf64Al96H | -946.637 | -0.433528 | [14 empty] | 2 | 2 | 1 | 0.02
c-c-p-009335 | mp-862715 | Al24H(PdRu)12 | -265.668 | -0.205217 | [14 empty] | 1 | 1 | 1 | 0.042
c-c-p-009336 | mp-1105040 | Ta24Zn28H | -272.321 | -0.599579 | [14 empty] | 1 | 0 | -2 | 0.139
c-c-p-009337 | mp-980749 | V12Fe12HRu24 | -376.778 | -1.54602 | [14 empty] | 1 | 1 | 1 | 0.125
c-c-p-009338 | mp-1180309 | Mn32Al48H | -431.209 | 0.532564 | [14 empty] | 1 | 1 | 0 | 0.285
c-c-p-009339 | mp-1023942 | Te36HW18 | -332.418 | 1.93386 | [14 empty] | 0 | 0 | 1 | 0
c-c-p-009340 | mp-1190774 | Ta36Ga30H | -469.712 | -0.720223 | [14 empty] | 1 | 1 | 1 | 0.077
c-c-p-009341 | mp-30787 | Mo16HRh48 | -465.845 | -0.512377 | [14 empty] | 1 | 0 | 2 | 0.125
c-c-p-009342 | mp-16609 | Si24HOs16 | -288.217 | -0.537052 | [14 empty] | 1 | 1 | 1 | 0.015
c-c-p-009343 | mp-567772 | Na64H | -74.4317 | 0.164068 | [14 empty] | 2 | 1 | 1 | 0.007
c-c-p-009344 | mp-34232 | K16As32HRh32 | -396.137 | -0.111663 | [14 empty] | 1 | 1 | 1 | 0.036
c-c-p-009345 | mp-866046 | Ti36In12H | -273.425 | -0.62793 | [14 empty] | 1 | 1 | 1 | 0
c-c-p-009346 | mp-1287 | K24HS24 | -153.493 | -0.205563 | [14 empty] | 1 | 1 | 0 | 0.327
c-c-p-009347 | mp-1057785 | Mn36HN36 | -579.471 | -0.699328 | [14 empty] | 1 | 0 | 0 | 0.25
c-c-p-009348 | mp-1184808 | K24H | -23.6407 | 0.127706 | [14 empty] | 1 | 1 | 1 | 0.042
c-c-p-009349 | mp-265 | Ta20HIr60 | -744.449 | -0.571497 | [14 empty] | 2 | 2 | 1 | 0.05
c-c-p-009350 | mp-680731 | Tl16Te24H | -107.207 | 0.410512 | [14 empty] | 2 | 0 | -1 | 0.129
c-c-p-009351 | mp-1078699 | Nb16HPt48 | -423.716 | -0.308358 | [14 empty] | 0 | 1 | 1 | 0.375
c-c-p-009352 | mp-1224324 | Hf48Al72Ag24H | -759.937 | -0.917849 | [14 empty] | 2 | 0 | 1 | 0.011
c-c-p-009353 | mp-1027483 | Mo36H(Se3S)18 | -645.108 | -1.37669 | [14 empty] | 1 | 0 | 2 | 0.061
c-c-p-009354 | mp-1103570 | Ca30HPt12 | -138.594 | -0.124343 | [14 empty] | 1 | 1 | 2 | 0.077
c-c-p-009355 | mp-865485 | V24Cr12HOs12 | -431.756 | -0.578699 | [14 empty] | 1 | 1 | 1 | 0.125
c-c-p-009356 | mp-1184579 | Hf16Ti16Zn32H | -289.059 | -0.390182 | [14 empty] | 1 | 0 | 0 | 0.125
c-c-p-009357 | mp-976971 | Na16HPd48 | -235.042 | -0.522601 | [14 empty] | 1 | 1 | 2 | 0.125
c-c-p-009358 | mp-865948 | Ti32Re16HRh16 | -541.533 | -0.596801 | [14 empty] | 1 | 1 | 0 | 0.125
c-c-p-009359 | mp-675 | Zr24HW48 | -769.332 | 0.366601 | [14 empty] | 1 | 1 | 1 | 0.021
c-c-p-009360 | mp-984704 | Ca8Ag8Hg16H | -35.0387 | 0.251994 | [14 empty] | 1 | 0 | 0 | 0.125
c-c-p-009361 | mp-973983 | Ni12HPd36 | -208.205 | -0.278189 | [14 empty] | 1 | 1 | 1 | 0.001
c-c-p-009362 | mp-7343 | Y24HPt8 | -197.571 | -0.236199 | [14 empty] | 0 | 1 | 0 | 0.145
c-c-p-009363 | mp-7918 | Hf24Ge24HS24 | -463.4 | 0.0590936 | [14 empty] | 2 | 0 | 1 | 0.164
c-c-p-009364 | mp-978 | Sr16Sn8H | -60.2657 | -0.587938 | [14 empty] | 0 | 0 | 1 | 0.09
c-c-p-009365 | mp-1245706 | Mn24Ni24HN48 | -676.093 | -0.0254866 | [14 empty] | 1 | 1 | 0 | 0.25
c-c-p-009366 | mp-13364 | Ca24Zn48H | -85.6355 | -0.0280745 | [14 empty] | 1 | 0 | 2 | 0.131
c-c-p-009367 | mp-2379 | Co24Si48H | -414.841 | 0.022299 | [14 empty] | 2 | 1 | 1 | 0.062
c-c-p-009368 | mp-30108 | P24H(PbAu2)12 | -217.966 | -2.01521 | [14 empty] | 0 | 0 | 1 | 0.022
c-c-p-009369 | mp-2346 | Ni36As36H | -342.403 | 0.179776 | [14 empty] | 2 | 1 | 2 | 0.028
c-c-p-009370 | mp-562100 | Nb16HS48 | -377.631 | -0.721431 | [14 empty] | 2 | 1 | 1 | 0.129
c-c-p-009371 | mp-1221662 | Mn18Al36Cr54H | -728.189 | 0.423753 | [14 empty] | 2 | 0 | 1 | 0.045
c-c-p-009372 | mp-1228015 | Al18Si18Mo18H | -337.539 | -0.307286 | [14 empty] | 1 | 0 | 2 | 0.195
c-c-p-009373 | mp-30045 | Co32Ge64H | -472.537 | 0.701511 | [14 empty] | 1 | 2 | 1 | 0.052
c-c-p-009374 | mp-1022721 | Al36Cu36H | -243.235 | -0.0788618 | [14 empty] | 2 | 1 | 0 | 0.083
c-c-p-009375 | mp-1215533 | Zn18Si18Ni36H | -292.904 | 0.455937 | [14 empty] | 1 | 0 | 0 | 0.25
c-c-p-009376 | mp-1187233 | Ta24Ge24HRu48 | -777.267 | 0.574 | [14 empty] | 2 | 1 | 0 | 0.042
c-c-p-009377 | mp-865430 | Y8Te8H | -87.4644 | -0.923058 | [14 empty] | 0 | 0 | 1 | 0.25
c-c-p-009378 | mp-567883 | Ti32Co8Bi16H | -343.79 | 0.406835 | [14 empty] | 1 | 0 | 0 | 0.166
c-c-p-009379 | mp-989695 | Cu48H | -146.076 | 0.11 | [14 empty] | 2 | -1 | 2 | 0.125
c-c-p-009380 | mp-1219457 | Sb24As24H | -189.42 | 0.28294 | [14 empty] | 1 | 1 | 1 | 0
c-c-p-009381 | mp-985831 | Hf16HSe32 | -297.027 | 0.966399 | [14 empty] | 1 | 1 | 1 | 0.057
c-c-p-009382 | mp-505528 | Nb48P16H | -552.279 | -1.12525 | [14 empty] | 1 | 0 | 0 | 0.168
c-c-p-009383 | mp-20648 | V64HC32 | -811.607 | -1.06425 | [14 empty] | 2 | 1 | 1 | 0.06
c-c-p-009384 | mp-675310 | Na9V15HSe30 | -182.005 | -0.133762 | [14 empty] | 1 | 2 | -1 | 0.228
c-c-p-009385 | mp-30483 | Ca24Zn24H | -66.3001 | -0.423882 | [14 empty] | 2 | 1 | 1 | 0.083
c-c-p-009386 | mp-977426 | Nb16Co48H | -449.599 | -0.652587 | [14 empty] | 1 | 0 | 0 | 0.5
c-c-p-009387 | mp-1079460 | Ti36Sn12H | -295.565 | -0.115044 | [14 empty] | 2 | 1 | 1 | 0.046
c-c-p-009388 | mp-16945 | Sr24Ga16HN32 | -337.216 | -0.0973555 | [14 empty] | 0 | 1 | 0 | 0.199
c-c-p-009389 | mp-11220 | Sc32Al16H | -243.435 | -0.220271 | [14 empty] | 2 | 0 | 1 | 0.021
c-c-p-009390 | mp-1232 | Mo48HPt16 | -550.866 | -0.681468 | [14 empty] | 2 | 1 | 1 | 0.031
c-c-p-009391 | mp-1018153 | Hf32HAu64 | -504.464 | 0.599033 | [14 empty] | 2 | 2 | 1 | 0.021
c-c-p-009392 | mp-2510 | Zr18Hg18H | -135.467 | -0.955122 | [14 empty] | 2 | 0 | 1 | 0.125
c-c-p-009393 | mp-867351 | Tc96H | -880.649 | -0.442993 | [14 empty] | 2 | 2 | 1 | 0.031
c-c-p-009394 | mp-1100773 | Y36Cd12H | -218.432 | -0.886069 | [14 empty] | 2 | 1 | 0 | 0.083
c-c-p-009395 | mp-1184633 | Hf24Sn8H | -253.353 | 0.291677 | [14 empty] | 0 | 0 | 1 | 0.125
c-c-p-009396 | mp-1953 | Ti16Al16H | -177.283 | -0.272469 | [14 empty] | 1 | 1 | 0 | 0.25
c-c-p-009397 | mp-669917 | Zr32HRh32 | -497.377 | -0.465417 | [14 empty] | 1 | 1 | 2 | 0.056
c-c-p-009398 | mp-1867 | Ta32Ni16H | -424.346 | -0.49763 | [14 empty] | 1 | 0 | 1 | 0
c-c-p-009399 | mp-1102364 | As16HRh32 | -285.877 | -0.575796 | [14 empty] | 0 | 0 | 1 | 0
c-c-p-009400 | mp-8073 | As24HPd48 | -341.262 | 0.333728 | [14 empty] | 2 | 2 | 1 | 0.462
c-c-p-009401 | mp-1206541 | Co36Ni36P36H | -624.269 | -0.585912 | [14 empty] | 1 | 1 | 1 | 0.184
c-c-p-009402 | mp-31214 | Ti72P24H | -697.985 | -0.636783 | [14 empty] | 2 | 0 | 1 | 0.177
c-c-p-009403 | mp-1079832 | Sc32Te32H | -331.454 | 0.438898 | [14 empty] | 2 | 0 | 1 | 0.196
c-c-p-009404 | mp-28930 | K12HC96 | -814.222 | -2.58145 | [14 empty] | 1 | 2 | 1 | 0.007
c-c-p-009405 | mp-1008680 | Ti20Ge20HPt20 | -367.057 | -0.270089 | [14 empty] | 2 | 2 | 1 | 0.025
c-c-p-009406 | mp-19880 | Fe12Te24H | -154.421 | 0.659979 | [14 empty] | 1 | 0 | 2 | 0.037
c-c-p-009407 | mp-28487 | Ge20Te32As8H | -206.911 | -0.00672396 | [14 empty] | 1 | 0 | 2 | 0.414
c-c-p-009408 | mp-1096992 | Hg24H | -3.77054 | 1.6898 | [14 empty] | 2 | 1 | 0 | 0.06
c-c-p-009409 | mp-569388 | Te64HIr32 | -435.313 | 0.43489 | [14 empty] | 2 | 1 | 2 | 0.137
c-c-p-009410 | mp-1102080 | Sc32Si32HPd32 | -560.707 | -0.448181 | [14 empty] | 1 | 1 | 2 | 0.031
c-c-p-009411 | mp-569204 | Tl4Cu8Te8H | -59.0544 | 0.389993 | [14 empty] | 1 | 0 | 1 | 0.305
c-c-p-009412 | mp-11387 | Hf18Ga54H | -315.381 | 0.705673 | [14 empty] | 0 | 0 | 1 | 0.125
c-c-p-009413 | mp-1103685 | Rb6Mo18HSe18 | -266.856 | 0.871134 | [14 empty] | 1 | 1 | 1 | 0.123
c-c-p-009414 | mp-982871 | Na48HPt16 | -143.451 | 0.0184019 | [14 empty] | 2 | 0 | 1 | 0.062
c-c-p-009415 | mp-1018105 | Zr32Zn16H | -259.296 | -0.252979 | [14 empty] | 1 | 1 | 2 | 0.078
c-c-p-009416 | mp-1218938 | Sn12H(PbSe2)12 | -178.584 | 0.856581 | [14 empty] | 2 | 1 | 1 | 0.041
c-c-p-009417 | mp-1217915 | Ta24HS48 | -504.131 | -1.48493 | [14 empty] | 0 | 1 | 1 | 0.118
c-c-p-009418 | mp-21447 | Nb48Co12P12H | -597.797 | -0.375422 | [14 empty] | 1 | 1 | 1 | 0.071
c-c-p-009419 | mp-1173043 | Na16Bi16HS32 | -241.535 | 0.345422 | [14 empty] | 1 | 1 | 2 | 0.125
c-c-p-009420 | mp-22642 | Zr48HSe24 | -492.939 | -1.17511 | [14 empty] | 1 | 1 | 0 | 0
c-c-p-009421 | mp-1224395 | Hf8Al48Fe48H | -599.16 | -0.180929 | [14 empty] | 1 | 1 | 0 | 0.149
c-c-p-009422 | mp-1227380 | Ca4Y8Te16H | -142.712 | 0.690439 | [14 empty] | 1 | 0 | -1 | 0.126
c-c-p-009423 | mp-567207 | Sr20In80H | -221.389 | 0.249646 | [14 empty] | 2 | 1 | 2 | 0.032
c-c-p-009424 | mp-867262 | Sc16Tc48H | -540.263 | -0.312671 | [14 empty] | 1 | 1 | 0 | 0.125
c-c-p-009425 | mp-558071 | Rb16HS16 | -98.5422 | -0.520427 | [14 empty] | 2 | 2 | 1 | 0.063
c-c-p-009426 | mp-22717 | Ca8In16HPd8 | -101.796 | -0.312421 | [14 empty] | 0 | 1 | 0 | 0.105
c-c-p-009427 | mp-1224840 | Ga16Te24H | -116.084 | 0.648237 | [14 empty] | 2 | 1 | 1 | 0.313
c-c-p-009428 | mp-1184121 | Cu12HRu36 | -319.024 | -0.315666 | [14 empty] | 2 | 1 | 2 | 0.083
c-c-p-009429 | mp-30835 | Ta24HPd48 | -495.814 | -0.345276 | [14 empty] | 1 | 2 | 2 | 0.028
c-c-p-009430 | mp-867126 | Rb36H | -31.7902 | 0.097581 | [14 empty] | 0 | 0 | 1 | 0.056
c-c-p-009431 | mp-17013 | Ta60Ge36H | -806.789 | -0.747812 | [14 empty] | 2 | 0 | 1 | 0.069
c-c-p-009432 | mp-22009 | H(PbSe)8 | -56.381 | -0.748096 | [14 empty] | 1 | 1 | 1 | 0.122
c-c-p-009433 | mp-1084753 | K36Sb12H | -93.8532 | 0.198224 | [14 empty] | 1 | 0 | 2 | 0
c-c-p-009434 | mp-23870 | Na36H37 | -181.353 | 1.13482 | [14 empty] | 1 | 0 | 0 | 0.25
c-c-p-009435 | mp-10026 | Sc12Te12H | -127.878 | 0.739528 | [14 empty] | 2 | 1 | 2 | 0.167
c-c-p-009436 | mp-8257 | Na24Zn12HS24 | -177.271 | -0.662334 | [14 empty] | 1 | 2 | 0 | 0.045
c-c-p-009437 | mp-611219 | Hg18H | -3.73429 | 2.21379 | [14 empty] | 2 | 1 | 2 | 0.056
c-c-p-009438 | mp-608072 | Sr16In16H | -64.8515 | -0.264152 | [14 empty] | 2 | 2 | -1 | 0.081
c-c-p-009439 | mp-999549 | H(WN2)27 | -748.35 | -0.985843 | [14 empty] | 1 | 0 | 0 | 0.333
c-c-p-009440 | mp-865030 | Hf16Sc16HRu32 | -539.612 | -0.895576 | [14 empty] | 1 | 1 | 0 | 0.125
c-c-p-009441 | mp-567981 | Cr16Ga16Co32H | -374.603 | 0.0239163 | [14 empty] | 1 | 1 | 0 | 0.125
c-c-p-009442 | mp-30686 | Zr16Ga24H | -203.898 | -0.309102 | [14 empty] | 1 | 0 | 0 | 0.164
c-c-p-009443 | mp-1186115 | Na20HAu60 | -189.211 | 0.521127 | [14 empty] | 2 | 1 | 2 | 0.05
c-c-p-009444 | mp-1215552 | Zr24Al12Fe36H | -503.457 | -0.806399 | [14 empty] | 2 | 1 | 1 | 0.104
c-c-p-009445 | mp-9273 | K36Sb24HAu36 | -264.229 | -0.0408591 | [14 empty] | 0 | 0 | 1 | 0.129
c-c-p-009446 | mp-12537 | Ti36Ga18HC18 | -485.736 | 0.757463 | [14 empty] | 1 | 0 | 2 | 0.332
c-c-p-009447 | mp-1239 | Sb24HIr8 | -163.323 | 0.291105 | [14 empty] | 1 | 1 | 0 | 0.131
c-c-p-009448 | mp-19835 | Nb48In24HC24 | -721.925 | -0.926785 | [14 empty] | 1 | 1 | 1 | 0.083
c-c-p-009449 | mp-867306 | Al16Cu16HAu32 | -202.131 | -0.537646 | [14 empty] | 1 | 0 | 0 | 0.125
c-c-p-009450 | mp-21525 | Rb32HPb32 | -139.38 | 0.425763 | [14 empty] | 1 | 0 | 1 | 0.017
c-c-p-009451 | mp-614572 | Ca24In8P24H | -214.456 | 0.663549 | [14 empty] | 1 | 0 | 1 | 0.5
c-c-p-009452 | mp-1208406 | Ta40HN60 | -996.563 | -0.751999 | [14 empty] | 1 | 2 | 2 | 0.1
c-c-p-009453 | mp-166 | Ca36H | -58.9115 | -0.367963 | [14 empty] | 1 | 1 | 0 | 0.25
c-c-p-009454 | mp-29666 | Bi24Te24HSe12 | -204.046 | -0.635611 | [14 empty] | 0 | 0 | 1 | 0.03
c-c-p-009455 | mp-1192984 | Al10Re48H | -588.107 | -0.454679 | [14 empty] | 1 | 1 | 0 | 0.046
c-c-p-009456 | mp-1078989 | Si36HRh36 | -455.118 | -0.604137 | [14 empty] | 0 | 1 | 2 | 0.101
c-c-p-009457 | mp-1184030 | Ga20Cu20HPd40 | -326.116 | 0.14889 | [14 empty] | 2 | 2 | 1 | 0.025
c-c-p-009458 | mp-19954 | Al48Cr30H | -425.835 | -0.510238 | [14 empty] | 2 | 0 | -1 | 0.2
c-c-p-009459 | mp-1201560 | P56HPb8 | -298.994 | -0.547493 | [14 empty] | 1 | 0 | 0 | 0.267
c-c-p-009460 | mp-22522 | Zr48Cu48Si48H | -843.842 | -0.799371 | [14 empty] | 0 | 2 | 1 | 0.131
c-c-p-009461 | mp-1071777 | Sr16Al32H | -135.65 | -0.165158 | [14 empty] | 2 | 0 | 1 | 0.132
c-c-p-009462 | mp-555283 | V48HS16 | -478.072 | -0.808599 | [14 empty] | 1 | 0 | 0 | 0.045
c-c-p-009463 | mp-1213948 | Ca16Zn16HPd16 | -133.577 | -0.0266381 | [14 empty] | 2 | 1 | 1 | 0.112
c-c-p-009464 | mp-2478 | Nb24Si48H | -491.437 | 0.156654 | [14 empty] | 2 | 2 | 1 | 0.161
c-c-p-009465 | mp-22284 | Sr16In16HPt16 | -172.462 | -0.100244 | [14 empty] | 2 | 1 | 0 | 0.044
c-c-p-009466 | mp-1602 | Si16HS32 | -238.356 | 0.145795 | [14 empty] | 1 | 1 | 2 | 0.109
c-c-p-009467 | mp-9382 | Sr18Zr18HN36 | -518.228 | -0.784203 | [14 empty] | 1 | 0 | -2 | 0.5
c-c-p-009468 | mp-1218140 | Ta6Al24Ni90H | -610.003 | -0.594324 | [14 empty] | 2 | 1 | 1 | 0.017
c-c-p-009469 | mp-504838 | Cs16P16HS48 | -327.434 | -0.0138047 | [14 empty] | 1 | 0 | 1 | 0.243
c-c-p-009470 | mp-1105752 | Ca16Cd32HPd16 | -133.231 | 0.10619 | [14 empty] | 2 | 2 | 1 | 0.043
c-c-p-009471 | mp-1239 | Sb48HIr16 | -322.518 | -0.51525 | [14 empty] | 2 | 1 | 1 | 0.004
c-c-p-009472 | mp-976273 | Hf36Ge24H | -456.79 | -0.686251 | [14 empty] | 1 | 0 | 1 | 0.15
c-c-p-009473 | mp-581024 | Cs8K16Sb8H | -58.2981 | 0.440045 | [14 empty] | 1 | 0 | 0 | 0.125
c-c-p-009474 | mp-1202105 | K24As8HS32 | -225.918 | 0.409668 | [14 empty] | 2 | 0 | 1 | 0.022
c-c-p-009475 | mp-7526 | Sn32P32H | -269.765 | 0.123333 | [14 empty] | 2 | 2 | 1 | 0.045
c-c-p-009476 | mp-7434 | Na16Cu16Te16H | -139.45 | 0.395849 | [14 empty] | 1 | 1 | 2 | 0.125
c-c-p-009477 | mp-1223844 | In48Sb24As24H | -298.445 | -0.140845 | [14 empty] | 1 | 1 | 1 | 0.157
c-c-p-009478 | mp-29912 | Sb48Mo24HSe24 | -512.077 | 0.575449 | [14 empty] | 1 | 2 | -1 | 0.167
c-c-p-009479 | mp-1219522 | H(RuRh4)18 | -587.762 | -0.387266 | [14 empty] | 2 | 1 | 1 | 0.1
c-c-p-009480 | mp-4252 | Sn20P20HS60 | -423.071 | -0.050267 | [14 empty] | 2 | 2 | 1 | 0.028
c-c-p-009481 | mp-16960 | Al48HPt96 | -768.846 | -0.439682 | [14 empty] | 0 | 1 | 1 | 0.12
c-c-p-009482 | mp-29767 | H(Pt5Se4)6 | -242.21 | -0.504662 | [14 empty] | 2 | 1 | 0 | 0.117
c-c-p-009483 | mp-590 | Ni32As32H | -302.109 | 0.0921095 | [14 empty] | 2 | 2 | 1 | 0.031
c-c-p-009484 | mp-605028 | Te12H(Pd3Pb2)6 | -168.924 | 0.947871 | [14 empty] | 1 | 1 | 1 | 0.079
c-c-p-009485 | mp-1219512 | HRu8(RhS4)8 | -256.348 | -0.0147138 | [14 empty] | 1 | 1 | 0 | 0.19
c-c-p-009486 | mp-1219513 | Sb24As8HS48 | -312.077 | -0.0283829 | [14 empty] | 2 | 1 | 1 | 0.312
c-c-p-009487 | mp-1223673 | In6Sn18HSe24 | -170.362 | 0.490438 | [14 empty] | 1 | 2 | 0 | 0.015
c-c-p-009488 | mp-1216300 | Zr40Sn26H | -418.847 | -0.480777 | [14 empty] | 0 | 0 | 1 | 0.289
c-c-p-009489 | mp-17695 | Sc40Sn24H | -345.138 | -0.995574 | [14 empty] | 1 | 0 | 2 | 0.149
c-c-p-009490 | mp-1183489 | Ca24Sn8H | -76.084 | -1.09553 | [14 empty] | 2 | 1 | 1 | 0.062
c-c-p-009491 | mp-607437 | Na30In75HAu90 | -480.863 | 0.471977 | [14 empty] | 2 | 2 | 1 | 0.026
c-c-p-009492 | mp-661 | Al36HN36 | -480.502 | 0.524243 | [14 empty] | 1 | 0 | 2 | 0.182
c-c-p-009493 | mp-686717 | Fe24Ni12HSe48 | -401.907 | 0.966431 | [14 empty] | 0 | 1 | -1 | 0.239
c-c-p-009494 | mp-862791 | Ga12Cu12HPt24 | -215.26 | -0.226096 | [14 empty] | 1 | 1 | 1 | 0.125
c-c-p-009495 | mp-8642 | Re54H | -619.457 | -0.570644 | [14 empty] | 1 | 1 | 1 | 0.167
c-c-p-009496 | mp-1207394 | Zr30Cd6Sb12H | -299.611 | -0.654317 | [14 empty] | 2 | 1 | 1 | 0.105
c-c-p-009497 | mp-864970 | Mn12Si12Tc24H | -389.572 | 0.508605 | [14 empty] | 1 | 1 | 1 | 0.042
c-c-p-009498 | mp-976273 | Hf54Ge36H | -685.508 | -1.05611 | [14 empty] | 2 | 1 | 0 | 0.14
c-c-p-009499 | mp-760 | Fe16HSe32 | -228.64 | 0.0610881 | [14 empty] | 1 | 1 | 2 | 0.07
c-c-p-009500 | mp-1068053 | Ca16Ag8HPd16 | -133.058 | -0.381219 | [14 empty] | 1 | 0 | 1 | 0.351
c-c-p-009501 | mp-13688 | Ge48Mo24H | -443.354 | -0.0686075 | [14 empty] | 0 | 1 | 0 | 0
c-c-p-009502 | mp-7092 | Ti24Si24H | -319.899 | -0.635726 | [14 empty] | 2 | 1 | 1 | 0.161
c-c-p-009503 | mp-1217407 | Tc36HOs12 | -452.821 | -0.475621 | [14 empty] | 1 | 1 | 0 | 0.25
c-c-p-009504 | mp-1216655 | Ti48Mo48H | -818.431 | -0.571597 | [14 empty] | 1 | 2 | 0 | 0.083
c-c-p-009505 | mp-2731 | Ti32Ga96H | -499.29 | -0.187736 | [14 empty] | 2 | 2 | 1 | 0.031
c-c-p-009506 | mp-1018128 | Sc16Ag32H | -171.888 | -0.123293 | [14 empty] | 1 | 1 | 0 | 0.25
c-c-p-009507 | mp-1008488 | Bi24HPd24 | -202.537 | -0.0839685 | [14 empty] | 2 | 1 | 1 | 0.069
c-c-p-009508 | mp-1207024 | Zr36Si24H | -440.513 | -0.855569 | [14 empty] | 2 | 1 | 2 | 0.207
c-c-p-009509 | mp-1120 | Mo72HIr24 | -917.258 | -0.970675 | [14 empty] | 2 | 1 | 0 | 0.042
c-c-p-009510 | mp-976128 | Hf50Sc10H | -497.623 | -0.408118 | [14 empty] | 2 | 1 | 2 | 0.1
c-c-p-009511 | mp-867351 | Tc72H | -659.638 | -0.293494 | [14 empty] | 2 | 1 | 2 | 0.028
c-c-p-009512 | mp-1216602 | Tl16H(Pd9Pb)8 | -404.619 | 0.10825 | [14 empty] | 0 | 0 | 1 | 0.458
c-c-p-009513 | mp-865730 | Ti20Zn20HAu40 | -279.7 | 0.14569 | [14 empty] | 2 | 2 | 1 | 0.025
c-c-p-009514 | mp-1227033 | Ca12Sn12Hg12H | -73.5521 | -0.0309459 | [14 empty] | 1 | 1 | 1 | 0.083
c-c-p-009515 | mp-2291 | Si54Ni27H | -419.076 | 0.0296112 | [14 empty] | 1 | 1 | 1 | 0.042
c-c-p-009516 | mp-864761 | Ta32Mn16HOs16 | -657.165 | -1.6467 | [14 empty] | 1 | 0 | 0 | 0.125
c-c-p-009517 | mp-31473 | K8Hg28H | -12.3252 | 0.218625 | [14 empty] | 1 | 0 | 1 | 0.008
c-c-p-009518 | mp-9561 | V18HS36 | -317.942 | -3.73896 | [14 empty] | 1 | 0 | 1 | 0.5
c-c-p-009519 | mp-672256 | Y40Ga24H | -323.295 | -0.793133 | [14 empty] | 1 | 0 | 1 | 0.177
c-c-p-009520 | mp-22179 | Y16Ti16Si16H | -317.014 | -0.0447508 | [14 empty] | 1 | 1 | 1 | 0.25
c-c-p-009521 | mp-14444 | Hf8P16HS48 | -372.525 | 2.00899 | [14 empty] | 2 | 1 | 0 | 0.064
c-c-p-009522 | mp-542339 | Cs12In36H | -91.0981 | 0.555087 | [14 empty] | 1 | 1 | 1 | 0.08
c-c-p-009523 | mp-1080624 | Y12In12Cu12H | -141.723 | 0.355001 | [14 empty] | 2 | -1 | 2 | 0.045
c-c-p-009524 | mp-1023942 | Te36HW18 | -302.996 | -0.132472 | [14 empty] | 1 | 0 | 2 | 0.127
c-c-p-009525 | mp-1078696 | H(PbS)16 | -125.924 | 0.0915496 | [14 empty] | 1 | 2 | -1 | 0.128
c-c-p-009526 | mp-1068941 | K16H(PdS2)8 | -144.398 | 0.211962 | [14 empty] | 1 | 1 | 2 | 0.05
c-c-p-009527 | mp-1104951 | Ca12Ni60H7 | -331.764 | -0.433425 | [14 empty] | 0 | 2 | 1 | 0.054
c-c-p-009528 | mp-1078825 | Sr16Cd32HPd16 | -133.323 | 0.158581 | [14 empty] | 0 | 1 | 1 | 0.125
c-c-p-009529 | mp-20083 | Sc16Cu16Si16H | -237.816 | -0.847919 | [14 empty] | 0 | 0 | 1 | 0.152
c-c-p-009530 | mp-554212 | Tl12Ni18HS12 | -165.494 | 0.0856638 | [14 empty] | 2 | 1 | -2 | 0.076
c-c-p-009531 | mp-1080022 | Zr32Cu32H | -349.459 | -0.770784 | [14 empty] | 1 | 0 | -1 | 0.001
c-c-p-009532 | mp-1103826 | Ta28Fe24H | -480.826 | -0.616065 | [14 empty] | 1 | 0 | 1 | 0.046
c-c-p-009533 | mp-1023928 | Mo9H(WSe4)9 | -333.1 | -0.164135 | [14 empty] | 1 | 0 | 2 | 0.236
c-c-p-009534 | mp-1220594 | Nb32Cr32Ni32H | -727.739 | -0.692433 | [14 empty] | 0 | 1 | 1 | 0.027
c-c-p-009535 | mp-541877 | Ta6Te6HCl54 | -235.463 | 0.0149078 | [14 empty] | 1 | 1 | 1 | 0.094
c-c-p-009536 | mp-13094 | Y12Al24Ni12H | -236.45 | -0.280119 | [14 empty] | 0 | 2 | 1 | 0.093
c-c-p-009537 | mp-540912 | As96HIr32 | -702.445 | 0.111565 | [14 empty] | 2 | 1 | 1 | 0.045
c-c-p-009538 | mp-1009581 | Cr24HSe48 | -381.556 | 0.514849 | [14 empty] | 1 | 1 | 1 | 0.25
c-c-p-009539 | mp-1219457 | Sb18As18H | -141.925 | 0.0668573 | [14 empty] | 2 | 1 | -1 | 0
c-c-p-009540 | mp-786 | Mn36Sb36H | -397.915 | 0.401486 | [14 empty] | 0 | 0 | 1 | 0.125
c-c-p-009541 | mp-570491 | Ta12Ni36H | -313.936 | -0.478459 | [14 empty] | 2 | 1 | 2 | 0.083
c-c-p-009542 | mp-982871 | Na24HPt8 | -72.973 | -0.254166 | [14 empty] | 0 | 0 | 1 | 0.125
c-c-p-009543 | mp-1221413 | Mo18HPd18 | -252.334 | -0.871613 | [14 empty] | 1 | 0 | 0 | 0
c-c-p-009544 | mp-30853 | Tl32HPt48 | -313.875 | -0.33478 | [14 empty] | 2 | -1 | 2 | 0.206
c-c-p-009545 | mp-977129 | Hg20HPd60 | -260.232 | -0.233321 | [14 empty] | 2 | 1 | 2 | 0.049
c-c-p-009546 | mp-1215397 | Zr24Fe6HSe48 | -466.898 | 0.322775 | [14 empty] | 0 | 1 | 2 | 0.041
c-c-p-009547 | mp-36216 | Ag32HS16 | -131.395 | -0.391469 | [14 empty] | 1 | 0 | 1 | 0.062
c-c-p-009548 | mp-7684 | Tl27As9HSe27 | -196.603 | 0.700209 | [14 empty] | 1 | 1 | 1 | 0.028
c-c-p-009549 | mp-1868 | V48HS48 | -653.906 | 1.39733 | [14 empty] | 1 | 1 | 0 | 0.5
c-c-p-009550 | mp-900 | H(RhSe)32 | -322.437 | -0.0568128 | [14 empty] | 1 | 1 | 0 | 0.25
c-c-p-009551 | mp-1223378 | K6Na24HCl30 | -189 | 2.66108 | [14 empty] | 2 | 1 | 0 | 0.25
c-c-p-009552 | mp-1187697 | V48Fe16H | -509.617 | -0.73563 | [14 empty] | 1 | 1 | 0 | 0.125
c-c-p-009553 | mp-2634 | Nb24HN24 | -449.126 | 0.463752 | [14 empty] | 1 | 0 | 1 | 0.208
c-c-p-009554 | mp-30685 | Zr18Ga54H | -298.158 | 0.464524 | [14 empty] | 0 | 0 | 1 | 0.125
c-c-p-009555 | mp-2667 | Cs8HAu8 | -35.8401 | 2.67419 | [14 empty] | 2 | 1 | 1 | 0.125
c-c-p-009556 | mp-1415 | Ca16HSe16 | -133.511 | 0.20119 | [14 empty] | 2 | 1 | 1 | 0.062
c-c-p-009557 | mp-1224528 | In50Cu10Te80H | -403.683 | -0.0784618 | [14 empty] | 2 | 2 | 1 | 0.026
c-c-p-009558 | mp-1526 | Ti36Hg36H | -232.656 | 0.157187 | [14 empty] | 1 | 0 | 2 | 0.083
c-c-p-009559 | mp-1223755 | In32HPt64 | -425.186 | -0.14019 | [14 empty] | 1 | 2 | -2 | 0.437
c-c-p-009560 | mp-20131 | Y10In30H | -134.062 | 0.213652 | [14 empty] | 2 | 2 | 1 | 0.05
c-c-p-009561 | mp-862375 | Sc32Tc16Hg16H | -340.948 | -0.316065 | [14 empty] | 1 | 0 | 0 | 0.125
c-c-p-009562 | mp-1215949 | Y12Ge12HPt12 | -212.048 | 0.208014 | [14 empty] | 1 | 0 | 0 | 0.167
c-c-p-009563 | mp-29055 | K16Sb32H | -145.48 | 0.650299 | [14 empty] | 2 | 2 | -1 | 0.151
c-c-p-009564 | mp-571059 | Y12Cd36H | -92.7755 | 0.536363 | [14 empty] | 1 | 1 | 1 | 0.125
c-c-p-009565 | mp-1188292 | Y40HPb24 | -335.185 | -0.840316 | [14 empty] | 2 | 1 | 1 | 0.072
c-c-p-009566 | mp-38970 | Ga16Te24H | -115.675 | -0.18044 | [14 empty] | 2 | 1 | -1 | 0.092
c-c-p-009567 | mp-1188393 | Ga48Re16H | -301.668 | -0.384581 | [14 empty] | 2 | 1 | 1 | 0.096
c-c-p-009568 | mp-5481 | Na24Co4HS16 | -145.133 | -0.445609 | [14 empty] | 1 | 0 | 0 | 0.314
c-c-p-009569 | mp-2783 | Ta32Si16H | -446.085 | -0.688361 | [14 empty] | 2 | 1 | 1 | 0.052
c-c-p-009570 | mp-1226449 | Co64Si32Ge32H | -712.178 | -0.683352 | [14 empty] | 2 | 1 | 1 | 0.206
c-c-p-009571 | mp-20549 | Ca12HPb36 | -146.603 | 0.369792 | [14 empty] | 2 | 1 | 0 | 0.083
c-c-p-009572 | mp-25469 | Al12HCl36 | -172.328 | 3.14422 | [14 empty] | 0 | 2 | 1 | 0.167
c-c-p-009573 | mp-1215915 | Y27Sc27HS54 | -715.09 | 1.52084 | [14 empty] | 1 | 0 | 2 | 0.077
c-c-p-009574 | mp-23870 | Na24H25 | -115.499 | 0.415405 | [14 empty] | 2 | 1 | 1 | 0.062
c-c-p-009575 | mp-844 | Ca48HN32 | -389.219 | -0.880343 | [14 empty] | 1 | 1 | 0 | 0.063
c-c-p-009576 | mp-1105835 | Y18In30H | -189.972 | -0.506802 | [14 empty] | 0 | 2 | 1 | 0
c-c-p-009577 | mp-2194 | Ti12HSe24 | -200.094 | 0.268275 | [14 empty] | 2 | 1 | 0 | 0.167
c-c-p-009578 | mp-1105633 | Y36Ni12H | -274.88 | -0.677162 | [14 empty] | 2 | 1 | 1 | 0.047
c-c-p-009579 | mp-1102618 | Mn48Co48As48H | -890.497 | -1.70131 | [14 empty] | 0 | 2 | 1 | 0
c-c-p-009580 | mp-1104165 | Mn8Al96H | -389.982 | -0.454756 | [14 empty] | 1 | 1 | 0 | 0.122
c-c-p-009581 | mp-569196 | Y12Ni36H | -255.842 | -0.693477 | [14 empty] | 1 | 0 | 1 | 0.459
c-c-p-009582 | mp-971662 | Si138H | -674.92 | -0.461524 | [14 empty] | 2 | 1 | 0 | 0.117
c-c-p-009583 | mp-22481 | K12In48H | -120.522 | 0.292924 | [14 empty] | 2 | 1 | 1 | 0.042
c-c-p-009584 | mp-14206 | K36Ag36As24H | -239.59 | -0.809684 | [14 empty] | 2 | -1 | 2 | 0.044
c-c-p-009585 | mp-18388 | Ga28Te40H | -207.309 | -0.060163 | [14 empty] | 1 | 0 | 1 | 0.168
c-c-p-009586 | mp-1213645 | Cs6Sr6HCl18 | -101.39 | -0.523926 | [14 empty] | 1 | 1 | 1 | 0.159
c-c-p-009587 | mp-618991 | Cu48HS24 | -253.073 | 0.295282 | [14 empty] | 2 | 1 | 1 | 0.011
c-c-p-009588 | mp-1091395 | Zr15Ge15HOs15 | -347.24 | -0.42309 | [14 empty] | 2 | 2 | 1 | 0.116
c-c-p-009589 | mp-7365 | Sr12Si24HAu24 | -225.762 | -0.0815515 | [14 empty] | 2 | 1 | 0 | 0.083
c-c-p-009590 | mp-1216052 | Y48Si16HS32 | -628.992 | -0.106972 | [14 empty] | 1 | 1 | 2 | 0.063
c-c-p-009591 | mp-888 | Ca36As36H | -266.09 | 0.018928 | [14 empty] | 2 | 1 | 0 | 0.056
c-c-p-009592 | mp-2700 | Ca18Si36H | -221.443 | -2.20722 | [14 empty] | 1 | 0 | -2 | 0.197
c-c-p-009593 | mp-1187427 | Ti24Fe12HOs12 | -403.682 | -0.465831 | [14 empty] | 1 | 1 | 1 | 0.125
c-c-p-009594 | mp-1217079 | Ti12Si36Mo6H | -337.043 | -0.726036 | [14 empty] | 1 | 1 | 2 | 0.139
c-c-p-009595 | mp-580357 | Cu72HPd24 | -339.535 | -0.0910056 | [14 empty] | 1 | 1 | 0 | 0.125
c-c-p-009596 | mp-1572 | Ga24HSe24 | -158.734 | 0.558455 | [14 empty] | 2 | 1 | 1 | 0.389
c-c-p-009597 | mp-1027645 | Mo27H(WS8)9 | -713.954 | -1.07294 | [14 empty] | 2 | 1 | 1 | 0.166
c-c-p-009598 | mp-20132 | In24Hg24H | -47.8982 | 0.736957 | [14 empty] | 1 | 1 | 1 | 0.042
c-c-p-009599 | mp-1208287 | Te24As24HOs24 | -403.505 | 0.629155 | [14 empty] | 2 | 1 | 0 | 0.113
c-c-p-009600 | mp-22154 | In24HAu12 | -90.9319 | 0.366134 | [14 empty] | 2 | 1 | 0 | 0.042
c-c-p-009601 | mp-1079946 | Co72HW24 | -732.231 | -0.344983 | [14 empty] | 2 | 1 | 0 | 0.167
c-c-p-009602 | mp-31153 | Ca24Ge24HPt24 | -316.162 | 0.0653729 | [14 empty] | 1 | 2 | 0 | 0.058
c-c-p-009603 | mp-11550 | Sc48HPt24 | -458.889 | -0.342276 | [14 empty] | 1 | 0 | 2 | 0
c-c-p-009604 | mp-1101789 | Ca20Ga60Co40H | -469.327 | 0.209939 | [14 empty] | 2 | 2 | 1 | 0.056
c-c-p-009605 | mp-1208554 | Ta20Si20HPt20 | -461.452 | 0.112777 | [14 empty] | 1 | 2 | 2 | 0.068
c-c-p-009606 | mp-865234 | Ta16Zn16HRu32 | -469.717 | 0.0621024 | [14 empty] | 1 | 0 | 0 | 0.125
c-c-p-009607 | mp-18622 | Hf42P24H | -563.869 | 0.0708245 | [14 empty] | 1 | 1 | 0 | 0.032
c-c-p-009608 | mp-16514 | Al36Ni60H | -450.231 | -0.446427 | [14 empty] | 1 | 1 | 0 | 0.055
c-c-p-009609 | mp-1189871 | Zr40Sn24HN8 | -495.556 | 0.0679751 | [14 empty] | 1 | 1 | 0 | 0.156
c-c-p-009610 | mp-1029444 | K24Co24HN24 | -366.569 | -1.00734 | [14 empty] | 0 | 1 | 1 | 0.168
c-c-p-009611 | mp-865565 | Cs4Sn12H | -49.5229 | 0.790094 | [14 empty] | 0 | 0 | 1 | 0
c-c-p-009612 | mp-24721 | Rb12H13 | -51.2402 | -2.21015 | [14 empty] | 1 | 1 | 1 | 0.083
c-c-p-009613 | mp-983459 | Hf36Zr36H | -596.832 | -0.452596 | [14 empty] | 2 | 1 | 1 | 0.306
c-c-p-009614 | mp-11328 | P72HW36 | -797.257 | -0.71204 | [14 empty] | 0 | 2 | 1 | 0.215
c-c-p-009615 | mp-12071 | Ti72As24H | -652.193 | -0.896851 | [14 empty] | 1 | 1 | 1 | 0.042
c-c-p-009616 | mp-20695 | Zr36In12H | -312.037 | -0.789909 | [14 empty] | 2 | 1 | 0 | 0.083
c-c-p-009617 | mp-1018129 | H(Pt2W)18 | -408.691 | -0.189432 | [14 empty] | 1 | 0 | 1 | 0.169
c-c-p-009618 | mp-1563 | Ca24Si24H | -164.273 | -3.46685 | [14 empty] | 1 | 1 | 0 | 0.5
c-c-p-009619 | mp-494 | Ge16Mo48H | -535.863 | 0.337447 | [14 empty] | 1 | 1 | 0 | 0.063
c-c-p-009620 | mp-1091390 | Ca16Ge32HPt32 | -380.513 | -0.188163 | [14 empty] | 2 | 0 | 1 | 0.098
c-c-p-009621 | mp-865079 | Ti16Zn16HPd32 | -300.54 | 0.128462 | [14 empty] | 1 | 0 | 0 | 0.125
c-c-p-009622 | mp-999544 | Y18Ag36H | -192.302 | 0.599594 | [14 empty] | 0 | 0 | 1 | 0.085
c-c-p-009623 | mp-754 | Te32HRh16 | -207.14 | 0.43076 | [14 empty] | 1 | 1 | 0 | 0.059
c-c-p-009624 | mp-31406 | Bi48Te24HSe48 | -413.493 | 0.187276 | [14 empty] | 1 | 1 | 1 | 0.017
c-c-p-009625 | mp-20745 | HPb36 | -113.742 | 0.754892 | [14 empty] | 1 | 0 | 0 | 0
c-c-p-009626 | mp-888 | Ca24As24H | -177.511 | -0.579544 | [14 empty] | 1 | 1 | 0 | 0.163
c-c-p-009627 | mp-4628 | Zr18Si18HSe18 | -336.733 | 0.462756 | [14 empty] | 1 | 0 | 2 | 0.083
c-c-p-009628 | mp-1221776 | Mn36Ni48Sb12H | -538.097 | -0.274176 | [14 empty] | 1 | 0 | 1 | 0.064
c-c-p-009629 | mp-755435 | Tl32HAu16 | -103.382 | 0.54994 | [14 empty] | 1 | 1 | 0 | 0.174
c-c-p-009630 | mp-1226371 | Cr32HSe48 | -453.811 | 0.375775 | [14 empty] | 0 | 1 | -1 | 0.25
c-c-p-009631 | mp-1023926 | Te18HW9 | -157.269 | -0.0747705 | [14 empty] | 2 | 1 | 1 | 0.038
c-c-p-009632 | mp-570875 | Ga64HOs32 | -486.256 | -0.526524 | [14 empty] | 1 | 0 | 0 | 0.125
c-c-p-009633 | mp-1070483 | Sr6Al12Ge12H | -100.735 | -0.813607 | [14 empty] | 1 | 0 | 2 | 0.021
c-c-p-009634 | mp-1190573 | Ca8Cd16Cu72H | -242.953 | 0.15048 | [14 empty] | 2 | 1 | 2 | 0.165
c-c-p-009635 | mp-1209009 | Sc16Mn24Si8H | -337.404 | -0.228028 | [14 empty] | 1 | 0 | 0 | 0.087
c-c-p-009636 | mp-20697 | Zr16Ni16Sb16H | -280.146 | -0.557386 | [14 empty] | 2 | 1 | 2 | 0.23
c-c-p-009637 | mp-31172 | Ca100Ag60H | -334.028 | -0.350034 | [14 empty] | 2 | 1 | 2 | 0.004
c-c-p-009638 | mp-888 | Ca24As24H | -182.428 | 0.551324 | [14 empty] | 1 | 1 | 0 | 0.329
c-c-p-009639 | mp-1191280 | Nb16V8Si20H | -324.983 | 0.101929 | [14 empty] | 0 | 1 | 1 | 0.386
c-c-p-009640 | mp-1186081 | Na58H | -68.9706 | 0.251204 | [14 empty] | 1 | 1 | 0 | 0.115
c-c-p-009641 | mp-1221503 | Mn18Zn18HSe36 | -244.334 | -7.28264 | [14 empty] | 0 | 0 | 1 | 0.564
c-c-p-009642 | mp-1206397 | Cr48Co48As48H | -928.226 | -0.163691 | [14 empty] | 2 | 1 | 1 | 0.168
c-c-p-009643 | mp-867169 | Sr12Sn6Hg6H | -49.6983 | 0.426715 | [14 empty] | 2 | 1 | 0 | 0.042
c-c-p-009644 | mp-21276 | H(PbS)20 | -158.433 | 1.59494 | [14 empty] | 2 | 2 | 1 | 0.05
c-c-p-009645 | mp-635 | Sc24HRh72 | -648.621 | -0.605846 | [14 empty] | 1 | 1 | 0 | 0.125
c-c-p-009646 | mp-20351 | In20P20H | -146.752 | 0.15889 | [14 empty] | 2 | 2 | 1 | 0.025
c-c-p-009647 | mp-23152 | Bi24H | -83.6174 | 1.02712 | [14 empty] | 2 | 1 | -2 | 0
c-c-p-009648 | mp-28266 | P32HPd16 | -235.83 | -0.945668 | [14 empty] | 1 | 1 | 0 | 0.015
c-c-p-009649 | mp-1103196 | Ta24Fe24Ge24H | -547.825 | -0.424058 | [14 empty] | 2 | 1 | 2 | 0.206
c-c-p-009650 | mp-828 | Si18Ni54H | -365.002 | -0.614251 | [14 empty] | 1 | 0 | 0 | 0.25
c-c-p-009651 | mp-34202 | Bi8Te12H | -65.8944 | 0.499831 | [14 empty] | 1 | 0 | -2 | 0.311
c-c-p-009652 | mp-1101121 | Ti80HSe76 | -955.156 | -0.557612 | [14 empty] | 1 | 1 | 2 | 0.191
c-c-p-009653 | mp-1215907 | Y6Ag6Te12H | -101.977 | 0.619462 | [14 empty] | 2 | 1 | 1 | 0.203
c-c-p-009654 | mp-2379 | Co24Si48H | -414.841 | -0.314872 | [14 empty] | 2 | 1 | 1 | 0.062
c-c-p-009655 | mp-864953 | Mn16V32Cr16H | -536.073 | -0.484958 | [14 empty] | 1 | 0 | 0 | 0.125
c-c-p-009656 | mp-1188042 | Zr8Hg24H | -53.248 | -0.00529055 | [14 empty] | 2 | -1 | 2 | 0.063
c-c-p-009657 | mp-1227285 | Bi16HPd48 | -286.506 | -0.242738 | [14 empty] | 1 | 0 | 0 | 0.125
c-c-p-009658 | mp-1246073 | Sr32Sn8HN32 | -343.23 | -1.61772 | [14 empty] | 1 | 1 | 0 | 0.147
c-c-p-009659 | mp-10695 | Zn24HS24 | -144.672 | 1.45371 | [14 empty] | 1 | 1 | 0 | 0.125
c-c-p-009660 | mp-1187258 | Ta16HRu48 | -572.897 | -0.466503 | [14 empty] | 1 | 0 | 2 | 0.25
c-c-p-009661 | mp-23253 | Rb40Bi80H | -340.651 | 0.521283 | [14 empty] | 2 | 2 | 1 | 0.012
c-c-p-009662 | mp-1224947 | Fe6Ni6HPt36 | -259.598 | -0.107616 | [14 empty] | 2 | 1 | 1 | 0.125
c-c-p-009663 | mp-1187702 | V16HW48 | -702.935 | -1.62214 | [14 empty] | 1 | 0 | 0 | 0.125
c-c-p-009664 | mp-983509 | Na36Cd12H | -46.7772 | 0.0766939 | [14 empty] | 2 | 0 | 1 | 0.167
c-c-p-009665 | mp-22812 | In32HIr16 | -199.406 | -0.0147287 | [14 empty] | 1 | 1 | 1 | 0.102
c-c-p-009666 | mp-1215168 | Zr24V24Mo24H | -631.165 | -0.820566 | [14 empty] | 2 | 1 | 1 | 0.063
c-c-p-009667 | mp-570751 | Nb36Te12H | -362.061 | 0.0910191 | [14 empty] | 2 | 1 | 0 | 0.125
c-c-p-009668 | mp-569388 | Te64HIr32 | -438.228 | -0.0874333 | [14 empty] | 1 | 0 | 1 | 0.032
c-c-p-009669 | mp-17013 | Ta40Ge24H | -532.966 | 0.410949 | [14 empty] | 1 | 1 | 0 | 0.159
c-c-p-009670 | mp-1215804 | Zn8In24HAu96 | -317.023 | 0.41271 | [14 empty] | 1 | 1 | 1 | 0.125
c-c-p-009671 | mp-2296 | Ni48P16H | -332.076 | 0.0250385 | [14 empty] | 1 | 0 | 0 | 0.191
c-c-p-009672 | mp-1101774 | Y16Sn16HIr16 | -305.944 | -0.581545 | [14 empty] | 1 | 0 | 1 | 0.5
c-c-p-009673 | mp-20817 | Ge12H(PtSe)12 | -165.647 | -0.497408 | [14 empty] | 1 | 1 | 1 | 0.083
c-c-p-009674 | mp-22079 | As24HRh24 | -272.504 | 0.461918 | [14 empty] | 1 | 0 | 2 | 0.083
c-c-p-009675 | mp-973166 | Na24Cd72H | -58.6287 | 0.487462 | [14 empty] | 2 | 1 | 0 | 0.084
c-c-p-009676 | mp-1186040 | Na64H | -74.5683 | 1.01622 | [14 empty] | 1 | 0 | 0 | 0.125
c-c-p-009677 | mp-1247327 | K24Fe24HN24 | -382.238 | -0.131548 | [14 empty] | 2 | 1 | 1 | 0.171
c-c-p-009678 | mp-30373 | Rb8HAu8 | -31.7766 | -0.289731 | [14 empty] | 1 | 0 | 0 | 0.25
c-c-p-009679 | mp-637052 | Hf30Mn20Ga60H | -614.946 | 0.363038 | [14 empty] | 1 | 2 | 2 | 0.039
c-c-p-009680 | mp-1206819 | Zn24HIr24 | -205.735 | -0.330938 | [14 empty] | 2 | 2 | 1 | 0.062
c-c-p-009681 | mp-9897 | Te18As12H | -101.733 | -0.16907 | [14 empty] | 1 | 0 | -2 | 0.323
c-c-p-009682 | mp-1103359 | Co16Te32H | -194.691 | 0.290799 | [14 empty] | 2 | 1 | 1 | 0.091
c-c-p-009683 | mp-1187926 | Zn16Ag16HPd32 | -206.421 | -0.327312 | [14 empty] | 1 | 0 | 0 | 0.125
c-c-p-009684 | mp-3804 | Sr16P32HRu32 | -510.423 | -0.924646 | [14 empty] | 1 | 1 | 2 | 0.25
c-c-p-009685 | mp-1220675 | Nb16Al24Ga24H | -304.999 | 0.226244 | [14 empty] | 1 | 1 | 1 | 0.063
c-c-p-009686 | mp-1101809 | Sr16Cd16Ge16H | -106.021 | -0.0574267 | [14 empty] | 2 | 1 | 1 | 0
c-c-p-009687 | mp-1191026 | Y32P32HS32 | -606.47 | -0.360111 | [14 empty] | 1 | 0 | 1 | 0.05
c-c-p-009688 | mp-1198803 | Sc40Ge32H | -399.283 | -0.951533 | [14 empty] | 1 | 0 | 0 | 0
c-c-p-009689 | mp-2126 | Hf18HIr54 | -627.325 | -0.829443 | [14 empty] | 1 | 0 | 0 | 0.25
c-c-p-009690 | mp-1102436 | Y16Cu32H | -200.272 | -0.32641 | [14 empty] | 1 | 0 | 1 | 0.202
c-c-p-009691 | mp-865507 | V12Si12HRu24 | -382.069 | -0.1377 | [14 empty] | 1 | 1 | 1 | 0.125
c-c-p-009692 | mp-20661 | Ti36H(PbC)18 | -493.903 | -0.733632 | [14 empty] | 2 | 1 | 1 | 0.041
c-c-p-009693 | mp-5339 | Cs6Na6Te6H | -46.4314 | 0.794745 | [14 empty] | 2 | 1 | 0 | 0.083
c-c-p-009694 | mp-980094 | Ti24HPd24 | -298.908 | -0.684535 | [14 empty] | 0 | 1 | 0 | 0
c-c-p-009695 | mp-1206486 | Sr4In20H | -53.3783 | 0.838023 | [14 empty] | 2 | -1 | 2 | 0.062
c-c-p-009696 | mp-1188003 | Zr32Tc16HRu16 | -558.886 | -0.670583 | [14 empty] | 2 | 1 | 1 | 0.062
c-c-p-009697 | mp-22192 | Si48HRu32 | -535.724 | -0.00758826 | [14 empty] | 0 | 1 | 0 | 0.069
c-c-p-009698 | mp-3595 | Zn16Si16As32H | -229.018 | -2.5247 | [14 empty] | 1 | 0 | 0 | 0.132
c-c-p-009699 | mp-1184658 | Hg12HPd36 | -162.496 | -0.155394 | [14 empty] | 2 | 1 | 0 | 0.083
c-c-p-009700 | mp-70 | Rb10H | -10.5046 | 0.262296 | [14 empty] | 2 | 2 | 1 | 0.05
c-c-p-009701 | mp-981383 | Sc12Sn36H | -204.012 | 0.247837 | [14 empty] | 1 | 0 | 2 | 0.083
c-c-p-009702 | mp-1103879 | Ca8(Ni8H)5 | -216.059 | -0.500614 | [14 empty] | 1 | 0 | 1 | 0.481
c-c-p-009703 | mp-1224175 | In24Cu8HSe40 | -230.528 | 0.664375 | [14 empty] | 0 | 1 | 0 | 0.673
c-c-p-009704 | mp-850131 | Ni16HS32 | -202.973 | -0.0805122 | [14 empty] | 2 | 1 | -2 | 0.023
c-c-p-009705 | mp-29767 | H(Pt5Se4)8 | -328.948 | -0.536156 | [14 empty] | 1 | 0 | 0 | 0.156
c-c-p-009706 | mp-1187242 | Ta16Nb16Re32H | -701.568 | -0.596536 | [14 empty] | 1 | 0 | 0 | 0.125
c-c-p-009707 | mp-7140 | Si72HC72 | -961.361 | -0.460384 | [14 empty] | 2 | 1 | 1 | 0.042
c-c-p-009708 | mp-12723 | Ca16HAu16 | -91.043 | 0.252908 | [14 empty] | 2 | 1 | 1 | 0.125
c-c-p-009709 | mp-7598 | Nb16As32H | -300.984 | -0.374228 | [14 empty] | 1 | 1 | 2 | 0.072
c-c-p-009710 | mp-9854 | Y8P40H | -266.394 | -0.770759 | [14 empty] | 2 | 0 | -1 | 0.111
c-c-p-009711 | mp-1079952 | Na32H | -36.2153 | -0.0109741 | [14 empty] | 2 | 1 | 1 | 0.078
c-c-p-009712 | mp-27475 | HW8(SCl4)8 | -216.543 | 1.31428 | [14 empty] | 2 | 1 | -2 | 0.033
c-c-p-009713 | mp-30721 | Hg50HPd20 | -82.2608 | 0.562029 | [14 empty] | 2 | 2 | 1 | 0.078
c-c-p-009714 | mp-1223832 | K8Si32HPt32 | -382.665 | -0.264744 | [14 empty] | 2 | 1 | 1 | 0.034
c-c-p-009715 | mp-1064854 | Ti16Co32Si16H | -429.176 | -0.452161 | [14 empty] | 2 | 1 | 1 | 0.062
c-c-p-009716 | mp-23279 | K32Bi64H | -278.989 | 0.987339 | [14 empty] | 2 | 1 | 1 | 0.031
c-c-p-009717 | mp-20846 | Ca32In64HIr32 | -491.946 | -0.235606 | [14 empty] | 1 | 1 | 2 | 0.079
c-c-p-009718 | mp-570895 | Cu24HAu24 | -140.227 | 0.201634 | [14 empty] | 1 | 0 | 1 | 0.25
c-c-p-009719 | mp-1221692 | Mn12Cu12HSe48 | -292.847 | -0.139331 | [14 empty] | 2 | 1 | 0 | 0.046
c-c-p-009720 | mp-1326 | Nb36Sn12H | -366.12 | -0.529335 | [14 empty] | 2 | 1 | 0 | 0.125
c-c-p-009721 | mp-1018672 | Co24As48H | -368.248 | 0.0607011 | [14 empty] | 1 | 0 | 0 | 0.25
c-c-p-009722 | mp-571333 | Ca40Si16HN48 | -604.676 | 0.0332751 | [14 empty] | 1 | 1 | -1 | 0.079
c-c-p-009723 | mp-1215776 | Zr20Ga30Co10H | -309.416 | -0.912601 | [14 empty] | 2 | 2 | 1 | 0.034
c-c-p-009724 | mp-113 | Tc48H | -444.429 | -0.10654 | [14 empty] | 1 | 1 | 0 | 0.25
c-c-p-009725 | mp-2733 | Al48Mo18H | -349.676 | -0.633045 | [14 empty] | 2 | 1 | 0 | 0.034
c-c-p-009726 | mp-1217409 | Tc36HIr36 | -624.018 | -0.161398 | [14 empty] | 1 | 0 | 2 | 0.111
c-c-p-009727 | mp-16718 | Al96Tc16H | -494.454 | 0.330544 | [14 empty] | 2 | 1 | 1 | 0.125
c-c-p-009728 | mp-16488 | Al72Co16H | -354.778 | -0.516778 | [14 empty] | 0 | 0 | 1 | 0.023
c-c-p-009729 | mp-1216231 | V24HW24 | -480.358 | -0.501339 | [14 empty] | 1 | 1 | 0 | 0.125
c-c-p-009730 | mp-10015 | Si24HOs24 | -381.264 | 0.530348 | [14 empty] | 1 | 1 | 1 | 0.083
c-c-p-009731 | mp-1515 | Zr36Si72H | -695.377 | -0.362615 | [14 empty] | 0 | 1 | 0 | 0.079
c-c-p-009732 | mp-542569 | Al24HRu24 | -303.207 | -0.411491 | [14 empty] | 1 | 1 | 1 | 0.083
c-c-p-009733 | mp-8462 | Hf36Al24H | -427.065 | -1.10993 | [14 empty] | 1 | 1 | 1 | 0.005
c-c-p-009734 | mp-1364 | Y20Ni20H | -227.288 | -0.513718 | [14 empty] | 2 | 1 | 2 | 0.019
c-c-p-009735 | mp-1217961 | Ta18HAu18 | -237.349 | 0.344789 | [14 empty] | 0 | 0 | 1 | 0.25
c-c-p-009736 | mp-448 | Co36HN36 | -490.123 | 1.4361 | [14 empty] | 1 | 0 | 0 | 0.125
c-c-p-009737 | mp-1217897 | Ta12Mo12HW12 | -383.26 | 0.0650023 | [14 empty] | 0 | 1 | 2 | 0.086
c-c-p-009738 | mp-13923 | Sn12P12HS36 | -256.514 | 0.202211 | [14 empty] | 1 | 1 | 1 | 0.096
c-c-p-009739 | mp-1055940 | Cs16H | -14.2067 | 0.00464945 | [14 empty] | 2 | 1 | 1 | 0.062
c-c-p-009740 | mp-1397 | Rb16Te8H | -59.7362 | 1.3159 | [14 empty] | 1 | 0 | 1 | 0
c-c-p-009741 | mp-21068 | Ca16In32H | -105.563 | -0.0790071 | [14 empty] | 2 | 0 | 1 | 0.149
c-c-p-009742 | mp-1217325 | Te20As20HRh20 | -290.17 | 0.226368 | [14 empty] | 2 | 2 | 1 | 0.187
c-c-p-009743 | mp-24161 | Ti30H61 | -444.804 | -1.31565 | [14 empty] | 2 | 2 | 1 | 0.025
c-c-p-009744 | mp-1186974 | Sc36Tl12H | -226.12 | -0.660598 | [14 empty] | 2 | 0 | 1 | 0
c-c-p-009745 | mp-569857 | K16P24H | -149.133 | -0.303575 | [14 empty] | 1 | 0 | 1 | 0.068
c-c-p-009746 | mp-1106227 | Sr12Ga8P16H | -148.201 | -0.0244795 | [14 empty] | 0 | 0 | 1 | 0.162
c-c-p-009747 | mp-20485 | In24HSe24 | -145.428 | 0.65236 | [14 empty] | 2 | 1 | 1 | 0.095
c-c-p-009748 | mp-11263 | Zr48HAu16 | -421.73 | -0.812633 | [14 empty] | 2 | 1 | 1 | 0.031
c-c-p-009749 | mp-1900 | Ca16As48H | -259.845 | -0.214531 | [14 empty] | 2 | 1 | 0 | 0.166
c-c-p-009750 | mp-1225141 | Fe40Si20P20H | -519.691 | -0.558796 | [14 empty] | 1 | 2 | 2 | 0.112
c-c-p-009751 | mp-7302 | Cr24P96H | -708.322 | 0.605396 | [14 empty] | 1 | 2 | 2 | 0.087
c-c-p-009752 | mp-17413 | Ti36HRh60 | -709.975 | -0.585451 | [14 empty] | 1 | 2 | 1 | 0.134
c-c-p-009753 | mp-2784 | Na24Te12H | -91.9542 | 0.272509 | [14 empty] | 2 | 1 | 0 | 0.042
c-c-p-009754 | mp-1227463 | Bi12Sb12Te24H | -151.386 | -1.52156 | [14 empty] | 1 | 0 | 1 | 0.333
c-c-p-009755 | mp-11227 | Al96HW8 | -420.73 | -0.0808841 | [14 empty] | 2 | 1 | 1 | 0.008
c-c-p-009756 | mp-1103536 | Y6Zn22H | -57.3642 | 0.287276 | [14 empty] | 1 | 0 | 1 | 0.069
c-c-p-009757 | mp-2507 | Ga36HS36 | -258.363 | -0.485458 | [14 empty] | 1 | 0 | 2 | 1
c-c-p-009758 | mp-1225751 | Cu48HPd32 | -294.194 | -0.380191 | [14 empty] | 1 | 1 | 2 | 0.05
c-c-p-009759 | mp-21681 | Nb60Ge48H | -768.194 | 0.128408 | [14 empty] | 2 | 1 | 2 | 0.051
c-c-p-009760 | mp-30592 | Cu12Ni24Sn12H | -197.938 | 0.471657 | [14 empty] | 1 | 1 | 1 | 0.125
c-c-p-009761 | mp-1009756 | Ca32HPb16 | -121.582 | 0.476962 | [14 empty] | 1 | 1 | 0 | 0.125
c-c-p-009762 | mp-945184 | Y10Cu10Te20H | -183.264 | 0.854863 | [14 empty] | 2 | 1 | 2 | 0.087
c-c-p-009763 | mp-1209960 | Na8Y8HCl32 | -197.52 | -0.701231 | [14 empty] | 0 | 1 | 1 | 0.113
c-c-p-009764 | mp-1105715 | Ti12Ge12HS36 | -313.131 | 1.60452 | [14 empty] | 1 | 0 | 2 | 0.053
c-c-p-009765 | mp-862604 | Re48Ni16H | -621.616 | -0.0678748 | [14 empty] | 1 | 1 | 0 | 0.125
c-c-p-009766 | mp-20581 | Ca36In12H | -90.2883 | -0.527259 | [14 empty] | 1 | 1 | 1 | 0.042
c-c-p-009767 | mp-1078756 | Zr18Ga18HRh18 | -331.651 | -0.140581 | [14 empty] | 1 | 1 | 0 | 0.182
c-c-p-009768 | mp-985782 | H65C32 | -501.705 | -7.42445 | [14 empty] | 0 | 1 | 1 | 0.141
c-c-p-009769 | mp-654956 | Ca24Al24H121 | -566.692 | -0.216423 | [14 empty] | 2 | 1 | 2 | 0.262
c-c-p-009770 | mp-1226398 | Cr48Co24P72H | -988.056 | -0.509266 | [14 empty] | 2 | 1 | 2 | 0.098
c-c-p-009771 | mp-564 | Te32HPd32 | -253.778 | 0.487728 | [14 empty] | 2 | 2 | 1 | 0.031
c-c-p-009772 | mp-1218177 | Ta36HOs24 | -651.772 | -0.508145 | [14 empty] | 0 | 0 | 1 | 0.876
c-c-p-009773 | mp-1187790 | Tl174H | -315.75 | 0.76149 | [14 empty] | 2 | 1 | 0 | 0.068
c-c-p-009774 | mp-662823 | In20H(Pb2S7)6 | -271.033 | -0.115815 | [14 empty] | 1 | 1 | 0 | 0.017
c-c-p-009775 | mp-1186109 | Na8HAu24 | -78.9562 | -0.253038 | [14 empty] | 0 | 0 | 1 | 0.125
c-c-p-009776 | mp-1219226 | Si8Ni24HW16 | -346.814 | -0.203754 | [14 empty] | 2 | -1 | 2 | 0.017
c-c-p-009777 | mp-669913 | Sr16HPb24 | -108.699 | -0.443983 | [14 empty] | 1 | 0 | 2 | 0.032
c-c-p-009778 | mp-1218912 | Sn12H(SeS)12 | -134.719 | -0.189268 | [14 empty] | 2 | 1 | 2 | 0.275
c-c-p-009779 | mp-1217145 | Ti24As48HW36 | -825.424 | 0.0535899 | [14 empty] | 1 | 2 | 0 | 0.125
c-c-p-009780 | mp-864974 | Hf40Cu20HOs20 | -663.925 | -0.227865 | [14 empty] | 2 | 2 | 1 | 0.025
c-c-p-009781 | mp-639755 | Rb16H | -14.8979 | 0.102566 | [14 empty] | 0 | 0 | 1 | 0.25
c-c-p-009782 | mp-1219509 | Re36HOs36 | -759.093 | -0.567704 | [14 empty] | 2 | 1 | 0 | 0.556
c-c-p-009783 | mp-19 | Te36H | -99.928 | 0.272691 | [14 empty] | 2 | 1 | 1 | 0.188
c-c-p-009784 | mp-2670 | Nb48Ga16H | -488.394 | -0.934891 | [14 empty] | 1 | 0 | 0 | 0.125
c-c-p-009785 | mp-1578 | V60HRh20 | -620.526 | -0.856462 | [14 empty] | 2 | 2 | 1 | 0.025
c-c-p-009786 | mp-1218856 | Sr16Al56Ge8H | -261.593 | 0.381011 | [14 empty] | 1 | 1 | 1 | 0.092
c-c-p-009787 | mp-1184754 | K16Rb8Bi8H | -57.1934 | -0.485923 | [14 empty] | 1 | 0 | 0 | 0.125
c-c-p-009788 | mp-29266 | Cs16HS16 | -100.849 | -0.212974 | [14 empty] | 2 | 1 | 0 | 0.036
c-c-p-009789 | mp-23164 | Bi32HSe48 | -282.44 | 0.288296 | [14 empty] | 2 | 0 | 1 | 0.084
c-c-p-009790 | mp-29767 | H(Pt5Se4)8 | -331.139 | 0.212918 | [14 empty] | 1 | 0 | -1 | 0.025
c-c-p-009791 | mp-867748 | Sc24Sn24HRu48 | -643.531 | -0.786838 | [14 empty] | 2 | 1 | 0 | 0.042
c-c-p-009792 | mp-1190583 | Nb18HS54 | -416.619 | -0.0685931 | [14 empty] | 2 | 1 | 1 | 0.116
c-c-p-009793 | mvc-16074 | Ca16Sb32H | -170.352 | -0.0174317 | [14 empty] | 0 | 2 | 1 | 0.082
c-c-p-009794 | mp-1683 | Zr12HSe36 | -259.411 | 0.241319 | [14 empty] | 2 | 1 | -2 | 0.09
c-c-p-009795 | mp-1192532 | Si30H61 | -335.862 | 1.95258 | [14 empty] | 1 | 0 | 2 | 0.021
c-c-p-009796 | mp-1104275 | V16Ga40H | -237.383 | -0.161296 | [14 empty] | 2 | 0 | 1 | 0.061
c-c-p-009797 | mp-1874 | Nb9HS18 | -177.699 | -0.434975 | [14 empty] | 1 | 0 | 2 | 0
c-c-p-009798 | mp-1072086 | Ta18HS36 | -381.078 | 0.0486779 | [14 empty] | 2 | 1 | 0 | 0.056
c-c-p-009799 | mp-2700 | Ca12Si24H | -145.019 | 0.142198 | [14 empty] | 2 | 1 | 1 | 0.033
c-c-p-009800 | mp-1186964 | Sc24Bi8H | -171.686 | -0.640172 | [14 empty] | 2 | -1 | 2 | 0.062
c-c-p-009801 | mp-30581 | Hf36Cu18H | -388.043 | -0.652199 | [14 empty] | 1 | 0 | 0 | 0.25
c-c-p-009802 | mp-952566 | Na8Sn8Sb8H | -70.2032 | -0.766594 | [14 empty] | 1 | 0 | 0 | 0.167
c-c-p-009803 | mp-1215274 | Zr18HAu18 | -199.626 | -0.290656 | [14 empty] | 1 | 0 | 0 | 0.25
c-c-p-009804 | mp-977550 | Zr16Sc16HOs32 | -566.768 | -0.910395 | [14 empty] | 2 | 1 | 1 | 0.062
c-c-p-009805 | mp-21021 | Mo36HSe48 | -545.395 | 0.265591 | [14 empty] | 1 | 1 | 1 | 0.016
c-c-p-009806 | mp-1139 | Co48Mo16H | -454.776 | -0.292811 | [14 empty] | 1 | 1 | 0 | 0.129
c-c-p-009807 | mp-1188393 | Ga48Re16H | -301.623 | -0.552684 | [14 empty] | 1 | 1 | 2 | 0.099
c-c-p-009808 | mp-571342 | Ti24Ga48H | -306.022 | -0.262808 | [14 empty] | 1 | 0 | 1 | 0.294
c-c-p-009809 | mp-7068 | Sr12Al8Si8H | -89.3618 | -0.470552 | [14 empty] | 1 | 0 | 1 | 0
c-c-p-009810 | mp-1435 | Sr24Zn120H | -139.195 | 0.110336 | [14 empty] | 0 | 1 | 2 | 0.061
c-c-p-009811 | mp-45 | Ca24H | -38.2678 | -0.630874 | [14 empty] | 2 | 1 | 1 | 0.062
c-c-p-009812 | mp-9586 | Nb18Sn18HS36 | -395.176 | -0.823497 | [14 empty] | 1 | 0 | 1 | 0.458
c-c-p-009813 | mp-1188393 | Ga48Re16H | -299.338 | -0.189014 | [14 empty] | 1 | 1 | 0 | 0.072
c-c-p-009814 | mp-30846 | Sn48HPt32 | -361.425 | -0.0633883 | [14 empty] | 2 | 0 | 1 | 0.053
c-c-p-009815 | mp-982370 | Na64H | -70.9016 | 0.0528532 | [14 empty] | 2 | 2 | 1 | 0.031
c-c-p-009816 | mp-1227083 | Ca6Mn12Te18H | -158.441 | 0.884372 | [14 empty] | 2 | 1 | 2 | 0.048
c-c-p-009817 | mp-1105134 | As16HPd48 | -301.846 | 0.538139 | [14 empty] | 1 | 1 | 1 | 0.487
c-c-p-009818 | mp-21901 | Sr8In32HIr8 | -149.823 | -0.0645292 | [14 empty] | 2 | 2 | 1 | 0.033
c-c-p-009819 | mp-1211 | Sc18Cd18H | -110.779 | -0.196663 | [14 empty] | 1 | 0 | 0 | 0.25
c-c-p-009820 | mp-1224383 | Hf27HN18 | -443.77 | -0.709663 | [14 empty] | 2 | 1 | 1 | 0.232
c-c-p-009821 | mp-570895 | Cu36HAu36 | -206.525 | 0.413762 | [14 empty] | 1 | 0 | 2 | 0.083
c-c-p-009822 | mp-23279 | K24Bi48H | -210.144 | 1.05342 | [14 empty] | 1 | 1 | 1 | 0.063
c-c-p-009823 | mp-24161 | Ti36H73 | -533.454 | 0.506269 | [14 empty] | 1 | 0 | 0 | 0.125
c-c-p-009824 | mp-510691 | Hf40Sn32H | -494.38 | -0.563409 | [14 empty] | 2 | -1 | 2 | 0.125
c-c-p-009825 | mp-974381 | H(Rh2S3)24 | -626.265 | -0.0412868 | [14 empty] | 1 | 0 | 0 | 0.167
c-c-p-009826 | mp-1105559 | Y16Ga16HPd32 | -322.235 | 0.250803 | [14 empty] | 0 | 0 | 1 | 0
c-c-p-009827 | mp-7250 | Nb24Co28H | -395.883 | -0.561601 | [14 empty] | 1 | 0 | 1 | 0.255
c-c-p-009828 | mp-675750 | Ca6Ga36Te60H | -317.541 | -0.141369 | [14 empty] | 1 | 1 | 1 | 0.143
c-c-p-009829 | mp-2455 | As48HOs24 | -445.543 | -0.217916 | [14 empty] | 2 | 2 | 1 | 0.198
c-c-p-009830 | mp-2108 | Ti40Si24H | -435.935 | -0.533777 | [14 empty] | 2 | 1 | 1 | 0.049
c-c-p-009831 | mp-2339 | Ti48HPt16 | -458.54 | -0.445054 | [14 empty] | 1 | 0 | 0 | 0.125
c-c-p-009832 | mp-32994 | Hf48HN36 | -840.138 | 1.07851 | [14 empty] | 2 | 1 | 1 | 0.042
c-c-p-009833 | mp-1014231 | Hf48Zn24H | -452.2 | -0.506753 | [14 empty] | 2 | 1 | 0 | 0.083
c-c-p-009834 | mp-1187665 | Ti96In32H | -754 | -1.08543 | [14 empty] | 2 | 1 | 1 | 0.062
c-c-p-009835 | mp-1094255 | Zr48Sn16H | -445.975 | -0.737161 | [14 empty] | 1 | 1 | 1 | 0.062
c-c-p-009836 | mp-2322 | Y40Al80H | -561.467 | -0.0861837 | [14 empty] | 2 | 2 | 1 | 0.063
c-c-p-009837 | mp-219 | Mo36P36H | -566.68 | -0.742527 | [14 empty] | 1 | 0 | 2 | 0.111
c-c-p-009838 | mp-21945 | Ge72HRu48 | -720.477 | 0.322463 | [14 empty] | 1 | 2 | 0 | 0.021
c-c-p-009839 | mp-567207 | Sr16In64H | -177.839 | 0.455665 | [14 empty] | 2 | 1 | 1 | 0.029
c-c-p-009840 | mp-76 | Sr16H | -22.1212 | -0.456633 | [14 empty] | 1 | 1 | 0 | 0.125
c-c-p-009841 | mp-1197242 | Sr20Bi12H | -89.8094 | 0.254503 | [14 empty] | 1 | 0 | 0 | 0.051
c-c-p-009842 | mp-972884 | Sc24Al12Cu12H | -225.492 | -0.197867 | [14 empty] | 2 | 1 | 0 | 0.042
c-c-p-009843 | mp-956096 | Hf16Fe32H | -384.677 | -0.363141 | [14 empty] | 1 | 0 | 1 | 0.078
c-c-p-009844 | mp-1188662 | Na48As48H | -294.504 | 0.249132 | [14 empty] | 0 | 1 | 2 | 0.007
c-c-p-009845 | mp-1008632 | V48HC24 | -611.869 | -1.0434 | [14 empty] | 2 | 2 | 1 | 0.032
c-c-p-009846 | mp-1183998 | Ga54Tc18H | -310.779 | -1.05176 | [14 empty] | 1 | 0 | 1 | 0.375
c-c-p-009847 | mp-1078645 | Y8Co8Ge16H | -176.89 | -0.0964664 | [14 empty] | 0 | 2 | 1 | 0.36
c-c-p-009848 | mp-1215400 | Zr18HSe24 | -272.657 | -0.399706 | [14 empty] | 1 | 0 | 1 | 0.129
c-c-p-009849 | mp-865166 | Hf12HPd60 | -416.882 | -0.12775 | [14 empty] | 1 | 2 | 0 | 0.087
c-c-p-009850 | mp-1188977 | Ga48HRh16 | -247.859 | -0.034398 | [14 empty] | 2 | 1 | 1 | 0.038
c-c-p-009851 | mp-571079 | Tl16HCl16 | -78.6662 | -2.11015 | [14 empty] | 0 | 1 | 0 | 0.129
c-c-p-009852 | mp-866006 | Ca8Bi24H | -107.787 | 1.02215 | [14 empty] | 1 | 0 | 0 | 0.25
c-c-p-009853 | mp-11440 | Hf16Ga32H | -237.046 | -0.00176713 | [14 empty] | 1 | 0 | 1 | 0.125
c-c-p-009854 | mp-42 | Ta90H | -973.995 | -0.913773 | [14 empty] | 2 | 0 | 1 | 0.041
c-c-p-009855 | mp-5729 | Y12Ag12Sn12H | -152.102 | 0.198374 | [14 empty] | 2 | 1 | 2 | 0.177
c-c-p-009856 | mp-1084805 | Y36H109 | -647.436 | -0.288738 | [14 empty] | 1 | 0 | 1 | 0.161
c-c-p-009857 | mp-999549 | H(WN2)24 | -665.345 | 0.186074 | [14 empty] | 2 | 2 | 1 | 0
c-c-p-009858 | mp-978546 | Sc48Sb16H | -356.162 | -1.02134 | [14 empty] | 2 | 0 | 1 | 0.062
c-c-p-009859 | mp-1217291 | Te24H(Pb2Se)24 | -330.676 | 0.95681 | [14 empty] | 2 | 0 | 1 | 0.061
c-c-p-009860 | mp-21 | Ca24H | -36.0323 | -0.463346 | [14 empty] | 2 | 1 | 1 | 0.125
c-c-p-009861 | mp-1223510 | K12Bi12HPb12 | -98.6436 | 0.0177974 | [14 empty] | 2 | 1 | 1 | 0.147
c-c-p-009862 | mp-1080459 | Ge32Te32H | -222.327 | 0.731166 | [14 empty] | 1 | 1 | 2 | 0.128
c-c-p-009863 | mp-1078665 | Ca36Zn12H | -74.4086 | -0.598154 | [14 empty] | 0 | 2 | 1 | 0
c-c-p-009864 | mp-865027 | Mn36Ge12H | -336.018 | -0.436588 | [14 empty] | 1 | 1 | 1 | 0.125
c-c-p-009865 | mp-1226323 | Cr27Ni9P36H | -471.405 | -1.51563 | [14 empty] | 1 | 0 | 2 | 0.194
c-c-p-009866 | mp-638 | Sr6Zn30H | -33.7139 | 0.0802901 | [14 empty] | 1 | 1 | 1 | 0.083
c-c-p-009867 | mp-1136 | Na36As12H | -111.466 | 0.592892 | [14 empty] | 2 | 1 | 1 | 0.056
c-c-p-009868 | mp-966800 | In32P32H | -229.442 | -0.53754 | [14 empty] | 2 | 2 | 1 | 0.047
c-c-p-009869 | mp-30021 | K30Sb24H | -138.517 | 0.416275 | [14 empty] | 1 | 1 | 1 | 0.143
c-c-p-009870 | mp-1188645 | Y40HS60 | -664.591 | 1.13641 | [14 empty] | 1 | 2 | 2 | 0.072
c-c-p-009871 | mp-1648 | Al96Re8H | -417.52 | 0.245229 | [14 empty] | 1 | 1 | 0 | 0.077
c-c-p-009872 | mp-1079496 | Ni48Mo16H | -377.01 | -0.122877 | [14 empty] | 2 | 1 | 1 | 0
c-c-p-009873 | mp-1079042 | Co72Mo24H | -681.04 | -0.517795 | [14 empty] | 2 | 1 | 0 | 0.167
c-c-p-009874 | mp-31473 | K8Hg28H | -12.1193 | 0.560676 | [14 empty] | 2 | 2 | 1 | 0.072
c-c-p-009875 | mp-1216463 | V56HS64 | -791.869 | -0.00876332 | [14 empty] | 1 | 1 | 0 | 0.012
c-c-p-009876 | mp-1105911 | Ti16HPd48 | -361.91 | -0.209919 | [14 empty] | 1 | 0 | 0 | 0.249
c-c-p-009877 | mp-1217314 | Te12Mo24HSe36 | -414.87 | -0.152078 | [14 empty] | 1 | 1 | 1 | 0.157
c-c-p-009878 | mp-28324 | Sr24In16P32H | -267.855 | -0.344977 | [14 empty] | 2 | 1 | 1 | 0.068
c-c-p-009879 | mp-865385 | V60Re20H | -726.637 | -0.66499 | [14 empty] | 2 | 2 | 1 | 0.025
c-c-p-009880 | mp-1087238 | Y16Cu32Sn32H | -324.075 | -0.381523 | [14 empty] | 1 | 1 | 2 | 0.06
c-c-p-009881 | mp-1018717 | Hf8Sb16H | -137.821 | 0.304157 | [14 empty] | 1 | 0 | 1 | 0.059
c-c-p-009882 | mp-1876 | Sn16HS16 | -129.594 | 0.997708 | [14 empty] | 2 | 1 | 1 | 0.062
c-c-p-009883 | mp-18388 | Ga42Te60H | -303.314 | 0.0943233 | [14 empty] | 2 | 1 | 1 | 0.213
c-c-p-009884 | mp-20938 | Rb6In30HS48 | -296.455 | 0.242969 | [14 empty] | 1 | 0 | 1 | 0.173
c-c-p-009885 | mp-1206819 | Zn18HIr18 | -158.4 | -0.377246 | [14 empty] | 1 | 0 | 0 | 0.333
c-c-p-009886 | mp-7806 | Cr48P16H | -506.646 | -0.144056 | [14 empty] | 1 | 0 | 0 | 0.188
c-c-p-009887 | mp-1184005 | Ga24Cu24Ni48H | -375.391 | -0.378849 | [14 empty] | 2 | 1 | 0 | 0.042
c-c-p-009888 | mp-1183998 | Ga54Tc18H | -305.453 | -0.40557 | [14 empty] | 0 | 0 | 1 | 0.125
c-c-p-009889 | mp-20628 | Na16In16H | -56.7766 | 0.164203 | [14 empty] | 1 | 0 | 0 | 0.125
c-c-p-009890 | mp-2802 | Hf27HRu27 | -502.821 | -0.49379 | [14 empty] | 1 | 0 | 0 | 0.25
c-c-p-009891 | mp-2039 | Sc24Mn48H | -525.581 | -0.537372 | [14 empty] | 1 | 0 | 2 | 0.026
c-c-p-009892 | mp-1868 | V48HS48 | -647.95 | -0.23776 | [14 empty] | 2 | 1 | 0 | 0.067
c-c-p-009893 | mp-571035 | H(OsCl4)8 | -146.648 | 0.573781 | [14 empty] | 0 | 1 | 2 | 0.043
c-c-p-009894 | mp-30708 | Hf32Ni64H | -634.197 | -0.548255 | [14 empty] | 1 | 1 | 0 | 0.062
c-c-p-009895 | mp-1200720 | Cs32In32HSe64 | -405.967 | 0.883103 | [14 empty] | 2 | 2 | -1 | 0.031
c-c-p-009896 | mp-1188036 | Zr24Ni24H25 | -408.005 | 0.182915 | [14 empty] | 2 | 2 | 1 | 0.25
c-c-p-009897 | mp-10861 | Hg12H | -3.78197 | 1.92541 | [14 empty] | 2 | -1 | 2 | 0.125
c-c-p-009898 | mp-1217902 | Ta24Nb24Mo24H | -719.401 | -0.489012 | [14 empty] | 1 | 1 | 2 | 0.125
c-c-p-009899 | mp-567907 | P36HN60 | -657.066 | -1.34068 | [14 empty] | 0 | 1 | 2 | 0.025
c-c-p-009900 | mp-642659 | V64H33 | -634.267 | -0.65906 | [14 empty] | 2 | 1 | 1 | 0.065
c-c-p-009901 | mp-1025346 | Ga8As8HPd40 | -253.567 | -0.175554 | [14 empty] | 2 | 0 | 1 | 0.07
c-c-p-009902 | mp-865496 | V16HIr48 | -522.518 | -0.957037 | [14 empty] | 1 | 0 | 0 | 0.251
c-c-p-009903 | mp-1025039 | H(PbS2)16 | -188.98 | 1.58972 | [14 empty] | 1 | 1 | 2 | 0
c-c-p-009904 | mp-570197 | Bi64HPd32 | -382.456 | 0.363477 | [14 empty] | 2 | 2 | 1 | 0.017
c-c-p-009905 | mp-849081 | Cr48HS72 | -737.699 | 0.889986 | [14 empty] | 2 | 1 | 1 | 0.015
c-c-p-009906 | mp-542772 | Cs32Ag32HCl64 | -352.5 | 0.00789449 | [14 empty] | 1 | 2 | 1 | 0.087
c-c-p-009907 | mp-1078643 | Rb10Na30H41 | -179.989 | 1.20996 | [14 empty] | 2 | 2 | 1 | 0.05
c-c-p-009908 | mp-22192 | Si72HRu48 | -812.012 | -0.553119 | [14 empty] | 1 | 2 | 1 | 0.137
c-c-p-009909 | mp-1207100 | Sc18In18H | -151.757 | -0.297339 | [14 empty] | 1 | 0 | 0 | 0.25
c-c-p-009910 | mp-1008634 | HAu72 | -179.948 | 0.486693 | [14 empty] | 2 | 1 | 1 | 0.167
c-c-p-009911 | mp-504838 | Cs16P16HS48 | -328.646 | 1.24721 | [14 empty] | 2 | 1 | 1 | 0.25
c-c-p-009912 | mp-14017 | K24Sb8H | -61.0841 | -0.219789 | [14 empty] | 0 | 0 | 1 | 0.165
c-c-p-009913 | mp-2076 | Zr18HSe36 | -338.35 | 1.08401 | [14 empty] | 0 | 0 | 1 | 0.5
c-c-p-009914 | mp-30877 | Sr12Tl24H | -67.5952 | -0.00245642 | [14 empty] | 2 | 1 | 2 | 0.155
c-c-p-009915 | mp-16358 | Zn12Ni24Ge12H | -181.6 | 0.174222 | [14 empty] | 1 | 1 | 1 | 0.125
c-c-p-009916 | mp-102 | Co96H | -571.752 | -0.28765 | [14 empty] | 1 | 1 | 0 | 0.125
c-c-p-009917 | mp-33018 | Rb24Sb8H | -55.4309 | 0.308559 | [14 empty] | 1 | 0 | 0 | 0.125
c-c-p-009918 | mp-1219533 | Re36HIr36 | -681.647 | -0.336988 | [14 empty] | 2 | 1 | 1 | 0.194
c-c-p-009919 | mp-24722 | H37Rh36 | -347.729 | -0.0574639 | [14 empty] | 1 | 0 | 0 | 0.25
c-c-p-009920 | mp-1079574 | Te32HPb32 | -205.572 | -0.0117622 | [14 empty] | 2 | 0 | 1 | 0.049
c-c-p-009921 | mp-30792 | Na48HPb48 | -220.083 | 0.010741 | [14 empty] | 2 | 1 | 1 | 0.073
c-c-p-009922 | mp-1182070 | Bi48H | -163.503 | 0.792549 | [14 empty] | 1 | 2 | 0 | 0.093
c-c-p-009923 | mp-1226371 | Cr32HSe48 | -449.705 | 2.44363 | [14 empty] | 1 | -2 | -1 | 0.17
c-c-p-009924 | mp-2469 | Cd12HS12 | -64.0942 | 0.365094 | [14 empty] | 1 | 1 | 1 | 0.125
c-c-p-009925 | mp-29055 | K8Sb16H | -73.87 | 0.131117 | [14 empty] | 0 | 2 | 1 | 0.138
c-c-p-009926 | mp-582988 | Bi36H(PtCl12)3 | -246.274 | -0.251068 | [14 empty] | 1 | 0 | 2 | 0.087
c-c-p-009927 | mp-1606 | Nb12HAu24 | -174.215 | -0.221708 | [14 empty] | 1 | 1 | 1 | 0.083
c-c-p-009928 | mp-20485 | In24HSe24 | -146.503 | 0.231385 | [14 empty] | 2 | 1 | 2 | 0.133
c-c-p-009929 | mp-1220057 | Ni24HPd24 | -216.81 | -0.424895 | [14 empty] | 1 | 0 | -2 | 0.5
c-c-p-009930 | mp-1078 | Ca24Cd48H | -72.3776 | -0.408872 | [14 empty] | 2 | 1 | 0 | 0.081
c-c-p-009931 | mp-1217178 | Ti24Fe8HS48 | -500.718 | 0.165292 | [14 empty] | 1 | 0 | 1 | 0.173
c-c-p-009932 | mp-569523 | Y24In12Ni24H | -307.118 | -0.496912 | [14 empty] | 1 | 2 | 2 | 0.017
c-c-p-009933 | mp-570687 | Ag24HCl24 | -114.715 | 0.433592 | [14 empty] | 1 | 1 | -1 | 0
c-c-p-009934 | mp-30463 | Bi12HPd36 | -211.315 | -0.413383 | [14 empty] | 1 | 2 | 0 | 0.109
c-c-p-009935 | mp-1219457 | Sb16As16H | -127.76 | 0.191428 | [14 empty] | 1 | 1 | 0 | 0.25
c-c-p-009936 | mp-30285 | Sb32Mo16HS16 | -358.082 | 0.279103 | [14 empty] | 1 | 1 | 0 | 0.06
c-c-p-009937 | mp-862721 | Sr24Cd12HPb12 | -97.4336 | 0.64934 | [14 empty] | 1 | 1 | 1 | 0.125
c-c-p-009938 | mp-888 | Ca24As24H | -184.612 | 0.858565 | [14 empty] | 2 | -1 | 2 | 0.125
c-c-p-009939 | mp-1103044 | Sn32HRh16 | -225.12 | -0.0175327 | [14 empty] | 1 | 1 | 1 | 0.105
c-c-p-009940 | mp-1111 | Mn80Si48H | -911.447 | 0.28268 | [14 empty] | 1 | 0 | 0 | 0.289
c-c-p-009941 | mp-11322 | Zr24Si24H | -330.291 | -0.536521 | [14 empty] | 1 | 1 | 0 | 0
c-c-p-009942 | mp-1104341 | Nb32H | -292.52 | -0.397247 | [14 empty] | 1 | 2 | 1 | 0.062
c-c-p-009943 | mp-1217407 | Tc54HOs18 | -677.128 | -0.224605 | [14 empty] | 2 | 1 | 0 | 0
c-c-p-009944 | mp-1224337 | Hf12Sc12Ge48H | -385.769 | -0.353193 | [14 empty] | 1 | 1 | 0 | 0.177
c-c-p-009945 | mp-1061133 | HRu72 | -574.713 | -0.331586 | [14 empty] | 2 | 1 | 0 | 0
c-c-p-009946 | mp-1017545 | Zr36HRh36 | -555.561 | -0.352387 | [14 empty] | 2 | 1 | 1 | 0.123
c-c-p-009947 | mp-1070580 | Al54HRu36 | -515.055 | 0.460163 | [14 empty] | 1 | 0 | 1 | 0.294
c-c-p-009948 | mp-21359 | Sb16HRh32 | -274.92 | 0.424512 | [14 empty] | 2 | 1 | 0 | 0.125
c-c-p-009949 | mp-173 | Mn8Al48H | -231.55 | 0.13829 | [14 empty] | 0 | 0 | 1 | 0.05
c-c-p-009950 | mp-1186953 | Sc32Zn16Ag16H | -243.02 | 0.12369 | [14 empty] | 2 | 1 | 1 | 0.062
c-c-p-009951 | mp-1078697 | V48Ge16H | -462.295 | -0.666466 | [14 empty] | 2 | 1 | 1 | 0.031
c-c-p-009952 | mp-849081 | Cr48HS72 | -729.394 | -0.298446 | [14 empty] | 1 | 0 | -1 | 0.036
c-c-p-009953 | mp-655461 | Sr32In32H | -131.885 | -0.421811 | [14 empty] | 1 | 1 | 1 | 0.086
c-c-p-009954 | mp-1188000 | Zn48HAu16 | -77.5098 | 0.0179337 | [14 empty] | 1 | 0 | 0 | 0.249
c-c-p-009955 | mp-2685 | Hg36HPd36 | -157.644 | 0.233716 | [14 empty] | 2 | 1 | 0 | 0.083
c-c-p-009956 | mp-600124 | Mn16Ni16Sb16H | -251.253 | -0.700144 | [14 empty] | 1 | 0 | 0 | 0.125
c-c-p-009957 | mp-1209089 | Sc8Al36Co12H | -255.965 | -0.455263 | [14 empty] | 1 | 0 | 0 | 0.023
c-c-p-009958 | mp-1257684 | Al16Cu24HSe48 | -312.423 | 1.04007 | [14 empty] | 1 | 0 | 1 | 0.315
c-c-p-009959 | mp-8634 | Mn64H | -498.138 | -1.15319 | [14 empty] | 1 | 0 | 0 | 0.25
c-c-p-009960 | mp-2700 | Ca18Si36H | -218.567 | -1.16 | [14 empty] | 1 | 0 | 1 | 0.099
c-c-p-009961 | mp-1224466 | Hf16Al16Cr16H | -343.883 | -0.315954 | [14 empty] | 0 | 1 | 0 | 0.132
c-c-p-009962 | mp-13450 | Hf36Sb36H | -479.377 | -0.503749 | [14 empty] | 0 | 1 | 0 | 0.092
c-c-p-009963 | mp-570801 | Y24Ge48HPt32 | -591.95 | 0.3854 | [14 empty] | 1 | 1 | 2 | 0.029
c-c-p-009964 | mp-2667 | Cs10HAu10 | -43.6545 | 0.549397 | [14 empty] | 2 | 2 | 1 | 0.05
c-c-p-009965 | mp-1228438 | Al12Zn6HS24 | -175.235 | 1.30487 | [14 empty] | 1 | 1 | 1 | 0.247
c-c-p-009966 | mp-28266 | P64HPd32 | -501.405 | 0.544772 | [14 empty] | 1 | 0 | 0 | 0
c-c-p-009967 | mp-570673 | Sc8Ni40H | -245.024 | -0.465908 | [14 empty] | 1 | 0 | 0 | 0.167
c-c-p-009968 | mp-21166 | Sr16Ca16HPb16 | -113.93 | -0.689589 | [14 empty] | 2 | 1 | 1 | 0.25
c-c-p-009969 | mp-542587 | Ge72HPt48 | -583.893 | 0.0697155 | [14 empty] | 2 | 1 | 2 | 0.022
c-c-p-009970 | mp-2095 | Rb24Te36H | -160.497 | 0.192429 | [14 empty] | 1 | 2 | 2 | 0.089
c-c-p-009971 | mp-974435 | Re27HN9 | -379.155 | -1.31604 | [14 empty] | 0 | 0 | 1 | 0.099
c-c-p-009972 | mp-638 | Sr12Zn60H | -69.8107 | 0.0602239 | [14 empty] | 2 | 0 | 1 | 0.139
c-c-p-009973 | mp-1215598 | Zr24HSe36 | -370.882 | -2.09802 | [14 empty] | 1 | 1 | 2 | 0.066
c-c-p-009974 | mp-542640 | Ge32HPt32 | -319.612 | 0.230212 | [14 empty] | 2 | 1 | 0 | 0.047
c-c-p-009975 | mp-570632 | Sc12Bi12H | -120.565 | -0.778278 | [14 empty] | 1 | 1 | 1 | 0.083
c-c-p-009976 | mp-20327 | Ti20P40H | -384.151 | -0.199222 | [14 empty] | 1 | 2 | 2 | 0.08
c-c-p-009977 | mp-30867 | Sc24HRu24 | -356.498 | -0.836369 | [14 empty] | 1 | 1 | 0 | 0.25
c-c-p-009978 | mp-1183490 | Ca8Cu16As16H | -149.896 | 0.392938 | [14 empty] | 0 | 0 | 1 | 0.186
c-c-p-009979 | mp-1216519 | Tl27Hg27H | -46.9378 | 0.631466 | [14 empty] | 2 | 1 | -1 | 0.028
c-c-p-009980 | mp-9813 | H(WS2)9 | -193.264 | -0.195762 | [14 empty] | 2 | 1 | -2 | 0.087
c-c-p-009981 | mp-866161 | V16HRh48 | -456.655 | 0.33337 | [14 empty] | 1 | 1 | 0 | 0.124
c-c-p-009982 | mp-22795 | H(Pb2Au)24 | -218.404 | 0.698477 | [14 empty] | 2 | 1 | 0 | 0.027
c-c-p-009983 | mp-1103038 | Si32HIr64 | -686.98 | -0.514727 | [14 empty] | 2 | 1 | 0 | 0.125
c-c-p-009984 | mp-18365 | Rb16Cu16HSe64 | -305.17 | 0.331776 | [14 empty] | 1 | 1 | 2 | 0.167
c-c-p-009985 | mp-1223977 | In15HPt33 | -220.471 | -0.322102 | [14 empty] | 2 | 1 | 0 | 0.167
c-c-p-009986 | mp-1188079 | Zr32In16Ni32H | -469.142 | -0.589181 | [14 empty] | 2 | 1 | 1 | 0.011
c-c-p-009987 | mp-865928 | Ti32Tc16HPt16 | -500.597 | -0.876685 | [14 empty] | 2 | 1 | 1 | 0.062
c-c-p-009988 | mp-1226933 | Cd36Ag12H | -37.7386 | 0.40009 | [14 empty] | 1 | 1 | 1 | 0.185
c-c-p-009989 | mp-570632 | Sc16Bi16H | -171.166 | 0.947231 | [14 empty] | 1 | 0 | 0 | 0.25
c-c-p-009990 | mp-9692 | K32Ge16HSe48 | -321.227 | -0.557382 | [14 empty] | 0 | 2 | 1 | 0.287
c-c-p-009991 | mp-571079 | Tl16HCl16 | -89.2614 | 2.45541 | [14 empty] | 1 | 2 | 0 | 0.473
c-c-p-009992 | mp-1077263 | Ti24HS48 | -439.179 | 1.10624 | [14 empty] | 2 | 1 | 2 | 0
c-c-p-009993 | mp-1219006 | Sn42HPd30 | -303.089 | 0.250953 | [14 empty] | 2 | 1 | -2 | 0.016
c-c-p-009994 | mp-697977 | Sr16Al8H57 | -271.202 | 0.943493 | [14 empty] | 1 | 1 | 0 | 0.205
c-c-p-009995 | mp-1191280 | Nb24V12Si30H | -497.924 | -0.448069 | [14 empty] | 1 | 2 | 1 | 0.104
c-c-p-009996 | mp-27606 | Zr24As48H | -439.434 | 0.160489 | [14 empty] | 1 | 1 | 0 | 0.076
c-c-p-009997 | mp-1217016 | Ti18Al18Co36H | -444.77 | 0.235431 | [14 empty] | 0 | 0 | 1 | 0.125
c-c-p-009998 | mp-18217 | K48Al16HSe48 | -365.205 | 0.831101 | [14 empty] | 2 | 1 | 2 | 0.007
c-c-p-009999 | mp-1218424 | Sr27Ca3Si18H | -145.281 | -0.824039 | [14 empty] | 2 | 1 | 1 | 0.096
c-c-p-010000 | mp-1188987 | Hf36Co24Si36H | -718.969 | -0.364831 | [14 empty] | 1 | 1 | 2 | 0.236
c-c-p-010001 | mp-17926 | Zr36Ni36Sb48H | -702.299 | -0.243919 | [14 empty] | 1 | 1 | 1 | 0.035
c-c-p-010002 | mp-2507 | Ga24HS24 | -175.139 | -0.0381916 | [14 empty] | 2 | 1 | 1 | 0.143
c-c-p-010003 | mp-651582 | Mn12In24Te48H | -280.548 | 0.177912 | [14 empty] | 1 | 2 | 0 | 0
c-c-p-010004 | mp-1473 | Fe28HW24 | -482.174 | -0.324968 | [14 empty] | 1 | 0 | 1 | 0.379
c-c-p-010005 | mp-1224716 | Fe24Co12HSe48 | -419.882 | 1.05233 | [14 empty] | 2 | 2 | 1 | 0.311
c-c-p-010006 | mp-1188693 | Hf60Ni12Sb36H | -777.045 | -0.0285111 | [14 empty] | 2 | 1 | 0 | 0.027
c-c-p-010007 | mp-1070103 | Hf36HPt54 | -701.014 | -0.319767 | [14 empty] | 1 | 0 | 1 | 0.403
c-c-p-010008 | mp-1018811 | Nb16Ge16Sb16H | -284.63 | 0.0280408 | [14 empty] | 1 | 1 | 1 | 0.25
c-c-p-010009 | mp-34292 | Tl36Sb4Te24H | -169.67 | 1.27855 | [14 empty] | 1 | 1 | 2 | 0.121
c-c-p-010010 | mp-675531 | Na8Bi8HS16 | -117.212 | -0.58332 | [14 empty] | 2 | 0 | 1 | 0.067
c-c-p-010011 | mp-1219522 | H(RuRh4)12 | -399.39 | -0.252193 | [14 empty] | 1 | 0 | -2 | 0.101
c-c-p-010012 | mp-1228607 | Al24Co8H | -138.447 | -0.242354 | [14 empty] | 1 | 1 | -1 | 0.335
c-c-p-010013 | mp-1186760 | Sr16Sn48H | -208.261 | 0.522221 | [14 empty] | 1 | 1 | 0 | 0.125
c-c-p-010014 | mp-30354 | Sc12Ag48H | -173.593 | 0.170741 | [14 empty] | 2 | 0 | 1 | 0.017
c-c-p-010015 | mp-1057273 | HPb54 | -167.358 | 1.26947 | [14 empty] | 2 | 1 | -1 | 0.111
c-c-p-010016 | mp-2783 | Ta64Si32H | -901.753 | 0.578151 | [14 empty] | 1 | 0 | 0 | 0.082
c-c-p-010017 | mp-1221007 | Nb96In8Sn24H | -954.843 | -0.564465 | [14 empty] | 2 | 2 | 1 | 0.016
c-c-p-010018 | mp-32669 | Ag24HS12 | -97.937 | 0.433871 | [14 empty] | 1 | 2 | 1 | 0.025
c-c-p-010019 | mp-571651 | Ti48HSe48 | -582.988 | 1.58043 | [14 empty] | 2 | 1 | 2 | 0.14
c-c-p-010020 | mp-1217126 | Ti48Fe24P36H | -785.194 | -0.982024 | [14 empty] | 0 | 2 | 1 | 0.421
c-c-p-010021 | mp-2752 | Nb36HAu12 | -351.003 | -0.635792 | [14 empty] | 2 | 1 | 0 | 0.042
c-c-p-010022 | mp-9580 | Tl16Ga16HSe32 | -203.683 | 0.365137 | [14 empty] | 1 | 0 | 2 | 0.125
c-c-p-010023 | mp-540625 | Ge32HSe64 | -360.641 | 0.859114 | [14 empty] | 1 | 1 | 1 | 0.036
c-c-p-010024 | mp-20599 | H(PdPb2)32 | -360.736 | 0.148045 | [14 empty] | 1 | 0 | 2 | 0.041
c-c-p-010025 | mp-604321 | Rb32H | -26.0173 | 0.140778 | [14 empty] | 2 | 0 | 1 | 0.104
c-c-p-010026 | mp-121 | Hg12H | -3.73386 | 1.98194 | [14 empty] | 1 | 0 | -2 | 0.167
c-c-p-010027 | mp-30683 | Zr16Ga32H | -222.394 | -0.242132 | [14 empty] | 1 | 0 | 0 | 0.25
c-c-p-010028 | mp-1072286 | Y8Sn8HAu8 | -110.091 | -0.847761 | [14 empty] | 1 | 0 | 1 | 0.125
c-c-p-010029 | mp-30412 | H(Pb3Au)8 | -99.7943 | 0.763491 | [14 empty] | 1 | 0 | 1 | 0.177
c-c-p-010030 | mp-1534 | Y27HS27 | -358.648 | -1.0064 | [14 empty] | 1 | 1 | 1 | 0.083
c-c-p-010031 | mp-991114 | Al24Ni72H | -456.385 | -0.390755 | [14 empty] | 1 | 1 | 0 | 0.125
c-c-p-010032 | mp-2760 | Nb48HC40 | -823.748 | -0.365914 | [14 empty] | 2 | 1 | -1 | 0.014
c-c-p-010033 | mp-973092 | Sc16Cu48H | -251.596 | 0.196939 | [14 empty] | 1 | 1 | 0 | 0.125
c-c-p-010034 | mp-1186016 | Mo54HPt18 | -619.251 | -0.716269 | [14 empty] | 1 | 0 | 0 | 0.25
c-c-p-010035 | mp-1219458 | Sb16Te16HRh16 | -225.104 | 0.749146 | [14 empty] | 2 | 1 | 1 | 0.093
c-c-p-010036 | mp-1025356 | Zn5As5HPt25 | -164.364 | -0.0185747 | [14 empty] | 2 | 1 | 2 | 0.044
c-c-p-010037 | mp-1186074 | Na36HPd12 | -99.9467 | -0.254258 | [14 empty] | 1 | 1 | 1 | 0.125
c-c-p-010038 | mp-972914 | Sc32Al16Cd16H | -258.339 | -0.182515 | [14 empty] | 1 | 1 | 0 | 0.125
c-c-p-010039 | mp-569007 | Ga132H | -322.882 | 0.514742 | [14 empty] | 2 | 0 | 1 | 0.046
c-c-p-010040 | mp-10846 | Ni16As16HSe16 | -206.299 | -0.158544 | [14 empty] | 2 | 1 | 1 | 0.155
c-c-p-010041 | mp-331 | Sc32Al32H | -314.355 | -0.562011 | [14 empty] | 2 | 1 | 1 | 0.125
c-c-p-010042 | mp-20526 | H(PbS)8 | -60.8284 | -0.0880541 | [14 empty] | 1 | 1 | 1 | 0.123
c-c-p-010043 | mp-1184713 | Hf24Bi8H | -244.664 | -0.757479 | [14 empty] | 1 | 0 | 1 | 0.124
c-c-p-010044 | mp-569151 | Mn40Ga40HPt40 | -647.291 | -0.0481627 | [14 empty] | 2 | 1 | 2 | 0.017
c-c-p-010045 | mp-1223755 | In32HPt64 | -448.145 | -0.145279 | [14 empty] | 0 | 0 | 1 | 0.247
c-c-p-010046 | mp-16522 | Al32HPd16 | -206.435 | -0.797132 | [14 empty] | 1 | 0 | 0 | 0.125
c-c-p-010047 | mp-1078331 | Sb16Te24H | -126.724 | -0.0352925 | [14 empty] | 2 | 1 | 0 | 0.081
c-c-p-010048 | mp-2578 | Ni16Te32H | -171.555 | 0.630052 | [14 empty] | 2 | 2 | 1 | 0.031
c-c-p-010049 | mp-10025 | Si24HRu48 | -532.664 | -0.566452 | [14 empty] | 1 | 0 | 2 | 0.029
c-c-p-010050 | mp-1184265 | Ga18HRh54 | -409.037 | 0.256988 | [14 empty] | 1 | 0 | 1 | 0.125
c-c-p-010051 | mp-1337 | Mo24As48H | -453.529 | -0.105088 | [14 empty] | 1 | 2 | -1 | 0
c-c-p-010052 | mp-978498 | Sc24Al8H | -169.462 | 0.115467 | [14 empty] | 1 | 0 | 0 | 0.25
c-c-p-010053 | mp-8937 | Cr16Si32H | -312.653 | -0.0257364 | [14 empty] | 1 | 1 | 0 | 0.25
c-c-p-010054 | mp-11329 | P48HW24 | -546.071 | -0.054147 | [14 empty] | 1 | 1 | -1 | 0
c-c-p-010055 | mp-22568 | V48Ga16H | -430.737 | -0.717076 | [14 empty] | 2 | 1 | 1 | 0.125
c-c-p-010056 | mp-16529 | Al48HRu8 | -244.639 | 0.480407 | [14 empty] | 1 | 1 | 0 | 0.041
c-c-p-010057 | mp-1103212 | Ta16HRh32 | -405.88 | -0.294586 | [14 empty] | 0 | 1 | 0 | 0.5
c-c-p-010058 | mp-1207013 | Si16HRh24 | -257.44 | -0.00696779 | [14 empty] | 0 | 0 | 1 | 0.263
c-c-p-010059 | mp-8639 | HRu72 | -583.852 | -0.0851567 | [14 empty] | 1 | 1 | 0 | 0.125
c-c-p-010060 | mp-1922 | H(RuSe2)16 | -246.88 | -0.0322999 | [14 empty] | 2 | 1 | 1 | 0.093
c-c-p-010061 | mp-20418 | Si24HRh48 | -467 | 0.491072 | [14 empty] | 1 | 0 | 2 | 0
c-c-p-010062 | mp-11563 | Ti27HRh27 | -396.522 | -0.0487763 | [14 empty] | 1 | 0 | 0 | 0.25
c-c-p-010063 | mp-1061133 | HRu36 | -289.261 | -0.0687958 | [14 empty] | 1 | 0 | 0 | 0
c-c-p-010064 | mp-568792 | Si60HRh48 | -678.639 | -0.0811657 | [14 empty] | 1 | 0 | -1 | 0.458
c-c-p-010065 | mp-22857 | Cr16HCl32 | -216.188 | 1.76054 | [14 empty] | 1 | 1 | 2 | 0.057
c-c-p-010066 | mp-1080677 | Tl24HSe36 | -173.73 | 1.01464 | [14 empty] | 1 | 1 | 2 | 0.07
c-c-p-010067 | mp-9897 | Te54As36H | -302.134 | 3.16276 | [14 empty] | 2 | 1 | -1 | 0.146
c-c-p-010068 | mp-9008 | Rb12Te12HAu12 | -93.3519 | -0.624563 | [14 empty] | 0 | 1 | 2 | 0.085
c-c-p-010069 | mp-29174 | Si8HCl16 | -91.5824 | -0.927473 | [14 empty] | 1 | 1 | 0 | 0.25
c-c-p-010070 | mp-1078213 | Cr48As48H | -615.08 | 0.198727 | [14 empty] | 1 | 1 | 1 | 0.167
c-c-p-010071 | mp-672 | Cd16HS16 | -82.7517 | 0.848575 | [14 empty] | 1 | 0 | 1 | 0.219
c-c-p-010072 | mp-1078665 | Ca48Zn16H | -90.619 | -0.61818 | [14 empty] | 0 | 1 | 2 | 0
c-c-p-010073 | mp-31383 | Hf36Co6Bi12H | -415.707 | -0.544398 | [14 empty] | 1 | 0 | 1 | 0.056
c-c-p-010074 | mp-10229 | Nb48Si16H | -535.308 | -0.848507 | [14 empty] | 2 | 1 | 1 | 0.125
c-c-p-010075 | mp-1967 | Ta18Te36H | -315.103 | 0.293207 | [14 empty] | 1 | 0 | 0 | 0.005
c-c-p-010076 | mp-972981 | K24H | -22.8874 | 0.02201 | [14 empty] | 1 | 2 | 0 | 0
c-c-p-010077 | mp-1186074 | Na48HPd16 | -131.019 | -0.143617 | [14 empty] | 2 | 1 | 1 | 0.062
c-c-p-010078 | mp-1221793 | Mn72HN36 | -861.171 | -0.662895 | [14 empty] | 2 | 1 | 0 | 0.056
c-c-p-010079 | mp-1216678 | Ti18Mo18P36H | -537.095 | -0.0881477 | [14 empty] | 2 | 0 | 1 | 0.021
c-c-p-010080 | mp-542569 | Al24HRu24 | -303.089 | -0.677423 | [14 empty] | 1 | 1 | 1 | 0.083
c-c-p-010081 | mp-1247450 | Sr24Cd12HN24 | -223.148 | -2.46064 | [14 empty] | 1 | 0 | 1 | 0.257
c-c-p-010082 | mp-1217763 | Sr20Zn20Ge20H | -147.799 | -0.242228 | [14 empty] | 2 | 1 | 2 | 0.1
c-c-p-010083 | mp-1214306 | Ca16In6H | -44.6134 | 0.154402 | [14 empty] | 0 | 0 | 1 | 0.425
c-c-p-010084 | mp-1246793 | Mn40Fe4HN32 | -602.855 | -0.441567 | [14 empty] | 2 | 1 | 1 | 0.081
c-c-p-010085 | mp-1287 | K24HS24 | -143.813 | 0.0552274 | [14 empty] | 1 | 1 | 0 | 0.071
c-c-p-010086 | mp-1186050 | Na36Hg12H | -47.381 | 0.381876 | [14 empty] | 2 | 1 | 1 | 0.125
c-c-p-010087 | mp-4822 | Y16Si32HPd32 | -466.75 | -0.233888 | [14 empty] | 1 | 1 | 0 | 0.125
c-c-p-010088 | mp-1206550 | Fe40Ni40Ge40H | -651.717 | -0.74916 | [14 empty] | 2 | 1 | 2 | 0.017
c-c-p-010089 | mp-1718 | Zr32Fe64H | -741.94 | -0.206302 | [14 empty] | 1 | 0 | 0 | 0.062
c-c-p-010090 | mp-24155 | Zr48H97 | -769.595 | -0.442913 | [14 empty] | 2 | 1 | 0 | 0.042
c-c-p-010091 | mp-4997 | Zr12Ge12HS12 | -224.712 | -0.297457 | [14 empty] | 2 | 1 | 1 | 0.046
c-c-p-010092 | mp-974625 | Re48HRu16 | -680.034 | -0.300325 | [14 empty] | 1 | 0 | 0 | 0.5
c-c-p-010093 | mp-1190736 | Ca16Al6H | -47.5346 | -0.51739 | [14 empty] | 1 | 0 | 0 | 0.147
c-c-p-010094 | mp-569837 | Ti96Sb32H | -819.82 | -0.891098 | [14 empty] | 2 | 1 | 2 | 0.057
c-c-p-010095 | mp-1208335 | Ta40Si24HN8 | -657.383 | -0.442545 | [14 empty] | 2 | -1 | 2 | 0.051
c-c-p-010096 | mp-1017515 | Mn24Co12As12H | -315.54 | 0.757665 | [14 empty] | 1 | 1 | 1 | 0.042
c-c-p-010097 | mp-1183512 | Ca16Tl8Sn8H | -79.6892 | 0.264934 | [14 empty] | 1 | 0 | 0 | 0.125
c-c-p-010098 | mp-1224810 | Fe12Ni12Sb48H | -328.657 | 0.00827334 | [14 empty] | 1 | 2 | 0 | 0.126
c-c-p-010099 | mp-636328 | Ti18HPd54 | -399.31 | 0.332832 | [14 empty] | 1 | 0 | 0 | 0.25
c-c-p-010100 | mp-32884 | Ag32HS16 | -134.559 | 0.752636 | [14 empty] | 1 | 1 | 2 | 0.125
c-c-p-010101 | mp-1103293 | Zr32Si32HOs32 | -810.329 | -0.798505 | [14 empty] | 0 | 1 | 0 | 0.089
c-c-p-010102 | mp-27166 | Hf24Ni56H | -520.398 | -0.435518 | [14 empty] | 1 | 0 | -1 | 0.073
c-c-p-010103 | mp-938 | Ge24Te24H | -169.951 | 0.916543 | [14 empty] | 2 | 1 | -2 | 0.184
c-c-p-010104 | mp-1079228 | Ga16Bi4As12H | -109.011 | 0.957921 | [14 empty] | 2 | 1 | 1 | 0.068
c-c-p-010105 | mp-486 | Ni12P24H | -184.883 | 0.163903 | [14 empty] | 2 | 1 | -1 | 0.071
c-c-p-010106 | mp-979751 | Ta12Ti12Fe24H | -403.879 | -0.64889 | [14 empty] | 1 | 1 | 1 | 0.125
c-c-p-010107 | mp-30557 | Y27Ga54Co81H | -828.64 | -0.518093 | [14 empty] | 2 | 1 | 0 | 0.075
c-c-p-010108 | mp-20497 | Sr12In24HIr12 | -176.28 | -0.113316 | [14 empty] | 1 | 1 | 2 | 0.087
c-c-p-010109 | mp-8426 | K40HSe20 | -159.438 | 2.02292 | [14 empty] | 2 | 2 | 1 | 0.025
c-c-p-010110 | mp-30979 | Ga12P12HS48 | -293.914 | -0.474458 | [14 empty] | 1 | 2 | -1 | 0.029
c-c-p-010111 | mp-28339 | Ca16P16HPt16 | -233.632 | -0.351636 | [14 empty] | 2 | 1 | 0 | 0.179
c-c-p-010112 | mp-7390 | Sr16Ge32H | -170.506 | 0.0166118 | [14 empty] | 2 | 2 | 1 | 0.05
c-c-p-010113 | mp-30683 | Zr24Ga48H | -336.052 | 0.247992 | [14 empty] | 1 | 2 | 2 | 0.057
c-c-p-010114 | mp-998979 | Ti48In16H | -368.252 | -0.987699 | [14 empty] | 2 | 1 | 1 | 0.062
c-c-p-010115 | mp-1194390 | Sc36Si36HPt12 | -515.303 | -0.561308 | [14 empty] | 1 | 2 | 1 | 0.017
c-c-p-010116 | mp-1018812 | Nb12Ge12As12H | -219.644 | 0.394677 | [14 empty] | 1 | 0 | 0 | 0.25
c-c-p-010117 | mp-30571 | Tl48HAu24 | -154.32 | 0.539639 | [14 empty] | 2 | 1 | 0 | 0.083
c-c-p-010118 | mp-2576 | Sr24Ge12H | -94.6237 | -0.827988 | [14 empty] | 1 | 2 | 0 | 0.167
c-c-p-010119 | mp-1217260 | Ti30Fe24Sb24H | -495.684 | -0.894731 | [14 empty] | 2 | 1 | -2 | 0.023
c-c-p-010120 | mp-1215307 | Zr24Al24Mo24H | -527.001 | -0.749751 | [14 empty] | 0 | 2 | 1 | 0.135
c-c-p-010121 | mp-10909 | Al18Re36H | -468.714 | -0.657153 | [14 empty] | 1 | 0 | 2 | 0.081
c-c-p-010122 | mp-16226 | Ta18HS36 | -368.348 | -0.00408348 | [14 empty] | 1 | 0 | 1 | 0.147
c-c-p-010123 | mp-9252 | Hg24HS24 | -88.7201 | -4.22323 | [14 empty] | 1 | 1 | 0 | 0.196
c-c-p-010124 | mp-1103235 | Cu32Te64H | -283.712 | 0.623693 | [14 empty] | 1 | 0 | 0 | 0.25
c-c-p-010125 | mp-865717 | Ti40Re20HIr20 | -713.061 | -0.439664 | [14 empty] | 2 | 2 | 1 | 0.025
c-c-p-010126 | mp-2258 | Cu54HAu18 | -212.38 | 0.778172 | [14 empty] | 1 | 0 | 0 | 0.25
c-c-p-010127 | mp-1226106 | Co12H(RhS4)12 | -349.074 | -0.710894 | [14 empty] | 2 | 1 | 0 | 0.018
c-c-p-010128 | mp-20263 | Ca24In24H | -110.271 | 0.0807198 | [14 empty] | 1 | 1 | 1 | 0.083
c-c-p-010129 | mp-980936 | Y30In24HPd12 | -317.996 | -0.307253 | [14 empty] | 1 | 1 | 0 | 0.099
c-c-p-010130 | mp-1194773 | Si36HS72 | -506.273 | -0.732585 | [14 empty] | 1 | 2 | -2 | 0.152
c-c-p-010131 | mp-1008632 | V48HC24 | -601.919 | -0.990196 | [14 empty] | 1 | 0 | 1 | 0.25
c-c-p-010132 | mp-1187073 | Sr12H | -17.0998 | -0.55133 | [14 empty] | 1 | 0 | -2 | 0.222
c-c-p-010133 | mp-1186033 | Na48Ag16H | -92.8081 | 0.064537 | [14 empty] | 1 | 0 | 0 | 1
c-c-p-010134 | mp-1216005 | Y8Ag8Sn16H | -130.719 | 0.222239 | [14 empty] | 2 | 1 | 1 | 0.062
c-c-p-010135 | mp-1190654 | Hf48HPd24 | -587.393 | -0.98009 | [14 empty] | 1 | 1 | 1 | 0.057
c-c-p-010136 | mp-542772 | Cs6Ag6HCl12 | -68.7916 | 1.96402 | [14 empty] | 1 | 1 | 2 | 0
c-c-p-010137 | mp-22444 | Ta32Fe8P8H | -462.378 | -0.472421 | [14 empty] | 1 | 1 | 2 | 0.25
c-c-p-010138 | mp-972228 | Zr36As24H | -435.225 | -0.270623 | [14 empty] | 0 | 1 | 0 | 0.096
c-c-p-010139 | mp-7444 | Rb32Sb32H | -162.481 | 0.789172 | [14 empty] | 0 | 2 | 1 | 0.087
c-c-p-010140 | mp-16770 | Ca16Ag56H | -161.329 | 0.0936243 | [14 empty] | 1 | 0 | 0 | 0.125
c-c-p-010141 | mp-571163 | Mn12Sb12HRh24 | -288.841 | 0.117296 | [14 empty] | 1 | 0 | 0 | 0.25
c-c-p-010142 | mp-11546 | Ti36HPd36 | -438.527 | -0.0695503 | [14 empty] | 2 | 1 | 0 | 0.083
c-c-p-010143 | mp-971827 | Zn24Cu12HPt12 | -133.281 | 1.3334 | [14 empty] | 1 | 1 | 1 | 0.125
c-c-p-010144 | mp-2758 | Sr24HSe24 | -201.425 | 1.95897 | [14 empty] | 2 | 1 | 0 | 0.083
c-c-p-010145 | mp-697575 | Rb32Zn16H65 | -274.486 | -0.777519 | [14 empty] | 2 | 1 | 1 | 0.049
c-c-p-010146 | mp-1179802 | Rb24H | -20.1916 | 0.102046 | [14 empty] | 1 | -2 | -1 | 0.177
c-c-p-010147 | mp-590 | Ni36As36H | -336.88 | -1.30625 | [14 empty] | 1 | 0 | 0 | 0.167
c-c-p-010148 | mp-1087 | Sr24HS24 | -219.781 | 1.63219 | [14 empty] | 2 | 1 | 0 | 0.083
c-c-p-010149 | mp-31169 | Sc16Al16Ag32H | -231.78 | 0.896963 | [14 empty] | 1 | 0 | 0 | 0.125
c-c-p-010150 | mp-1228810 | As16H(IrSe)16 | -258.076 | 0.0307615 | [14 empty] | 1 | 1 | 0 | 0.125
c-c-p-010151 | mp-569037 | Y54H37 | -461.733 | -0.455097 | [14 empty] | 1 | 0 | 2 | 0.296
c-c-p-010152 | mp-24726 | Ti48H97 | -708.987 | -0.847371 | [14 empty] | 2 | 1 | 0 | 0.083
c-c-p-010153 | mp-284 | Al36Co36H | -372.067 | -0.0984942 | [14 empty] | 2 | 1 | 0 | 0.083
c-c-p-010154 | mp-1190774 | Ta36Ga30H | -469.936 | -0.682199 | [14 empty] | 1 | 1 | 1 | 0.057
c-c-p-010155 | mp-15669 | Ti30Te40H | -369.076 | -1.24433 | [14 empty] | 2 | 1 | 2 | 0.03
c-c-p-010156 | mp-1219457 | Sb12As12H | -94.3218 | 0.212676 | [14 empty] | 1 | 0 | 0 | 0.167
c-c-p-010157 | mp-1217048 | Ti32HN20 | -452.153 | 0.54449 | [14 empty] | 0 | 0 | 1 | 0.133
c-c-p-010158 | mp-1023937 | H(WS2)18 | -382.412 | -2.08059 | [14 empty] | 2 | 0 | 1 | 0.023
c-c-p-010159 | mp-1067880 | Ga32H | -79.4029 | 0.233459 | [14 empty] | 0 | 1 | 0 | 0
c-c-p-010160 | mp-1079496 | Ni48Mo16H | -377.01 | -0.607691 | [14 empty] | 2 | 1 | 1 | 0
c-c-p-010161 | mp-1023129 | K12Cu12HCl36 | -171.664 | 2.97156 | [14 empty] | 1 | 1 | 1 | 0.083
c-c-p-010162 | mp-972120 | Sr8Ga16As16H | -142.049 | -0.144776 | [14 empty] | 0 | 0 | 1 | 0.252
c-c-p-010163 | mp-567981 | Cr24Ga24Co48H | -550.899 | -0.69098 | [14 empty] | 2 | 1 | 0 | 0.042
c-c-p-010164 | mp-1078077 | V24Cr12HS48 | -537.577 | -0.355632 | [14 empty] | 1 | 0 | -1 | 0.029
c-c-p-010165 | mp-1079127 | Ti64H97 | -834.752 | 0.057961 | [14 empty] | 1 | 1 | 0 | 0.125
c-c-p-010166 | mp-866006 | Ca8Bi24H | -105.548 | 0.488074 | [14 empty] | 1 | 1 | 0 | 0.125
c-c-p-010167 | mp-1215497 | Zn36Ag12H | -50.0344 | 0.395017 | [14 empty] | 1 | 1 | 1 | 0.064
c-c-p-010168 | mp-22481 | K12In48H | -120.522 | 0.300598 | [14 empty] | 2 | 1 | 1 | 0.042
c-c-p-010169 | mp-569037 | Y54H37 | -467.352 | -0.811633 | [14 empty] | 1 | 0 | 0 | 0
c-c-p-010170 | mp-13740 | Ag12As12HS24 | -175.563 | -0.0251184 | [14 empty] | 1 | 0 | -2 | 0.081
c-c-p-010171 | mp-12071 | Ti72As24H | -661.364 | 0.507992 | [14 empty] | 2 | 1 | 0 | 0.042
c-c-p-010172 | mp-12595 | Mo48HRh48 | -802.326 | -0.62775 | [14 empty] | 1 | 1 | 1 | 0.167
c-c-p-010173 | mp-1215997 | Y18In18H | -157.855 | -0.560423 | [14 empty] | 2 | 0 | 1 | 0.125
c-c-p-010174 | mp-1025223 | Hf40Al30H | -470.493 | -0.861725 | [14 empty] | 2 | 1 | 2 | 0.083
c-c-p-010175 | mp-1523 | Zr24P48H | -486.284 | 0.0493319 | [14 empty] | 2 | 1 | 1 | 0.072
c-c-p-010176 | mp-2030 | H(RuS2)12 | -204.325 | 0.827611 | [14 empty] | 1 | 1 | 1 | 0.091
c-c-p-010177 | mp-1071288 | Rb24HS12 | -93.3908 | 1.2559 | [14 empty] | 2 | 1 | 2 | 0.028
c-c-p-010178 | mp-1183503 | Ca32Hg16Bi16H | -145.399 | 0.251402 | [14 empty] | 2 | 1 | 1 | 0.063
c-c-p-010179 | mp-1219661 | Rb12Ge48HPt48 | -507.238 | -0.408139 | [14 empty] | 2 | 1 | 0 | 0.083
c-c-p-010180 | mp-616559 | Ti72HS36 | -739.927 | 0.226486 | [14 empty] | 1 | 2 | 1 | 0.312
c-c-p-010181 | mp-865888 | Ti24Sn24HRu48 | -678.292 | -0.512431 | [14 empty] | 2 | 1 | 0 | 0.042
c-c-p-010182 | mp-2699 | Ca18Si36H | -222.837 | 0.316212 | [14 empty] | 1 | 0 | -2 | 0.233
c-c-p-010183 | mp-22904 | Ca8HCl16 | -93.2982 | 1.39548 | [14 empty] | 1 | 1 | 2 | 0.25
c-c-p-010184 | mp-978 | Sr32Sn16H | -115.173 | -0.634848 | [14 empty] | 2 | 1 | 2 | 0.078
c-c-p-010185 | mp-1079399 | V48Fe16H | -513.53 | -0.70264 | [14 empty] | 1 | 0 | 0 | 0.125
c-c-p-010186 | mp-1105701 | Hf24Fe16Si24H | -484.537 | -0.0591064 | [14 empty] | 1 | 0 | 1 | 0.182
c-c-p-010187 | mp-1226456 | Cr16HSe24 | -224.808 | 0.111162 | [14 empty] | 1 | 1 | -1 | 0.082
c-c-p-010188 | mp-998979 | Ti48In16H | -367.659 | -0.842477 | [14 empty] | 1 | 1 | 0 | 0.125
c-c-p-010189 | mp-2824 | Al24HPd48 | -352.685 | 0.179969 | [14 empty] | 1 | 2 | 1 | 0.062
c-c-p-010190 | mp-1591 | Al36HC27 | -347.298 | 0.103736 | [14 empty] | 1 | 0 | -2 | 0.13
c-c-p-010191 | mp-30811 | Ni48HW12 | -367.417 | -0.570337 | [14 empty] | 1 | 1 | 1 | 0.017
c-c-p-010192 | mp-1190972 | In16H(Pd17Se4)4 | -415.845 | -0.541871 | [14 empty] | 1 | 1 | 1 | 0.026
c-c-p-010193 | mp-1077942 | Rb12Te6HSe24 | -128.201 | -0.340115 | [14 empty] | 0 | 2 | 1 | 0.079
c-c-p-010194 | mp-32 | Ge32H | -125.82 | -0.167084 | [14 empty] | 2 | 1 | 1 | 0.062
c-c-p-010195 | mp-662572 | Ta30In20HCl90 | -684.851 | -0.655229 | [14 empty] | 2 | 2 | -1 | 0.021
c-c-p-010196 | mp-1105285 | V40Ge24H | -442.69 | -0.00913624 | [14 empty] | 0 | 0 | 1 | 0.125
c-c-p-010197 | mp-16756 | Ta54Ga36H | -679.64 | -1.32213 | [14 empty] | 2 | 1 | 0 | 0.021
c-c-p-010198 | mp-642735 | Rb12H25Pt6 | -139.663 | 2.31591 | [14 empty] | 1 | 1 | 1 | 0.149
c-c-p-010199 | mp-976584 | Hf36Mo16As4H | -509.015 | -0.171315 | [14 empty] | 1 | 1 | 0 | 0.198
c-c-p-010200 | mp-1079269 | Si18HPt54 | -391.764 | 0.883675 | [14 empty] | 2 | 1 | 0 | 0.039
c-c-p-010201 | mp-973111 | In36H | -79.6141 | 0.694051 | [14 empty] | 1 | 0 | 2 | 0.167
c-c-p-010202 | mp-558378 | H(Pd3S)20 | -358.483 | -0.41932 | [14 empty] | 2 | 2 | 1 | 0.063
c-c-p-010203 | mp-1958 | Sr16Te16H | -124.661 | 2.40921 | [14 empty] | 1 | 0 | 0 | 0.25
c-c-p-010204 | mp-672204 | Ga48HRu16 | -271.568 | -0.185476 | [14 empty] | 1 | 1 | 2 | 0.047
c-c-p-010205 | mp-7086 | Rb24Fe24HSe48 | -403.084 | 0.043914 | [14 empty] | 1 | 0 | 2 | 0.02
c-c-p-010206 | mp-972351 | Tl81H | -146.469 | 0.764798 | [14 empty] | 1 | 0 | 2 | 0.054
c-c-p-010207 | mp-977425 | Ta40Cr20HRu20 | -787.013 | -0.3065 | [14 empty] | 2 | 2 | 1 | 0.025
c-c-p-010208 | mp-1186017 | Na36Ag12H | -70.4083 | 0.217983 | [14 empty] | 1 | 1 | 1 | 0.125
c-c-p-010209 | mp-1029479 | Ca18In36HN36 | -392.906 | -1.52086 | [14 empty] | 2 | 0 | -1 | 0.155
c-c-p-010210 | mp-1067236 | Cd24HPt72 | -384.443 | -0.377954 | [14 empty] | 1 | 0 | 1 | 0.125
c-c-p-010211 | mp-1186175 | Na40HPt40 | -273.087 | -0.524367 | [14 empty] | 2 | -1 | 2 | 0.1
c-c-p-010212 | mp-1246637 | Y12Zn18HN24 | -292.959 | -1.36665 | [14 empty] | 0 | 2 | 1 | 0.088
c-c-p-010213 | mp-19879 | P32HPd96 | -645.074 | 0.379732 | [14 empty] | 2 | 1 | 0 | 0.25
c-c-p-010214 | mp-1223749 | In12Ni24Sn12H | -186.655 | -0.686073 | [14 empty] | 1 | 0 | 1 | 0.582
c-c-p-010215 | mp-13314 | Sc4Tl4Te8H | -69.2674 | 0.650176 | [14 empty] | 1 | 0 | 1 | 0.383
c-c-p-010216 | mp-1106023 | Ni16Sb48H | -263.805 | 0.310887 | [14 empty] | 2 | 1 | 1 | 0.105
c-c-p-010217 | mp-1187884 | Y48In16H | -325.067 | -1.05863 | [14 empty] | 1 | 0 | 2 | 0
c-c-p-010218 | mp-1186760 | Sr8Sn24H | -104.174 | 1.12966 | [14 empty] | 2 | 1 | 1 | 0.062
c-c-p-010219 | mp-1208195 | Ti36Ge36HOs36 | -801.971 | -0.0887407 | [14 empty] | 1 | 2 | 0 | 0.159
c-c-p-010220 | mp-1080448 | Al24HPt72 | -513.564 | -0.393897 | [14 empty] | 1 | 0 | 2 | 0.037
c-c-p-010221 | mp-1063670 | H(PbSe)48 | -354.043 | 0.722609 | [14 empty] | 2 | 0 | 1 | 0
c-c-p-010222 | mp-1183989 | Cs8HPb24 | -88.2016 | 0.886286 | [14 empty] | 2 | -1 | 2 | 0.25
c-c-p-010223 | mp-656615 | Rb40H | -32.4062 | 0.127608 | [14 empty] | 1 | 2 | 2 | 0.009
c-c-p-010224 | mp-569833 | Zr32Ga16H | -300.751 | -0.649343 | [14 empty] | 2 | 1 | 1 | 0.101
c-c-p-010225 | mp-27319 | Sc32Co48Si16H | -603.052 | -0.517113 | [14 empty] | 2 | 0 | 1 | 0.165
c-c-p-010226 | mp-105 | Te24H | -67.8854 | 0.464815 | [14 empty] | 1 | 0 | 1 | 0.125
c-c-p-010227 | mp-567747 | Co28Mo24H | -402.714 | -0.246521 | [14 empty] | 1 | 0 | 1 | 0.431
c-c-p-010228 | mp-568398 | Ca16Bi16HAu16 | -153.56 | 0.63744 | [14 empty] | 2 | 1 | 1 | 0.062
c-c-p-010229 | mp-23034 | Sr8Zn8HCl32 | -149.461 | -0.377765 | [14 empty] | 1 | 0 | 1 | 0.292
c-c-p-010230 | mp-11108 | Sr16P48H | -296.945 | -1.22979 | [14 empty] | 1 | 1 | -2 | 0.071
c-c-p-010231 | mp-973166 | Na8Cd24H | -20.4344 | 0.285372 | [14 empty] | 2 | -1 | 2 | 0.062
c-c-p-010232 | mp-1219871 | HPd16(SeS)16 | -186.546 | -0.034499 | [14 empty] | 2 | 2 | 1 | 0.017
c-c-p-010233 | mp-567927 | Zr48Al48HPt48 | -922.158 | -0.315177 | [14 empty] | 1 | 0 | 0 | 0.296
c-c-p-010234 | mp-1183643 | Cd8HAu24 | -66.3323 | 0.12145 | [14 empty] | 1 | 0 | 1 | 0.375
c-c-p-010235 | mp-31481 | Ca48Ga48HIr32 | -508.708 | -0.24582 | [14 empty] | 2 | 2 | 1 | 0.112
c-c-p-010236 | mp-23 | Ni64H | -291.626 | -0.430109 | [14 empty] | 1 | 0 | 0 | 0.25
c-c-p-010237 | mp-2371 | Ga16Te40H | -166.228 | 1.05512 | [14 empty] | 2 | 1 | 1 | 0.031
c-c-p-010238 | mp-867319 | Al32Co16HIr16 | -376.016 | -0.444307 | [14 empty] | 2 | 1 | 1 | 0.062
c-c-p-010239 | mp-17123 | Si32HOs16 | -332.082 | -0.814056 | [14 empty] | 1 | 0 | 0 | 0.25
c-c-p-010240 | mp-2856 | Mn16Al44H | -286.461 | 0.0505995 | [14 empty] | 2 | -1 | -1 | 0.112
c-c-p-010241 | mp-571199 | Ti18Al18H | -196.795 | -0.59487 | [14 empty] | 2 | 0 | 1 | 0.125
c-c-p-010242 | mp-1190 | Zn16HSe16 | -77.8069 | -0.421733 | [14 empty] | 1 | 0 | 0 | 0.125
c-c-p-010243 | mp-1103172 | Ca12Cd12HPd12 | -95.03 | -0.0272976 | [14 empty] | 1 | 2 | 0 | 0.092
c-c-p-010244 | mp-22095 | Ga24HPt12 | -147.04 | 0.137484 | [14 empty] | 1 | 1 | 1 | 0.167
c-c-p-010245 | mp-1079467 | Y8HAu24 | -129.345 | 0.586407 | [14 empty] | 0 | 1 | 1 | 0.253
c-c-p-010246 | mp-14206 | K18Ag18As12H | -121.602 | -0.174666 | [14 empty] | 2 | 1 | 1 | 0.056
c-c-p-010247 | mp-1102348 | Nb36HRh36 | -577.841 | -0.61867 | [14 empty] | 0 | 1 | 0 | 0.392
c-c-p-010248 | mp-30479 | Ca30HPb10 | -87.978 | -0.818706 | [14 empty] | 2 | 2 | 1 | 0.05
c-c-p-010249 | mp-1207598 | Y8H(Pd3S4)8 | -328.712 | -0.0905831 | [14 empty] | 1 | 1 | 0 | 0.187
c-c-p-010250 | mp-10074 | Ge12HSe24 | -131.921 | -0.102788 | [14 empty] | 2 | 1 | 1 | 0.094
c-c-p-010251 | mp-1217285 | Ti6Al24Ni90H | -575.126 | -0.0827113 | [14 empty] | 1 | 0 | 1 | 0.151
c-c-p-010252 | mp-865030 | Hf16Sc16HRu32 | -543.426 | 0.150541 | [14 empty] | 1 | 0 | 0 | 0.125
c-c-p-010253 | mp-1217791 | Ta16Cr24Cu8H | -401.595 | -0.625775 | [14 empty] | 1 | 1 | 1 | 0.076
c-c-p-010254 | mp-1217971 | Ta48H25 | -609.128 | -0.830718 | [14 empty] | 1 | 0 | 0 | 0.117
c-c-p-010255 | mp-28878 | Rb16Te96H | -304.315 | 0.705835 | [14 empty] | 1 | 2 | 1 | 0.076
c-c-p-010256 | mp-1183137 | Ag36HAu12 | -107.985 | 0.327414 | [14 empty] | 1 | 1 | 1 | 0.167
c-c-p-010257 | mp-1216463 | V56HS64 | -775.36 | -1.48551 | [14 empty] | 1 | 0 | 1 | 0.065
c-c-p-010258 | mp-1708 | Y20Te20H | -223.147 | -0.82593 | [14 empty] | 2 | 2 | 1 | 0.05
c-c-p-010259 | mp-622209 | Al36Ni12H | -195.506 | -0.0786049 | [14 empty] | 1 | 1 | 1 | 0.096
c-c-p-010260 | mp-1013558 | Ca24Bi8P8H | -144.977 | 1.14816 | [14 empty] | 1 | 0 | 0 | 0.25
c-c-p-010261 | mp-28888 | Cu6H(PtS2)12 | -182.344 | 0.174882 | [14 empty] | 1 | 1 | 1 | 0.043
c-c-p-010262 | mp-1215240 | Zr16Ti16HPd16 | -324.679 | 0.0285734 | [14 empty] | 0 | 1 | 0 | 0.048
c-c-p-010263 | mp-1326 | Nb36Sn12H | -366.536 | -0.104477 | [14 empty] | 2 | 1 | 0 | 0.125
c-c-p-010264 | mp-23289 | K18HCl18 | -98.805 | -1.30686 | [14 empty] | 1 | 0 | 0 | 0.25
c-c-p-010265 | mp-1217894 | Ta24Re24H | -541.334 | -0.497966 | [14 empty] | 0 | 1 | 0 | 0.25
c-c-p-010266 | mp-567525 | Te16HAu8 | -68.4855 | 0.309674 | [14 empty] | 1 | 0 | 1 | 0.125
c-c-p-010267 | mp-20849 | H(Pd3Pb)20 | -356.044 | -0.518679 | [14 empty] | 2 | 2 | 1 | 0.05
c-c-p-010268 | mp-489 | Ge96HIr24 | -599.156 | 0.418732 | [14 empty] | 1 | 1 | 0 | 0.099
c-c-p-010269 | mp-998197 | Rb8Ca8HCl24 | -146.29 | 1.79034 | [14 empty] | 2 | 1 | 1 | 0.035
c-c-p-010270 | mp-1228901 | Al18Ag18H | -101.318 | 0.581201 | [14 empty] | 1 | 0 | 0 | 0.333
c-c-p-010271 | mp-990532 | Ti32Co32H | -447.368 | -0.184606 | [14 empty] | 2 | 1 | 1 | 0.125
c-c-p-010272 | mp-864647 | Hf36HN18 | -519.413 | -1.22331 | [14 empty] | 2 | 1 | 0 | 0.053
c-c-p-010273 | mp-1018113 | Y12HAu24 | -160.752 | 0.387512 | [14 empty] | 2 | 1 | 2 | 0.028
c-c-p-010274 | mp-12802 | Al32Cu96H | -429.636 | 0.0408158 | [14 empty] | 1 | 1 | 0 | 0.125
c-c-p-010275 | mp-1216231 | V18HW18 | -360.66 | 0.333259 | [14 empty] | 0 | 0 | 1 | 0.25
c-c-p-010276 | mp-1216480 | V36Ga12H | -321.589 | 0.0763015 | [14 empty] | 1 | 0 | 1 | 0.128
c-c-p-010277 | mp-1079460 | Ti48Sn16H | -400.052 | 0.2005 | [14 empty] | 1 | 1 | 2 | 0.125
c-c-p-010278 | mp-1018148 | Sc18HAu36 | -228.761 | 0.526302 | [14 empty] | 1 | 0 | 2 | 0.029
c-c-p-010279 | mp-2731 | Ti12Ga36H | -183.113 | 0.670966 | [14 empty] | 1 | 0 | 1 | 0.375
c-c-p-010280 | mp-249 | Hf24Al24H | -308.286 | -0.707443 | [14 empty] | 1 | 2 | 0 | 0.25
c-c-p-010281 | mp-10000 | Hf36HS18 | -443.57 | -0.813705 | [14 empty] | 2 | 1 | 1 | 0.114
c-c-p-010282 | mp-1220635 | Nb36HPd12 | -384.021 | -0.769403 | [14 empty] | 0 | 2 | 1 | 0.185
c-c-p-010283 | mp-875 | Al27HOs27 | -376.436 | 0.272263 | [14 empty] | 1 | 0 | 0 | 0.25
c-c-p-010284 | mp-33 | HRu48 | -390.526 | -0.386213 | [14 empty] | 2 | 0 | 1 | 0.75
c-c-p-010285 | mp-1103044 | Sn64HRh32 | -453.203 | -0.136581 | [14 empty] | 0 | 1 | 0 | 0.184
c-c-p-010286 | mp-8282 | Ti64HN32 | -790.379 | -0.557446 | [14 empty] | 2 | 1 | 1 | 0.014
c-c-p-010287 | mp-875 | Al27HOs27 | -375.519 | -1.10595 | [14 empty] | 1 | 0 | 0 | 0.25
c-c-p-010288 | mp-1187474 | Ti72Zn24H | -523.354 | -0.787841 | [14 empty] | 2 | 1 | 1 | 0.125
c-c-p-010289 | mp-11800 | Co54HSe72 | -592.832 | -0.473873 | [14 empty] | 2 | 0 | -1 | 0.078
c-c-p-010290 | mp-1848 | Te32HRu16 | -230.507 | 0.106639 | [14 empty] | 2 | 1 | 1 | 0.093
c-c-p-010291 | mp-10259 | Zr24Ni48P48H | -738.676 | 0.235939 | [14 empty] | 2 | 0 | 1 | 0.029
c-c-p-010292 | mp-1104377 | In6Mo36HS48 | -610.242 | 0.322826 | [14 empty] | 1 | 0 | -1 | 0.022
c-c-p-010293 | mp-560025 | Ag32HS16 | -128.021 | -0.318341 | [14 empty] | 1 | 2 | -1 | 0.005
c-c-p-010294 | mp-484 | Te24As16H | -134.08 | 0.681705 | [14 empty] | 1 | 0 | 0 | 0.165
c-c-p-010295 | mp-581716 | Sr6In18HAu18 | -110.582 | 0.438715 | [14 empty] | 1 | 0 | 2 | 0.25
c-c-p-010296 | mp-510522 | Zr40Sn24H | -412.775 | -0.719445 | [14 empty] | 2 | 1 | 1 | 0.095
c-c-p-010297 | mp-972914 | Sc32Al16Cd16H | -259.121 | -0.454075 | [14 empty] | 2 | 1 | 1 | 0.062
c-c-p-010298 | mp-1216108 | Y24Cd6HS42 | -397.685 | -1.31236 | [14 empty] | 0 | 0 | 1 | 0.791
c-c-p-010299 | mp-3539 | Nb20Ga20Ni40H | -444.762 | -0.269763 | [14 empty] | 2 | 2 | 1 | 0.025
c-c-p-010300 | mp-1184229 | Ga48Co24HIr24 | -478.79 | 0.440774 | [14 empty] | 2 | 1 | 0 | 0.042
c-c-p-010301 | mp-132 | Ca18H | -27.8508 | -0.60188 | [14 empty] | 1 | 0 | 2 | 0
c-c-p-010302 | mp-29646 | Hf24As48H | -463.824 | 0.556222 | [14 empty] | 1 | 1 | 1 | 0.256
c-c-p-010303 | mp-2039 | Sc16Mn32H | -349.007 | -0.612956 | [14 empty] | 1 | 0 | 0 | 0.085
c-c-p-010304 | mp-28353 | Na96Te96H | -516.557 | 0.808887 | [14 empty] | 1 | 1 | 2 | 0.02
c-c-p-010305 | mp-1183989 | Cs8HPb24 | -87.987 | 0.590566 | [14 empty] | 1 | 0 | 2 | 0.102
c-c-p-010306 | mp-1191483 | Nb42As24H | -513.289 | 0.856946 | [14 empty] | 1 | 1 | -2 | 0.462
c-c-p-010307 | mp-1227290 | Bi12Sb12H | -84.9683 | 0.944345 | [14 empty] | 1 | 0 | 0 | 0.167
c-c-p-010308 | mp-1078989 | Si48HRh48 | -616.135 | -0.202525 | [14 empty] | 0 | 0 | 1 | 0.13
c-c-p-010309 | mp-1226740 | Cd18Sn18Te36H | -185.646 | 0.72329 | [14 empty] | 2 | 1 | -1 | 0.013
c-c-p-010310 | mp-8880 | Al24P24H | -215.087 | -0.184095 | [14 empty] | 2 | 1 | 1 | 0.146
c-c-p-010311 | mp-1215400 | Zr18HSe24 | -265.051 | 1.22134 | [14 empty] | 1 | 0 | 0 | 0.129
c-c-p-010312 | mp-1224324 | Hf24Al36Ag12H | -383.91 | -0.969628 | [14 empty] | 2 | 1 | 1 | 0.063
c-c-p-010313 | mp-862259 | Sc30Al10H | -208.128 | -1.00967 | [14 empty] | 2 | 1 | 2 | 0.052
c-c-p-010314 | mp-1186977 | Sc12HAu36 | -185.466 | 0.178146 | [14 empty] | 2 | 1 | 0 | 0.042
c-c-p-010315 | mp-9897 | Te72As48H | -398.464 | 0.554392 | [14 empty] | 1 | 1 | 1 | 0.015
c-c-p-010316 | mp-22154 | In40HAu20 | -151.176 | 0.410049 | [14 empty] | 2 | 2 | 1 | 0.025
c-c-p-010317 | mp-1225169 | Ga12Fe6Ni54H | -334.918 | -0.528083 | [14 empty] | 2 | 1 | 2 | 0.083
c-c-p-010318 | mp-1224092 | In30Ag6HSe48 | -265.741 | -0.53125 | [14 empty] | 1 | 2 | 0 | 0.166
c-c-p-010319 | mp-1077045 | Ti48H25 | -418.613 | -1.13354 | [14 empty] | 1 | 1 | 1 | 0.042
c-c-p-010320 | mp-661 | Al36HN36 | -480.563 | 1.41425 | [14 empty] | 1 | 0 | 2 | 0.071
c-c-p-010321 | mp-974326 | H(OsRu3)16 | -544.053 | -0.516078 | [14 empty] | 1 | 0 | 0 | 0.251
c-c-p-010322 | mp-20549 | Ca8HPb24 | -95.539 | -0.245206 | [14 empty] | 1 | 1 | 0 | 0.125
c-c-p-010323 | mp-1018076 | Ga16Bi8As8H | -104.716 | 1.36126 | [14 empty] | 2 | 0 | 1 | 0.431
c-c-p-010324 | mp-1095628 | Y12Sn12HPd12 | -195.783 | -0.406695 | [14 empty] | 1 | 1 | 1 | 0.029
c-c-p-010325 | mp-1184478 | In48H | -104.644 | 0.626601 | [14 empty] | 2 | 1 | 1 | 0.125
c-c-p-010326 | mp-10 | As27H | -114.251 | 0.341223 | [14 empty] | 1 | 0 | 0 | 0
c-c-p-010327 | mp-84 | Sn24H | -80.0709 | 0.0150763 | [14 empty] | 1 | 0 | 1 | 0.375
c-c-p-010328 | mp-2404 | Ca16Al32H | -147.345 | -0.180766 | [14 empty] | 1 | 1 | 0 | 0.062
c-c-p-010329 | mp-1223382 | K8Na32HCl40 | -250.107 | -0.555823 | [14 empty] | 1 | 1 | 2 | 0.227
c-c-p-010330 | mp-84 | Sn32H | -107.319 | 0.483804 | [14 empty] | 2 | 1 | 1 | 0.031
c-c-p-010331 | mp-1196961 | Si40H | -188.683 | -0.258667 | [14 empty] | 1 | 0 | 0 | 0.226
c-c-p-010332 | mp-1080624 | Y18In18Cu18H | -211.605 | 0.339792 | [14 empty] | 1 | 1 | 0 | 0.352
c-c-p-010333 | mp-1010136 | Cu64H | -196.275 | 0.0354022 | [14 empty] | 1 | 0 | 1 | 0.25
c-c-p-010334 | mp-1080797 | Cs8Hg8H | -10.6549 | 0.0137842 | [14 empty] | 1 | 1 | 0 | 0.192
c-c-p-010335 | mp-1025278 | V16Cr8Te32H | -290.404 | 0.167583 | [14 empty] | 1 | 1 | 0 | 0.5
c-c-p-010336 | mp-1536 | K32Sb32H | -169.842 | 0.46518 | [14 empty] | 2 | 2 | -1 | 0.067
c-c-p-010337 | mp-1105187 | Cu16P16HS48 | -328.989 | 0.46303 | [14 empty] | 1 | 1 | 0 | 0.243
c-c-p-010338 | mp-567409 | Sb20H | -73.8491 | 0.672923 | [14 empty] | 1 | 2 | -2 | 0.2
c-c-p-010339 | mp-30485 | Ca24Zn8H | -49.9864 | -0.653184 | [14 empty] | 0 | 1 | 0 | 0.105
c-c-p-010340 | mp-972895 | Sc12HAu36 | -184.66 | 0.0603072 | [14 empty] | 1 | 1 | 1 | 0
c-c-p-010341 | mp-1220079 | Ni72H37 | -453.843 | -0.434488 | [14 empty] | 2 | -1 | 2 | 0.043
c-c-p-010342 | mp-647164 | Cu48Sb16HS52 | -438.509 | 0.518629 | [14 empty] | 2 | 1 | 1 | 0.159
c-c-p-010343 | mp-984352 | Al48Co24HOs24 | -579.119 | 0.513858 | [14 empty] | 2 | 1 | 0 | 0.042
c-c-p-010344 | mp-543001 | Zr30Sn24H | -337.318 | -0.0770887 | [14 empty] | 1 | 1 | 1 | 0.13
c-c-p-010345 | mp-4252 | Sn12P12HS36 | -256.457 | -0.888013 | [14 empty] | 1 | 1 | 1 | 0.071
c-c-p-010346 | mp-505510 | Ni64As128H | -873.407 | 0.0780547 | [14 empty] | 0 | 2 | 1 | 0.226
c-c-p-010347 | mp-1219466 | Sc16Nb24Si24H | -462.038 | -0.168517 | [14 empty] | 1 | 1 | 1 | 0.089
c-c-p-010348 | mp-13463 | Fe20Ni20HPt40 | -450.674 | -0.113364 | [14 empty] | 2 | 1 | 2 | 0.05
c-c-p-010349 | mp-11412 | Sc24Ga48H | -286.732 | -0.288921 | [14 empty] | 1 | 0 | 2 | 0
c-c-p-010350 | mp-1072744 | Hf24Bi12H | -258.63 | -0.899428 | [14 empty] | 2 | 1 | -2 | 0
c-c-p-010351 | mp-149 | Si48H | -225.335 | -0.691222 | [14 empty] | 1 | 1 | 0 | 0.125
c-c-p-010352 | mp-10125 | Sb32HIr32 | -378.116 | -0.702107 | [14 empty] | 1 | 0 | 1 | 0.229
c-c-p-010353 | mp-1095201 | Zr18Cu18Ge36H | -367.383 | 0.287593 | [14 empty] | 0 | 0 | 1 | 0.413
c-c-p-010354 | mp-1224716 | Fe24Co12HSe48 | -407.174 | -0.034574 | [14 empty] | 1 | 0 | 0 | 0.189
c-c-p-010355 | mp-1188977 | Ga48HRh16 | -247.454 | 0.375135 | [14 empty] | 2 | 1 | 1 | 0.078
c-c-p-010356 | mp-1215447 | Zn12Hg12HS24 | -113.253 | -1.04886 | [14 empty] | 1 | 0 | -2 | 0.38
c-c-p-010357 | mp-2699 | Ca18Si36H | -224.81 | 1.02063 | [14 empty] | 1 | 0 | 1 | 0.131
c-c-p-010358 | mp-1186444 | HPb24 | -76.3715 | 0.826041 | [14 empty] | 2 | 1 | 1 | 0.069
c-c-p-010359 | mp-20549 | Ca8HPb24 | -97.1704 | 0.571061 | [14 empty] | 2 | 1 | 1 | 0.062
c-c-p-010360 | mp-865442 | Ti12Al12HOs24 | -390.08 | -0.14908 | [14 empty] | 1 | 1 | 1 | 0.125
c-c-p-010361 | mp-644280 | Ga16Cu16HPt32 | -287.436 | -0.230948 | [14 empty] | 1 | 0 | 1 | 0.125
c-c-p-010362 | mp-28246 | Ag6Te18H | -64.6681 | 0.454231 | [14 empty] | 1 | 1 | 1 | 0.083
c-c-p-010363 | mp-1013550 | Ca24Sb8P8H | -136.944 | -0.317487 | [14 empty] | 1 | 1 | 0 | 0.125
c-c-p-010364 | mp-685022 | Te20HPb20 | -133.285 | 0.357083 | [14 empty] | 1 | 2 | 2 | 0.039
c-c-p-010365 | mp-1219533 | Re18HIr18 | -350.996 | -0.193779 | [14 empty] | 0 | 0 | 1 | 0.25
c-c-p-010366 | mp-255 | Na16Hg16H | -24.14 | 0.339961 | [14 empty] | 1 | 0 | 1 | 0.072
c-c-p-010367 | mp-672 | Cd12HS12 | -62.5435 | -0.30036 | [14 empty] | 2 | 1 | 2 | 0.292
c-c-p-010368 | mp-1129 | Sc36HIr36 | -547.904 | -0.86875 | [14 empty] | 2 | 1 | 0 | 0.083
c-c-p-010369 | mp-29804 | Cr72Ge24HC24 | -914.639 | -0.958478 | [14 empty] | 1 | 1 | 0 | 0
c-c-p-010370 | mp-23 | Ni64H | -291.626 | -0.429953 | [14 empty] | 1 | 0 | 0 | 0.25
c-c-p-010371 | mp-5881 | Co16Sb16HS16 | -230.44 | 0.167354 | [14 empty] | 1 | 1 | 0 | 0.058
c-c-p-010372 | mp-20862 | Co32HSe64 | -427.253 | 0.602893 | [14 empty] | 2 | 2 | 1 | 0.024
c-c-p-010373 | mp-1025039 | H(PbS2)20 | -231.455 | -1.1346 | [14 empty] | 2 | 1 | 2 | 0.012
c-c-p-010374 | mp-4653 | Y12Si24HIr24 | -435.757 | -0.723778 | [14 empty] | 2 | 1 | 2 | 0.043
c-c-p-010375 | mp-30866 | H(Rh3W)16 | -505.92 | -0.55947 | [14 empty] | 1 | 0 | 0 | 0.5
c-c-p-010376 | mp-554134 | Sn16HS16 | -128.978 | 3.04446 | [14 empty] | 0 | 2 | 1 | 0.271
c-c-p-010377 | mp-24161 | Ti48H97 | -721.253 | 0.293332 | [14 empty] | 2 | 1 | 0 | 0.042
c-c-p-010378 | mp-203 | Ni24Te24H | -192.426 | -0.0595551 | [14 empty] | 2 | 0 | 1 | 0.021
c-c-p-010379 | mp-1221696 | Mn6Fe6HPd36 | -241.745 | -0.21202 | [14 empty] | 2 | 1 | 1 | 0.125
c-c-p-010380 | mp-31169 | Sc16Al16Ag32H | -231.846 | 0.440152 | [14 empty] | 1 | 0 | 0 | 0.125
c-c-p-010381 | mp-718 | Sn20HPd60 | -377.172 | -0.549005 | [14 empty] | 2 | 2 | 1 | 0.05
c-c-p-010382 | mp-1186956 | Sc40H(PtRh)20 | -546.706 | -0.471202 | [14 empty] | 2 | 2 | 1 | 0.025
c-c-p-010383 | mp-1206431 | In16HAu24 | -100.519 | 0.592028 | [14 empty] | 2 | -1 | 2 | 0.082
c-c-p-010384 | mp-22769 | Ti24Co24Ge24H | -440.687 | -0.779775 | [14 empty] | 2 | 1 | 1 | 0.146
c-c-p-010385 | mp-7583 | Si16HS32 | -223.873 | -0.459437 | [14 empty] | 2 | 2 | 1 | 0.056
c-c-p-010386 | mp-22095 | Ga32HPt16 | -191.702 | 1.18085 | [14 empty] | 1 | 1 | 0 | 0.125
c-c-p-010387 | mp-2231 | Sn16HS16 | -127.86 | -0.643232 | [14 empty] | 0 | 1 | 1 | 0.5
c-c-p-010388 | mp-1018020 | Ni6Ag6HSe12 | -82.9057 | 0.390877 | [14 empty] | 2 | 1 | -2 | 0.125
c-c-p-010389 | mp-567772 | Na64H | -74.5057 | 0.0104215 | [14 empty] | 2 | 1 | 1 | 0.069
c-c-p-010390 | mp-1184808 | K24H | -23.3421 | 0.268887 | [14 empty] | 2 | 1 | 0 | 0.042
c-c-p-010391 | mp-1216453 | V72Si12Ge12H | -731.348 | -0.837876 | [14 empty] | 2 | 1 | 0 | 0.124
c-c-p-010392 | mp-1072724 | Mo12As24H | -225.094 | 0.521168 | [14 empty] | 2 | 1 | -2 | 0.053
c-c-p-010393 | mp-2560 | Ti24Hg8H | -164.886 | 0.239865 | [14 empty] | 1 | 0 | 0 | 0.25
c-c-p-010394 | mp-607111 | Al16HPt48 | -345.441 | -0.26674 | [14 empty] | 1 | 0 | 0 | 0.098
c-c-p-010395 | mp-27413 | Mo48P30H | -652.196 | 0.144392 | [14 empty] | 1 | 1 | -1 | 0.813
c-c-p-010396 | mp-1699 | Al18Cr36H | -369.564 | -0.387747 | [14 empty] | 1 | 0 | 0 | 0.25
c-c-p-010397 | mp-10015 | Si27HOs27 | -417.747 | -0.531872 | [14 empty] | 1 | 0 | 0 | 0.25
c-c-p-010398 | mp-1058696 | Ti36Fe36H | -532.693 | 0.3504 | [14 empty] | 2 | 1 | 0 | 0.083
c-c-p-010399 | mp-979115 | Ti48Ag24H | -376.932 | -0.0058411 | [14 empty] | 2 | 1 | 2 | 0.026
c-c-p-010400 | mp-1337 | Mo24As48H | -446.503 | 0.564766 | [14 empty] | 1 | 1 | -1 | 0
c-c-p-010401 | mp-11322 | Zr24Si24H | -343.435 | -0.147745 | [14 empty] | 2 | 2 | 1 | 0.075
c-c-p-010402 | mp-567822 | Sr18In66H | -185.644 | 0.471921 | [14 empty] | 1 | 2 | 0 | 0.06
c-c-p-010403 | mp-1183306 | Al32HRh96 | -778.372 | -0.110604 | [14 empty] | 2 | -1 | 2 | 0.063
c-c-p-010404 | mp-1095148 | Ti18Fe18As18H | -361.524 | 0.996959 | [14 empty] | 1 | 1 | 1 | 0.197
c-c-p-010405 | mp-1224376 | Ge24H(SeS)12 | -180.528 | 0.020586 | [14 empty] | 0 | 0 | 1 | 0.363
c-c-p-010406 | mp-1339 | Nb18HIr54 | -609.592 | -0.498212 | [14 empty] | 1 | 0 | 0 | 0.25
c-c-p-010407 | mp-29645 | Nb8Cr16Si20H | -320.781 | -0.528358 | [14 empty] | 1 | 1 | 2 | 0.147
c-c-p-010408 | mp-1618 | P16HPd96 | -541.494 | -0.197926 | [14 empty] | 1 | 2 | 1 | 0.036
c-c-p-010409 | mp-1186902 | Re60HIr20 | -850.285 | -0.559701 | [14 empty] | 2 | 2 | 1 | 0.05
c-c-p-010410 | mp-974335 | H(RuRh3)18 | -474.337 | -0.364012 | [14 empty] | 1 | 0 | 0 | 0.25
c-c-p-010411 | mp-12892 | Ca12Si24H | -152.595 | 0.161721 | [14 empty] | 2 | 0 | 1 | 0.167
c-c-p-010412 | mp-1217254 | Ti80Ge36Sb12H | -812.925 | 0.233134 | [14 empty] | 1 | 0 | 1 | 0.363
c-c-p-010413 | mp-1210141 | Nb24Ga16HCl72 | -496.389 | 0.435112 | [14 empty] | 2 | 1 | -1 | 0.059
c-c-p-010414 | mp-555843 | Ag18As6HS18 | -136.641 | -0.324501 | [14 empty] | 1 | 0 | 0 | 0.014
c-c-p-010415 | mp-1190 | Zn16HSe16 | -82.754 | 0.551883 | [14 empty] | 2 | 1 | 1 | 0.062
c-c-p-010416 | mp-1206635 | Na24Sn12Hg12H | -75.2875 | 0.479511 | [14 empty] | 2 | 1 | 0 | 0.042
c-c-p-010417 | mp-2857 | Sc48HN48 | -816.87 | 1.70143 | [14 empty] | 1 | 1 | 0 | 0.125
c-c-p-010418 | mp-4578 | Sr16Ge8HS32 | -236.06 | -0.770232 | [14 empty] | 0 | 0 | 1 | 0.228
c-c-p-010419 | mp-989782 | Cu72H | -218.811 | 0.112553 | [14 empty] | 2 | 1 | 0 | 0
c-c-p-010420 | mp-1105633 | Y48Ni16H | -366.169 | -0.982492 | [14 empty] | 0 | 0 | 1 | 0.159
c-c-p-010421 | mp-1080561 | Ca16Ga32Ni16H | -200.788 | -0.367886 | [14 empty] | 2 | 2 | 1 | 0.158
c-c-p-010422 | mp-1191079 | Ti84P48H | -967.936 | 0.715115 | [14 empty] | 2 | 0 | -1 | 0.129
c-c-p-010423 | mp-554134 | Sn16HS16 | -128.044 | 2.9874 | [14 empty] | 0 | 1 | 1 | 0.461
c-c-p-010424 | mp-1080834 | Na50As40H | -264.629 | -0.0479835 | [14 empty] | 2 | 1 | -2 | 0.025
c-c-p-010425 | mp-22795 | H(Pb2Au)16 | -146.132 | 0.695119 | [14 empty] | 2 | 1 | 1 | 0.102
c-c-p-010426 | mp-568936 | Ag40HSe20 | -155.913 | 0.265821 | [14 empty] | 1 | 2 | 2 | 0.018
c-c-p-010427 | mp-1105558 | Ca40Cd8Cu16H | -121.344 | -0.0011172 | [14 empty] | 2 | 0 | 1 | 0.043
c-c-p-010428 | mp-569322 | Te48HIr24 | -337.125 | 0.143389 | [14 empty] | 0 | 1 | 2 | 0.066
c-c-p-010429 | mp-12067 | Mn24Al24H | -274.737 | -0.265646 | [14 empty] | 1 | 1 | 1 | 0.083
c-c-p-010430 | mp-20033 | Sn32HIr32 | -364.524 | -0.767998 | [14 empty] | 2 | 2 | 1 | 0.031
c-c-p-010431 | mp-8580 | Ca8P16HRh16 | -235.53 | 1.00945 | [14 empty] | 0 | 0 | 1 | 0.058
c-c-p-010432 | mp-713 | K24As24H | -141.679 | -0.284709 | [14 empty] | 2 | 1 | 1 | 0.06
c-c-p-010433 | mp-1063670 | H(PbSe)24 | -178.681 | 1.65987 | [14 empty] | 2 | 1 | 1 | 0.083
c-c-p-010434 | mp-1080693 | Cs12Bi12HPd6 | -89.5604 | 0.0492968 | [14 empty] | 2 | 0 | 1 | 0.062
c-c-p-010435 | mp-999133 | Ta36HPd36 | -560.814 | -1.28286 | [14 empty] | 0 | 0 | 1 | 0
c-c-p-010436 | mp-20132 | In18Hg18H | -36.4522 | 0.89027 | [14 empty] | 2 | 1 | 2 | 0.056
c-c-p-010437 | mp-7524 | Nb48P48HSe48 | -916.581 | -2.06063 | [14 empty] | 0 | 2 | 1 | 0.082
c-c-p-010438 | mp-20395 | V24As24HRh24 | -471.832 | 0.909808 | [14 empty] | 0 | 1 | 1 | 0.087
c-c-p-010439 | mp-9339 | Nb32P32H | -504.009 | 0.240337 | [14 empty] | 1 | 1 | 2 | 0.459
c-c-p-010440 | mp-8799 | Rb8Na8HS8 | -68.585 | 0.00551851 | [14 empty] | 1 | 0 | 1 | 0.037
c-c-p-010441 | mp-1502 | Al48HPt24 | -337.028 | -0.649777 | [14 empty] | 2 | 1 | 0 | 0.042
c-c-p-010442 | mp-33618 | Ag16Bi16HSe32 | -208.005 | 0.952849 | [14 empty] | 0 | 0 | 1 | 0.125
c-c-p-010443 | mp-1009733 | Ca32Si16H | -149.849 | 0.114359 | [14 empty] | 1 | 1 | 0 | 0.125
c-c-p-010444 | mp-1224867 | Ga36Fe18Co18H | -335.928 | 0.179631 | [14 empty] | 1 | 0 | 1 | 0.125
c-c-p-010445 | mp-680639 | Cu126HPd42 | -579.855 | 0.0329658 | [14 empty] | 1 | 0 | 0 | 0.25
c-c-p-010446 | mp-542614 | V24Co72H | -644.587 | -0.604554 | [14 empty] | 2 | -1 | 2 | 0.209
c-c-p-010447 | mp-31103 | Ni36Te24H | -248.097 | 0.28058 | [14 empty] | 0 | 1 | 1 | 0
c-c-p-010448 | mp-1104951 | Ca16Ni80H9 | -432.691 | -0.71611 | [14 empty] | 2 | 1 | 2 | 0.02
c-c-p-010449 | mp-32669 | Ag32HS16 | -131.846 | -1.55476 | [14 empty] | 0 | 1 | 1 | 0.113
c-c-p-010450 | mp-28266 | P48HPd24 | -374.009 | 0.0802325 | [14 empty] | 2 | 1 | 1 | 0
c-c-p-010451 | mp-983388 | K60Hg20H | -57.6608 | 0.268277 | [14 empty] | 2 | 2 | 1 | 0.025
c-c-p-010452 | mp-604318 | K16H | -16.3242 | 0.0244032 | [14 empty] | 1 | 0 | 1 | 0.292
c-c-p-010453 | mp-1103520 | Cs12Si6HS18 | -144.542 | -1.38182 | [14 empty] | 1 | 1 | -2 | 0.036
c-c-p-010454 | mp-975423 | Mn36Ni36P36H | -692.05 | 1.10067 | [14 empty] | 2 | 0 | 1 | 0.111
c-c-p-010455 | mp-45 | Ca36H | -58.6835 | 0.494365 | [14 empty] | 1 | 0 | 0 | 0.25
c-c-p-010456 | mp-5407 | Ti12Al12Co24H | -298.84 | -0.297779 | [14 empty] | 1 | 1 | 1 | 0.042
c-c-p-010457 | mp-1184681 | Hf30Sc10H | -323.245 | -0.788348 | [14 empty] | 2 | 1 | 2 | 0
c-c-p-010458 | mp-675576 | K24Fe48As48H | -591.95 | -0.507408 | [14 empty] | 2 | 0 | 1 | 0.038
c-c-p-010459 | mp-1078213 | Cr64As64H | -826.749 | -0.440475 | [14 empty] | 2 | 2 | 1 | 0.071
c-c-p-010460 | mp-1103634 | Mn32Ni32As32H | -541.275 | -3.60054 | [14 empty] | 2 | 1 | 0 | 0.041
c-c-p-010461 | mp-2809 | Sb24HS36 | -234.799 | 0.754128 | [14 empty] | 0 | 1 | 0 | 0.148
c-c-p-010462 | mp-2960 | Hf36Sn36HRh36 | -739.201 | -0.372309 | [14 empty] | 2 | 0 | 1 | 0.029
c-c-p-010463 | mp-1189633 | Sb16HS24 | -157.716 | 0.426008 | [14 empty] | 1 | 0 | 1 | 0.092
c-c-p-010464 | mp-1220151 | Ni4Te32Mo24H | -362.087 | 0.143161 | [14 empty] | 1 | 1 | -2 | 0.216
c-c-p-010465 | mp-570377 | Sn18As24H | -158.681 | -0.27901 | [14 empty] | 2 | 1 | 0 | 0.023
c-c-p-010466 | mp-1215379 | Zr32Co8Ni8H | -345.463 | -0.726654 | [14 empty] | 2 | 1 | 1 | 0.042
c-c-p-010467 | mp-31502 | Sc12Cd84H | -102.877 | 0.0559358 | [14 empty] | 1 | 1 | 1 | 0.089
c-c-p-010468 | mp-1186231 | Nb16HIr48 | -554.057 | 0.283619 | [14 empty] | 1 | 0 | 0 | 0.5
c-c-p-010469 | mp-30875 | Ti48Sn24H | -431.708 | -0.56233 | [14 empty] | 2 | 1 | 1 | 0.014
c-c-p-010470 | mp-1080448 | Al32HPt96 | -686.527 | -0.292515 | [14 empty] | 1 | 0 | 0 | 0.25
c-c-p-010471 | mp-672372 | K32HS80 | -388.553 | -0.32706 | [14 empty] | 0 | 2 | 1 | 0.102
c-c-p-010472 | mp-607409 | Hf40Cu8HPb24 | -455.381 | -1.08272 | [14 empty] | 1 | 1 | 0 | 0.055
c-c-p-010473 | mp-912440 | Mn32V16Ga16H | -432.674 | -0.981635 | [14 empty] | 2 | 1 | 1 | 0.062
c-c-p-010474 | mp-542634 | Ta48Te72H | -756.509 | -0.620228 | [14 empty] | 1 | 2 | -1 | 0.058
c-c-p-010475 | mp-1077365 | Y8Te16H | -121.599 | 0.819004 | [14 empty] | 0 | 0 | 1 | 0.5
c-c-p-010476 | mp-1023900 | Si12HS12 | -114.216 | 0.564585 | [14 empty] | 1 | 2 | 2 | 0
c-c-p-010477 | mp-983602 | Cd20Ag40HAu20 | -146.096 | 0.367971 | [14 empty] | 2 | 2 | 1 | 0.025
c-c-p-010478 | mp-1022721 | Al27Cu27H | -182.61 | -0.164309 | [14 empty] | 1 | 0 | 0 | 0.25
c-c-p-010479 | mp-1105435 | Ca6Fe30As18H | -308.68 | -0.96983 | [14 empty] | 1 | 0 | 0 | 0.411
c-c-p-010480 | mp-983509 | Na24Cd8H | -32.9313 | 0.124854 | [14 empty] | 1 | 0 | 1 | 0.5
c-c-p-010481 | mp-10172 | Na24H | -28.7894 | 0.0499922 | [14 empty] | 2 | 1 | 0 | 0.667
c-c-p-010482 | mp-541236 | Na80Hf16As48H | -509.799 | -0.15132 | [14 empty] | 1 | 0 | 1 | 0.066
c-c-p-010483 | mp-8781 | Sn12HS12 | -99.2973 | 0.611565 | [14 empty] | 2 | 1 | 1 | 0.084
c-c-p-010484 | mp-20731 | In16Hg8HSe32 | -149.717 | 0.556203 | [14 empty] | 1 | 0 | 1 | 0.825
c-c-p-010485 | mp-569535 | Ca48Bi24H | -207.707 | -0.497135 | [14 empty] | 2 | 1 | 2 | 0.026
c-c-p-010486 | mp-1096992 | Hg16H | -3.58493 | 1.69703 | [14 empty] | 1 | 0 | 0 | 0
c-c-p-010487 | mp-23279 | K32Bi64H | -278.989 | 0.357539 | [14 empty] | 2 | 1 | 1 | 0.031
c-c-p-010488 | mp-8781 | Sn16HS16 | -132.543 | 1.2004 | [14 empty] | 0 | 1 | 1 | 0.249
c-c-p-010489 | mp-1215466 | Zn12Hg12HSe24 | -102.616 | -0.391903 | [14 empty] | 0 | 0 | 1 | 0.225
c-c-p-010490 | mp-15650 | As36HRu36 | -455.949 | 1.11436 | [14 empty] | 0 | 2 | 1 | 0.126
c-c-p-010491 | mp-1080493 | Y18HAu12 | -157.493 | -0.757489 | [14 empty] | 1 | 0 | 1 | 0.067
c-c-p-010492 | mp-643912 | Ca120Ge72H25 | -683.085 | -0.0290701 | [14 empty] | 1 | 0 | 2 | 0.025
c-c-p-010493 | mp-1012435 | H(PbS)12 | -95.8484 | 0.0503404 | [14 empty] | 2 | 1 | 2 | 0.126
c-c-p-010494 | mp-865520 | Y16Cd16HPd32 | -287.262 | -0.132443 | [14 empty] | 1 | 0 | 0 | 0.125
c-c-p-010495 | mp-982871 | Na48HPt16 | -146.803 | -0.00255968 | [14 empty] | 1 | 1 | 0 | 0.125
c-c-p-010496 | mp-2168 | Sn32HSe32 | -230.141 | 0.010326 | [14 empty] | 2 | 1 | 0 | 0.125
c-c-p-010497 | mp-542640 | Ge64HPt64 | -648.537 | 0.0584032 | [14 empty] | 1 | 0 | 1 | 0.098
c-c-p-010498 | mp-22216 | In32HS48 | -288.925 | 0.256319 | [14 empty] | 1 | 1 | 2 | 0.213
c-c-p-010499 | mp-1187974 | Zn24Ag24H | -67.7434 | 0.28106 | [14 empty] | 2 | 2 | 1 | 0.062
c-c-p-010500 | mp-2319 | P32HOs16 | -332.958 | -0.334648 | [14 empty] | 1 | 1 | 2 | 0.064
c-c-p-010501 | mp-1007691 | Hf24HPt24 | -393.556 | -0.444939 | [14 empty] | 2 | 2 | 1 | 0.25
c-c-p-010502 | mp-1699 | Al16Cr32H | -324.63 | -0.0354955 | [14 empty] | 1 | 1 | 2 | 0.092
c-c-p-010503 | mp-11809 | Ti48Al96H | -682.494 | 0.702828 | [14 empty] | 0 | 1 | 2 | 0.043
c-c-p-010504 | mp-8886 | Tc32As48H | -510.822 | -0.499234 | [14 empty] | 0 | 0 | 1 | 0.227
c-c-p-010505 | mp-570428 | Sc30In10H | -195.501 | 0.0257388 | [14 empty] | 2 | 2 | 1 | 0.05
c-c-p-010506 | mp-1007730 | Hf16Al48H | -330.003 | -0.612085 | [14 empty] | 1 | 1 | 0 | 0.125
c-c-p-010507 | mp-1061133 | HRu36 | -295.546 | -0.420421 | [14 empty] | 0 | 0 | 1 | 0
c-c-p-010508 | mp-33 | HRu72 | -574.109 | -0.490817 | [14 empty] | 2 | 1 | 1 | 0
c-c-p-010509 | mp-13164 | Ti32HPd16 | -311.623 | -0.200586 | [14 empty] | 1 | 1 | 1 | 0.041
c-c-p-010510 | mp-2678 | V18HPt18 | -252.217 | 0.666749 | [14 empty] | 0 | 0 | 1 | 0.25
c-c-p-010511 | mp-1188061 | Zr24Sn8H | -218.16 | -0.977147 | [14 empty] | 1 | 0 | 1 | 0.125
c-c-p-010512 | mp-74 | HRh72 | -452.422 | -0.238568 | [14 empty] | 2 | 1 | 0 | 0.083
c-c-p-010513 | mp-30180 | Al72Mo18H | -438.995 | 0.710118 | [14 empty] | 2 | 2 | 1 | 0.165
c-c-p-010514 | mp-11230 | Y32Al16H | -249.044 | -0.874922 | [14 empty] | 2 | 1 | 1 | 0.175
c-c-p-010515 | mp-685146 | Cd12Te12H | -48.983 | 0.0835664 | [14 empty] | 0 | 2 | 1 | 0.083
c-c-p-010516 | mp-1025629 | Te48Mo16HW8 | -384.678 | -0.161073 | [14 empty] | 2 | -1 | 2 | 0.269
c-c-p-010517 | mp-452 | Co24As72H | -470.855 | 0.743763 | [14 empty] | 2 | 1 | 0 | 0.074
c-c-p-010518 | mp-1012110 | Cs16H | -13.6935 | -0.0215445 | [14 empty] | 2 | 2 | 1 | 0.054
c-c-p-010519 | mp-865560 | Y16Al8Zn8H | -131.964 | -0.413649 | [14 empty] | 1 | 0 | 0 | 0.125
c-c-p-010520 | mp-1224108 | Hg9HPb36 | -110.632 | 0.82139 | [14 empty] | 1 | 0 | 1 | 0.5
c-c-p-010521 | mp-739 | Ti36P36H | -496.873 | -0.311428 | [14 empty] | 1 | 0 | 2 | 0.05
c-c-p-010522 | mp-1184364 | Fe48HRh16 | -422.519 | -4.56422 | [14 empty] | 1 | 1 | 0 | 0.125
c-c-p-010523 | mp-570362 | Sr40In24H | -121.446 | -0.0443796 | [14 empty] | 1 | 1 | 1 | 0.12
c-c-p-010524 | mp-644 | K40Te24H | -156.629 | -0.0670691 | [14 empty] | 1 | 1 | 1 | 0.234
c-c-p-010525 | mp-1224983 | Fe16Co16Si32H | -403.832 | -0.304404 | [14 empty] | 1 | 0 | 0 | 0.249
c-c-p-010526 | mp-20669 | Ca24In12H | -75.8717 | -0.219803 | [14 empty] | 1 | 1 | 1 | 0.151
c-c-p-010527 | mp-23291 | H(PbCl2)8 | -79.0717 | 2.32207 | [14 empty] | 1 | 1 | 0 | 0.087
c-c-p-010528 | mp-1190950 | Sc6Mn36P21H | -463.078 | 0.600561 | [14 empty] | 1 | 0 | 1 | 0.583
c-c-p-010529 | mp-1064497 | Sn16HS16 | -129.391 | 1.05657 | [14 empty] | 1 | 1 | 0 | 0.25
c-c-p-010530 | mp-20900 | Cu96Sb32H | -414.357 | 0.520055 | [14 empty] | 1 | 0 | 1 | 0.187
c-c-p-010531 | mp-1079860 | Hf24Ga24Ni24H | -423.178 | -0.4422 | [14 empty] | 2 | 1 | 1 | 0.074
c-c-p-010532 | mp-23397 | Mo6P6HCl54 | -225.881 | 0.69716 | [14 empty] | 1 | -1 | 2 | 0.104
c-c-p-010533 | mp-1057286 | Cs20H21 | -86.5482 | 1.09689 | [14 empty] | 2 | 2 | 1 | 0.05
c-c-p-010534 | mp-1219943 | HPb16(SeS)8 | -119.222 | -0.106525 | [14 empty] | 1 | 0 | 1 | 0.125
c-c-p-010535 | mp-1215379 | Zr32Co8Ni8H | -342.369 | -0.592922 | [14 empty] | 2 | 1 | 2 | 0.021
c-c-p-010536 | mp-30683 | Zr24Ga48H | -336.536 | -0.03889 | [14 empty] | 2 | 1 | 1 | 0.03
c-c-p-010537 | mp-15698 | Sr20As12H | -102.175 | -0.558682 | [14 empty] | 1 | 0 | 0 | 0.294
c-c-p-010538 | mp-7390 | Sr16Ge32H | -165.87 | 0.120063 | [14 empty] | 1 | 1 | 1 | 0.25
c-c-p-010539 | mp-1055940 | Cs16H | -14.2067 | -0.0277813 | [14 empty] | 2 | 1 | 1 | 0.062
c-c-p-010540 | mp-1215971 | Y16Ge16HPd16 | -263.513 | 0.143369 | [14 empty] | 1 | 2 | -2 | 0
c-c-p-010541 | mp-11578 | V24Zn72H | -234.986 | -0.0380115 | [14 empty] | 1 | 1 | 0 | 0.125
c-c-p-010542 | mp-17332 | Sc40Ga24H | -306.544 | -0.928829 | [14 empty] | 1 | 1 | 0 | 0.111
c-c-p-010543 | mp-1221596 | Mn24Mo24As48H | -633.472 | -0.103999 | [14 empty] | 1 | 1 | 0 | 0.652
c-c-p-010544 | mp-1628 | Te24HRh24 | -232.468 | -0.245378 | [14 empty] | 2 | 1 | 2 | 0.028
c-c-p-010545 | mp-569037 | Y36H25 | -304.894 | -0.761368 | [14 empty] | 2 | 1 | 2 | 0.087
c-c-p-010546 | mp-862334 | Sc40H(IrRh)20 | -589.1 | -0.589122 | [14 empty] | 2 | 2 | 1 | 0.025
c-c-p-010547 | mp-1215460 | Zn36Ag18HAu18 | -114.022 | 0.180877 | [14 empty] | 2 | 0 | 1 | 0.189
c-c-p-010548 | mp-1104929 | Sc18Fe72Si36H | -849.957 | -0.510661 | [14 empty] | 2 | 1 | 0 | 0.133
c-c-p-010549 | mp-1193227 | Co112H | -641.235 | -0.368728 | [14 empty] | 1 | 0 | 2 | 0
c-c-p-010550 | mp-571640 | Ge72HPt48 | -579.327 | 0.434189 | [14 empty] | 1 | 1 | 2 | 0.268
c-c-p-010551 | mp-20539 | Sc8In24H | -105.035 | 0.560214 | [14 empty] | 1 | 0 | 0 | 0.25
c-c-p-010552 | mp-1018802 | Mn18Ga18Ge18H | -251.032 | -0.148858 | [14 empty] | 1 | 0 | 2 | 0.177
c-c-p-010553 | mp-6980 | Sc16Cu16HS32 | -333.116 | -0.146659 | [14 empty] | 1 | 1 | 1 | 0.066
c-c-p-010554 | mp-22056 | Y16In32Ni16H | -253.855 | -0.517296 | [14 empty] | 2 | 1 | 1 | 0.033
c-c-p-010555 | mp-17324 | Zr12Sn12HS36 | -316.626 | -2.05821 | [14 empty] | 0 | 1 | 0 | 0.167
c-c-p-010556 | mp-864754 | Na16In48H | -126.258 | 0.357671 | [14 empty] | 1 | 0 | 0 | 0.244
c-c-p-010557 | mp-7576 | Cr40Si40H | -548.019 | 0.0312649 | [14 empty] | 2 | 2 | 1 | 0.101
c-c-p-010558 | mp-1226811 | Cd16Te12HSe4 | -64.3076 | -0.213723 | [14 empty] | 1 | 0 | -2 | 0.187
c-c-p-010559 | mp-568619 | Si60HC60 | -798.525 | -1.91666 | [14 empty] | 2 | -1 | 2 | 0.075
c-c-p-010560 | mp-978854 | Sr32Ga64H65 | -470.867 | -0.0757406 | [14 empty] | 2 | -1 | 2 | 0.009
c-c-p-010561 | mp-1079600 | Cs24HS36 | -206.277 | 0.386591 | [14 empty] | 1 | 1 | 1 | 0.222
c-c-p-010562 | mp-7392 | Na24Ag12Sb12H | -112.248 | -0.395554 | [14 empty] | 1 | 1 | 1 | 0.123
c-c-p-010563 | mp-570870 | Hf30Sb54H | -502.132 | 0.193144 | [14 empty] | 1 | 0 | 2 | 0.235
c-c-p-010564 | mp-684798 | Ag64Te32H | -233.87 | 0.757938 | [14 empty] | 2 | 1 | 2 | 0.061
c-c-p-010565 | mp-1213092 | Cu8Sn8HPd16 | -132.557 | -0.0502215 | [14 empty] | 1 | 0 | 1 | 0.379
c-c-p-010566 | mp-1073 | Ca20Cd20H | -52.557 | -0.286585 | [14 empty] | 2 | 2 | 1 | 0.05
c-c-p-010567 | mp-1228901 | Al24Ag24H | -134.234 | 0.24312 | [14 empty] | 1 | 0 | 1 | 0.042
c-c-p-010568 | mp-27411 | Tl8P40H | -214.916 | 0.850589 | [14 empty] | 1 | 1 | 1 | 0.312
c-c-p-010569 | mp-1189342 | Zr50Te10HPb30 | -531.987 | -1.00401 | [14 empty] | 2 | 1 | 2 | 0.033
c-c-p-010570 | mp-1217260 | Ti20Fe16Sb16H | -326.84 | 0.300791 | [14 empty] | 1 | 0 | -2 | 0.565
c-c-p-010571 | mp-1179656 | Rb48H | -37.5254 | 0.0119546 | [14 empty] | 2 | 1 | -2 | 0.163
c-c-p-010572 | mp-1186100 | Na10Ag30H | -75.7701 | 0.274215 | [14 empty] | 2 | 2 | 1 | 0.05
c-c-p-010573 | mp-15668 | Na24HSe24 | -144.093 | 0.395205 | [14 empty] | 2 | 1 | 1 | 0.153
c-c-p-010574 | mp-1189230 | Ca24Tl40H | -121.63 | -0.207183 | [14 empty] | 2 | 1 | 0 | 0.036
c-c-p-010575 | mp-1216397 | V12Cr12As24H | -309.907 | 1.08256 | [14 empty] | 0 | 1 | 1 | 0.475
c-c-p-010576 | mp-1592 | Ag16Te8H | -60.7194 | 0.828861 | [14 empty] | 1 | 1 | -1 | 0
c-c-p-010577 | mp-1184018 | Cu16HAu48 | -169.473 | 0.230819 | [14 empty] | 2 | 0 | 1 | 0.062
c-c-p-010578 | mp-862256 | Cu24H(PdAu)12 | -164.763 | 0.128515 | [14 empty] | 1 | 1 | 1 | 0.125
c-c-p-010579 | mp-2291 | Si54Ni27H | -418.481 | 0.431301 | [14 empty] | 1 | 1 | 1 | 0.042
c-c-p-010580 | mp-574138 | Cs16Te24As8H | -139.571 | -0.0914739 | [14 empty] | 0 | 2 | 1 | 0.25
c-c-p-010581 | mp-570276 | Zr27Zn27H | -235.485 | -0.71744 | [14 empty] | 1 | 0 | 0 | 0.25
c-c-p-010582 | mp-30885 | Y12Zn60H | -130.324 | 0.0155021 | [14 empty] | 1 | 1 | 1 | 0.083
c-c-p-010583 | mp-30337 | Al60HW12 | -348.551 | -0.390495 | [14 empty] | 2 | 1 | 1 | 0.178
c-c-p-010584 | mp-1187884 | Y30In10H | -201.634 | 0.206976 | [14 empty] | 2 | 1 | 2 | 0.05
c-c-p-010585 | mp-618929 | Ni48Ge24P24H | -466.847 | -0.0763053 | [14 empty] | 1 | 2 | 2 | 0.119
c-c-p-010586 | mp-1104406 | Sc16Si16HPt24 | -346.011 | -0.551468 | [14 empty] | 1 | 0 | 1 | 0.119
c-c-p-010587 | mp-2346 | Ni36As36H | -338.569 | -0.331012 | [14 empty] | 1 | 0 | 0 | 0.167
c-c-p-010588 | mvc-13350 | Cu12Ge6HS24 | -160.992 | -0.0187875 | [14 empty] | 2 | 1 | 1 | 0.268
c-c-p-010589 | mp-1194660 | K44Cd8Sb20H | -146.011 | -0.283756 | [14 empty] | 1 | -1 | 0 | 0.047
c-c-p-010590 | mp-568856 | Mn72As48H | -778.775 | 0.707282 | [14 empty] | 1 | 1 | 1 | 0.863
c-c-p-010591 | mp-567525 | Te32HAu16 | -131.244 | 0.434564 | [14 empty] | 1 | 2 | 0 | 0.044
c-c-p-010592 | mp-489 | Ge144HIr36 | -889.321 | 0.254613 | [14 empty] | 2 | 1 | 0 | 0.069
c-c-p-010593 | mp-1197242 | Sr40Bi24H | -187.638 | -0.753846 | [14 empty] | 1 | 0 | 1 | 0.248
c-c-p-010594 | mp-864939 | Hf40Cu20HIr20 | -631.259 | -0.776267 | [14 empty] | 2 | 2 | 1 | 0.025
c-c-p-010595 | mp-1218380 | Sr6Ca18Ag24H | -102.427 | 0.310749 | [14 empty] | 1 | 0 | 2 | 0.276
c-c-p-010596 | mp-215 | Y12Sb12H | -135.334 | -1.17104 | [14 empty] | 1 | 1 | 1 | 0.083
c-c-p-010597 | mp-982871 | Na36HPt12 | -108.709 | -0.421885 | [14 empty] | 1 | 0 | 2 | 0.083
c-c-p-010598 | mp-1104120 | Bi40H(Pd3S2)20 | -596.482 | -0.260659 | [14 empty] | 1 | 2 | 2 | 0
c-c-p-010599 | mp-755523 | Ta18HS36 | -381.013 | -0.545767 | [14 empty] | 1 | 0 | 1 | 0.293
c-c-p-010600 | mp-1187429 | Ti32Fe16Co16H | -466.687 | -0.42556 | [14 empty] | 1 | 0 | 0 | 0.125
c-c-p-010601 | mp-2027 | Hf36Co36H | -573.946 | -0.336174 | [14 empty] | 2 | 1 | 0 | 0.083
c-c-p-010602 | mp-672645 | Ti16Si16HRh16 | -327.074 | -0.802035 | [14 empty] | 2 | 1 | 1 | 0.143
c-c-p-010603 | mp-30722 | Sc8Hg24H | -44.5712 | -0.286798 | [14 empty] | 1 | 0 | 1 | 0.123
c-c-p-010604 | mp-20526 | H(PbS)12 | -97.6317 | 0.788771 | [14 empty] | 2 | 1 | 0 | 0.089
c-c-p-010605 | mp-1221624 | Mn12Al12V24H | -336.001 | -0.262681 | [14 empty] | 1 | 1 | 1 | 0.125
c-c-p-010606 | mp-12561 | Ta16As32H | -324.379 | -0.584754 | [14 empty] | 1 | 1 | 2 | 0.125
c-c-p-010607 | mp-5496 | Al90H(C3N)18 | -900.839 | -0.734919 | [14 empty] | 1 | 0 | 2 | 0.201
c-c-p-010608 | mp-9339 | Nb32P32H | -504.718 | -0.340594 | [14 empty] | 1 | 1 | 1 | 0.042
c-c-p-010609 | mp-1364 | Y16Ni16H | -179.85 | -0.642871 | [14 empty] | 2 | 1 | 1 | 0.153
c-c-p-010610 | mp-1066254 | Y24HAu24 | -242.952 | -0.278095 | [14 empty] | 1 | 1 | 2 | 0.075
c-c-p-010611 | mp-1220023 | H(OsRu)24 | -426.997 | -0.835864 | [14 empty] | 1 | 0 | 1 | 0.125
c-c-p-010612 | mp-974421 | H(IrRu)24 | -382.305 | -0.408376 | [14 empty] | 1 | 0 | 1 | 0.042
c-c-p-010613 | mp-1224298 | In36HPt48 | -356.15 | 0.683262 | [14 empty] | 0 | 0 | 1 | 0.153
c-c-p-010614 | mp-1359 | Nb18HIr18 | -315.337 | -0.868274 | [14 empty] | 0 | 0 | 1 | 0.25
c-c-p-010615 | mp-1483 | Si32HRh32 | -405.532 | -0.150363 | [14 empty] | 2 | 1 | 1 | 0.001
c-c-p-010616 | mp-1104341 | Nb18H | -163.341 | -0.645448 | [14 empty] | 1 | 2 | 2 | 0.083
c-c-p-010617 | mp-20418 | Si24HRh48 | -470.062 | -0.444137 | [14 empty] | 2 | 1 | 2 | 0.219
c-c-p-010618 | mp-15681 | Cr12As24H | -207.839 | 0.673326 | [14 empty] | 0 | 1 | 1 | 0
c-c-p-010619 | mp-1216231 | V48HW48 | -945.23 | -0.399321 | [14 empty] | 2 | 1 | 1 | 0.125
c-c-p-010620 | mp-10201 | Ge48Mo24H | -432.868 | -0.263836 | [14 empty] | 2 | 1 | 2 | 0.083
c-c-p-010621 | mp-16718 | Al120Tc20H | -619.064 | -0.45084 | [14 empty] | 2 | 1 | 2 | 0.041
c-c-p-010622 | mp-2455 | As20HOs10 | -188.203 | 0.292862 | [14 empty] | 1 | 2 | 2 | 0.057
c-c-p-010623 | mp-1186427 | HPd36 | -157.122 | -0.400654 | [14 empty] | 1 | 0 | 1 | 0.208
c-c-p-010624 | mp-973092 | Sc8Cu24H | -123.116 | -0.176889 | [14 empty] | 1 | 0 | 1 | 0.375
c-c-p-010625 | mp-22555 | H(RhS2)16 | -241.069 | 0.306389 | [14 empty] | 2 | 1 | 1 | 0.027
c-c-p-010626 | mp-1228910 | Al36Fe18Ni18H | -361.729 | -0.507039 | [14 empty] | 1 | 0 | 1 | 0.38
c-c-p-010627 | mp-2337 | Hf32Co64H | -717.793 | -0.0179315 | [14 empty] | 1 | 1 | 0 | 0.062
c-c-p-010628 | mp-21525 | Rb32HPb32 | -132.494 | 0.334257 | [14 empty] | 1 | 0 | 0 | 0.088
c-c-p-010629 | mp-865077 | Na12Cd36H | -30.0942 | 0.332834 | [14 empty] | 2 | 1 | 0 | 0.042
c-c-p-010630 | mp-2578 | Ni16Te32H | -170.554 | 0.0751441 | [14 empty] | 1 | 1 | 1 | 0.062
c-c-p-010631 | mp-569833 | Zr48Ga24H | -444.139 | -0.726195 | [14 empty] | 2 | 0 | 1 | 0.074
c-c-p-010632 | mp-582067 | Hf48As16H | -541.594 | -0.604173 | [14 empty] | 1 | 1 | 0 | 0.151
c-c-p-010633 | mp-9897 | Te36As24H | -198.094 | 0.465894 | [14 empty] | 1 | 0 | -1 | 0.167
c-c-p-010634 | mp-30744 | H(IrW)32 | -639.655 | -0.813973 | [14 empty] | 2 | 2 | 1 | 0.063
c-c-p-010635 | mp-27800 | K32Ge184H | -798.678 | -0.108724 | [14 empty] | 2 | 1 | 1 | 0.057
c-c-p-010636 | mp-568380 | Tl40HSe24 | -170.533 | 0.0785522 | [14 empty] | 2 | 0 | 1 | 0.066
c-c-p-010637 | mp-11441 | Hf32Ga48H | -437.244 | -0.0679342 | [14 empty] | 0 | 2 | 1 | 0.083
c-c-p-010638 | mp-20826 | Cu12Te12H | -75.4112 | 0.646258 | [14 empty] | 2 | 1 | 1 | 0.375
c-c-p-010639 | mp-1246229 | Ca18Fe4HN16 | -203.771 | -0.778217 | [14 empty] | 1 | 1 | 1 | 0.17
c-c-p-010640 | mp-22192 | Si72HRu48 | -816.708 | -0.0276092 | [14 empty] | 1 | 1 | 1 | 0.064
c-c-p-010641 | mp-19953 | Zr16Cu16Si32H | -357.071 | -1.27698 | [14 empty] | 1 | 1 | 2 | 0.039
c-c-p-010642 | mp-607475 | Zr24In30Co12H | -347.277 | -0.658803 | [14 empty] | 1 | 0 | -1 | 0.113
c-c-p-010643 | mp-5193 | Sr12Zr12HS36 | -341.695 | -0.0717076 | [14 empty] | 1 | 2 | 1 | 0.133
c-c-p-010644 | mp-12777 | Al12Cu36H | -159.771 | 0.556325 | [14 empty] | 1 | 1 | 1 | 0.125
c-c-p-010645 | mp-34169 | Zn8In16HSe32 | -169.316 | -0.895653 | [14 empty] | 1 | 0 | 1 | 0.3
c-c-p-010646 | mp-31019 | Al45Cr7H | -209.961 | -0.253755 | [14 empty] | 1 | 1 | 0 | 0.334
c-c-p-010647 | mp-1214306 | Ca32In12H | -84.9773 | -0.416853 | [14 empty] | 2 | -1 | 0 | 0.062
c-c-p-010648 | mp-862258 | Sc32Zn16HPt16 | -329.347 | -0.0711089 | [14 empty] | 1 | 0 | 0 | 0.125
c-c-p-010649 | mp-3006 | P8H(Pd3S8)4 | -231.727 | 0.86765 | [14 empty] | 1 | 1 | 0 | 0.235
c-c-p-010650 | mp-1200972 | Hf24Cr24Ge48H | -656.65 | -0.990253 | [14 empty] | 0 | 1 | 1 | 0.124
c-c-p-010651 | mp-1206636 | Sr8Tl24H | -60.5203 | 0.241695 | [14 empty] | 2 | 1 | 1 | 0.062
c-c-p-010652 | mp-1229011 | Ag18Sn18HSe36 | -232.631 | 0.225959 | [14 empty] | 2 | 1 | -1 | 0.041
c-c-p-010653 | mp-600125 | Hf16In16Cu32H | -285.774 | -0.525186 | [14 empty] | 1 | 1 | 0 | 0.125
c-c-p-010654 | mp-1698 | Sr32Sn32H | -193.57 | -0.132146 | [14 empty] | 1 | 0 | 1 | 0
c-c-p-010655 | mp-1191079 | Ti84P48H | -948.088 | 0.0856894 | [14 empty] | 2 | 1 | -2 | 0.178
c-c-p-010656 | mp-1216179 | Y6Fe60Si12H | -535.121 | -0.640969 | [14 empty] | 1 | 2 | 0 | 0.077
c-c-p-010657 | mp-1246717 | Ca36Mn24HN48 | -701.074 | 0.841954 | [14 empty] | 1 | 1 | 1 | 0.167
c-c-p-010658 | mp-27669 | H25(S3N)24 | -535.796 | -0.912956 | [14 empty] | 0 | 2 | 1 | 0.127
c-c-p-010659 | mp-570362 | Sr10In6H | -30.9503 | -0.142385 | [14 empty] | 1 | 0 | 1 | 0.015
c-c-p-010660 | mp-12910 | Ge36HS36 | -306.115 | 2.10218 | [14 empty] | 0 | 1 | 0 | 0
c-c-p-010661 | mp-67 | Sc36H | -204.833 | -0.988499 | [14 empty] | 1 | 0 | 2 | 0
c-c-p-010662 | mp-11765 | Ti30HSe24 | -337.146 | 0.279607 | [14 empty] | 2 | 1 | 1 | 0.154
c-c-p-010663 | mp-1186185 | Na12Tl24In12H | -87.7354 | 0.422869 | [14 empty] | 1 | 1 | 1 | 0.125
c-c-p-010664 | mp-27606 | Zr24As48H | -442.999 | 0.0248596 | [14 empty] | 0 | 1 | 1 | 0.203
c-c-p-010665 | mp-1215724 | Zn54Ag54H | -154.559 | 0.354225 | [14 empty] | 1 | 2 | 1 | 0.064
c-c-p-010666 | mp-1078602 | Zr12In36H | -176.782 | 0.0403247 | [14 empty] | 2 | 1 | 1 | 0.104
c-c-p-010667 | mp-1105778 | Sc70P30H | -631.032 | -0.923059 | [14 empty] | 2 | 1 | 2 | 0.094
c-c-p-010668 | mp-510412 | Si48HRu64 | -807.379 | 0.368328 | [14 empty] | 1 | 0 | 1 | 0.427
c-c-p-010669 | mp-18361 | K28Nb4As16H | -151.989 | -1.19773 | [14 empty] | 1 | 1 | 0 | 0.459
c-c-p-010670 | mp-1057015 | H(PbS)24 | -183.863 | -0.15215 | [14 empty] | 2 | 0 | 1 | 0.031
c-c-p-010671 | mp-30933 | Zr24Bi24H | -272.497 | -0.939945 | [14 empty] | 1 | 0 | 1 | 0.08
c-c-p-010672 | mp-862695 | Al24Co12HRu12 | -277.433 | -0.804101 | [14 empty] | 1 | 1 | 1 | 0.125
c-c-p-010673 | mp-28759 | Al42Tl18HS72 | -565.825 | 1.56193 | [14 empty] | 1 | 0 | 2 | 0.121
c-c-p-010674 | mp-867202 | Sr24H | -31.0108 | -0.480067 | [14 empty] | 2 | 1 | 1 | 0.153
c-c-p-010675 | mp-17856 | Al56Co8Cu16H | -303.528 | 0.227208 | [14 empty] | 1 | 1 | 0 | 0.216
c-c-p-010676 | mp-1078500 | H(PbS)32 | -245.793 | 1.02787 | [14 empty] | 2 | 0 | 1 | 0
c-c-p-010677 | mp-1184713 | Hf72Bi24H | -740.371 | -0.679034 | [14 empty] | 2 | 1 | 0 | 0.083
c-c-p-010678 | mp-1180659 | K12HSe36 | -148.598 | 0.23746 | [14 empty] | 1 | 1 | 2 | 0.143
c-c-p-010679 | mp-1079862 | Sr8Tl16HPd8 | -86.7771 | 0.234802 | [14 empty] | 1 | 1 | 0 | 0.358
c-c-p-010680 | mp-24721 | Rb24H25 | -108.194 | 0.848195 | [14 empty] | 2 | 1 | 0 | 0.083
c-c-p-010681 | mp-974973 | Hf16Zr16Zn32H | -304.364 | -0.996935 | [14 empty] | 1 | 0 | 0 | 0.125
c-c-p-010682 | mp-1502 | Al32HPt16 | -231.49 | 0.0876804 | [14 empty] | 1 | 0 | 0 | 0.125
c-c-p-010683 | mp-30867 | Sc36HRu36 | -526.772 | 0.181931 | [14 empty] | 2 | 1 | 0 | 0.083
c-c-p-010684 | mp-2856 | Mn16Al44H | -285.572 | -0.332304 | [14 empty] | 1 | 0 | 0 | 0.177
c-c-p-010685 | mp-1101075 | Y18Co12Ge24H | -316.145 | -0.34345 | [14 empty] | 2 | 0 | -1 | 0.131
c-c-p-010686 | mp-1025359 | Fe12Ni24HSe48 | -370.86 | 0.244651 | [14 empty] | 1 | 1 | 0 | 0.312
c-c-p-010687 | mp-1118 | Si24Ni48H | -380.596 | -0.138263 | [14 empty] | 2 | 1 | 2 | 0.25
c-c-p-010688 | mp-866108 | Hf20Zn60H | -219.582 | -0.328505 | [14 empty] | 2 | 1 | 2 | 0.1
c-c-p-010689 | mp-1186781 | Sr8Sn24H | -102.933 | 0.110317 | [14 empty] | 1 | 0 | 1 | 0
c-c-p-010690 | mp-7493 | Ca12Sb24H | -130.663 | 0.298812 | [14 empty] | 1 | 2 | 0 | 0.062
c-c-p-010691 | mp-980109 | Sn16HAu48 | -181.999 | 0.135413 | [14 empty] | 1 | 0 | 2 | 0.25
c-c-p-010692 | mp-1187209 | Ta32Ti16HW16 | -650.79 | -0.634829 | [14 empty] | 2 | 1 | 1 | 0.062
c-c-p-010693 | mp-568208 | H(IrCl3)32 | -459.17 | -1.31999 | [14 empty] | 2 | 1 | 1 | 0.097
c-c-p-010694 | mp-1341 | Te48HRh72 | -620.778 | 0.271189 | [14 empty] | 0 | 1 | 1 | 0.125
c-c-p-010695 | mp-972236 | V32Mo16HW16 | -610.23 | -0.581904 | [14 empty] | 2 | 1 | 1 | 0.062
c-c-p-010696 | mp-14790 | Ge12Te48As24H | -293.023 | 0.90551 | [14 empty] | 0 | 0 | 1 | 0.167
c-c-p-010697 | mp-1187245 | Ti24Mo48HW24 | -923.712 | -0.728645 | [14 empty] | 2 | 1 | 0 | 0.042
c-c-p-010698 | mp-11342 | Ga18HSe18 | -117.434 | 0.819334 | [14 empty] | 1 | 0 | -2 | 0.123
c-c-p-010699 | mp-13203 | Sc16Cu16Sn16H | -212.031 | -0.841656 | [14 empty] | 1 | 1 | 1 | 0.139
c-c-p-010700 | mp-985806 | Al32Cu16H | -161.951 | 0.591258 | [14 empty] | 1 | 1 | 0 | 0.125
c-c-p-010701 | mp-1246750 | Na18Ge18HN18 | -238.67 | -0.372191 | [14 empty] | 2 | 1 | 2 | 0.227
c-c-p-010702 | mp-30721 | Hg30HPd12 | -50.0693 | 0.42088 | [14 empty] | 2 | 1 | 1 | 0.11
c-c-p-010703 | mp-30337 | Al60HW12 | -348.233 | -0.301406 | [14 empty] | 2 | 1 | 2 | 0.249
c-c-p-010704 | mp-571060 | In54HPt78 | -567.359 | 0.522595 | [14 empty] | 1 | 1 | 2 | 0.158
c-c-p-010705 | mp-1212695 | Ga12Hg30HSe48 | -200.977 | 0.477101 | [14 empty] | 1 | 0 | 2 | 0.083
c-c-p-010706 | mp-17564 | Ca40Sb24H | -209.995 | -1.02727 | [14 empty] | 1 | 0 | 1 | 0.093
c-c-p-010707 | mp-571038 | Hf48Nb12Ge48H | -792.804 | 0.0366362 | [14 empty] | 1 | 2 | 1 | 0.167
c-c-p-010708 | mp-1907 | Ti18Te36H | -253.249 | -1.40071 | [14 empty] | 1 | 0 | 1 | 0.207
c-c-p-010709 | mp-1401 | Zr16Zn32H | -148.393 | 0.315353 | [14 empty] | 1 | 0 | 0 | 0.062
c-c-p-010710 | mp-1187884 | Y36In12H | -241.798 | -0.26293 | [14 empty] | 2 | 0 | 1 | 0.333
c-c-p-010711 | mp-2211 | V96HPt32 | -996.557 | -0.725442 | [14 empty] | 1 | 1 | 0 | 0.063
c-c-p-010712 | mp-983365 | K48Hg16H | -46.3307 | 0.0524507 | [14 empty] | 2 | 0 | 1 | 0.062
c-c-p-010713 | mp-1103359 | Co16Te32H | -193.835 | 0.0802509 | [14 empty] | 1 | 1 | 0 | 0.058
c-c-p-010714 | mp-568936 | Ag40HSe20 | -154.376 | -0.730517 | [14 empty] | 1 | 2 | 2 | 0.075
c-c-p-010715 | mp-13155 | Hf48Ag24H | -480.598 | -0.19908 | [14 empty] | 2 | 1 | 1 | 0.056
c-c-p-010716 | mp-1014231 | Hf48Zn24H | -451.819 | -0.861136 | [14 empty] | 2 | 1 | 1 | 0.057
c-c-p-010717 | mp-861 | Hf32Ni16H | -376.646 | -0.519655 | [14 empty] | 2 | 1 | 2 | 0.021
c-c-p-010718 | mp-1224173 | Hf32Zn64Ga32H | -447.276 | -0.464586 | [14 empty] | 2 | 1 | 1 | 0.062
c-c-p-010719 | mp-1220023 | H(OsRu)18 | -322.971 | -0.38649 | [14 empty] | 1 | 0 | 0 | 0
c-c-p-010720 | mp-570691 | Ti24Sn8H | -202.533 | -0.745218 | [14 empty] | 1 | 0 | 0 | 0.25
c-c-p-010721 | mp-1186916 | HRh48 | -302.384 | -0.399886 | [14 empty] | 1 | 0 | 1 | 0.208
c-c-p-010722 | mp-38970 | Ga40Te60H | -296.785 | 0.305807 | [14 empty] | 2 | 2 | -1 | 0.132
c-c-p-010723 | mp-569785 | Tl20HPd60 | -320.879 | -0.284196 | [14 empty] | 2 | 2 | 1 | 0.05
c-c-p-010724 | mp-972069 | Ti48Ga16H | -391.889 | -0.486936 | [14 empty] | 1 | 1 | 2 | 0.125
c-c-p-010725 | mp-1184633 | Hf36Sn12H | -378.921 | -0.64471 | [14 empty] | 2 | 1 | 1 | 0.042
c-c-p-010726 | mp-1188061 | Zr24Sn8H | -217.809 | 0.0203115 | [14 empty] | 2 | -1 | 2 | 0.063
c-c-p-010727 | mp-1070580 | Al72HRu48 | -690.235 | -0.600242 | [14 empty] | 2 | 1 | 2 | 0.083
c-c-p-010728 | mp-1953 | Ti16Al16H | -174.645 | 0.0139535 | [14 empty] | 2 | 2 | 1 | 0.062
c-c-p-010729 | mp-1029330 | Hf36H(SeN2)18 | -793.599 | -0.863405 | [14 empty] | 1 | 0 | 1 | 0.5
c-c-p-010730 | mp-11231 | Y8Al24H | -139.044 | 0.0488053 | [14 empty] | 1 | 0 | 0 | 0.25
c-c-p-010731 | mp-11809 | Ti32Al64H | -472.915 | -0.0136456 | [14 empty] | 1 | 2 | 1 | 0.039
c-c-p-010732 | mp-1207013 | Si24HRh36 | -390.181 | 0.273179 | [14 empty] | 2 | 0 | 1 | 0.118
c-c-p-010733 | mp-9938 | Hf32Si16H | -398.878 | -0.905516 | [14 empty] | 1 | 1 | 2 | 0
c-c-p-010734 | mp-42 | Ta90H | -982.239 | -0.984763 | [14 empty] | 1 | 1 | 1 | 0.067
c-c-p-010735 | mp-28175 | HPd2(SeCl3)4 | -50.214 | -0.539138 | [14 empty] | 0 | 0 | 1 | 0.241
c-c-p-010736 | mp-1186158 | Na8In24H | -65.3329 | 0.793865 | [14 empty] | 0 | 0 | 1 | 0.125
c-c-p-010737 | mp-13010 | Y32Sn64H | -440.088 | -0.0752106 | [14 empty] | 2 | 1 | 0 | 0.078
c-c-p-010738 | mp-1057286 | Cs16H17 | -71.8729 | 0.624744 | [14 empty] | 1 | 1 | 0 | 0.125
c-c-p-010739 | mp-1216134 | Y12P42HRh72 | -844.075 | -0.408121 | [14 empty] | 2 | 1 | 2 | 0.097
c-c-p-010740 | mp-1227504 | Bi16H(Se2S)8 | -146.725 | 0.494788 | [14 empty] | 1 | 1 | 1 | 0
c-c-p-010741 | mp-30744 | H(IrW)24 | -474.873 | -0.758619 | [14 empty] | 2 | 0 | 1 | 0
c-c-p-010742 | mp-8628 | Te24HPt18 | -170.94 | -0.29997 | [14 empty] | 2 | 1 | -2 | 0.067
c-c-p-010743 | mp-982871 | Na24HPt8 | -72.6888 | -0.176553 | [14 empty] | 1 | 0 | 1 | 0.062
c-c-p-010744 | mp-23291 | H(PbCl2)16 | -154.826 | -0.438166 | [14 empty] | 2 | 2 | 1 | 0.063
c-c-p-010745 | mp-1883 | Sn24Te24H | -164.046 | 1.17778 | [14 empty] | 2 | 1 | 0 | 0.083
c-c-p-010746 | mp-1220057 | Ni18HPd18 | -159.788 | -0.405308 | [14 empty] | 2 | 0 | -1 | 0.125
c-c-p-010747 | mp-1206920 | K12P24HIr24 | -354.405 | 1.5091 | [14 empty] | 2 | 1 | 0 | 0.083
c-c-p-010748 | mp-267 | Te32HRu16 | -228.458 | -0.479899 | [14 empty] | 0 | 0 | 1 | 0.067
c-c-p-010749 | mp-1078766 | Ga24Fe72H | -568.589 | -0.0332259 | [14 empty] | 2 | 1 | 0 | 0.094
c-c-p-010750 | mp-1228901 | Al24Ag24H | -133.033 | 0.188984 | [14 empty] | 2 | 2 | 1 | 0.062
c-c-p-010751 | mp-862871 | H(PbCl2)16 | -160.997 | 2.22194 | [14 empty] | 0 | 0 | 1 | 0.25
c-c-p-010752 | mp-22312 | Nb64Fe16Si16H | -801.389 | -0.831933 | [14 empty] | 1 | 0 | 2 | 0.208
c-c-p-010753 | mp-1218924 | Sn24Te48HPb24 | -317.463 | 0.826934 | [14 empty] | 2 | 0 | 1 | 0.021
c-c-p-010754 | mp-9998 | Mo48As48H | -692.162 | 0.508462 | [14 empty] | 2 | 1 | 0 | 0.125
c-c-p-010755 | mp-2348 | Zr36HAu18 | -339.729 | -0.851277 | [14 empty] | 1 | 0 | 2 | 0.089
c-c-p-010756 | mp-31010 | Ca32As48H | -310.798 | -0.125032 | [14 empty] | 1 | 0 | 0 | 0.173
c-c-p-010757 | mp-133 | Sb24H | -89.6291 | 1.04229 | [14 empty] | 1 | 1 | 0 | 0.25
c-c-p-010758 | mp-18648 | Zr6Ni36P21H | -363.485 | -0.0186524 | [14 empty] | 2 | 0 | 1 | 0.233
c-c-p-010759 | mp-1078231 | Sr32Ga64HRh64 | -718.523 | 0.180882 | [14 empty] | 1 | 1 | 2 | 0.052
c-c-p-010760 | mp-21875 | Y16Ga4Co16H | -210.01 | -0.506362 | [14 empty] | 1 | 1 | 0 | 0.323
c-c-p-010761 | mp-19887 | Nb4Fe24Ge24H | -313.288 | -0.754741 | [14 empty] | 1 | 0 | 0 | 0.167
c-c-p-010762 | mp-1219430 | Sc24Al12Co36H | -423.847 | -0.299175 | [14 empty] | 2 | -1 | 2 | 0.02
c-c-p-010763 | mp-1080459 | Ge16Te16H | -110.631 | 0.0684105 | [14 empty] | 0 | 1 | 1 | 0.122
c-c-p-010764 | mp-1009641 | Co16Te32H | -191.972 | 0.335892 | [14 empty] | 2 | 2 | 1 | 0.03
c-c-p-010765 | mp-11 | As48H | -198.703 | 0.0352568 | [14 empty] | 2 | -1 | 2 | 0
c-c-p-010766 | mp-21021 | Mo24HSe32 | -373.093 | 0.48495 | [14 empty] | 1 | 1 | 0 | 0.186
c-c-p-010767 | mp-1186067 | Na48HPd16 | -131.62 | -0.196951 | [14 empty] | 1 | 1 | 1 | 0.062
c-c-p-010768 | mp-1049 | Sr36As36H | -256.657 | 0.0701741 | [14 empty] | 2 | 1 | 0 | 0.323
c-c-p-010769 | mp-690 | P24HS30 | -238.329 | 0.927507 | [14 empty] | 2 | 2 | 1 | 0.235
c-c-p-010770 | mp-2128 | Sn64HPd16 | -303.442 | 0.515423 | [14 empty] | 0 | 1 | 0 | 0.063
c-c-p-010771 | mp-1183040 | Zr27HSe27 | -360.422 | -1.21421 | [14 empty] | 1 | 0 | 0 | 0
c-c-p-010772 | mp-863720 | Hg12HPd36 | -160.163 | -0.348477 | [14 empty] | 1 | 1 | 1 | 0.167
c-c-p-010773 | mp-1217983 | Ta8Co48Mo8H | -459.173 | -0.542952 | [14 empty] | 1 | 0 | 2 | 0.124
c-c-p-010774 | mp-1103414 | Zr24Si24HPd24 | -469.589 | -0.935736 | [14 empty] | 1 | 1 | 1 | 0.074
c-c-p-010775 | mp-1218342 | Sr24Cd24Sn24H | -143.528 | 0.150929 | [14 empty] | 1 | 0 | 2 | 0.038
c-c-p-010776 | mp-571555 | In24HCl24 | -137.003 | 1.67261 | [14 empty] | 1 | 0 | 2 | 0.083
c-c-p-010777 | mp-567920 | Ti64P48H | -797.419 | -0.914633 | [14 empty] | 1 | 0 | 0 | 0.035
c-c-p-010778 | mp-1226021 | Co24Ni24Ge24H | -370.823 | 0.00039024 | [14 empty] | 2 | 0 | 1 | 0.021
c-c-p-010779 | mp-21477 | Rb16In64H | -154.275 | 0.590758 | [14 empty] | 2 | 0 | 1 | 0.091
c-c-p-010780 | mp-1025573 | Te54HW27 | -455.539 | -0.1451 | [14 empty] | 1 | 0 | 2 | 0.222
c-c-p-010781 | mp-1209292 | Sc72In12Co24H | -614.088 | -0.992565 | [14 empty] | 1 | 0 | 2 | 0.041
c-c-p-010782 | mp-1105097 | Ti32Co8HS64 | -631.679 | -0.587818 | [14 empty] | 1 | 2 | 0 | 0.065
c-c-p-010783 | mp-20555 | Na12HPb36 | -132.663 | 0.754793 | [14 empty] | 1 | 1 | 1 | 0.167
c-c-p-010784 | mp-994 | Y12P12H | -158.569 | -1.17953 | [14 empty] | 1 | 1 | 1 | 0.083
c-c-p-010785 | mp-30354 | Sc10Ag40H | -149.299 | 0.13385 | [14 empty] | 2 | 2 | 1 | 0.01
c-c-p-010786 | mp-1018714 | Hf24Ga24Cu24H | -362.552 | -0.650579 | [14 empty] | 2 | 1 | 2 | 0.167
c-c-p-010787 | mp-1221554 | Mn24Si48Ni24H | -577.853 | -0.681889 | [14 empty] | 1 | 1 | 1 | 0.184
c-c-p-010788 | mp-1102384 | Rb32HS16 | -125.844 | 0.757079 | [14 empty] | 2 | 2 | 1 | 0.076
c-c-p-010789 | mp-504812 | Hf48P16H | -559.689 | -1.13693 | [14 empty] | 1 | 0 | 1 | 0.433
c-c-p-010790 | mvc-16790 | Y16Ti32HS64 | -739.749 | 1.43773 | [14 empty] | 0 | 0 | 1 | 0.119
c-c-p-010791 | mp-9254 | Al8Te20H | -89.552 | -0.0134246 | [14 empty] | 1 | 0 | -1 | 0.143
c-c-p-010792 | mp-30952 | Ga8HCl24 | -93.1889 | -3.11678 | [14 empty] | 1 | 0 | -1 | 0.132
c-c-p-010793 | mp-1103166 | Nb32Cu8Si8H | -360.502 | -0.528661 | [14 empty] | 2 | 1 | 1 | 0.125
c-c-p-010794 | mp-650513 | Ca24In16As32H | -262.41 | 0.153849 | [14 empty] | 0 | 1 | 1 | 0.068
c-c-p-010795 | mp-1023900 | Si16HS16 | -153.611 | -0.781051 | [14 empty] | 2 | 1 | 2 | 0.67
c-c-p-010796 | mp-567276 | Ta16V32H | -424.288 | -0.688083 | [14 empty] | 1 | 0 | 0 | 0.062
c-c-p-010797 | mp-30337 | Al40HW8 | -230.441 | -0.375024 | [14 empty] | 1 | 0 | 1 | 0.123
c-c-p-010798 | mp-680850 | Ti96HS36 | -925.913 | -0.650639 | [14 empty] | 0 | 0 | 1 | 0.037
c-c-p-010799 | mp-1216641 | Ti20Sn20HRh20 | -363.813 | -0.0476782 | [14 empty] | 2 | 2 | 1 | 0.075
c-c-p-010800 | mp-9693 | K16Sn8HSe24 | -159.015 | 1.05439 | [14 empty] | 1 | -1 | 2 | 0.019
c-c-p-010801 | mp-1215326 | Zr24Al24HRh24 | -467.464 | -0.719128 | [14 empty] | 1 | 2 | 0 | 0.039
c-c-p-010802 | mp-549 | Sc20Sb20H | -216.691 | -0.720329 | [14 empty] | 2 | 2 | 1 | 0.05
c-c-p-010803 | mp-542570 | As64HSe64 | -490.86 | 1.08957 | [14 empty] | 2 | 1 | -1 | 0.25
c-c-p-010804 | mp-10887 | Hf12Al12Cu24H | -237.916 | -0.355106 | [14 empty] | 1 | 1 | 1 | 0.042
c-c-p-010805 | mp-604647 | Ti48As96H | -818.766 | 0.339084 | [14 empty] | 2 | 1 | 2 | 0.318
c-c-p-010806 | mp-139 | Sr12H | -17.3598 | -0.547748 | [14 empty] | 2 | 1 | 1 | 0
c-c-p-010807 | mp-16336 | Zr24Fe36Si12H | -534.26 | -0.853019 | [14 empty] | 2 | 1 | 1 | 0.055
c-c-p-010808 | mp-861910 | Sc24Hg8H | -135.678 | -1.16682 | [14 empty] | 2 | 1 | 1 | 0.063
c-c-p-010809 | mp-30485 | Ca36Zn12H | -67.9222 | -0.459137 | [14 empty] | 1 | 1 | 2 | 0.015
c-c-p-010810 | mp-975519 | Rb24H | -21.0542 | 0.0956408 | [14 empty] | 2 | 1 | 0 | 0.083
c-c-p-010811 | mp-1223996 | In9Cu9HS18 | -127.476 | -0.761826 | [14 empty] | 1 | 0 | 2 | 0.17
c-c-p-010812 | mp-11658 | Cu24Sn12HSe36 | -245.24 | 0.401735 | [14 empty] | 2 | 1 | 1 | 0.138
c-c-p-010813 | mp-15669 | Ti30Te40H | -370.662 | 0.273845 | [14 empty] | 2 | 1 | 2 | 0.011
c-c-p-010814 | mp-1205321 | H(PtS)64 | -611.583 | -1.93567 | [14 empty] | 0 | 0 | 1 | 0.113
c-c-p-010815 | mp-1057286 | Cs16H17 | -71.8729 | 2.26523 | [14 empty] | 1 | 1 | 0 | 0.125
c-c-p-010816 | mp-1187097 | Sr32H(PdPt)16 | -241.211 | -0.354883 | [14 empty] | 1 | 1 | 0 | 0.125
c-c-p-010817 | mp-1018717 | Hf32Sb64H | -557.016 | -1.33701 | [14 empty] | 2 | 2 | 1 | 0.081
c-c-p-010818 | mp-1219457 | Sb24As24H | -183.733 | 0.734652 | [14 empty] | 2 | 1 | -2 | 0.167
c-c-p-010819 | mp-2349 | Y16Cd48H | -117.492 | -0.287301 | [14 empty] | 1 | 2 | 2 | 0.061
c-c-p-010820 | mp-1217111 | Ti30Al66H | -460.381 | -0.325496 | [14 empty] | 2 | 1 | 1 | 0.146
c-c-p-010821 | mp-1359 | Nb24HIr24 | -430.8 | -0.138251 | [14 empty] | 1 | 1 | 1 | 0.083
c-c-p-010822 | mp-12614 | Ca32Cu16H | -107.516 | -0.249454 | [14 empty] | 0 | 1 | 1 | 0.286
c-c-p-010823 | mp-990532 | Ti24Co24H | -335.799 | -0.22115 | [14 empty] | 1 | 1 | 1 | 0.083
c-c-p-010824 | mp-49 | HOs72 | -705.165 | -0.562879 | [14 empty] | 2 | 1 | 1 | 0
c-c-p-010825 | mp-146 | V48H | -388.396 | -0.637564 | [14 empty] | 1 | 1 | 1 | 0.083
c-c-p-010826 | mp-1084800 | V18Ge36H | -296.648 | 0.0122358 | [14 empty] | 2 | 1 | 1 | 0.084
c-c-p-010827 | mp-1523 | Zr24P48H | -484.634 | 0.56799 | [14 empty] | 1 | 1 | 0 | 0.085
c-c-p-010828 | mp-13155 | Hf36Ag18H | -378.286 | 0.186709 | [14 empty] | 0 | 0 | 1 | 0.083
c-c-p-010829 | mp-974376 | H(PtRh3)24 | -577.508 | -0.357379 | [14 empty] | 2 | 1 | 1 | 0.125
c-c-p-010830 | mp-1867 | Ta40Ni20H | -539.053 | -0.815694 | [14 empty] | 2 | 2 | 1 | 0.013
c-c-p-010831 | mp-24287 | Cr72H73 | -854.911 | -0.100062 | [14 empty] | 1 | 1 | 0 | 0.125
c-c-p-010832 | mp-1963 | Nb16HRh16 | -255.857 | -0.507474 | [14 empty] | 2 | 2 | 1 | 0.062
c-c-p-010833 | mp-11329 | P24HW12 | -271.757 | -0.0780323 | [14 empty] | 0 | 1 | 1 | 0.154
c-c-p-010834 | mp-11334 | HW64 | -752.554 | -0.876805 | [14 empty] | 1 | 0 | 0 | 0.125
c-c-p-010835 | mp-1103212 | Ta32HRh64 | -800.643 | -0.33448 | [14 empty] | 0 | 2 | 1 | 0.207
c-c-p-010836 | mp-1217092 | Ti18Al30H | -243.215 | -0.361911 | [14 empty] | 2 | 1 | 1 | 0.04
c-c-p-010837 | mp-11456 | Hf24HPt72 | -690.495 | -0.152109 | [14 empty] | 2 | 1 | 1 | 0.013
c-c-p-010838 | mp-12657 | Hf16Al32H | -269.294 | 0.356971 | [14 empty] | 1 | 0 | 0 | 0.256
c-c-p-010839 | mp-1215336 | Zr6Al36Mo6H | -240.821 | 0.0949391 | [14 empty] | 2 | 1 | 1 | 0.126
c-c-p-010840 | mp-1219006 | Sn56HPd40 | -397.687 | 0.472626 | [14 empty] | 2 | 2 | 1 | 0.453
c-c-p-010841 | mp-998155 | Rb8Sr8HCl24 | -148.639 | 2.85637 | [14 empty] | 1 | 1 | 0 | 0.126
c-c-p-010842 | mp-9921 | Zr12HS36 | -286.171 | 1.35354 | [14 empty] | 2 | 1 | 2 | 0.079
c-c-p-010843 | mp-31507 | Sb16Te32HPb8 | -179.471 | 0.259288 | [14 empty] | 2 | 0 | -1 | 0.105
c-c-p-010844 | mp-20901 | Ni32HSe64 | -379.669 | 0.545765 | [14 empty] | 1 | 0 | 0 | 0.25
c-c-p-010845 | mp-28056 | P16HRh24 | -255.8 | -0.205423 | [14 empty] | 1 | 1 | 2 | 0.03
c-c-p-010846 | mp-9252 | Hg12HS12 | -41.8877 | -0.801811 | [14 empty] | 1 | 0 | 0 | 0.349
c-c-p-010847 | mp-977578 | Zr40Tc20HPd20 | -623.475 | 0.0058033 | [14 empty] | 2 | 2 | 1 | 0.025
c-c-p-010848 | mp-1197755 | Sc40Sb24H | -364.364 | -0.230786 | [14 empty] | 1 | 1 | 0 | 0.213
c-c-p-010849 | mp-1217192 | Ti32HS48 | -508.697 | 0.869595 | [14 empty] | 1 | 1 | 0 | 0.06
c-c-p-010850 | mp-10554 | Ca24Tl8HN8 | -129.752 | -0.224315 | [14 empty] | 1 | 1 | 0 | 0.125
c-c-p-010851 | mp-17174 | K9Cu24HS18 | -177.587 | 0.164425 | [14 empty] | 1 | 1 | -2 | 0.022
c-c-p-010852 | mp-932 | Sc8Ga24H | -119.369 | 0.597258 | [14 empty] | 1 | 0 | 0 | 0.25
c-c-p-010853 | mp-1207090 | Cu16Sn16HPd32 | -273.137 | -0.135666 | [14 empty] | 1 | 1 | 2 | 0.062
c-c-p-010854 | mp-1018059 | Ga12Sb12H | -77.392 | 0.461267 | [14 empty] | 2 | 1 | 1 | 0.083
c-c-p-010855 | mp-1214099 | Ca16Al32H129 | -588.848 | -1.50955 | [14 empty] | 1 | 2 | -1 | 0.08
c-c-p-010856 | mp-690760 | Ti64H65 | -708.463 | -0.693317 | [14 empty] | 1 | 1 | 2 | 0
c-c-p-010857 | mp-540625 | Ge64HSe128 | -722.015 | 0.193297 | [14 empty] | 0 | 1 | 1 | 0.223
c-c-p-010858 | mp-16335 | Ti36Fe12HS72 | -734.833 | 1.44312 | [14 empty] | 2 | 1 | 1 | 0.098
c-c-p-010859 | mp-570786 | K8Na16H | -26.9043 | 0.352876 | [14 empty] | 1 | 1 | 0 | 0.125
c-c-p-010860 | mp-1228473 | Al54Ge18HPd72 | -675.769 | 0.500154 | [14 empty] | 1 | 0 | 2 | 0.054
c-c-p-010861 | mp-1184676 | Hf24Sn8H | -248.007 | -0.443092 | [14 empty] | 1 | 0 | 1 | 0
c-c-p-010862 | mp-19 | Te48H | -134.25 | 0.149595 | [14 empty] | 1 | 0 | 1 | 0.083
c-c-p-010863 | mp-20131 | Y10In30H | -134.062 | 0.169075 | [14 empty] | 2 | 2 | 1 | 0.05
c-c-p-010864 | mp-974920 | Na24H | -28.8229 | 0.0663919 | [14 empty] | 1 | 1 | 2 | 0.125
c-c-p-010865 | mp-1216519 | Tl27Hg27H | -46.973 | 0.771585 | [14 empty] | 2 | 1 | 0 | 0.056
c-c-p-010866 | mp-1186938 | Sc24Cd12HAu12 | -191.262 | -0.726131 | [14 empty] | 2 | 1 | 0 | 0.042
c-c-p-010867 | mp-1216457 | V60Co10HRh10 | -613.719 | -0.740997 | [14 empty] | 2 | 2 | 1 | 0.025
c-c-p-010868 | mp-1187077 | Sn16HRh48 | -368.993 | -0.446924 | [14 empty] | 1 | 0 | 2 | 0.128
c-c-p-010869 | mp-32679 | Nb60HC42 | -952.53 | -0.913321 | [14 empty] | 2 | 2 | 1 | 0.056
c-c-p-010870 | mp-1187876 | Y16H(Rh2Pb)16 | -382.461 | -0.431597 | [14 empty] | 2 | 1 | 1 | 0.062
c-c-p-010871 | mp-1183214 | Ag72HAu24 | -215.505 | 0.250175 | [14 empty] | 2 | 1 | 1 | 0.125
c-c-p-010872 | mp-1178952 | Te32H | -87.9381 | 0.216199 | [14 empty] | 1 | 1 | 1 | 0.059
c-c-p-010873 | mp-12723 | Ca32HAu32 | -182.37 | 0.479092 | [14 empty] | 1 | 1 | 1 | 0.18
c-c-p-010874 | mp-568018 | Rb16Sb32H | -144.455 | 0.59498 | [14 empty] | 1 | 2 | 0 | 0.065
c-c-p-010875 | mp-2128 | Sn80HPd20 | -384.545 | 0.814978 | [14 empty] | 2 | 2 | 1 | 0.008
c-c-p-010876 | mp-983445 | Na30HPt10 | -90.8638 | -0.267033 | [14 empty] | 2 | 1 | 2 | 0.1
c-c-p-010877 | mp-567505 | Si72HC72 | -948.476 | -2.19224 | [14 empty] | 1 | 0 | 2 | 0.688
c-c-p-010878 | mp-20672 | Hf36P24H | -502.665 | 0.220543 | [14 empty] | 1 | 0 | 2 | 0.069
c-c-p-010879 | mp-441 | Rb32Te16H | -116.529 | 0.726603 | [14 empty] | 2 | 1 | 1 | 0.062
c-c-p-010880 | mp-24721 | Rb24H25 | -108.194 | 1.14438 | [14 empty] | 2 | 1 | 0 | 0.083
c-c-p-010881 | mp-661 | Al48HN48 | -596.86 | -0.338584 | [14 empty] | 1 | 0 | 1 | 0.22
c-c-p-010882 | mp-1079600 | Cs40HS60 | -337.863 | 0.192744 | [14 empty] | 1 | 2 | 2 | 0.026
c-c-p-010883 | mp-16421 | Zr12Cu6Sb18H | -193.573 | -0.0658749 | [14 empty] | 2 | 1 | 1 | 0.313
c-c-p-010884 | mp-1105802 | Ca32Ge64HPt32 | -556.769 | 0.31875 | [14 empty] | 2 | 0 | 1 | 0.125
c-c-p-010885 | mp-1207394 | Zr40Cd8Sb16H | -398.88 | -0.934553 | [14 empty] | 1 | 1 | 2 | 0.119
c-c-p-010886 | mp-1105040 | Ta72Zn84H | -828.942 | -0.998204 | [14 empty] | 1 | 1 | 1 | 0.025
c-c-p-010887 | mp-974620 | Rb24H | -21.1804 | 0.0511189 | [14 empty] | 1 | 1 | 1 | 0.042
c-c-p-010888 | mp-20191 | Si36HRu24 | -396.336 | -0.0751566 | [14 empty] | 2 | 1 | 0 | 0.014
c-c-p-010889 | mp-1188155 | Re24P72H | -653.968 | 0.0410949 | [14 empty] | 1 | 2 | 2 | 0.093
c-c-p-010890 | mp-1224318 | Ge12Te24HPb12 | -165.609 | 0.423653 | [14 empty] | 2 | 1 | 0 | 0.083
c-c-p-010891 | mp-1080834 | Na20As16H | -107.356 | 0.506962 | [14 empty] | 0 | 0 | 1 | 0.086
c-c-p-010892 | mp-11800 | Co36HSe48 | -396.243 | 0.57949 | [14 empty] | 1 | 1 | 2 | 0.068
c-c-p-010893 | mp-1224506 | Hf6Al18Ni72H | -478.652 | -0.421593 | [14 empty] | 1 | 0 | 1 | 0.311
c-c-p-010894 | mp-632286 | Sb24H | -90.2127 | 0.557079 | [14 empty] | 0 | 1 | 0 | 0
c-c-p-010895 | mp-1205800 | Y16Ge48HPd8 | -359.769 | 0.117386 | [14 empty] | 1 | 1 | 1 | 0.387
c-c-p-010896 | mp-2072 | K24Te24H | -127.12 | 0.0451002 | [14 empty] | 2 | 1 | 1 | 0.102
c-c-p-010897 | mp-862779 | Tc72HOs24 | -919.989 | -0.235174 | [14 empty] | 2 | 1 | 0 | 0.167
c-c-p-010898 | mp-554405 | Zn30HS30 | -177.604 | 0.188776 | [14 empty] | 2 | 1 | -2 | 0.172
c-c-p-010899 | mp-1025587 | Te48H(W3S2)12 | -665.103 | -1.56815 | [14 empty] | 1 | 1 | 1 | 0.45
c-c-p-010900 | mp-22466 | Sr8In32H | -87.3063 | 0.15233 | [14 empty] | 0 | 0 | 1 | 0.182
c-c-p-010901 | mp-36053 | Si16P16HN48 | -562.492 | -0.670976 | [14 empty] | 2 | 0 | 1 | 0.191
c-c-p-010902 | mp-1203253 | H(S7N)4 | -136.797 | 0.799711 | [14 empty] | 0 | 0 | 1 | 0
c-c-p-010903 | mp-867779 | Ta24Cr12Fe12H | -456.488 | 0.154865 | [14 empty] | 1 | 1 | 1 | 0.125
c-c-p-010904 | mp-573145 | Cs16Ga48HS80 | -545.777 | 0.350664 | [14 empty] | 2 | 1 | 2 | 0.039
c-c-p-010905 | mp-568603 | In40H(Se5Cl)8 | -265.54 | -1.40202 | [14 empty] | 2 | 0 | 1 | 0.038
c-c-p-010906 | mp-10032 | Ge48HOs24 | -436.686 | -0.424131 | [14 empty] | 0 | 2 | 1 | 0.183
c-c-p-010907 | mp-17625 | Na16Cu32HS24 | -243.534 | 0.395418 | [14 empty] | 2 | 2 | -1 | 0.228
c-c-p-010908 | mp-1078665 | Ca24Zn8H | -45.1875 | -0.587417 | [14 empty] | 1 | 1 | 1 | 0.26
c-c-p-010909 | mp-1206863 | Cs16Ca16HCl48 | -276.489 | -0.939346 | [14 empty] | 1 | 1 | 2 | 0.008
c-c-p-010910 | mp-19955 | Co20Cu10Ge20H | -242.5 | -0.489463 | [14 empty] | 1 | 2 | 2 | 0.071
c-c-p-010911 | mp-567772 | Na48H | -56.0508 | 0.100915 | [14 empty] | 2 | 1 | 0 | 0.083
c-c-p-010912 | mp-568789 | Ti48HSe48 | -579.365 | 0.65399 | [14 empty] | 2 | -1 | 2 | 0.125
c-c-p-010913 | mp-1217286 | Te8H(Pb2S)8 | -115.508 | 1.55997 | [14 empty] | 2 | 0 | 1 | 0.125
c-c-p-010914 | mp-1186977 | Sc16HAu48 | -250.719 | 0.179579 | [14 empty] | 1 | 0 | 0 | 0.125
c-c-p-010915 | mp-1186100 | Na16Ag48H | -122.521 | 0.312635 | [14 empty] | 1 | 1 | 0 | 0.125
c-c-p-010916 | mp-570751 | Nb36Te12H | -361.217 | -0.83741 | [14 empty] | 2 | 1 | 0 | 0.042
c-c-p-010917 | mp-14017 | K24Sb8H | -56.8475 | 0.392993 | [14 empty] | 1 | 0 | 1 | 0.333
c-c-p-010918 | mp-20533 | Sr8In16HPt8 | -105.913 | 0.281826 | [14 empty] | 2 | 0 | 1 | 0.076
c-c-p-010919 | mp-1714 | Fe48Si96H | -877.255 | 0.277226 | [14 empty] | 2 | 1 | 1 | 0.017
c-c-p-010920 | mp-1200062 | Ga128HRh24 | -516.198 | 0.729463 | [14 empty] | 1 | 1 | 0 | 0.138
c-c-p-010921 | mp-567279 | Zn12HCl24 | -84.8801 | -1.41393 | [14 empty] | 2 | 1 | 1 | 0.019
c-c-p-010922 | mp-510209 | Sc30HPb18 | -240.15 | -0.823859 | [14 empty] | 2 | 0 | 1 | 0.034
c-c-p-010923 | mp-973342 | Sb32HRh96 | -763.581 | -0.464326 | [14 empty] | 2 | 1 | 1 | 0.062
c-c-p-010924 | mp-542339 | Cs12In36H | -94.4989 | 0.184777 | [14 empty] | 1 | 0 | 1 | 0.25
c-c-p-010925 | mp-601253 | Zr24Ga24HPt24 | -422.207 | 0.132156 | [14 empty] | 0 | 0 | 1 | 0.14
c-c-p-010926 | mp-1187913 | Zn20HPd60 | -307.278 | -0.251822 | [14 empty] | 2 | 2 | 1 | 0.05
c-c-p-010927 | mp-505467 | Y24Si24HPd24 | -425.695 | -0.269811 | [14 empty] | 1 | 2 | 0 | 0.003
c-c-p-010928 | mp-2693 | Sn16HSe16 | -120.725 | 0.795178 | [14 empty] | 1 | 1 | 0 | 0.125
c-c-p-010929 | mp-1392 | Zn32P64H | -356.685 | -0.339784 | [14 empty] | 0 | 1 | 1 | 0.091
c-c-p-010930 | mp-1096992 | Hg48H | -4.17107 | 2.01733 | [14 empty] | 2 | 0 | 1 | 0.042
c-c-p-010931 | mp-1245598 | Ca48H(RuN2)32 | -896.043 | -0.486705 | [14 empty] | 0 | 1 | 1 | 0.128
c-c-p-010932 | mp-16514 | Al24Ni40H | -292.178 | -0.219753 | [14 empty] | 1 | 1 | 2 | 0.124
c-c-p-010933 | mp-1192532 | Si40H81 | -447.587 | -1.16348 | [14 empty] | 1 | 1 | 0 | 0.044
c-c-p-010934 | mp-568745 | Rb48Te24H | -169.978 | 1.57057 | [14 empty] | 0 | 1 | 2 | 0
c-c-p-010935 | mp-1135 | Nb16HPd48 | -383.675 | -0.113004 | [14 empty] | 1 | 1 | 0 | 0.125
c-c-p-010936 | mp-8628 | Te24HPt18 | -171.093 | -0.0868439 | [14 empty] | 2 | 1 | -2 | 0.117
c-c-p-010937 | mp-1221714 | Mn6Al144Cr6H | -596.201 | 0.243576 | [14 empty] | 2 | 0 | 1 | 0.008
c-c-p-010938 | mp-1185042 | K6Hg18H | -9.61213 | 0.398433 | [14 empty] | 2 | 1 | 1 | 0.042
c-c-p-010939 | mp-1187242 | Ta16Nb16Re32H | -698.632 | -0.68108 | [14 empty] | 2 | 1 | 1 | 0.062
c-c-p-010940 | mp-1189791 | Y32Te48H | -424.625 | -0.998126 | [14 empty] | 1 | 1 | 1 | 0.063
c-c-p-010941 | mp-27755 | K16Al16HCl64 | -330.426 | -2.33358 | [14 empty] | 1 | 2 | -1 | 0.18
c-c-p-010942 | mp-22375 | In32HS48 | -275.283 | -1.55982 | [14 empty] | 1 | 1 | 0 | 0.075
c-c-p-010943 | mp-1217961 | Ta18HAu18 | -237.125 | -0.7934 | [14 empty] | 0 | 0 | 1 | 0.25
c-c-p-010944 | mp-1018128 | Sc18Ag36H | -189.486 | 0.656292 | [14 empty] | 0 | 0 | 1 | 0.25
c-c-p-010945 | mp-11231 | Y8Al24H | -138.599 | 0.525654 | [14 empty] | 1 | 0 | 0 | 0.25
c-c-p-010946 | mp-1078638 | Ca24H | -39.3342 | -0.509137 | [14 empty] | 2 | 1 | 2 | 0.082
c-c-p-010947 | mp-1187665 | Ti36In12H | -280.686 | -0.913561 | [14 empty] | 2 | 1 | 0 | 0.083
c-c-p-010948 | mp-31144 | Rb12HAu28 | -95.699 | 0.350712 | [14 empty] | 2 | 0 | 1 | 0.049
c-c-p-010949 | mp-2179 | Ti40Re40H | -758.88 | -0.742812 | [14 empty] | 2 | 2 | 1 | 0.05
c-c-p-010950 | mp-1064227 | Ca24H | -38.104 | -0.220667 | [14 empty] | 0 | 1 | 1 | 0
c-c-p-010951 | mp-1216480 | V36Ga12H | -322.159 | -0.544992 | [14 empty] | 0 | 2 | 1 | 0.189
c-c-p-010952 | mp-1186055 | Na40H | -47.6801 | 0.0655094 | [14 empty] | 1 | 1 | 0 | 0.282
c-c-p-010953 | mp-321 | H(RhPb2)16 | -206.851 | -0.104449 | [14 empty] | 1 | 0 | 1 | 0
c-c-p-010954 | mp-1876 | Sn12HS12 | -96.0945 | -0.220448 | [14 empty] | 1 | 1 | 1 | 0.083
c-c-p-010955 | mp-1009733 | Ca24Si12H | -108.292 | -0.566173 | [14 empty] | 2 | 1 | 0 | 0.042
c-c-p-010956 | mp-1791 | Al20HRh8 | -129.785 | 0.0362985 | [14 empty] | 1 | 0 | 0 | 0.161
c-c-p-010957 | mp-865000 | Hf12Sc12HIr24 | -409.446 | -0.240171 | [14 empty] | 2 | 1 | 0 | 0.042
c-c-p-010958 | mp-1755 | Zn16HAu48 | -136.132 | 0.148867 | [14 empty] | 1 | 2 | 1 | 0.099
c-c-p-010959 | mp-2832 | Cr72HSe108 | -994.542 | -0.632876 | [14 empty] | 2 | 1 | -1 | 0.013
c-c-p-010960 | mp-1224342 | Hf6Sc18Si48H | -428.305 | -0.822545 | [14 empty] | 2 | 1 | 2 | 0.282
c-c-p-010961 | mp-1101860 | Sc24Tc48H | -600.21 | -0.748002 | [14 empty] | 2 | 1 | 1 | 0.111
c-c-p-010962 | mp-32616 | Ga32HS48 | -308.075 | 0.782022 | [14 empty] | 2 | 1 | -1 | 0.124
c-c-p-010963 | mp-1214857 | H(AuCl4)6 | -61.3056 | -0.684805 | [14 empty] | 2 | 1 | 1 | 0.085
c-c-p-010964 | mp-571664 | Zr64HRh32 | -755.104 | -0.192853 | [14 empty] | 1 | 0 | 0 | 0.083
c-c-p-010965 | mp-10873 | Sc12Al12HAu24 | -199.015 | -0.0690391 | [14 empty] | 2 | 1 | 0 | 0.042
c-c-p-010966 | mp-4131 | Sc18Co36Si36H | -568.09 | 0.467175 | [14 empty] | 0 | 0 | 1 | 0.062
c-c-p-010967 | mp-28126 | K32Ge16Te64H | -330.835 | 0.493739 | [14 empty] | 2 | 2 | -1 | 0.028
c-c-p-010968 | mp-22735 | Ca24Sn12H | -96.4908 | 0.33166 | [14 empty] | 1 | 0 | 2 | 0.025
c-c-p-010969 | mp-672241 | Cs16H | -14.1153 | 0.00119559 | [14 empty] | 1 | 1 | 0 | 0.123
c-c-p-010970 | mp-27606 | Zr32As64H | -590.05 | -0.820048 | [14 empty] | 1 | 1 | 2 | 0
c-c-p-010971 | mp-18192 | Sr24Sn40H | -193.365 | -0.137449 | [14 empty] | 2 | 1 | 1 | 0.026
c-c-p-010972 | mp-1190774 | Ta48Ga40H | -622.605 | -0.659947 | [14 empty] | 2 | -1 | 2 | 0.015
c-c-p-010973 | mp-13683 | Hf36Ge72H | -657.734 | -0.967539 | [14 empty] | 0 | 1 | 0 | 0.083
c-c-p-010974 | mp-1224466 | Hf24Al24Cr24H | -515.325 | -0.769655 | [14 empty] | 1 | 1 | 2 | 0.299
c-c-p-010975 | mp-11506 | Ni30Mo10H | -239.025 | -0.433338 | [14 empty] | 1 | 2 | 2 | 0.101
c-c-p-010976 | mp-22426 | Sc32Si32Ni32H | -562.205 | -0.615437 | [14 empty] | 1 | 1 | 2 | 0.052
c-c-p-010977 | mp-1183511 | Ca8Ag24H | -68.9958 | -0.088215 | [14 empty] | 1 | 0 | 1 | 0.125
c-c-p-010978 | mp-7823 | V24Ni12HSe48 | -451.137 | 0.779556 | [14 empty] | 1 | 1 | 2 | 0.088
c-c-p-010979 | mp-30572 | Hf48Ga24H | -509.483 | -0.0127628 | [14 empty] | 2 | 1 | 0 | 0.006
c-c-p-010980 | mp-1184709 | Hg24H | -3.90699 | 1.93021 | [14 empty] | 2 | 1 | 0 | 0.167
c-c-p-010981 | mp-29607 | Ag4Te24Mo24H | -323.368 | 0.0955229 | [14 empty] | 1 | 0 | -1 | 0.166
c-c-p-010982 | mp-1078086 | In24Ni36HSe24 | -320.727 | 0.234383 | [14 empty] | 2 | 1 | 1 | 0.047
c-c-p-010983 | mp-2180 | Hf24Sb48H | -416.99 | -0.212154 | [14 empty] | 0 | 1 | 0 | 0.066
c-c-p-010984 | mp-680339 | Mn48Si84H | -827.515 | -0.68231 | [14 empty] | 2 | 1 | 1 | 0.198
c-c-p-010985 | mp-1224393 | Hf72Al24Fe12H | -856.831 | -0.655782 | [14 empty] | 1 | 0 | 0 | 0.365
c-c-p-010986 | mp-1079832 | Sc16Te16H | -163.699 | -0.732273 | [14 empty] | 1 | 0 | 0 | 0.5
c-c-p-010987 | mp-632319 | Cs8H9 | -33.1031 | -2.21898 | [14 empty] | 1 | 0 | 0 | 0.25
c-c-p-010988 | mp-406 | Cd12Te12H | -47.6147 | 0.303286 | [14 empty] | 2 | 1 | 0 | 0.042
c-c-p-010989 | mp-1186031 | Na48Cd16H | -65.384 | 0.311079 | [14 empty] | 1 | 1 | 1 | 0.062
c-c-p-010990 | mp-1105851 | Hf30Cu6Sb18H | -380.95 | 0.332689 | [14 empty] | 1 | 1 | 1 | 0.037
c-c-p-010991 | mp-570920 | Ga80Fe96H | -874.549 | -0.174643 | [14 empty] | 1 | 0 | -2 | 0.067
c-c-p-010992 | mp-755435 | Tl32HAu16 | -102.792 | 0.336623 | [14 empty] | 2 | 1 | 1 | 0.024
c-c-p-010993 | mp-1103235 | Cu16Te32H | -139.643 | 0.183726 | [14 empty] | 1 | 1 | 0 | 0.062
c-c-p-010994 | mp-1186060 | Mn16HOs48 | -612.043 | -0.369777 | [14 empty] | 1 | 1 | 0 | 0.122
c-c-p-010995 | mp-1103180 | Ta20P20HRu20 | -523.526 | 0.0521563 | [14 empty] | 1 | 2 | 2 | 0.1
c-c-p-010996 | mp-556516 | Tl36HS18 | -156.66 | -0.842555 | [14 empty] | 1 | 0 | -1 | 0.057
c-c-p-010997 | mp-22642 | Zr72HSe36 | -754.103 | -0.706251 | [14 empty] | 1 | 2 | 1 | 0.232
c-c-p-010998 | mp-1064497 | Sn8HS8 | -62.2143 | -0.242958 | [14 empty] | 0 | 1 | 0 | 0.258
c-c-p-010999 | mp-556392 | Zn84HS84 | -483.001 | -0.127152 | [14 empty] | 2 | 1 | 1 | 0.196
c-c-p-011000 | mp-7544 | Zr15Si15HRu15 | -345.093 | -0.764035 | [14 empty] | 2 | 2 | 1 | 0.018
c-c-p-011001 | mp-1246021 | Ca36Mn24HN48 | -704.922 | 0.11974 | [14 empty] | 1 | 1 | 1 | 0.01
c-c-p-011002 | mp-1105935 | Si24HRu40 | -464.387 | -0.547093 | [14 empty] | 2 | 1 | 1 | 0.083
c-c-p-011003 | mp-867179 | Sr8Cd8Hg16H | -20.9316 | 0.260524 | [14 empty] | 1 | 0 | 0 | 0.125
c-c-p-011004 | mp-1853 | Sr12P56H | -321.047 | -0.287055 | [14 empty] | 0 | 0 | 1 | 0.129
c-c-p-011005 | mp-866046 | Ti48In16H | -362.64 | -0.509013 | [14 empty] | 2 | -1 | 2 | 0.062
c-c-p-011006 | mp-2767 | Ti40Ga40H | -410.797 | -0.564982 | [14 empty] | 2 | 1 | 2 | 0.05
c-c-p-011007 | mp-30354 | Sc16Ag64H | -229.634 | 0.358122 | [14 empty] | 1 | 0 | 2 | 0.025
c-c-p-011008 | mp-1572 | Ga24HSe24 | -157.371 | -1.02347 | [14 empty] | 2 | 1 | 2 | 0.076
c-c-p-011009 | mp-1220335 | Nb12Mo12HW12 | -361.222 | -0.412346 | [14 empty] | 0 | 1 | 2 | 0.413
c-c-p-011010 | mp-2128 | Sn64HPd16 | -306.643 | 0.563908 | [14 empty] | 1 | 1 | 0 | 0.123
c-c-p-011011 | mp-2164 | Mo36HS48 | -590.413 | 0.388949 | [14 empty] | 2 | 1 | 1 | 0.058
c-c-p-011012 | mp-9969 | Sc24Si24H | -292.376 | -0.00457765 | [14 empty] | 2 | 1 | 1 | 0.083
c-c-p-011013 | mp-2663 | Nb36HPt12 | -395.935 | -0.648804 | [14 empty] | 2 | 1 | 0 | 0.125
c-c-p-011014 | mp-1079496 | Ni48Mo16H | -377.362 | -0.393656 | [14 empty] | 1 | 2 | 1 | 0.061
c-c-p-011015 | mp-7792 | Y16Sc16HS48 | -510.619 | -0.844986 | [14 empty] | 1 | 1 | 2 | 0.025
c-c-p-011016 | mp-10802 | Rb24As24H | -137.739 | 0.537636 | [14 empty] | 2 | 1 | 1 | 0.175
c-c-p-011017 | mp-1186990 | Sc16HPb48 | -249.132 | 0.837668 | [14 empty] | 1 | 1 | 2 | 0.125
c-c-p-011018 | mp-23167 | Tl24HCl24 | -131.467 | -0.482071 | [14 empty] | 1 | 1 | 1 | 0.083
c-c-p-011019 | mp-20526 | H(PbS)12 | -93.2558 | 0.179655 | [14 empty] | 2 | 1 | 2 | 0.161
c-c-p-011020 | mp-7262 | Zn16As32H | -147.459 | 0.217362 | [14 empty] | 0 | 0 | 1 | 0.314
c-c-p-011021 | mp-2180 | Hf24Sb48H | -416.122 | 0.562434 | [14 empty] | 1 | 1 | 2 | 0.416
c-c-p-011022 | mp-11713 | Si45HC45 | -590.346 | -4.06112 | [14 empty] | 1 | 0 | 1 | 0.092
c-c-p-011023 | mp-2049 | Zr16Mo32H | -432.66 | -0.718111 | [14 empty] | 1 | 0 | 0 | 0.062
c-c-p-011024 | mp-978532 | Cu12Si12HRh24 | -271.41 | -0.262444 | [14 empty] | 1 | 1 | 1 | 0.042
c-c-p-011025 | mp-1087487 | Hf30Ga10Fe5H | -342.489 | -0.772397 | [14 empty] | 2 | 2 | 1 | 0.03
c-c-p-011026 | mp-1183489 | Ca24Sn8H | -72.2346 | -0.765238 | [14 empty] | 1 | 1 | 0 | 0.125
c-c-p-011027 | mp-1191025 | Zr24Mn16Ga48H | -459.944 | -0.971643 | [14 empty] | 2 | 1 | 0 | 0.129
c-c-p-011028 | mp-4922 | Mn16Al16Ni32H | -342.017 | 0.0498643 | [14 empty] | 1 | 0 | 0 | 0.125
c-c-p-011029 | mp-32669 | Ag24HS12 | -95.4768 | -0.459862 | [14 empty] | 0 | 2 | 1 | 0.068
c-c-p-011030 | mp-569708 | Ti28HPt84 | -709.093 | -0.0318702 | [14 empty] | 1 | 0 | 2 | 0.096
c-c-p-011031 | mp-1022721 | Al36Cu36H | -243.416 | 0.106025 | [14 empty] | 2 | 1 | 0 | 0.083
c-c-p-011032 | mp-30373 | Rb8HAu8 | -31.8291 | -1.74414 | [14 empty] | 1 | 0 | 0 | 0.25
c-c-p-011033 | mp-2398 | Sc24Sn48H | -328.061 | 0.541743 | [14 empty] | 2 | 1 | 1 | 0.039
c-c-p-011034 | mp-1206424 | Sr16Si32HPt32 | -416.509 | 0.0800704 | [14 empty] | 1 | 1 | 2 | 0.125
c-c-p-011035 | mp-1206242 | Y4In20HRh4 | -100.979 | -0.0723203 | [14 empty] | 1 | 0 | 1 | 0.05
c-c-p-011036 | mp-3498 | Hf16Ga16Ni32H | -369.99 | -0.215073 | [14 empty] | 2 | 1 | 1 | 0.062
c-c-p-011037 | mp-863648 | Ca16Hg48H | -37.9347 | 0.413653 | [14 empty] | 1 | 1 | 0 | 0.127
c-c-p-011038 | mp-15567 | Na48H(AuS2)16 | -298.21 | -0.756825 | [14 empty] | 1 | 0 | 1 | 0.017
c-c-p-011039 | mp-1079399 | V48Fe16H | -503.62 | -0.553517 | [14 empty] | 2 | 1 | 1 | 0.031
c-c-p-011040 | mp-1228810 | As12H(IrSe)12 | -193.165 | -0.290761 | [14 empty] | 1 | 1 | 1 | 0.027
c-c-p-011041 | mp-971673 | Bi16HS32 | -183.753 | 0.0416375 | [14 empty] | 2 | 2 | -1 | 0.037
c-c-p-011042 | mp-19905 | Co48Si24H | -439.291 | 0.226214 | [14 empty] | 0 | 1 | 1 | 0.175
c-c-p-011043 | mp-1187240 | Sr24In12Hg12H | -77.3122 | 0.225676 | [14 empty] | 1 | 1 | 1 | 0.125
c-c-p-011044 | mp-8360 | Rb16Te16H | -80.7365 | 0.0275323 | [14 empty] | 0 | 1 | 1 | 0.113
c-c-p-011045 | mp-30594 | Cu48HPd12 | -208.639 | -0.0775631 | [14 empty] | 1 | 1 | 1 | 0.039
c-c-p-011046 | mp-29551 | Na24Hg8H | -31.4942 | 0.227736 | [14 empty] | 1 | 0 | 0 | 0.125
c-c-p-011047 | mp-864896 | Zr32Co16Tc16H | -517.435 | -0.0413837 | [14 empty] | 1 | 0 | 0 | 0.125
c-c-p-011048 | mp-30418 | Sn12HAu60 | -198.682 | 0.366116 | [14 empty] | 2 | 1 | 1 | 0.135
c-c-p-011049 | mp-991900 | Al16Cr16Fe32H | -431.176 | -0.720203 | [14 empty] | 1 | 1 | 0 | 0.125
c-c-p-011050 | mp-1070755 | Y32Ga16Ni32H | -422.842 | -0.672986 | [14 empty] | 1 | 1 | 2 | 0.125
c-c-p-011051 | mp-20351 | In16P16H | -118.283 | 0.116606 | [14 empty] | 1 | 1 | 0 | 0.125
c-c-p-011052 | mp-1070544 | Cr6Ga24H | -112.618 | -0.107929 | [14 empty] | 1 | 1 | 1 | 0.042
c-c-p-011053 | mp-8635 | Zr30H | -227.196 | -0.820743 | [14 empty] | 2 | 2 | 1 | 0.05
c-c-p-011054 | mp-1223807 | In8Ag8HSe16 | -89.2374 | -0.501126 | [14 empty] | 1 | 0 | -2 | 0.866
c-c-p-011055 | mp-24286 | Zr36H73 | -564.116 | -1.25365 | [14 empty] | 1 | 0 | 1 | 0.062
c-c-p-011056 | mp-20191 | Si48HRu32 | -536.164 | -0.20925 | [14 empty] | 1 | 1 | 0 | 0.122
c-c-p-011057 | mp-1826 | Ta48HS32 | -695.023 | -0.639005 | [14 empty] | 2 | 0 | 1 | 0.062
c-c-p-011058 | mp-1364 | Y20Ni20H | -227.288 | -0.0536841 | [14 empty] | 2 | 1 | 2 | 0.019
c-c-p-011059 | mp-1079914 | Hf32Sb32H | -435.586 | -0.265467 | [14 empty] | 2 | 1 | 1 | 0.161
c-c-p-011060 | mp-1184265 | Ga18HRh54 | -409.037 | -0.00924767 | [14 empty] | 1 | 0 | 1 | 0.125
c-c-p-011061 | mp-1079796 | Ti60HPd20 | -525.79 | -0.403404 | [14 empty] | 2 | 2 | 1 | 0.025
c-c-p-011062 | mp-1216513 | V72Ga32Fe24H | -848.646 | -0.660448 | [14 empty] | 2 | 0 | 1 | 0.345
c-c-p-011063 | mp-972071 | V36Mo12H | -413.377 | -0.328783 | [14 empty] | 1 | 1 | 1 | 0.125
c-c-p-011064 | mp-13156 | Hf36Ag36H | -405.778 | -0.346414 | [14 empty] | 1 | 0 | 0 | 0.25
c-c-p-011065 | mp-1216323 | V24Mo24H | -434.856 | -0.525437 | [14 empty] | 1 | 1 | 0 | 0.125
c-c-p-011066 | mp-1018055 | Hf40HIr40 | -738.364 | -0.0242947 | [14 empty] | 1 | 2 | 2 | 0.2
c-c-p-011067 | mp-9953 | Hf24P24H | -384.018 | -0.375251 | [14 empty] | 2 | 1 | 2 | 0.028
c-c-p-011068 | mp-1216480 | V48Ga16H | -430.723 | -0.451835 | [14 empty] | 1 | 1 | 1 | 0.186
c-c-p-011069 | mp-1224364 | Hf24Si12Ni36H | -490.175 | -0.0975246 | [14 empty] | 2 | 1 | 1 | 0.014
c-c-p-011070 | mp-1238890 | Cr12Hg6HS24 | -216.017 | -0.0398112 | [14 empty] | 1 | 1 | 0 | 0
c-c-p-011071 | mp-1191625 | Te32P32HIr32 | -521.846 | -0.548393 | [14 empty] | 2 | 2 | 1 | 0.032
c-c-p-011072 | mp-11256 | Sc27HAu27 | -260.658 | -0.675062 | [14 empty] | 1 | 0 | 0 | 0.25
c-c-p-011073 | mp-1019578 | Ca40Si16HN48 | -621.923 | -1.06275 | [14 empty] | 1 | 0 | 0 | 0.028
c-c-p-011074 | mp-1227407 | Bi12Sb12Te18H | -139.039 | 0.237492 | [14 empty] | 2 | 1 | 1 | 0.072
c-c-p-011075 | mp-101 | HIr72 | -560.519 | -0.398938 | [14 empty] | 1 | 1 | 0 | 0.125
c-c-p-011076 | mp-867262 | Sc16Tc48H | -547.219 | -0.32459 | [14 empty] | 1 | 0 | 0 | 0.125
c-c-p-011077 | mp-567597 | Bi32H | -109.902 | 0.473843 | [14 empty] | 2 | 1 | 1 | 0.125
c-c-p-011078 | mp-570362 | Sr30In18H | -91.9071 | -0.07375 | [14 empty] | 2 | 1 | 1 | 0.055
c-c-p-011079 | mp-1187711 | Y24Ga12Ag12H | -218.605 | -0.334495 | [14 empty] | 1 | 1 | 1 | 0.125
c-c-p-011080 | mp-1220347 | Nb48Al8Si8H | -508.805 | -0.488842 | [14 empty] | 1 | 1 | 0 | 0.062
c-c-p-011081 | mp-28832 | Mn60As48H | -678.375 | 0.153163 | [14 empty] | 1 | 1 | 2 | 0.639
c-c-p-011082 | mp-2512 | As12HPd60 | -337.504 | -0.031815 | [14 empty] | 1 | 1 | 1 | 0.097
c-c-p-011083 | mp-23949 | Rb10Ca10H31 | -138.607 | 0.142939 | [14 empty] | 2 | 2 | 1 | 0.05
c-c-p-011084 | mp-1184511 | In36H | -78.3978 | 0.640776 | [14 empty] | 1 | 0 | 1 | 0.542
c-c-p-011085 | mp-1218362 | Sr8Ca24Si32H | -232.649 | -0.501978 | [14 empty] | 1 | 1 | 1 | 0.447
c-c-p-011086 | mp-1025161 | In8P8HPd40 | -259.657 | 0.419399 | [14 empty] | 2 | 0 | 1 | 0.075
c-c-p-011087 | mp-541155 | V16HS64 | -423.901 | 1.52773 | [14 empty] | 1 | 1 | 0 | 0.089
c-c-p-011088 | mp-12585 | Cr18HRh54 | -497.712 | -0.432425 | [14 empty] | 2 | 1 | 0 | 0.083
c-c-p-011089 | mp-15624 | Sr16Sb8H | -68.5185 | -0.538203 | [14 empty] | 1 | 0 | 1 | 0.228
c-c-p-011090 | mp-9782 | K4Ag12HSe8 | -65.586 | 0.858864 | [14 empty] | 1 | 1 | 0 | 0.5
c-c-p-011091 | mp-4431 | Ag24As8HS24 | -184.784 | 1.30697 | [14 empty] | 1 | 0 | -2 | 0.399
c-c-p-011092 | mp-978546 | Sc24Sb8H | -181.288 | -0.747077 | [14 empty] | 1 | 0 | 0 | 0.25
c-c-p-011093 | mp-1091387 | Ca16Hg48H | -34.6812 | 0.649494 | [14 empty] | 1 | 2 | 2 | 0.002
c-c-p-011094 | mp-1012435 | H(PbS)12 | -94.8549 | 1.31811 | [14 empty] | 2 | 1 | 1 | 0.313
c-c-p-011095 | mp-973342 | Sb18HRh54 | -417.674 | 0.0441499 | [14 empty] | 1 | 0 | 0 | 0.25
c-c-p-011096 | mp-15698 | Sr40As24H | -217.04 | -0.405127 | [14 empty] | 2 | -1 | 2 | 0.044
c-c-p-011097 | mp-1103643 | Ni32HS64 | -413.016 | 0.644222 | [14 empty] | 2 | 0 | 1 | 0.125
c-c-p-011098 | mp-8642 | Re72H | -811.581 | -0.697417 | [14 empty] | 1 | 1 | 0 | 0.125
c-c-p-011099 | mp-1018020 | Ni27Ag27HSe54 | -366.46 | 0.459484 | [14 empty] | 1 | 0 | -1 | 0.305
c-c-p-011100 | mp-580357 | Cu60HPd20 | -286.895 | 0.280038 | [14 empty] | 2 | 2 | 1 | 0.05
c-c-p-011101 | mp-706531 | Ge60HRu40 | -598.959 | -0.103997 | [14 empty] | 2 | 1 | 2 | 0.042
c-c-p-011102 | mp-21447 | Nb64Co16P16H | -799.773 | 0.210423 | [14 empty] | 0 | 0 | 1 | 0.125
c-c-p-011103 | mp-22692 | HPb36 | -114.092 | 0.530388 | [14 empty] | 1 | 1 | 0 | 0.25
c-c-p-011104 | mp-1094098 | Na8Ga8Te16H | -87.3444 | 0.581489 | [14 empty] | 1 | 0 | 0 | 0.099
c-c-p-011105 | mp-635 | Sc24HRh72 | -648.385 | -0.204105 | [14 empty] | 1 | 1 | 0 | 0.125
c-c-p-011106 | mp-2379 | Co36Si72H | -620.79 | 0.857553 | [14 empty] | 1 | 0 | 0 | 0.125
c-c-p-011107 | mp-1215918 | Y12Sc36HN48 | -807.826 | -0.287131 | [14 empty] | 2 | 1 | 1 | 0.126
c-c-p-011108 | mp-1187243 | Ta18HOs54 | -734.131 | -0.684291 | [14 empty] | 1 | 0 | 0 | 0.25
c-c-p-011109 | mp-11342 | Ga12HSe12 | -81.1603 | 0.275813 | [14 empty] | 2 | 1 | -2 | 0.096
c-c-p-011110 | mp-976419 | Hf24Bi8H | -247.745 | 0.419468 | [14 empty] | 1 | 0 | 0 | 0.25
c-c-p-011111 | mp-604325 | K16H | -15.8447 | 0.0207735 | [14 empty] | 1 | 2 | 1 | 0.061
c-c-p-011112 | mp-504498 | K24Cd12HPb12 | -69.4753 | -0.0922666 | [14 empty] | 1 | 1 | 1 | 0.124
c-c-p-011113 | mp-2076 | Zr16HSe32 | -286.845 | 0.598006 | [14 empty] | 1 | 1 | 0 | 0.25
c-c-p-011114 | mp-1066131 | Y12Tl12HS24 | -242.712 | 0.211893 | [14 empty] | 1 | 0 | 0 | 0.167
c-c-p-011115 | mp-1104372 | Nb24Zn28H | -236.01 | -0.449491 | [14 empty] | 1 | 0 | -2 | 0.045
c-c-p-011116 | mp-17564 | Ca60Sb36H | -316.155 | -0.9593 | [14 empty] | 1 | 0 | 2 | 0.029
c-c-p-011117 | mp-2105 | Hf72Si48H | -967.359 | -0.316894 | [14 empty] | 2 | 1 | 2 | 0.114
c-c-p-011118 | mp-753304 | Hg24H | -3.81908 | 1.8416 | [14 empty] | 2 | 1 | 0 | 0.083
c-c-p-011119 | mp-892 | Sc32HPt32 | -428.231 | -0.137387 | [14 empty] | 2 | 1 | 1 | 0.125
c-c-p-011120 | mp-1100873 | Y12Ag12HSe24 | -228.366 | 1.3547 | [14 empty] | 2 | 1 | -2 | 0.081
c-c-p-011121 | mp-1184905 | K80H | -71.9486 | 0.0143226 | [14 empty] | 2 | 1 | 1 | 0.07
c-c-p-011122 | mp-542570 | As32HSe32 | -235.579 | 0.53406 | [14 empty] | 0 | 0 | 1 | 0.137
c-c-p-011123 | mp-604325 | K20H | -18.8686 | 0.156496 | [14 empty] | 2 | 2 | 1 | 0.199
c-c-p-011124 | mp-866183 | Ti32Zn16Re16H | -431.105 | -0.167657 | [14 empty] | 2 | 1 | 1 | 0.062
c-c-p-011125 | mp-12110 | Ta27HRu27 | -530.585 | -0.159421 | [14 empty] | 1 | 0 | 0 | 0.25
c-c-p-011126 | mp-1229005 | Ag10Sn10HS20 | -139.442 | -0.116621 | [14 empty] | 2 | 1 | 2 | 0.05
c-c-p-011127 | mp-203 | Ni40Te40H | -316.445 | 0.402708 | [14 empty] | 2 | 1 | 2 | 0.017
c-c-p-011128 | mp-1220148 | Ni8As16HRh24 | -270.175 | -0.32982 | [14 empty] | 2 | 1 | 1 | 0.435
c-c-p-011129 | mp-10281 | Zn36HS36 | -209.517 | 0.684241 | [14 empty] | 1 | 0 | 0 | 0.167
c-c-p-011130 | mp-1077083 | Fe24Sb48H | -348.027 | -0.206196 | [14 empty] | 0 | 0 | 1 | 0.073
c-c-p-011131 | mp-9921 | Zr16HS48 | -369.19 | -0.0307596 | [14 empty] | 0 | 2 | 1 | 0.25
c-c-p-011132 | mp-976765 | Na24HAu8 | -56.2197 | 1.00082 | [14 empty] | 0 | 0 | 1 | 0.125
c-c-p-011133 | mp-30337 | Al60HW12 | -350.596 | 0.00282678 | [14 empty] | 2 | 1 | 1 | 0.322
c-c-p-011134 | mp-2705 | V18HPt54 | -448.22 | 0.0583088 | [14 empty] | 0 | 0 | 1 | 0.125
c-c-p-011135 | mp-19795 | In32HS32 | -221.868 | 0.252716 | [14 empty] | 1 | 1 | 0 | 0.25
c-c-p-011136 | mp-1225701 | Cu36HPd36 | -275.013 | -0.214033 | [14 empty] | 1 | 0 | 2 | 0.167
c-c-p-011137 | mp-1187946 | Zn8Ag24H | -57.3866 | 0.366315 | [14 empty] | 0 | 0 | 1 | 0.125
c-c-p-011138 | mp-974620 | Rb24H | -20.9722 | 0.137326 | [14 empty] | 2 | 1 | 0 | 0.042
c-c-p-011139 | mp-22095 | Ga24HPt12 | -141.808 | -0.365166 | [14 empty] | 1 | 1 | 1 | 0.042
c-c-p-011140 | mp-1227083 | Ca6Mn12Te18H | -153.782 | 0.674527 | [14 empty] | 1 | 0 | 1 | 0.254
c-c-p-011141 | mp-570008 | Sr24Bi8HN8 | -146.306 | -0.55538 | [14 empty] | 2 | 1 | 1 | 0.062
c-c-p-011142 | mp-661 | Al36HN36 | -460.876 | -2.09664 | [14 empty] | 2 | 0 | 1 | 0.375
c-c-p-011143 | mp-976847 | Ni54Sb18H | -326.598 | 0.917132 | [14 empty] | 1 | 0 | 0 | 0.25
c-c-p-011144 | mp-1187097 | Sr24H(PdPt)12 | -177.234 | -0.173997 | [14 empty] | 2 | 1 | 0 | 0.042
c-c-p-011145 | mp-991114 | Al20Ni60H | -385.676 | -0.397895 | [14 empty] | 2 | 2 | 1 | 0.05
c-c-p-011146 | mp-151 | Tl48H | -88.3571 | 0.8191 | [14 empty] | 2 | 1 | 0 | 0.083
c-c-p-011147 | mp-20465 | As64HPd32 | -443.823 | 0.496809 | [14 empty] | 1 | 0 | 0 | 0.25
c-c-p-011148 | mp-999133 | Ta32HPd32 | -505.823 | -0.454275 | [14 empty] | 2 | 2 | 1 | 0
c-c-p-011149 | mp-1227356 | Bi48Te24HSe48 | -398.041 | -0.0249652 | [14 empty] | 2 | 0 | 1 | 0.045
c-c-p-011150 | mp-12087 | Cu72HS36 | -367.916 | -0.599827 | [14 empty] | 1 | 0 | 0 | 0.125
c-c-p-011151 | mp-568940 | Y12Ni24P24H | -357.184 | -0.743699 | [14 empty] | 1 | 0 | 0 | 0.25
c-c-p-011152 | mp-1187429 | Ti32Fe16Co16H | -466.687 | -0.409738 | [14 empty] | 1 | 0 | 0 | 0.125
c-c-p-011153 | mp-1195198 | H145S48 | -680.837 | -0.202892 | [14 empty] | 0 | 1 | 2 | 0.243
c-c-p-011154 | mp-981365 | V32Re16HRu16 | -591.768 | -0.193034 | [14 empty] | 1 | 0 | 0 | 0.125
c-c-p-011155 | mp-616255 | In24Sn36HS84 | -548.191 | 2.33451 | [14 empty] | 1 | 0 | -2 | 0.128
c-c-p-011156 | mp-866161 | V24HRh72 | -691.18 | -0.335125 | [14 empty] | 1 | 1 | 1 | 0.001
c-c-p-011157 | mp-755523 | Ta18HS36 | -383.483 | -0.802775 | [14 empty] | 2 | 1 | 1 | 0.333
c-c-p-011158 | mp-1018105 | Zr32Zn16H | -260.943 | -0.430051 | [14 empty] | 1 | 1 | 1 | 0.039
c-c-p-011159 | mp-2142 | Te32HOs16 | -244.885 | 0.28837 | [14 empty] | 1 | 1 | 0 | 0.061
c-c-p-011160 | mp-974455 | Re36HRu12 | -495.676 | -0.442243 | [14 empty] | 2 | 1 | 2 | 0.085
c-c-p-011161 | mp-1186018 | Na60HAu20 | -137.943 | 0.122303 | [14 empty] | 2 | 2 | 1 | 0.025
c-c-p-011162 | mp-228 | Te32HRh16 | -201.466 | 0.167521 | [14 empty] | 1 | 1 | 1 | 0.062
c-c-p-011163 | mp-17045 | Hf24HRh40 | -524.667 | -0.529479 | [14 empty] | 0 | 1 | 1 | 0.038
c-c-p-011164 | mp-867233 | Sc32Zn16HIr16 | -365.27 | -0.326167 | [14 empty] | 1 | 0 | 0 | 0.125
c-c-p-011165 | mp-1215595 | Zr32Al16Fe48H | -666.909 | 0.451262 | [14 empty] | 2 | 0 | 1 | 0.168
c-c-p-011166 | mp-473 | Na48P176H | -994.938 | 0.969003 | [14 empty] | 1 | 1 | 2 | 0.087
c-c-p-011167 | mp-1038828 | Ca18Zn18H | -45.231 | 0.48442 | [14 empty] | 1 | 0 | 0 | 0.25
c-c-p-011168 | mp-1055994 | In32H | -70.0083 | 0.805003 | [14 empty] | 2 | 2 | 1 | 0.062
c-c-p-011169 | mp-1220377 | Nb48Sn8Ge8H | -509.858 | -1.34907 | [14 empty] | 1 | 0 | 0 | 0.379
c-c-p-011170 | mp-1404 | Cd24HAu24 | -74.3807 | 0.579111 | [14 empty] | 0 | 1 | 1 | 0
c-c-p-011171 | mp-1205346 | Ca32Si96H | -549.386 | -0.862986 | [14 empty] | 1 | 0 | 1 | 0.115
c-c-p-011172 | mp-1734 | Ca8Zn40H | -47.2988 | 0.00306473 | [14 empty] | 1 | 0 | 0 | 0.417
c-c-p-011173 | mp-10527 | Y16Al8Si16H | -218.825 | -0.298008 | [14 empty] | 2 | 1 | 2 | 0.019
c-c-p-011174 | mp-2 | HPd36 | -158.629 | 0.122921 | [14 empty] | 1 | 0 | 0 | 0.25
c-c-p-011175 | mp-31169 | Sc16Al16Ag32H | -228.147 | -0.12819 | [14 empty] | 1 | 1 | 0 | 0.125
c-c-p-011176 | mp-1018166 | Al16Tc32H | -363.736 | -0.111189 | [14 empty] | 1 | 1 | 1 | 0.042
c-c-p-011177 | mp-1186916 | HRh96 | -592.513 | -0.343732 | [14 empty] | 2 | 2 | 1 | 0.031
c-c-p-011178 | mp-16526 | Al24HPt48 | -386.051 | -0.26815 | [14 empty] | 0 | 1 | 2 | 0.096
c-c-p-011179 | mp-2807 | Sc24P24H | -316.203 | 0.806534 | [14 empty] | 1 | 1 | 0 | 0.125
c-c-p-011180 | mp-2733 | Al72Mo27H | -535.318 | -0.228782 | [14 empty] | 2 | 0 | 1 | 0.105
c-c-p-011181 | mp-2516 | Y24Zn24H | -172.142 | -0.220437 | [14 empty] | 1 | 1 | 0 | 0.25
c-c-p-011182 | mp-30852 | Ti8HPt64 | -404.052 | -0.457022 | [14 empty] | 2 | 1 | 2 | 0.036
c-c-p-011183 | mp-1207004 | Hf24HPd48 | -482.61 | -0.304039 | [14 empty] | 2 | 1 | 2 | 0.083
c-c-p-011184 | mp-569249 | Ta48HAu16 | -543.032 | -0.877453 | [14 empty] | 1 | 1 | 0 | 0.188
c-c-p-011185 | mp-13155 | Hf48Ag24H | -480.184 | -0.421204 | [14 empty] | 2 | 1 | 1 | 0.056
c-c-p-011186 | mp-1094248 | Y12Sn36H | -210.562 | 0.55519 | [14 empty] | 1 | 0 | 2 | 0.083
c-c-p-011187 | mp-976220 | Na12Cd12Hg24H | -22.1596 | 0.466244 | [14 empty] | 2 | 1 | 0 | 0.042
c-c-p-011188 | mp-23269 | H(WCl3)12 | -239.583 | -1.70296 | [14 empty] | 1 | 1 | 0 | 0.151
c-c-p-011189 | mp-1079297 | Si192H | -917.453 | -4.92834 | [14 empty] | 1 | 0 | -2 | 0.039
c-c-p-011190 | mp-1103148 | Zr24Co24Ge24H | -470.878 | -0.836334 | [14 empty] | 1 | 0 | 1 | 1
c-c-p-011191 | mp-571079 | Tl16HCl16 | -94.0931 | 2.77391 | [14 empty] | 0 | 1 | 0 | 0
c-c-p-011192 | mp-1206409 | K32Fe64P64H | -880.003 | 0.0633783 | [14 empty] | 2 | 2 | 1 | 0.052
c-c-p-011193 | mp-1102660 | Fe24Co24Si24H | -454.849 | -0.733613 | [14 empty] | 0 | 0 | 1 | 0.166
c-c-p-011194 | mp-1191538 | Ca48In18H | -129.973 | -0.424107 | [14 empty] | 1 | 1 | 1 | 0.046
c-c-p-011195 | mp-30094 | H49(CN2)24 | -737.457 | 0.207842 | [14 empty] | 1 | 2 | 1 | 0.257
c-c-p-011196 | mp-17013 | Ta30Ge18H | -407.481 | -0.992509 | [14 empty] | 1 | 1 | 1 | 0.062
c-c-p-011197 | mp-1055940 | Cs20H | -16.9545 | 0.0344863 | [14 empty] | 2 | 2 | 1 | 0.05
c-c-p-011198 | mp-567752 | Cs32In48H | -138.473 | -0.358091 | [14 empty] | 0 | 0 | 1 | 0.195
c-c-p-011199 | mp-2648 | Nb12HS24 | -238.003 | -0.534294 | [14 empty] | 0 | 1 | 2 | 0.479
c-c-p-011200 | mp-1219457 | Sb24As24H | -189.626 | -0.132185 | [14 empty] | 2 | -1 | 2 | 0.083
c-c-p-011201 | mp-1188042 | Zr8Hg24H | -54.7086 | 0.165479 | [14 empty] | 2 | 1 | 1 | 0.125
c-c-p-011202 | mp-989649 | Ca16Mo16HN48 | -599.86 | 1.44795 | [14 empty] | 1 | 1 | 0 | 0.25
c-c-p-011203 | mp-1105078 | Hf18In24H | -211.795 | -0.877051 | [14 empty] | 2 | 0 | 1 | 0.264
c-c-p-011204 | mp-136 | Fe96H | -685.209 | -0.583911 | [14 empty] | 2 | 1 | 2 | 0
c-c-p-011205 | mp-862621 | Ga16HPt48 | -312.514 | -0.315645 | [14 empty] | 1 | 0 | 1 | 0.117
c-c-p-011206 | mp-989645 | Y16H(WN3)16 | -732.832 | -1.06666 | [14 empty] | 1 | 1 | -1 | 0.09
c-c-p-011207 | mp-865522 | Y8Cd8HAu16 | -107.096 | 0.204045 | [14 empty] | 1 | 0 | 0 | 0.125
c-c-p-011208 | mp-542615 | Bi12HSe16 | -95.3365 | -1.22348 | [14 empty] | 1 | 0 | -2 | 0.074
c-c-p-011209 | mp-8456 | Sr12As12HPt12 | -162.835 | 0.212523 | [14 empty] | 2 | 1 | 1 | 0.083
c-c-p-011210 | mp-1459 | Ta36HN36 | -733.414 | 0.694022 | [14 empty] | 1 | 0 | 2 | 0.222
c-c-p-011211 | mp-1100773 | Y24Cd8H | -145.692 | -0.359109 | [14 empty] | 1 | 0 | 0 | 0.25
c-c-p-011212 | mp-2108 | Ti40Si24H | -434.554 | -0.550667 | [14 empty] | 1 | 0 | 1 | 0.035
c-c-p-011213 | mp-1184554 | Hg16H | -3.5981 | 1.52779 | [14 empty] | 1 | 0 | 1 | 0.25
c-c-p-011214 | mp-1080459 | Ge32Te32H | -222.327 | 0.599702 | [14 empty] | 1 | 1 | 2 | 0.128
c-c-p-011215 | mp-867126 | Rb36H | -29.1302 | 0.0968996 | [14 empty] | 1 | 0 | -1 | 0.167
c-c-p-011216 | mp-29462 | Na20Ga60Te100H | -536.165 | 0.725574 | [14 empty] | 2 | 1 | -2 | 0.182
c-c-p-011217 | mp-1400 | Hf16HW32 | -517.224 | -0.372074 | [14 empty] | 1 | 0 | 0 | 0.062
c-c-p-011218 | mp-1188318 | Si8H65 | -266.076 | 2.55931 | [14 empty] | 1 | 0 | 1 | 0.247
c-c-p-011219 | mp-1223503 | K30As24H | -150.595 | 0.354059 | [14 empty] | 2 | 1 | 0 | 0.009
c-c-p-011220 | mp-10054 | Zr30As30H | -413.895 | -0.352671 | [14 empty] | 2 | 2 | 1 | 0.05
c-c-p-011221 | mp-1206486 | Sr8In40H | -105.081 | 0.528314 | [14 empty] | 2 | 2 | 1 | 0.063
c-c-p-011222 | mp-1105835 | Y24In40H | -243.923 | 0.159286 | [14 empty] | 0 | 0 | 1 | 0.022
c-c-p-011223 | mp-1186231 | Nb24HIr72 | -829.945 | -0.29204 | [14 empty] | 2 | 1 | 0 | 0.167
c-c-p-011224 | mp-1217322 | Te18HSe18 | -106.37 | 0.0813547 | [14 empty] | 1 | -2 | 2 | 0.273
c-c-p-011225 | mp-10905 | Al24HPt16 | -203.579 | 0.108647 | [14 empty] | 0 | 0 | 1 | 0.5
c-c-p-011226 | mp-16756 | Ta36Ga24H | -441.963 | -0.486889 | [14 empty] | 2 | 0 | 1 | 0.025
c-c-p-011227 | mp-105 | Te24H | -67.998 | 0.675538 | [14 empty] | 2 | 1 | 1 | 0.069
c-c-p-011228 | mp-9827 | Rb16Hg32H | -20.9149 | 0.579732 | [14 empty] | 2 | 2 | 1 | 0.032
c-c-p-011229 | mp-1202791 | Y6Zn30H | -61.4908 | 0.0187205 | [14 empty] | 1 | 0 | 0 | 0.175
c-c-p-011230 | mp-11261 | Y24HAu24 | -243.996 | 0.400504 | [14 empty] | 1 | 1 | 1 | 0.083
c-c-p-011231 | mp-1226939 | Cd16Te8HSe8 | -68.8231 | 0.300516 | [14 empty] | 1 | 1 | 1 | 0.152
c-c-p-011232 | mp-14790 | Ge4Te16As8H | -96.9594 | 1.16971 | [14 empty] | 1 | 0 | 1 | 0.063
c-c-p-011233 | mp-1225186 | Fe36Si18H | -358.402 | -0.536219 | [14 empty] | 1 | 0 | 0 | 0.25
c-c-p-011234 | mvc-11238 | Ti18HS36 | -312.25 | -5.96535 | [14 empty] | 1 | 0 | 1 | 0.2
c-c-p-011235 | mp-7446 | Rb16HS24 | -126.549 | 0.352182 | [14 empty] | 0 | 0 | 1 | 0.022
c-c-p-011236 | mp-1228745 | As12H(RhS)12 | -189.817 | -0.0211006 | [14 empty] | 1 | 1 | 1 | 0.166
c-c-p-011237 | mp-1094267 | Zr48Sn16H | -433.099 | -0.855253 | [14 empty] | 1 | 1 | 0 | 0.125
c-c-p-011238 | mp-685048 | Ag84Te42H | -299.528 | 0.255356 | [14 empty] | 2 | 1 | 0 | 0.228
c-c-p-011239 | mp-1178932 | Te24H | -66.8727 | 0.266212 | [14 empty] | 2 | 0 | -1 | 0.167
c-c-p-011240 | mp-1186137 | Na8Hg24H | -12.6313 | 0.653089 | [14 empty] | 2 | 1 | 1 | 0.062
c-c-p-011241 | mp-1087486 | H(PbS)64 | -500.106 | 1.38712 | [14 empty] | 2 | 2 | -1 | 0.037
c-c-p-011242 | mp-1217363 | Tc36HRu36 | -630.365 | -0.269088 | [14 empty] | 1 | 0 | 2 | 0.056
c-c-p-011243 | mp-1071078 | Ni18HSe36 | -211.147 | 0.615654 | [14 empty] | 0 | 1 | 2 | 0.076
c-c-p-011244 | mp-4852 | Ni16H(RhSe2)32 | -513.053 | -0.00357284 | [14 empty] | 1 | 1 | 1 | 0.25
c-c-p-011245 | mp-568746 | Bi64HPd32 | -383.957 | 0.829223 | [14 empty] | 1 | 1 | 1 | 0.106
c-c-p-011246 | mp-1245633 | Ca42H(RhN6)6 | -434.307 | -0.431534 | [14 empty] | 1 | 2 | 1 | 0.047
c-c-p-011247 | mp-1223503 | K20As16H | -100.099 | -0.125307 | [14 empty] | 2 | 0 | -1 | 0.097
c-c-p-011248 | mp-2187 | Ti16Sb16H | -183.919 | 0.419609 | [14 empty] | 0 | 0 | 1 | 0.125
c-c-p-011249 | mp-2753 | Tl32HS24 | -167.039 | -0.752947 | [14 empty] | 1 | 1 | 1 | 0.183
c-c-p-011250 | mp-27902 | Bi36HSe36 | -254.338 | 0.686047 | [14 empty] | 2 | 1 | 2 | 0
c-c-p-011251 | mp-9576 | K24Sb24HSe48 | -328.052 | -0.786871 | [14 empty] | 1 | 0 | -2 | 0.074
c-c-p-011252 | mp-1029357 | Na18Zn18HN18 | -170.373 | -1.58026 | [14 empty] | 2 | 1 | 1 | 0.319
c-c-p-011253 | mp-22315 | Hf36Co36Sn36H | -692.189 | 0.0525189 | [14 empty] | 2 | 1 | 0 | 0.278
c-c-p-011254 | mp-1954 | P36HN60 | -628.537 | -1.11022 | [14 empty] | 2 | 1 | 1 | 0.37
c-c-p-011255 | mp-1585 | V48Co16H | -485.401 | -0.517468 | [14 empty] | 2 | 1 | 1 | 0.031
c-c-p-011256 | mp-1247040 | Sr32Mn12HN32 | -440.563 | -0.0733545 | [14 empty] | 1 | 1 | 0 | 0.366
c-c-p-011257 | mp-977537 | Zr12Cd12HRh24 | -272.758 | -0.107249 | [14 empty] | 2 | 1 | 0 | 0.042
c-c-p-011258 | mp-730 | P48HPt24 | -396.612 | -0.156674 | [14 empty] | 2 | 1 | 0 | 0.047
c-c-p-011259 | mp-1080376 | Ca30HPb10 | -87.978 | -1.09456 | [14 empty] | 2 | 2 | 1 | 0.05
c-c-p-011260 | mp-570844 | Ga36HOs12 | -224.587 | -0.0814432 | [14 empty] | 1 | 1 | 1 | 0.159
c-c-p-011261 | mp-1224809 | Ga12HSe18 | -100.139 | 0.0883069 | [14 empty] | 1 | 2 | 0 | 0.081
c-c-p-011262 | mp-17667 | Sr24Al8Sb24H | -189.819 | 0.378885 | [14 empty] | 1 | 1 | 1 | 0.139
c-c-p-011263 | mp-1220442 | Nb18Zn3HS24 | -294.13 | 1.35971 | [14 empty] | 1 | 0 | 0 | 0.028
c-c-p-011264 | mp-1182146 | Ca40HPb24 | -157.416 | -0.0467635 | [14 empty] | 1 | 1 | 0 | 0.25
c-c-p-011265 | mp-862473 | Sc32Ag16HRu16 | -371.84 | -0.261669 | [14 empty] | 2 | 1 | 1 | 0.062
c-c-p-011266 | mp-505002 | Sc60As36H | -595.211 | -0.840125 | [14 empty] | 1 | 1 | 1 | 0.09
c-c-p-011267 | mp-1224792 | Ga16Ag16HSe32 | -199.102 | 0.399177 | [14 empty] | 2 | 2 | 1 | 0.096
c-c-p-011268 | mp-568320 | Y32Sb24H | -333.556 | -0.115786 | [14 empty] | 2 | 1 | 1 | 0.016
c-c-p-011269 | mp-1217979 | Sr12Si12Ge12H | -138.059 | -0.576342 | [14 empty] | 1 | 0 | 2 | 0.167
c-c-p-011270 | mp-22872 | Sb8HCl24 | -99.7517 | -0.134887 | [14 empty] | 1 | 1 | 0 | 0.172
c-c-p-011271 | mp-1026348 | Te24H(W3Se4)12 | -668.935 | -0.79338 | [14 empty] | 2 | -1 | 2 | 0.041
c-c-p-011272 | mp-1221487 | Mo6HCl36 | -143.736 | -0.0483361 | [14 empty] | 1 | 0 | 0 | 0.382
c-c-p-011273 | mp-865165 | Hf16Sc16Co32H | -460.187 | -0.59909 | [14 empty] | 1 | 0 | 0 | 0.125
c-c-p-011274 | mp-571636 | In24HCl24 | -137.013 | 1.43251 | [14 empty] | 1 | 1 | 2 | 0
c-c-p-011275 | mp-22466 | Sr12In48H | -133.797 | 0.264561 | [14 empty] | 2 | 1 | 1 | 0.042
c-c-p-011276 | mp-30343 | In16Ag48H | -134.106 | 0.242432 | [14 empty] | 2 | 1 | 1 | 0.062
c-c-p-011277 | mp-11191 | Cr48Si96H | -912.386 | -0.53813 | [14 empty] | 1 | 1 | 1 | 0.291
c-c-p-011278 | mp-1080022 | Zr24Cu24H | -261.925 | -0.665052 | [14 empty] | 2 | 1 | -1 | 0.007
c-c-p-011279 | mp-33880 | Sr4Ga8Te16H | -94.5221 | 1.10153 | [14 empty] | 1 | 0 | 0 | 0.25
c-c-p-011280 | mp-10157 | K20H | -20.1422 | 0.0714093 | [14 empty] | 2 | 2 | 1 | 0.05
c-c-p-011281 | mp-982070 | V32HIr32 | -526.03 | -0.426765 | [14 empty] | 0 | 1 | 0 | 0.109
c-c-p-011282 | mp-8880 | Al24P24H | -216.858 | -0.166216 | [14 empty] | 2 | 1 | 1 | 0.208
c-c-p-011283 | mp-1223714 | K40Sb32H | -179.973 | 0.264697 | [14 empty] | 1 | 2 | 2 | 0.129
c-c-p-011284 | mp-1084753 | K24Sb8H | -56.8358 | 0.249595 | [14 empty] | 1 | 0 | 1 | 0.334
c-c-p-011285 | mp-132 | Ca36H | -57.6738 | -0.476033 | [14 empty] | 1 | 0 | 0 | 0
c-c-p-011286 | mp-1219943 | HPb20(SeS)10 | -153.175 | 0.545091 | [14 empty] | 2 | 1 | 2 | 0.05
c-c-p-011287 | mp-8479 | Tl32Si8HS32 | -261.217 | 0.870025 | [14 empty] | 0 | 1 | 1 | 0.189
c-c-p-011288 | mvc-7051 | Sn12HS24 | -132.909 | -0.369824 | [14 empty] | 2 | 1 | 1 | 0.228
c-c-p-011289 | mp-867851 | Rb12Tl6HAu18 | -78.5369 | 0.102496 | [14 empty] | 1 | 1 | 1 | 0.072
c-c-p-011290 | mp-1215368 | Zr40Fe10Co10H | -455.217 | -0.551647 | [14 empty] | 2 | 1 | 2 | 0.05
c-c-p-011291 | mp-30478 | Ca16HPb8 | -60.9965 | -0.11678 | [14 empty] | 1 | 1 | 0 | 0.125
c-c-p-011292 | mp-2693 | Sn12HSe12 | -88.6783 | 0.334865 | [14 empty] | 1 | 1 | 1 | 0.083
c-c-p-011293 | mp-3432 | Sc20Ni20Sb20H | -325.865 | -1.03166 | [14 empty] | 2 | 2 | 1 | 0.025
c-c-p-011294 | mp-1079438 | Ta48HN24 | -766.079 | -0.124602 | [14 empty] | 0 | 0 | 1 | 0.123
c-c-p-011295 | mp-2516 | Y20Zn20H | -144.579 | -0.170898 | [14 empty] | 2 | 2 | 1 | 0.05
c-c-p-011296 | mp-1190908 | Ga72HRh16 | -307.79 | 0.373025 | [14 empty] | 0 | 1 | 1 | 0.061
c-c-p-011297 | mp-1 | Cs8H | -8.69125 | 0.289154 | [14 empty] | 1 | 1 | 0 | 0.25
c-c-p-011298 | mp-9922 | Hf12HS36 | -302.258 | 0.898558 | [14 empty] | 1 | 0 | -1 | 0.248
c-c-p-011299 | mp-7931 | Sr24P24H | -197.473 | -0.194409 | [14 empty] | 1 | 0 | 2 | 0.083
c-c-p-011300 | mp-755169 | Tl24HS4 | -62.9092 | 0.695529 | [14 empty] | 1 | 0 | 1 | 0.28
c-c-p-011301 | mp-1008634 | HAu36 | -93.7765 | 0.193311 | [14 empty] | 0 | 0 | 1 | 0
c-c-p-011302 | mp-1217180 | Ti72Te108H | -923.567 | 0.00983795 | [14 empty] | 2 | 1 | 2 | 0.056
c-c-p-011303 | mp-1220598 | Nb36In6HSe48 | -555.619 | -0.692593 | [14 empty] | 1 | 0 | 2 | 0.293
c-c-p-011304 | mp-1103160 | Sc16Co16P16H | -312.569 | -0.0637143 | [14 empty] | 2 | 1 | 1 | 0.078
c-c-p-011305 | mp-11261 | Y24HAu24 | -243.996 | 0.450421 | [14 empty] | 1 | 1 | 1 | 0.083
c-c-p-011306 | mp-9827 | Rb16Hg32H | -21.0474 | 0.698098 | [14 empty] | 2 | 0 | 1 | 0.054
c-c-p-011307 | mp-554462 | Ti36HS36 | -470.912 | -2.9971 | [14 empty] | 1 | 0 | 0 | 0.167
c-c-p-011308 | mp-1601 | Ta32HRu32 | -623.782 | -0.577253 | [14 empty] | 2 | 2 | 1 | 0.062
c-c-p-011309 | mp-1216621 | Ti32HW32 | -604.36 | -0.681602 | [14 empty] | 1 | 0 | 1 | 0.125
c-c-p-011310 | mp-1069 | Hf24Si48H | -491.047 | 0.204261 | [14 empty] | 2 | 2 | 1 | 0.101
c-c-p-011311 | mp-17706 | Zr40Ge24H | -437.92 | -0.273822 | [14 empty] | 1 | 1 | 0 | 0.056
c-c-p-011312 | mp-12614 | Ca32Cu16H | -106.284 | -0.394835 | [14 empty] | 0 | 1 | 1 | 0.202
c-c-p-011313 | mp-305 | Ti32Fe32H | -481.427 | -0.732296 | [14 empty] | 2 | 1 | 1 | 0.125
c-c-p-011314 | mp-999502 | Mo32HPt32 | -496.296 | -0.578234 | [14 empty] | 1 | 1 | 0 | 0
c-c-p-011315 | mp-2322 | Y40Al80H | -560.144 | -0.50684 | [14 empty] | 2 | 2 | 1 | 0.013
c-c-p-011316 | mp-1078867 | Si40HRu40 | -563.324 | 0.00877865 | [14 empty] | 2 | 2 | 1 | 0.01
c-c-p-011317 | mp-862721 | Sr12Cd6HPb6 | -48.1735 | 0.32614 | [14 empty] | 2 | 1 | 0 | 0.042
c-c-p-011318 | mp-1189573 | Hf50HIr30 | -749.444 | -0.422247 | [14 empty] | 2 | 2 | 1 | 0.026
c-c-p-011319 | mp-1216851 | V192HN18 |  | -0.902682 | [14 empty] | 2 | 0 | 1 | 0.06
c-c-p-011320 | mp-542730 | V64HC56 |  | -0.26205 | [14 empty] | 1 | 1 | 0 | 0.313
c-c-p-011321 | mp-2034 | H(W2C)32 |  | -1.08514 | [14 empty] | 0 | 2 | 1 | 0.125
c-c-p-011322 | mp-1102040 | Ca20Sn20HPt20 |  | -0.0861457 | [14 empty] | 1 | 2 | 2 | 0.086
c-c-p-011323 | mp-1973 | Nb16Ga48H |  | -0.30321 | [14 empty] | 1 | 1 | 0 | 0.125
c-c-p-011324 | mp-17449 | Tc144P48H |  | -0.584911 | [14 empty] | 2 | 1 | 0 | 0.058
c-c-p-011325 | mp-32616 | Ga16HS24 |  | -1.75035 | [14 empty] | 1 | 1 | 1 | 0.123
c-c-p-011326 | mp-510521 | Y40Ga24H |  | -0.236062 | [14 empty] | 1 | 1 | 0 | 0.224
c-c-p-011327 | mp-570875 | Ga64HOs32 |  | -0.68296 | [14 empty] | 0 | 1 | 1 | 0.125
c-c-p-011328 | mp-1188829 | K12Te12P24H |  | 0.416801 | [14 empty] | 1 | 2 | 1 | 0.056
c-c-p-011329 | mp-1216430 | V48Si8Sn8H |  | -3.22603 | [14 empty] | 1 | 0 | 0 | 0.383
c-c-p-011330 | mp-1188355 | Zr60Sb36P12H |  | 0.968896 | [14 empty] | 2 | 1 | 0 | 0.122
c-c-p-011331 | mp-2182 | Sn16As16H |  | 0.569429 | [14 empty] | 1 | 1 | 0 | 0.125
c-c-p-011332 | mp-927 | Cu32P64H |  | 0.52514 | [14 empty] | 1 | 1 | 2 | 0.027
c-c-p-011333 | mp-8732 | Ta48HSe24 |  | -0.555185 | [14 empty] | 2 | 1 | 1 | 0.037
c-c-p-011334 | mp-1018804 | Mn24HS48 |  | 0.48393 | [14 empty] | 1 | 1 | 1 | 0.055
c-c-p-011335 | mp-1147710 | Cs8H(PdCl3)8 |  | 1.52799 | [14 empty] | 1 | 0 | 0 | 0.25
c-c-p-011336 | mp-1188869 | Nb72HN108 |  | 0.176517 | [14 empty] | 0 | 1 | 2 | 0.125
c-c-p-011337 | mp-4978 | Ti72Al36HN36 |  | -0.916445 | [14 empty] | 2 | 1 | 1 | 0.042
c-c-p-011338 | mp-11560 | Ti48Si48HRu48 |  | -0.511803 | [14 empty] | 1 | 1 | 2 | 0.217
c-c-p-011339 | mp-1070580 | Al108HRu72 |  | -0.157932 | [14 empty] | 2 | 0 | 1 | 0.075
c-c-p-011340 | mp-1025551 | Ga48HPt48 |  | -0.528462 | [14 empty] | 2 | 1 | 0 | 0.114
c-c-p-011341 | mp-1186109 | Na16HAu48 |  | 0.147455 | [14 empty] | 1 | 1 | 1 | 0.062
c-c-p-011342 | mp-865985 | Cd16HPd48 |  | -0.395075 | [14 empty] | 1 | 1 | 1 | 0.062
c-c-p-011343 | mp-1027642 | Te72Mo48HS24 |  | 0.0720625 | [14 empty] | 2 | -1 | 2 | 0.332
c-c-p-011344 | mp-553946 | Co24As24HS24 |  | 1.02283 | [14 empty] | 2 | 1 | 1 | 0.168
c-c-p-011345 | mp-540701 | V36As24H |  | 0.668384 | [14 empty] | 1 | 1 | 1 | 0.389
c-c-p-011346 | mp-1066274 | H(PtPb)16 |  | -0.390002 | [14 empty] | 0 | 0 | 1 | 0.125
c-c-p-011347 | mp-1188462 | Ta80Ga48H |  | -0.819407 | [14 empty] | 1 | 1 | 2 | 0.092
c-c-p-011348 | mp-1194040 | Mn80Al128H |  | -0.1114 | [14 empty] | 2 | 1 | 1 | 0.189
c-c-p-011349 | mp-601253 | Zr24Ga24HPt24 |  | -0.185593 | [14 empty] | 1 | 0 | 1 | 0.034
c-c-p-011350 | mp-1190880 | Hf48Mn96H |  | -0.486614 | [14 empty] | 2 | 1 | 1 | 0.046
c-c-p-011351 | mp-28056 | P36HRh54 |  | 0.149094 | [14 empty] | 1 | 0 | 1 | 0.066
c-c-p-011352 | mp-19795 | In24HS24 |  | -1.38367 | [14 empty] | 1 | 2 | 0 | 0.057
c-c-p-011353 | mp-557719 | H(PbS)24 |  | 0.682214 | [14 empty] | 2 | 1 | 2 | 0.054
c-c-p-011354 | mp-1179443 | Si16HSe32 |  | 0.274704 | [14 empty] | 2 | 2 | 1 | 0.03
c-c-p-011355 | mp-2207 | Nb18HSe36 |  | -0.592143 | [14 empty] | 1 | 0 | 2 | 0.245
c-c-p-011356 | mp-22510 | Fe48Ge48H |  | 0.339229 | [14 empty] | 1 | 0 | 1 | 0.046
c-c-p-011357 | mp-7007 | Nb12HSe24 |  | 0.896771 | [14 empty] | 1 | 2 | 2 | 0.078
c-c-p-011358 | mp-1183691 | Cr36HN36 |  | -0.494178 | [14 empty] | 1 | 1 | 1 | 0.083
c-c-p-011359 | mp-1065309 | Zr16Al48H |  | -0.131801 | [14 empty] | 1 | 1 | 1 | 0.062
c-c-p-011360 | mp-570031 | Sr12Cr24As24H |  | -0.806322 | [14 empty] | 2 | 1 | 2 | 0.037
c-c-p-011361 | mp-395 | Zr24Al72H |  | -0.429819 | [14 empty] | 2 | 1 | 2 | 0.042
c-c-p-011362 | mp-616559 | Ti144HS72 |  | -0.475359 | [14 empty] | 0 | 1 | 1 | 0.214
c-c-p-011363 | mp-1025906 | Mo72H(Se2S)48 |  | -0.044909 | [14 empty] | 2 | 2 | 1 | 0.057
c-c-p-011364 | mp-1714 | Fe64Si128H |  | 1.2818 | [14 empty] | 2 | 1 | 0 | 0.029
c-c-p-011365 | mp-22731 | Mn12In12Ni24H |  | -0.442201 | [14 empty] | 1 | 1 | 1 | 0.042
c-c-p-011366 | mp-23206 | Bi48HPd48 |  | 0.591078 | [14 empty] | 2 | 1 | 1 | 0.049
c-c-p-011367 | mp-568328 | Fe16P64H |  | -0.322685 | [14 empty] | 1 | 1 | 0 | 0.088
c-c-p-011368 | mp-2667 | Cs8HAu8 |  | 0.998152 | [14 empty] | 2 | 1 | 1 | 0.125
c-c-p-011369 | mp-1227298 | Bi12Sb12HPd24 |  | 0.575066 | [14 empty] | 2 | 1 | 1 | 0.318
c-c-p-011370 | mp-1183463 | Ca40Zn20Ga20H |  | -0.0392213 | [14 empty] | 2 | 2 | 1 | 0.025
c-c-p-011371 | mp-1205454 | Hf48In24Ni48H |  | -0.641227 | [14 empty] | 2 | 1 | 1 | 0.146
c-c-p-011372 | mp-2176 | Zn12Te12H |  | 0.29642 | [14 empty] | 1 | 1 | 1 | 0.208
c-c-p-011373 | mp-1079246 | Zr60Ga60Co60H |  | -0.503014 | [14 empty] | 2 | 1 | 2 | 0.033
c-c-p-011374 | mp-604647 | Ti72As144H |  | 0.42984 | [14 empty] | 0 | 1 | 2 | 0.162
c-c-p-011375 | mp-1208257 | Ti96Cr24Bi48H |  | -0.52708 | [14 empty] | 2 | 1 | 0 | 0.019
c-c-p-011376 | mp-982070 | V64HIr64 |  | -0.538809 | [14 empty] | 1 | 0 | 2 | 0.125
c-c-p-011377 | mp-1214838 | Al144Cr48Si16H |  | 0.206969 | [14 empty] | 1 | 0 | 0 | 0.216
c-c-p-011378 | mp-1190267 | Hf108As72H |  | -1.50828 | [14 empty] | 0 | 1 | 2 | 0.115
c-c-p-011379 | mp-553973 | Ge48HS96 |  | 0.0040511 | [14 empty] | 1 | 1 | 0 | 0.161
c-c-p-011380 | mp-1095673 | Cr48Co48Si48H |  | -0.0587178 | [14 empty] | 0 | 2 | 1 | 0.25
c-c-p-011381 | mp-538 | Ca16Ag16H |  | -0.0991884 | [14 empty] | 0 | 1 | 1 | 0.142
c-c-p-011382 | mp-697179 | Zr36H37 |  | -0.340547 | [14 empty] | 1 | 0 | 2 | 0.083
c-c-p-011383 | mp-2461 | Ca16Ga64H |  | 0.243009 | [14 empty] | 1 | 0 | -1 | 0.033
c-c-p-011384 | mp-19807 | Co24Sn16HS16 |  | -0.916696 | [14 empty] | 1 | 0 | 1 | 0.14
c-c-p-011385 | mp-1187428 | Ti24Fe12HRu12 |  | -0.595658 | [14 empty] | 1 | 1 | 1 | 0.042
c-c-p-011386 | mp-982376 | Sr8Hg24H |  | 0.390693 | [14 empty] | 2 | 1 | 1 | 0.062
c-c-p-011387 | mp-1206867 | Sc12Ga48Co6H |  | 0.109142 | [14 empty] | 2 | 1 | 1 | 0.114
c-c-p-011388 | mp-1184254 | Ga24HPd72 |  | -0.418954 | [14 empty] | 2 | 1 | 0 | 0.042
c-c-p-011389 | mp-624221 | Ge24HRh40 |  | -0.205159 | [14 empty] | 2 | 1 | 2 | 0.18
c-c-p-011390 | mp-961649 | Zr12Fe12Te12H |  | 0.0855874 | [14 empty] | 1 | 1 | 1 | 0.208
c-c-p-011391 | mp-978987 | Sr16Ge48HPd16 |  | 0.333077 | [14 empty] | 1 | 1 | 2 | 0.226
c-c-p-011392 | mp-570112 | Cr72HC48 |  | -0.565018 | [14 empty] | 1 | 1 | 1 | 0.393
c-c-p-011393 | mp-989611 | Y24Re24HN72 |  | 1.62055 | [14 empty] | 1 | 1 | 1 | 0.024
c-c-p-011394 | mp-988 | Si72HN96 |  | -1.2407 | [14 empty] | 1 | 0 | 2 | 0.074
c-c-p-011395 | mp-160 | B216H |  | -5.84766 | [14 empty] | 1 | 0 | 2 | 0.017
c-c-p-011396 | mp-30877 | Sr16Tl32H |  | 0.342642 | [14 empty] | 2 | 2 | 1 | 0.037
c-c-p-011397 | mp-4953 | Cd8Ge8As16H |  | -0.228805 | [14 empty] | 1 | 1 | 1 | 0.062
c-c-p-011398 | mp-28175 | HPd6(SeCl3)12 |  | -1.47832 | [14 empty] | 2 | 2 | -1 | 0.156
c-c-p-011399 | mp-30352 | Na16Ag32H |  | 0.440347 | [14 empty] | 1 | 0 | 0 | 0.062
c-c-p-011400 | mp-193 | Zr36Cu18H |  | -0.215997 | [14 empty] | 1 | 0 | 1 | 0.5
c-c-p-011401 | mp-1471 | Zr48Al16H |  | -0.846937 | [14 empty] | 2 | 1 | 1 | 0.062
c-c-p-011402 | mp-8755 | K12Na12Te12H |  | 1.42535 | [14 empty] | 1 | 1 | 1 | 0.167
c-c-p-011403 | mp-1217383 | Te32H(Pd5Se2)4 |  | 0.552357 | [14 empty] | 1 | 1 | 0 | 0.829
c-c-p-011404 | mp-1216292 | Y48Co36H |  | -0.461481 | [14 empty] | 2 | 1 | 1 | 0
c-c-p-011405 | mp-568526 | Sr12Hg24H |  | 0.594842 | [14 empty] | 1 | 0 | 2 | 0.041
c-c-p-011406 | mp-1183147 | Al24Fe12HRh12 |  | 0.178195 | [14 empty] | 1 | 1 | 1 | 0.125
c-c-p-011407 | mp-3432 | Sc12Ni12Sb12H |  | -0.714944 | [14 empty] | 1 | 1 | 1 | 0.042
c-c-p-011408 | mp-504659 | Hf96P48H |  | -0.241009 | [14 empty] | 2 | 0 | 1 | 0.266
c-c-p-011409 | mp-16724 | Zr40Al24H |  | -0.653377 | [14 empty] | 1 | 1 | 2 | 0.2
c-c-p-011410 | mp-1023959 | Te18Mo18HS18 |  | 0.176658 | [14 empty] | 1 | 0 | 1 | 0.817
c-c-p-011411 | mp-11284 | Ca12Ga24H |  | -0.394155 | [14 empty] | 2 | 1 | 1 | 0
c-c-p-011412 | mp-1187844 | Zr24HPb8 |  | -0.955536 | [14 empty] | 0 | 0 | 1 | 0.125
c-c-p-011413 | mp-861619 | Ti16Zn16HPt32 |  | 0.048726 | [14 empty] | 1 | 1 | 0 | 0.125
c-c-p-011414 | mp-974437 | Re96HC48 |  | -0.849427 | [14 empty] | 2 | 2 | 1 | 0.045
c-c-p-011415 | mp-737 | Hf80Ge64H |  | -1.06628 | [14 empty] | 1 | 1 | 2 | 0.095
c-c-p-011416 | mp-22473 | Na24In24HSe48 |  | -2.08365 | [14 empty] | 2 | 0 | 1 | 0.06
c-c-p-011417 | mp-1194040 | Mn30Al48H |  | -0.420704 | [14 empty] | 2 | 0 | -1 | 0.251
c-c-p-011418 | mp-1213762 | Co96P32H |  | -0.512761 | [14 empty] | 1 | 0 | 1 | 0.982
c-c-p-011419 | mp-1179443 | Si16HSe32 |  | 0.647948 | [14 empty] | 2 | 1 | 1 | 0.201
c-c-p-011420 | mp-1105598 | Y36Co12H |  | -0.573869 | [14 empty] | 1 | 2 | 0 | 0
c-c-p-011421 | mp-2623 | V48As36H |  | 0.321735 | [14 empty] | 1 | 1 | -1 | 0.116
c-c-p-011422 | mp-1104669 | Ca40HPd16 |  | -0.523071 | [14 empty] | 0 | 1 | 1 | 0.091
c-c-p-011423 | mp-3922 | Ag32Sb32HS64 |  | -0.0162848 | [14 empty] | 1 | 0 | 1 | 0.102
c-c-p-011424 | mp-1095650 | Cs8Na16H |  | 0.187379 | [14 empty] | 1 | 1 | 1 | 0.079
c-c-p-011425 | mp-1106162 | Nb96P32H |  | -0.838266 | [14 empty] | 1 | 0 | 1 | 0.964
c-c-p-011426 | mp-569989 | Nb96HC48 |  | -1.17252 | [14 empty] | 0 | 2 | 1 | 0.085
c-c-p-011427 | mp-1397 | Rb32Te16H |  | -0.234651 | [14 empty] | 2 | 1 | 2 | 0.119
c-c-p-011428 | mp-30347 | Sc16In16Ag32H |  | -0.28023 | [14 empty] | 1 | 1 | 0 | 0.125
c-c-p-011429 | mp-1186158 | Na12In36H |  | 0.464126 | [14 empty] | 1 | 0 | 2 | 0.083
c-c-p-011430 | mp-988 | Si36HN48 |  | -0.615428 | [14 empty] | 2 | 1 | 2 | 0.132
c-c-p-011431 | mp-1220695 | Nb12Cu6Te24H |  | 1.08085 | [14 empty] | 0 | 0 | 1 | 0.354
c-c-p-011432 | mp-1072660 | V24As48H |  | -0.885431 | [14 empty] | 1 | 2 | -1 | 0.079
c-c-p-011433 | mp-1018179 | Al24HAu48 |  | 0.319081 | [14 empty] | 2 | 1 | 1 | 0.167
c-c-p-011434 | mp-2461 | Ca12Ga48H |  | 0.366432 | [14 empty] | 1 | 1 | -1 | 0.167
c-c-p-011435 | mp-22239 | Ge48HRh48 |  | -0.550399 | [14 empty] | 0 | 1 | 0 | 0.25
c-c-p-011436 | mp-927 | Cu24P48H |  | 0.479045 | [14 empty] | 0 | 1 | 2 | 0.118
c-c-p-011437 | mp-1186447 | H(PdAu3)24 |  | 0.0302197 | [14 empty] | 2 | 0 | 1 | 0
c-c-p-011438 | mp-1101826 | H(Ir3S8)4 |  | -0.297531 | [14 empty] | 2 | 0 | -1 | 0.136
c-c-p-011439 | mp-973834 | H(PdAu3)20 |  | 0.212334 | [14 empty] | 2 | 2 | 1 | 0.05
c-c-p-011440 | mp-1103885 | Nb24Fe28H |  | -0.273478 | [14 empty] | 1 | 0 | 1 | 0.427
c-c-p-011441 | mp-7927 | Nb64HN80 |  | -0.606652 | [14 empty] | 1 | 0 | 2 | 0.023
c-c-p-011442 | mp-27731 | Hf48H97 |  | -1.11455 | [14 empty] | 1 | 1 | 1 | 0.042
c-c-p-011443 | mp-31144 | Rb24HAu56 |  | 0.373432 | [14 empty] | 0 | 1 | 2 | 0.116
c-c-p-011444 | mp-1007976 | Cs12H |  | -0.0204264 | [14 empty] | 1 | 1 | 1 | 0
c-c-p-011445 | mp-567525 | Te16HAu8 |  | 0.136101 | [14 empty] | 1 | 0 | 0 | 0.25
c-c-p-011446 | mp-966800 | In16P16H |  | 0.618473 | [14 empty] | 2 | 0 | 1 | 0.375
c-c-p-011447 | mp-1224986 | Fe12Ni12P72H |  | -0.336293 | [14 empty] | 2 | 1 | -1 | 0.077
c-c-p-011448 | mp-30682 | Zr48Ga48H |  | -0.371481 | [14 empty] | 2 | 1 | 0 | 0.083
c-c-p-011449 | mp-1184921 | In60HPb20 |  | 0.725925 | [14 empty] | 2 | 2 | 1 | 0.025
c-c-p-011450 | mp-1216635 | Ti16Sn16HIr16 |  | -0.623602 | [14 empty] | 2 | 1 | 1 | 0.062
c-c-p-011451 | mp-982376 | Sr8Hg24H |  | -0.14648 | [14 empty] | 2 | 1 | 1 | 0.159
c-c-p-011452 | mp-1188355 | Zr40Sb24P8H |  | -0.0560612 | [14 empty] | 1 | 0 | 2 | 0.088
c-c-p-011453 | mp-1199529 | Hf144As72H |  | -0.323231 | [14 empty] | 0 | 1 | 1 | 0.25
c-c-p-011454 | mp-1101870 | Ti48Fe48P48H |  | 0.280012 | [14 empty] | 0 | 0 | 1 | 0.151
c-c-p-011455 | mp-1101870 | Ti48Fe48P48H |  | 0.00700137 | [14 empty] | 1 | 2 | 0 | 0
c-c-p-011456 | mp-980949 | H(WCl4)8 |  | -0.499347 | [14 empty] | 0 | 1 | 0 | 0.25
c-c-p-011457 | mp-1216501 | V24Ga28H |  | -0.345425 | [14 empty] | 1 | 0 | 0 | 0.482
c-c-p-011458 | mp-1186928 | Sb8HPd24 |  | 0.191632 | [14 empty] | 1 | 0 | 0 | 0.25
c-c-p-011459 | mp-1018157 | Cr36HN36 |  | 0.66639 | [14 empty] | 1 | 0 | 0 | 0.125
c-c-p-011460 | mp-4253 | V24Cr48HC48 |  | -0.178912 | [14 empty] | 0 | 1 | 1 | 0.017
c-c-p-011461 | mp-1102541 | Y32Si64HRh96 |  | -0.112468 | [14 empty] | 0 | 2 | 1 | 0.08
c-c-p-011462 | mp-9223 | Sc54Ge54HRu54 |  | -0.915929 | [14 empty] | 2 | 1 | 0 | 0.238
c-c-p-011463 | mp-10212 | Sc32Ge64H |  | -0.00049393 | [14 empty] | 1 | 2 | 1 | 0.096
c-c-p-011464 | mp-441 | Rb12Te6H |  | -0.369147 | [14 empty] | 2 | 1 | 0 | 0.042
c-c-p-011465 | mp-1199938 | P24HS84 |  | 0.700401 | [14 empty] | 1 | 1 | -1 | 0.14
c-c-p-011466 | mp-20074 | Sr12In24H |  | 0.179813 | [14 empty] | 2 | 1 | 2 | 0.111
c-c-p-011467 | mp-11397 | Ga24Ni16H |  | 0.0263849 | [14 empty] | 1 | 0 | 0 | 0.5
c-c-p-011468 | mp-1184278 | Ga16HPd48 |  | -0.734905 | [14 empty] | 1 | 0 | 0 | 0.253
c-c-p-011469 | mp-1212609 | Ga40HPd40 |  | 0.148458 | [14 empty] | 2 | 2 | 1 | 0.05
c-c-p-011470 | mp-488 | Cu24HSe24 |  | -1.23472 | [14 empty] | 0 | 0 | 1 | 0.089
c-c-p-011471 | mp-1191483 | Nb84As48H |  | -0.820636 | [14 empty] | 2 | 2 | 1 | 0.223
c-c-p-011472 | mp-1216505 | V96Ga112H |  | -0.347695 | [14 empty] | 0 | 0 | 1 | 0.64
c-c-p-011473 | mp-672222 | Ta144As72H |  | -0.959122 | [14 empty] | 0 | 1 | 1 | 0.072
c-c-p-011474 | mp-2034 | H(W2C)48 |  | -0.470647 | [14 empty] | 1 | 1 | 1 | 0.055
c-c-p-011475 | mp-11658 | Cu16Sn8HSe24 |  | 0.289639 | [14 empty] | 1 | 0 | 1 | 0.108
c-c-p-011476 | mp-4022 | Zr32Co16Si32H |  | -0.742013 | [14 empty] | 2 | 2 | -1 | 0.108
c-c-p-011477 | mp-867264 | Re48HOs16 |  | -0.302058 | [14 empty] | 1 | 0 | 0 | 0.5
c-c-p-011478 | mp-1217241 | Ti45In9HS72 |  | 0.719748 | [14 empty] | 2 | 0 | 1 | 0.032
c-c-p-011479 | mp-616512 | Y48Co32H |  | -0.605686 | [14 empty] | 2 | 1 | 1 | 0.146
c-c-p-011480 | mp-867788 | Ta16Ga16HOs32 |  | 0.293811 | [14 empty] | 1 | 0 | 0 | 0.125
c-c-p-011481 | mp-1187822 | Y48Tl16H |  | -0.783547 | [14 empty] | 1 | 0 | 0 | 0.5
c-c-p-011482 | mp-1212609 | Ga36HPd36 |  | 0.510219 | [14 empty] | 2 | 1 | 0 | 0.083
c-c-p-011483 | mp-1205354 | Sc32HSe48 |  | -0.577788 | [14 empty] | 2 | 1 | 1 | 0.018
c-c-p-011484 | mp-2557 | Zr64Al32H |  | -0.626008 | [14 empty] | 1 | 0 | 1 | 0.125
c-c-p-011485 | mp-8601 | Te16Mo12H |  | 0.0136441 | [14 empty] | 2 | 0 | -1 | 0.037
c-c-p-011486 | mp-933 | Y20As20H |  | -0.0294874 | [14 empty] | 2 | 2 | 1 | 0.05
c-c-p-011487 | mp-31485 | Ga40HPd104 |  | -0.298208 | [14 empty] | 2 | 1 | 0 | 0.16
c-c-p-011488 | mp-2598 | Ta60Sb48H |  | -0.595389 | [14 empty] | 2 | 1 | 2 | 0.036
c-c-p-011489 | mp-567397 | H(W2C)36 |  | -0.445902 | [14 empty] | 2 | 0 | 1 | 0.042
c-c-p-011490 | mp-639805 | Ta96Ge32H |  | -0.58069 | [14 empty] | 1 | 1 | 0 | 0.058
c-c-p-011491 | mp-13871 | P64HPt160 |  | -0.365825 | [14 empty] | 1 | 2 | 0 | 0.074
c-c-p-011492 | mp-1203073 | Hf48Cr48Ga96H |  | -0.979033 | [14 empty] | 2 | 1 | 1 | 0.119
c-c-p-011493 | mp-22769 | Ti54Co54Ge54H |  | -0.210856 | [14 empty] | 2 | 1 | 0 | 0.255
c-c-p-011494 | mp-1207714 | Y32Al144HPd48 |  | 0.945611 | [14 empty] | 0 | 1 | 2 | 0.069
c-c-p-011495 | mp-1014251 | Hf36Zn36HN72 |  | -1.56556 | [14 empty] | 2 | 1 | 1 | 0.245
c-c-p-011496 | mp-10469 | Nb48Si48HPt48 |  | -0.981453 | [14 empty] | 0 | 1 | 0 | 0.192
c-c-p-011497 | mp-1642 | Ta80HN96 |  | -0.108621 | [14 empty] | 2 | 0 | 1 | 0.093
c-c-p-011498 | mp-1064497 | Sn32HS32 |  | 1.21367 | [14 empty] | 2 | 2 | 1 | 0
c-c-p-011499 | mp-8640 | Hf48H |  | -0.533739 | [14 empty] | 2 | 1 | 0 | 0.083
c-c-p-011500 | mp-1919 | Zr24Cr48H |  | -0.698558 | [14 empty] | 2 | 1 | 1 | 0.052
c-c-p-011501 | mp-569204 | Tl8Cu16Te16H |  | 0.106743 | [14 empty] | 0 | 0 | 1 | 0.195
c-c-p-011502 | mp-1105651 | Ca40HPt24 |  | -2.13346 | [14 empty] | 1 | 1 | 0 | 0.121
c-c-p-011503 | mp-1101976 | V48Ni48As48H |  | -0.873826 | [14 empty] | 0 | 1 | 0 | 0.25
c-c-p-011504 | mp-581990 | Bi72HRh24 |  | 1.8985 | [14 empty] | 0 | 1 | 2 | 0.149
c-c-p-011505 | mp-569775 | Zr8Al24H |  | -0.0197052 | [14 empty] | 1 | 0 | 0 | 0.25
c-c-p-011506 | mp-1028698 | H(WSe2)48 |  | 0.0323397 | [14 empty] | 1 | 1 | 1 | 0.479
c-c-p-011507 | mp-1207436 | Zr36HPd44 |  | 0.0207272 | [14 empty] | 2 | 1 | 1 | 0.046
c-c-p-011508 | mp-13427 | Sr12Hg8H |  | -0.463459 | [14 empty] | 1 | 0 | 0 | 0.25
c-c-p-011509 | mp-1029655 | Sr18H(WN3)6 |  | -0.797324 | [14 empty] | 2 | 0 | 1 | 0
c-c-p-011510 | mp-1079582 | V96HIr96 |  | -0.263352 | [14 empty] | 2 | 1 | 2 | 0.186
c-c-p-011511 | mp-1186014 | Mo72HPd24 |  | -0.375228 | [14 empty] | 1 | 1 | 0 | 0.125
c-c-p-011512 | mp-30 | Cu96H |  | 0.0954587 | [14 empty] | 1 | 1 | 0 | 0.125
c-c-p-011513 | mp-1018809 | Mo18HS36 |  | 1.18422 | [14 empty] | 1 | 0 | 2 | 0.224
c-c-p-011514 | mp-20555 | Na12HPb36 |  | 0.602086 | [14 empty] | 1 | 1 | 1 | 0.167
c-c-p-011515 | mp-570287 | Ta60Si36H |  | -0.67894 | [14 empty] | 2 | 1 | 1 | 0.069
c-c-p-011516 | mp-20790 | In6P6HS24 |  | 0.336073 | [14 empty] | 2 | 1 | 1 | 0.167
c-c-p-011517 | mp-124 | Ag30H |  | 0.302122 | [14 empty] | 2 | 2 | 1 | 0.05
c-c-p-011518 | mp-505071 | Si32HPd144 |  | -0.298732 | [14 empty] | 1 | 2 | 1 | 0.11
c-c-p-011519 | mp-2716 | Ti36Ni36H |  | -0.335159 | [14 empty] | 1 | 0 | 1 | 0.02
c-c-p-011520 | mp-1224795 | Ga24Ag72H |  | 0.242282 | [14 empty] | 2 | 2 | 1 | 0.093
c-c-p-011521 | mp-976148 | K24Rb12Sb12H |  | 0.877296 | [14 empty] | 1 | 1 | 1 | 0.125
c-c-p-011522 | mp-675525 | In20Ga20HSe40 |  | 0.277727 | [14 empty] | 2 | 2 | 1 | 0.025
c-c-p-011523 | mp-1206750 | Cr18HPt18 |  | -0.494788 | [14 empty] | 2 | 0 | 1 | 0.125
c-c-p-011524 | mp-1029349 | Y72H(Se3N2)18 |  | 1.11263 | [14 empty] | 1 | 0 | 2 | 0.058
c-c-p-011525 | mp-1188462 | Ta80Ga48H |  | -0.297305 | [14 empty] | 1 | 0 | 1 | 0.158
c-c-p-011526 | mp-18317 | Na60Sn12P36H |  | 0.482219 | [14 empty] | 2 | 1 | -2 | 0.172
c-c-p-011527 | mp-1206268 | Sc12In24H |  | -0.142356 | [14 empty] | 2 | 0 | 1 | 0.083
c-c-p-011528 | mp-15656 | Si96HIr72 |  | -0.256379 | [14 empty] | 0 | 0 | 1 | 0.117
c-c-p-011529 | mp-1080831 | As36HPd72 |  | 0.521356 | [14 empty] | 2 | -1 | 2 | 0.231
c-c-p-011530 | mp-14435 | K12Ge4HSe12 |  | 0.0535505 | [14 empty] | 1 | 1 | 1 | 0.104
c-c-p-011531 | mp-861979 | H(Ir2S3)24 |  | -0.666832 | [14 empty] | 0 | 0 | 1 | 0.051
c-c-p-011532 | mp-1212307 | In84Ni36H |  | 0.198885 | [14 empty] | 1 | 1 | 1 | 0
c-c-p-011533 | mp-680646 | Ni64Sn64H |  | 0.0298512 | [14 empty] | 0 | 1 | 2 | 0.021
c-c-p-011534 | mp-1187492 | Ti16Tc32Sn16H |  | -0.952378 | [14 empty] | 2 | 1 | 1 | 0.062
c-c-p-011535 | mp-1220090 | Ni18Sb12Te12H |  | 0.114151 | [14 empty] | 1 | 1 | -2 | 0.302
c-c-p-011536 | mp-432 | Nb24HRu24 |  | 0.0842971 | [14 empty] | 1 | 1 | 0 | 0.25
c-c-p-011537 | mp-9548 | Ge18As18H |  | 0.563426 | [14 empty] | 1 | 1 | -2 | 0.046
c-c-p-011538 | mp-15684 | K32Cu16As16H |  | 1.04912 | [14 empty] | 1 | 2 | 1 | 0.009
c-c-p-011539 | mp-17449 | Tc120P40H |  | 0.025724 | [14 empty] | 2 | 2 | 1 | 0.093
c-c-p-011540 | mp-1208406 | Ta48HN72 |  | -1.15379 | [14 empty] | 0 | 1 | 1 | 0.091
c-c-p-011541 | mp-1218049 | Ta54Mo54HN72 |  | -0.489502 | [14 empty] | 2 | 0 | 1 | 0.124
c-c-p-011542 | mp-2084 | Si120HIr72 |  | 2.42594 | [14 empty] | 1 | 1 | 2 | 0.167
c-c-p-011543 | mp-1189054 | Sr36Ga24As48H |  | -0.184158 | [14 empty] | 1 | 2 | 1 | 0.024
c-c-p-011544 | mp-2126 | Hf24HIr72 |  | -0.348666 | [14 empty] | 1 | 1 | 0 | 0.125
c-c-p-011545 | mp-1190908 | Ga72HRh16 |  | 0.337604 | [14 empty] | 1 | 1 | -2 | 0.061
c-c-p-011546 | mp-1077466 | Ca16Bi32H |  | 0.171368 | [14 empty] | 0 | 1 | 1 | 0.072
c-c-p-011547 | mp-11697 | Ta12Sb24H |  | 0.833799 | [14 empty] | 0 | 1 | 2 | 0.058
c-c-p-011548 | mp-8053 | Y24Co24H |  | -0.406999 | [14 empty] | 0 | 1 | 0 | 0.1
c-c-p-011549 | mp-1025313 | Ti8Ga40Ni8H |  | 0.470204 | [14 empty] | 0 | 0 | 1 | 0.147
c-c-p-011550 | mp-6914 | Ca32Ga32H |  | 0.177111 | [14 empty] | 2 | 1 | 0 | 0.125
c-c-p-011551 | mp-2330 | Nb24HSe36 |  | 0.946583 | [14 empty] | 2 | 1 | 1 | 0.167
c-c-p-011552 | mp-1023933 | H(WSe2)36 |  | 0.295675 | [14 empty] | 2 | 0 | 1 | 0.092
c-c-p-011553 | mp-1018179 | Al16HAu32 |  | -0.545294 | [14 empty] | 1 | 1 | 2 | 0.077
c-c-p-011554 | mp-188 | Al32HPt96 |  | -0.372149 | [14 empty] | 2 | 1 | 1 | 0.062
c-c-p-011555 | mp-1208257 | Ti96Cr24Bi48H |  | 0.173354 | [14 empty] | 2 | 1 | 0 | 0.005
c-c-p-011556 | mp-29841 | H(Rh3S4)18 |  | -0.543807 | [14 empty] | 2 | 1 | 1 | 0.006
c-c-p-011557 | mp-981311 | Sr16Tl16Hg32H |  | 0.328135 | [14 empty] | 2 | 1 | 1 | 0.062
c-c-p-011558 | mp-1459 | Ta36HN36 |  | 0.0483871 | [14 empty] | 2 | 0 | 1 | 0.194
c-c-p-011559 | mp-7557 | Nb100Si20Sn40H |  | 0.346287 | [14 empty] | 2 | 2 | 1 | 0.024
c-c-p-011560 | mp-1215543 | Zr36HS48 |  | 0.217757 | [14 empty] | 0 | 2 | 1 | 0.087
c-c-p-011561 | mp-1224391 | Hf108HN81 |  | -1.20952 | [14 empty] | 1 | 0 | -1 | 0.25
c-c-p-011562 | mp-31010 | Ca64As96H |  | -0.0782975 | [14 empty] | 1 | 0 | 1 | 0.117
c-c-p-011563 | mp-1218345 | Sr12Ca12Al48H |  | -0.00490916 | [14 empty] | 1 | 1 | 1 | 0.021
c-c-p-011564 | mp-542791 | Zr12H(NCl)12 |  | -0.565609 | [14 empty] | 2 | 1 | 1 | 0.333
c-c-p-011565 | mp-5918 | Hf64Ni32P32H |  | -0.612533 | [14 empty] | 2 | 2 | 1 | 0
c-c-p-011566 | mp-1221900 | Mn18V102Si72H |  | 0.0195296 | [14 empty] | 1 | 2 | 1 | 0.013
c-c-p-011567 | mp-22642 | Zr144HSe72 |  | -0.346678 | [14 empty] | 0 | 2 | 1 | 0
c-c-p-011568 | mp-1224391 | Hf72HN54 |  | -0.590227 | [14 empty] | 2 | 0 | -1 | 0.448
c-c-p-011569 | mp-15965 | Hf80Si48H |  | 0.156755 | [14 empty] | 1 | 0 | 0 | 0.293
c-c-p-011570 | mp-7639 | Na48Cu24P24H |  | -0.209062 | [14 empty] | 1 | 2 | 0 | 0.034
c-c-p-011571 | mp-1017985 | Ti32Ag32H |  | -0.765273 | [14 empty] | 2 | 2 | 1 | 0.06
c-c-p-011572 | mp-1304 | Zr40Si32H |  | -1.23858 | [14 empty] | 1 | 1 | 0 | 0.098
c-c-p-011573 | mp-755453 | Mn32P128H |  | -0.164507 | [14 empty] | 2 | 2 | 1 | 0.097
c-c-p-011574 | mp-1023938 | Te36Mo18H |  | 0.913174 | [14 empty] | 1 | 0 | 1 | 0.313
c-c-p-011575 | mp-12990 | Ti36Al18HC18 |  | -0.195612 | [14 empty] | 2 | 1 | 2 | 0.111
c-c-p-011576 | mp-2393 | Y8Tl24H |  | 0.126815 | [14 empty] | 1 | 0 | 0 | 0.25
c-c-p-011577 | mp-685107 | Cu54HSe30 |  | 0.654336 | [14 empty] | 1 | 0 | -2 | 0.304
c-c-p-011578 | mp-999298 | H(Pd3Au)16 |  | -0.0405211 | [14 empty] | 1 | 1 | 0 | 0.125
c-c-p-011579 | mp-1105606 | Ti24Ge24HIr24 |  | -0.486318 | [14 empty] | 0 | 1 | 0 | 0.147
c-c-p-011580 | mp-937052 | Nb16Fe32H |  | -0.447322 | [14 empty] | 1 | 0 | 1 | 0.02
c-c-p-011581 | mp-12657 | Hf20Al40H |  | -0.200068 | [14 empty] | 2 | -1 | 2 | 0.063
c-c-p-011582 | mp-1224425 | Hf40Al12Si12H |  | -1.17324 | [14 empty] | 2 | 1 | 1 | 0.114
c-c-p-011583 | mp-1216242 | H(W2N3)16 |  | -2.04159 | [14 empty] | 1 | 1 | -2 | 0.353
c-c-p-011584 | mp-1186958 | Sc24Cu12HRh12 |  | -0.46376 | [14 empty] | 2 | 1 | 0 | 0.042
c-c-p-011585 | mp-1188008 | Zr48Ga16H |  | -0.676496 | [14 empty] | 1 | 1 | 0 | 0.125
c-c-p-011586 | mp-20849 | H(Pd3Pb)20 |  | -0.397405 | [14 empty] | 2 | 2 | 1 | 0.05
c-c-p-011587 | mp-13620 | Sc16Si112HIr48 |  | -0.399346 | [14 empty] | 2 | 0 | -1 | 0.089
c-c-p-011588 | mp-1100781 | Zr16Zn16Ni32H |  | -0.613985 | [14 empty] | 1 | 1 | 0 | 0.125
c-c-p-011589 | mp-2730 | Hg12Te12H |  | 0.133178 | [14 empty] | 2 | 1 | 0 | 0.042
c-c-p-011590 | mp-1018179 | Al18HAu36 |  | 0.313204 | [14 empty] | 1 | 0 | 2 | 0.032
c-c-p-011591 | mp-7007 | Nb24HSe48 |  | -0.430022 | [14 empty] | 0 | 2 | 1 | 0.199
c-c-p-011592 | mp-30656 | Ti36Ga36Ni36H |  | -0.403409 | [14 empty] | 1 | 0 | 1 | 0.191
c-c-p-011593 | mp-2647 | Al24HAu12 |  | -0.210039 | [14 empty] | 1 | 1 | 1 | 0.167
c-c-p-011594 | mp-1220786 | Nb24Tl2Te32H |  | -0.00654796 | [14 empty] | 1 | 1 | 0 | 0.584
c-c-p-011595 | mp-12773 | Zr48Al24H |  | -0.727675 | [14 empty] | 2 | 0 | 1 | 0.074
c-c-p-011596 | mp-1225358 | Fe42Ge24H |  | 0.11083 | [14 empty] | 1 | 0 | 1 | 0.355
c-c-p-011597 | mp-16610 | Ge96HOs64 |  | -0.480819 | [14 empty] | 2 | 1 | 2 | 0.027
c-c-p-011598 | mp-1279 | Ta72HN72 |  | -1.16863 | [14 empty] | 2 | 0 | 1 | 0.167
c-c-p-011599 | mp-1216505 | V96Ga112H |  | -0.151471 | [14 empty] | 1 | 1 | 0 | 0.449
c-c-p-011600 | mp-31219 | Si48HW80 |  | -0.498133 | [14 empty] | 1 | 1 | 2 | 0.2
c-c-p-011601 | mp-504659 | Hf96P48H |  | -0.470158 | [14 empty] | 2 | 1 | 1 | 0.325
c-c-p-011602 | mp-1183484 | Ca24H |  | -0.503002 | [14 empty] | 2 | 1 | 0 | 0.056
c-c-p-011603 | mp-1184870 | In16Ag16HAu32 |  | 0.752434 | [14 empty] | 1 | 0 | 0 | 0.125
c-c-p-011604 | mp-255 | Na32Hg32H |  | 0.637204 | [14 empty] | 1 | 2 | 1 | 0.012
c-c-p-011605 | mp-24208 | Cr48H97 |  | 1.15613 | [14 empty] | 1 | 1 | 0 | 0.125
c-c-p-011606 | mp-1221432 | Na20Cr30HSe60 |  | 1.03024 | [14 empty] | 1 | 2 | -2 | 0.05
c-c-p-011607 | mp-28400 | P48HRu16 |  | -0.00023574 | [14 empty] | 1 | 1 | 1 | 0.135
c-c-p-011608 | mp-985443 | Ag30Hg10H |  | 0.283663 | [14 empty] | 2 | 2 | 1 | 0.05
c-c-p-011609 | mp-213 | Ca24HPd24 |  | -0.293024 | [14 empty] | 1 | 1 | 0 | 0.25
c-c-p-011610 | mp-11233 | Zr32Al32H |  | -0.887032 | [14 empty] | 1 | 1 | 1 | 0.183
c-c-p-011611 | mp-27770 | H(RhCl3)16 |  | -0.838545 | [14 empty] | 0 | 1 | 0 | 0.083
c-c-p-011612 | mp-20711 | Fe48Ge16H |  | -0.0931525 | [14 empty] | 1 | 0 | 0 | 0.125
c-c-p-011613 | mp-867357 | Tc48Ni16H |  | -0.414019 | [14 empty] | 1 | 0 | 0 | 0.25
c-c-p-011614 | mp-1067248 | Ti24Ni24H |  | -0.221723 | [14 empty] | 0 | 1 | 1 | 0.136
c-c-p-011615 | mp-21255 | Fe48Ge48H |  | 0.298515 | [14 empty] | 2 | 1 | 0 | 0.167
c-c-p-011616 | mp-1246702 | Ca80Co32HN96 |  | -1.12477 | [14 empty] | 2 | 2 | -1 | 0.112
c-c-p-011617 | mp-568595 | Re48Si84H |  | -0.721108 | [14 empty] | 2 | 0 | -1 | 0.954
c-c-p-011618 | mp-1198091 | Hf84Ni120H |  | -0.282977 | [14 empty] | 1 | 2 | 0 | 0.031
c-c-p-011619 | mp-2305 | Mo54HC54 |  | -0.241744 | [14 empty] | 2 | 0 | 1 | 0.639
c-c-p-011620 | mp-1226505 | Cr66Ni6HS96 |  | 0.0411222 | [14 empty] | 1 | 1 | 0 | 0.034
c-c-p-011621 | mp-20539 | Sc16In48H |  | 0.472521 | [14 empty] | 2 | 1 | 1 | 0.062
c-c-p-011622 | mp-31472 | Rb10Hg38H |  | 0.703992 | [14 empty] | 1 | 0 | 0 | 0.096
c-c-p-011623 | mp-140 | Ga36H |  | 0.443139 | [14 empty] | 2 | 0 | 1 | 0.125
c-c-p-011624 | mp-1226837 | Cd12Te15HPb3 |  | 0.350067 | [14 empty] | 1 | 2 | 1 | 0.229
c-c-p-011625 | mp-8638 | Tc54H |  | -0.548946 | [14 empty] | 1 | 1 | 1 | 0.167
c-c-p-011626 | mp-1078526 | Ga32HPd32 |  | 0.328614 | [14 empty] | 2 | 1 | 1 | 0.133
c-c-p-011627 | mp-1018179 | Al16HAu32 |  | 0.661196 | [14 empty] | 1 | 1 | 0 | 0.25
c-c-p-011628 | mp-8884 | Zn16Te16H |  | -0.067217 | [14 empty] | 1 | 1 | 1 | 0.094
c-c-p-011629 | mp-1183675 | Cd16HPd48 |  | -0.334717 | [14 empty] | 2 | 1 | 1 | 0
c-c-p-011630 | mp-1224870 | Ga15Ag39H |  | 0.564117 | [14 empty] | 1 | 2 | 0 | 0.188
c-c-p-011631 | mp-1095544 | Sc24Ga24HPd24 |  | -0.169185 | [14 empty] | 1 | 2 | 0 | 0.114
c-c-p-011632 | mp-8736 | Sr4Mo24HS32 |  | -0.195863 | [14 empty] | 0 | 1 | 1 | 0.087
c-c-p-011633 | mp-13446 | Co108P54H |  | 0.00919344 | [14 empty] | 2 | 1 | 0 | 0.122
c-c-p-011634 | mp-1218017 | Ta60HS96 |  | 2.08162 | [14 empty] | 1 | 2 | 1 | 0.066
c-c-p-011635 | mp-21440 | Nb54Cr54Ge54H |  | -0.200666 | [14 empty] | 2 | 1 | 0 | 0.056
c-c-p-011636 | mp-2083 | Sn32HIr16 |  | -0.121313 | [14 empty] | 1 | 0 | 0 | 0.125
c-c-p-011637 | mp-1483 | Si40HRh40 |  | 0.147151 | [14 empty] | 2 | 2 | 1 | 0.142
c-c-p-011638 | mp-981368 | Zn32H(PdPt)16 |  | 0.589517 | [14 empty] | 1 | 1 | 0 | 0.125
c-c-p-011639 | mp-23279 | K16Bi32H |  | 0.807109 | [14 empty] | 1 | 1 | 0 | 0.063
c-c-p-011640 | mp-568115 | Zr40Si24H |  | -0.528925 | [14 empty] | 1 | 0 | 2 | 0.089
c-c-p-011641 | mp-505541 | V80As48H |  | 0.490929 | [14 empty] | 0 | 0 | 1 | 0.044
c-c-p-011642 | mp-581990 | Bi36HRh12 |  | 0.34364 | [14 empty] | 1 | 2 | 0 | 0.1
c-c-p-011643 | mp-1220138 | Ni12Mo48HN60 |  | -0.281089 | [14 empty] | 0 | 1 | 1 | 0.079
c-c-p-011644 | mp-1482 | Zr32Al48H |  | -0.884173 | [14 empty] | 1 | 1 | 0 | 0.248
c-c-p-011645 | mp-1228956 | Al12HAu48 |  | 0.295669 | [14 empty] | 0 | 1 | 2 | 0.25
c-c-p-011646 | mp-1217138 | Ti24V16Si24H |  | 0.21502 | [14 empty] | 1 | 1 | 0 | 0.05
c-c-p-011647 | mp-1184997 | K6Rb6HAu12 |  | 0.658366 | [14 empty] | 2 | 1 | 0 | 0.042
c-c-p-011648 | mp-16610 | Ge96HOs64 |  | -0.781988 | [14 empty] | 2 | 1 | 1 | 0.166
c-c-p-011649 | mp-975834 | Mo40HRu120 |  | -0.400826 | [14 empty] | 2 | 1 | 2 | 0.05
c-c-p-011650 | mp-1193594 | Mn24P144HW12 |  | -0.381474 | [14 empty] | 0 | 1 | 2 | 0.083
c-c-p-011651 | mp-2034 | H(W2C)48 |  | 0.0417639 | [14 empty] | 1 | 2 | 0 | 0.068
c-c-p-011652 | mp-22075 | In28HPt12 |  | 0.74915 | [14 empty] | 1 | 1 | 0 | 0.063
c-c-p-011653 | mp-12614 | Ca64Cu32H |  | -0.366613 | [14 empty] | 2 | 0 | 1 | 0.125
c-c-p-011654 | mp-980109 | Sn12HAu36 |  | 0.279932 | [14 empty] | 2 | 0 | 1 | 0
c-c-p-011655 | mp-30336 | Al48HW12 |  | -1.98706 | [14 empty] | 2 | 2 | -1 | 0.085
c-c-p-011656 | mp-849054 | V24HS48 |  | 0.0917829 | [14 empty] | 2 | 2 | 1 | 0.03
c-c-p-011657 | mp-1022721 | Al27Cu27H |  | 0.343763 | [14 empty] | 1 | 0 | 0 | 0.25
c-c-p-011658 | mp-582549 | In32Te80H |  | 0.850593 | [14 empty] | 2 | 1 | 0 | 0.017
c-c-p-011659 | mp-8046 | Ta64HN80 |  | 0.832282 | [14 empty] | 1 | 0 | 0 | 0.142
c-c-p-011660 | mp-1186060 | Mn16HOs48 |  | -1.05303 | [14 empty] | 1 | 0 | 0 | 0.256
c-c-p-011661 | mp-866001 | Al24V24HRu48 |  | -0.0493031 | [14 empty] | 2 | 1 | 0 | 0.042
c-c-p-011662 | mp-8700 | K16HAu24 |  | 0.274754 | [14 empty] | 2 | 1 | 1 | 0.064
c-c-p-011663 | mp-1080665 | Sc36P36HIr36 |  | -0.778459 | [14 empty] | 1 | 1 | 0 | 0.355
c-c-p-011664 | mp-1183463 | Ca24Zn12Ga12H |  | -0.469425 | [14 empty] | 2 | 1 | 0 | 0.042
c-c-p-011665 | mp-1106061 | Ca48HPd16 |  | -0.513255 | [14 empty] | 0 | 1 | 1 | 0.125
c-c-p-011666 | mp-1228823 | As24H(IrS)24 |  | 0.595259 | [14 empty] | 2 | 1 | 0 | 0.109
c-c-p-011667 | mp-8884 | Zn8Te8H |  | 1.04878 | [14 empty] | 0 | 0 | 1 | 0.187
c-c-p-011668 | mp-1215958 | Y16Fe16Co16H |  | -0.824798 | [14 empty] | 1 | 0 | 1 | 0.156
c-c-p-011669 | mp-1221760 | Mn48As12P36H |  | -0.0900507 | [14 empty] | 2 | 1 | 0 | 0.084
c-c-p-011670 | mp-1189099 | Mo96P32H |  | -0.924396 | [14 empty] | 1 | 0 | 2 | 0.095
c-c-p-011671 | mp-17848 | Nb96Si32H |  | -0.553174 | [14 empty] | 1 | 1 | 0 | 0.103
c-c-p-011672 | mp-1989 | Ta80Si48H |  | -0.979704 | [14 empty] | 1 | 1 | 2 | 0.089
c-c-p-011673 | mp-21449 | Nb48Co48P48H |  | 0.997411 | [14 empty] | 1 | 2 | 1 | 0.033
c-c-p-011674 | mp-16488 | Al72Co16H |  | 0.298217 | [14 empty] | 1 | 0 | -1 | 0.062
c-c-p-011675 | mp-685149 | K10Sb8H |  | 0.0779591 | [14 empty] | 1 | 1 | 0 | 0.225
c-c-p-011676 | mp-865093 | Ti20Zn20Ni40H |  | -0.542878 | [14 empty] | 2 | 2 | 1 | 0.025
c-c-p-011677 | mp-644483 | Ti24Sn8H9 |  | 0.455043 | [14 empty] | 1 | 0 | 0 | 0.25
c-c-p-011678 | mp-612740 | In24HSe36 |  | 0.32288 | [14 empty] | 1 | 1 | 1 | 0.272
c-c-p-011679 | mp-1186067 | Na36HPd12 |  | -0.023681 | [14 empty] | 1 | 0 | 2 | 0.083
c-c-p-011680 | mp-1186970 | Sc48Sn16H |  | -1.09814 | [14 empty] | 2 | 1 | 1 | 0.062
c-c-p-011681 | mp-1186954 | Sc40H(IrOs)20 |  | -1.07561 | [14 empty] | 2 | 2 | 1 | 0.025
c-c-p-011682 | mp-1188061 | Zr24Sn8H |  | -0.635792 | [14 empty] | 2 | 1 | 1 | 0
c-c-p-011683 | mp-568603 | In40H(Se5Cl)8 |  | 0.365717 | [14 empty] | 1 | 2 | 0 | 0.035
c-c-p-011684 | mp-675 | Zr32HW64 |  | -0.689692 | [14 empty] | 2 | 1 | 1 | 0.031
c-c-p-011685 | mp-597 | Ti36Ni36H |  | -0.303119 | [14 empty] | 2 | 1 | 1 | 0.021
c-c-p-011686 | mp-4538 | Ta36Sn36HS72 |  | 0.548695 | [14 empty] | 2 | 0 | 1 | 0.21
c-c-p-011687 | mp-1095650 | Cs8Na16H |  | 0.0438453 | [14 empty] | 1 | 1 | 1 | 0.016
c-c-p-011688 | mp-1102843 | Fe48Mo48P48H |  | -0.138198 | [14 empty] | 0 | 1 | 0 | 0.084
c-c-p-011689 | mp-18093 | Al64Mo96HC32 |  | 0.0370906 | [14 empty] | 1 | 0 | 0 | 0.057
c-c-p-011690 | mp-1207707 | Y32Al144HIr48 |  | -0.57338 | [14 empty] | 2 | 1 | 2 | 0.057
c-c-p-011691 | mp-583740 | Zr84P48H |  | 0.276007 | [14 empty] | 2 | 1 | -1 | 0.067
c-c-p-011692 | mp-22033 | Ti120Sb72H |  | -0.606428 | [14 empty] | 0 | 1 | 2 | 0.032
c-c-p-011693 | mp-30893 | Sr16Bi12H |  | 0.0458335 | [14 empty] | 1 | 0 | 0 | 0.099
c-c-p-011694 | mp-1078602 | Zr12In36H |  | 0.120767 | [14 empty] | 2 | 1 | 1 | 0.02
c-c-p-011695 | mp-973111 | In36H |  | 0.912199 | [14 empty] | 2 | 1 | 0 | 0.167
c-c-p-011696 | mp-7221 | Nb40As32HPd32 |  | 0.357036 | [14 empty] | 1 | 0 | 2 | 0.111
c-c-p-011697 | mp-504659 | Hf96P48H |  | -0.515547 | [14 empty] | 2 | 1 | 1 | 0.154
c-c-p-011698 | mp-1105097 | Ti40Co10HS80 |  | 0.392557 | [14 empty] | 1 | 2 | 2 | 0.024
c-c-p-011699 | mp-570459 | Te48H |  | 0.256843 | [14 empty] | 1 | 2 | 0 | 0.047
c-c-p-011700 | mp-644494 | Rb12H25Pd6 |  | 1.17088 | [14 empty] | 2 | 1 | 0 | 0.05
c-c-p-011701 | mp-992 | Ca16Ga32H |  | -0.497501 | [14 empty] | 2 | 2 | 1 | 0.062
c-c-p-011702 | mp-1072660 | V16As32H |  | 0.581178 | [14 empty] | 2 | 1 | 1 | 0.032
c-c-p-011703 | mp-2280 | Cu12HSe24 |  | 0.0489469 | [14 empty] | 1 | 1 | 1 | 0.028
c-c-p-011704 | mp-488 | Cu24HSe24 |  | 0.368016 | [14 empty] | 0 | 0 | 1 | 0.179
c-c-p-011705 | mp-570068 | K4Sn24HAu16 |  | 0.357143 | [14 empty] | 0 | 1 | 1 | 0.132
c-c-p-011706 | mp-1217334 | Te9Mo18HS27 |  | 0.630015 | [14 empty] | 1 | 0 | 0 | 0.5
c-c-p-011707 | mp-1080665 | Sc36P36HIr36 |  | -0.740862 | [14 empty] | 1 | 0 | 0 | 0.376
c-c-p-011708 | mp-1189099 | Mo96P32H |  | -0.59043 | [14 empty] | 1 | 0 | 2 | 0.435
c-c-p-011709 | mp-1220587 | Nb54V54Ge36H |  | -0.388169 | [14 empty] | 2 | 1 | -1 | 0.097
c-c-p-011710 | mp-1205390 | Nb96Si32H |  | -0.802544 | [14 empty] | 1 | 0 | 1 | 0.968
c-c-p-011711 | mp-8648 | Ti48Fe48Si48H |  | -1.04923 | [14 empty] | 1 | 1 | 0 | 0.064
c-c-p-011712 | mp-1218017 | Ta60HS96 |  | 0.849039 | [14 empty] | 1 | 0 | 0 | 0.157
c-c-p-011713 | mp-30893 | Sr16Bi12H |  | 0.426258 | [14 empty] | 1 | 0 | 0 | 0.099
c-c-p-011714 | mp-1215397 | Zr40Fe10HSe80 |  | 1.08324 | [14 empty] | 2 | 2 | 1 | 0.05
c-c-p-011715 | mp-1217363 | Tc36HRu36 |  | -0.553054 | [14 empty] | 1 | 0 | 2 | 0.056
c-c-p-011716 | mp-632787 | Ca24Al24H121 |  | -0.0737601 | [14 empty] | 1 | 2 | 1 | 0.102
c-c-p-011717 | mp-1572 | Ga36HSe36 |  | -0.586672 | [14 empty] | 1 | 0 | 1 | 0.615
c-c-p-011718 | mp-1205342 | K6Ag18Te12H |  | -0.428851 | [14 empty] | 1 | 1 | 2 | 0.045
c-c-p-011719 | mp-1018102 | Zr32HPd64 |  | -0.128598 | [14 empty] | 2 | 2 | 1 | 0.02
c-c-p-011720 | mp-985443 | Ag36Hg12H |  | 0.28712 | [14 empty] | 1 | 1 | 1 | 0
c-c-p-011721 | mp-292 | V48As16H |  | -0.937286 | [14 empty] | 2 | 1 | 1 | 0.031
c-c-p-011722 | mp-1025517 | Ti48In24HN24 |  | 0.28383 | [14 empty] | 2 | -1 | 2 | 0.04
c-c-p-011723 | mp-540660 | Nb128As96H |  | -0.95648 | [14 empty] | 2 | 1 | 0 | 0.18
c-c-p-011724 | mp-20147 | Zr48Mn48P48H |  | 0.145373 | [14 empty] | 0 | 1 | 0 | 0.083
c-c-p-011725 | mp-1218177 | Ta72HOs48 |  | -0.575807 | [14 empty] | 1 | 1 | 2 | 0.39
c-c-p-011726 | mp-28731 | V72HC60 |  | -1.12554 | [14 empty] | 1 | 1 | 1 | 0.154
c-c-p-011727 | mp-1070580 | Al54HRu36 |  | 0.191678 | [14 empty] | 0 | 0 | 1 | 0.25
c-c-p-011728 | mp-640416 | Rb24H |  | 0.0842846 | [14 empty] | 1 | 0 | 2 | 0.006
c-c-p-011729 | mp-10021 | Ga64H |  | 0.61704 | [14 empty] | 2 | 1 | 2 | 0.063
c-c-p-011730 | mp-1191401 | Hf48Fe96H |  | -0.55594 | [14 empty] | 2 | 1 | 1 | 0.045
c-c-p-011731 | mp-181 | K18Ga54H |  | 0.148745 | [14 empty] | 2 | 1 | 2 | 0.132
c-c-p-011732 | mp-30657 | Ti12Ga12Ni24H |  | -0.401797 | [14 empty] | 1 | 1 | 1 | 0.042
c-c-p-011733 | mp-1173070 | Cu36HSe20 |  | 0.142826 | [14 empty] | 1 | 0 | -1 | 0.047
c-c-p-011734 | mp-1186928 | Sb12HPd36 |  | -0.0773006 | [14 empty] | 2 | 1 | 0 | 0.083
c-c-p-011735 | mp-30180 | Al48Mo12H |  | -0.193289 | [14 empty] | 2 | 0 | -1 | 0.409
c-c-p-011736 | mp-1207843 | V28HS32 |  | -0.302538 | [14 empty] | 1 | 0 | 1 | 0.229
c-c-p-011737 | mp-12659 | Mn48Nb24H |  | -0.556379 | [14 empty] | 1 | 0 | 2 | 0.131
c-c-p-011738 | mp-31456 | Hf16Sb16HRu16 |  | -0.133079 | [14 empty] | 2 | 1 | 1 | 0.062
c-c-p-011739 | mp-972981 | K24H |  | 0.153346 | [14 empty] | 1 | 2 | 0 | 0
c-c-p-011740 | mp-570870 | Hf10Sb18H |  | -0.415013 | [14 empty] | 1 | 0 | 0 | 0.214
c-c-p-011741 | mp-1112961 | Cs12In12HCl36 |  | -0.395555 | [14 empty] | 2 | 1 | 0 | 0.007
c-c-p-011742 | mp-30356 | Sr24Ag48H |  | 0.0986704 | [14 empty] | 1 | 0 | 2 | 0.167
c-c-p-011743 | mp-23241 | Y20Bi20H |  | -0.724962 | [14 empty] | 2 | 2 | 1 | 0.05
c-c-p-011744 | mp-1186930 | Sb24HPd72 |  | 0.519452 | [14 empty] | 2 | 1 | 0 | 0.083
c-c-p-011745 | mp-610 | Mn36As36H |  | 0.802935 | [14 empty] | 2 | 1 | 2 | 0.028
c-c-p-011746 | mp-766 | As48HRu24 |  | 0.133826 | [14 empty] | 1 | 1 | 1 | 0.051
c-c-p-011747 | mp-999143 | Sr16HPd16 |  | -0.366242 | [14 empty] | 0 | 1 | 0 | 0.25
c-c-p-011748 | mp-865960 | Co16Re48H |  | -0.342034 | [14 empty] | 1 | 0 | 0 | 0.5
c-c-p-011749 | mp-30379 | Ga24HAu24 |  | 0.435493 | [14 empty] | 1 | 2 | 0 | 0.167
c-c-p-011750 | mp-1147710 | Cs10H(PdCl3)10 |  | -0.708633 | [14 empty] | 2 | 2 | 1 | 0.05
c-c-p-011751 | mp-27953 | Mo48HN24 |  | -0.88505 | [14 empty] | 2 | 1 | 2 | 0.083
c-c-p-011752 | mp-1025447 | Tl9Cu36HSe27 |  | -0.469591 | [14 empty] | 1 | 0 | 2 | 0.048
c-c-p-011753 | mp-1018102 | Zr32HPd64 |  | -0.298339 | [14 empty] | 2 | 2 | 1 | 0.02
c-c-p-011754 | mp-1188352 | Al18V72HN54 |  | 0.0068514 | [14 empty] | 1 | 0 | 2 | 0.059
c-c-p-011755 | mp-10430 | Nb60Ni48P48H |  | 0.968396 | [14 empty] | 1 | 1 | 2 | 0.067
c-c-p-011756 | mp-30379 | Ga20HAu20 |  | 0.423888 | [14 empty] | 1 | 2 | 2 | 0.082
c-c-p-011757 | mp-7277 | Tl20Ge10HS30 |  | 0.0150322 | [14 empty] | 1 | 2 | 2 | 0
c-c-p-011758 | mp-568656 | Si90HC90 |  | -1.63026 | [14 empty] | 1 | 0 | 1 | 0.071
c-c-p-011759 | mp-989611 | Y24Re24HN72 |  | 0.790827 | [14 empty] | 1 | 0 | 0 | 0.045
c-c-p-011760 | mp-12595 | Mo64HRh64 |  | -0.347301 | [14 empty] | 1 | 1 | 2 | 0.062
c-c-p-011761 | mp-1096994 | Hf72HN72 |  | 0.504489 | [14 empty] | 2 | 1 | 1 | 0.083
c-c-p-011762 | mp-1102537 | Nb24V24P24H |  | -0.829157 | [14 empty] | 1 | 0 | 2 | 0.083
c-c-p-011763 | mp-1201 | Sb16Te24H |  | 0.285715 | [14 empty] | 2 | 0 | -1 | 0.25
c-c-p-011764 | mp-998979 | Ti48In16H |  | -0.768024 | [14 empty] | 1 | 0 | 0 | 0.125
c-c-p-011765 | mp-569426 | Sr20Zn40H |  | -0.13326 | [14 empty] | 1 | 2 | 2 | 0
c-c-p-011766 | mp-571199 | Ti16Al16H |  | -0.569258 | [14 empty] | 2 | 2 | 1 | 0.062
c-c-p-011767 | mp-28859 | K32Hg16HS32 |  | 2.09132 | [14 empty] | 0 | 1 | 1 | 0.101
c-c-p-011768 | mp-627601 | Ag32Sb32HS64 |  | 0.433414 | [14 empty] | 1 | 2 | -1 | 0.248
c-c-p-011769 | mp-27490 | Te24H(AuCl)12 |  | 0.341697 | [14 empty] | 1 | 1 | 2 | 0.104
c-c-p-011770 | mp-1189230 | Ca12Tl20H |  | 0.543706 | [14 empty] | 1 | 0 | 0 | 0.056
c-c-p-011771 | mp-1217983 | Ta8Co48Mo8H |  | -0.260748 | [14 empty] | 1 | 0 | 0 | 0.759
c-c-p-011772 | mp-1078443 | As24HSe36 |  | 0.505942 | [14 empty] | 1 | 1 | 1 | 0
c-c-p-011773 | mp-11765 | Ti30HSe24 |  | 1.04778 | [14 empty] | 1 | 1 | 1 | 0.118
c-c-p-011774 | mp-1198712 | Y40HIr24 |  | -0.168846 | [14 empty] | 0 | 0 | 1 | 0.186
c-c-p-011775 | mp-1186081 | Na116H |  | 0.143433 | [14 empty] | 2 | 1 | 1 | 0.106
c-c-p-011776 | mp-6919 | Sc12Sn12HAu12 |  | 0.0697651 | [14 empty] | 2 | 1 | 2 | 0.058
c-c-p-011777 | mp-27162 | Sc48Co16H |  | -0.944587 | [14 empty] | 1 | 1 | 0 | 0.25
c-c-p-011778 | mp-20997 | In27Ni27H |  | 0.483639 | [14 empty] | 1 | 0 | 0 | 0.25
c-c-p-011779 | mp-12550 | Al12Cu12HPt24 |  | 0.00192874 | [14 empty] | 1 | 0 | 0 | 0.25
c-c-p-011780 | mp-182 | Sr16Ga32H |  | 0.198192 | [14 empty] | 1 | 1 | 0 | 0.25
c-c-p-011781 | mp-561 | Nb36HSe48 |  | 0.212672 | [14 empty] | 1 | 0 | 2 | 0.25
c-c-p-011782 | mp-1186930 | Sb16HPd48 |  | -0.432559 | [14 empty] | 0 | 0 | 1 | 0
c-c-p-011783 | mp-1184001 | Ga24Cu72H |  | -0.207388 | [14 empty] | 2 | 1 | 1 | 0.042
c-c-p-011784 | mp-974326 | H(OsRu3)32 |  | -0.497806 | [14 empty] | 2 | -1 | 2 | 0.063
c-c-p-011785 | mp-30674 | Ti40Ga24H |  | -0.17788 | [14 empty] | 2 | -1 | 2 | 0.049
c-c-p-011786 | mp-1066136 | Y24HPd24 |  | -0.229745 | [14 empty] | 1 | 1 | 2 | 0.333
c-c-p-011787 | mp-23759 | Sr32H65 |  | -0.698574 | [14 empty] | 1 | 0 | 1 | 0.125
c-c-p-011788 | mp-22555 | H(RhS2)24 |  | 1.4342 | [14 empty] | 2 | 1 | 0 | 0.047
c-c-p-011789 | mp-19814 | Ni24As48H |  | 0.598591 | [14 empty] | 0 | 1 | 0 | 0.103
c-c-p-011790 | mp-1216917 | Ti24In24Ni48H |  | -0.246724 | [14 empty] | 2 | 1 | 1 | 0.119
c-c-p-011791 | mp-1078815 | Nb16HSe64 |  | -0.355777 | [14 empty] | 0 | 0 | 1 | 0.125
c-c-p-011792 | mp-998945 | Ti24Ni24H |  | -0.289259 | [14 empty] | 1 | 0 | 1 | 0.25
c-c-p-011793 | mp-989586 | Sr16Tc16HN48 |  | -2.82072 | [14 empty] | 0 | 1 | 1 | 0.089
c-c-p-011794 | mp-1187696 | V16Cr48H |  | -0.946775 | [14 empty] | 1 | 0 | 0 | 0.125
c-c-p-011795 | mp-1220284 | Nb60Si10Ge10H |  | -0.708992 | [14 empty] | 2 | 2 | 1 | 0.025
c-c-p-011796 | mp-31381 | Nb126HS48 |  | -0.789117 | [14 empty] | 1 | 0 | 0 | 0.057
c-c-p-011797 | mp-1187210 | Ta48Tc24HOs24 |  | -0.771859 | [14 empty] | 2 | 1 | 0 | 0.042
c-c-p-011798 | mp-1218062 | Ta36H(WS8)12 |  | 0.650806 | [14 empty] | 0 | 0 | 1 | 0.124
c-c-p-011799 | mp-864623 | Zn16Cu16HAu32 |  | 0.444839 | [14 empty] | 1 | 1 | 0 | 0.125
c-c-p-011800 | mp-28266 | P24HPd12 |  | -0.834324 | [14 empty] | 1 | 1 | 1 | 0.143
c-c-p-011801 | mp-1218961 | Sn12H(PbS2)12 |  | -0.333484 | [14 empty] | 1 | 2 | -2 | 0.028
c-c-p-011802 | mp-28391 | Si8HCl32 |  | -2.14432 | [14 empty] | 1 | 1 | 0 | 0.208
c-c-p-011803 | mp-1183694 | Cs8H |  | -0.0158545 | [14 empty] | 1 | 1 | 0 | 0.25
c-c-p-011804 | mp-571060 | In54HPt78 |  | -0.25092 | [14 empty] | 2 | 1 | 1 | 0.048
c-c-p-011805 | mp-12778 | V40HOs40 |  | -0.277707 | [14 empty] | 2 | 2 | 1 | 0.05
c-c-p-011806 | mp-985442 | Ag16As16HSe16 |  | -0.384588 | [14 empty] | 0 | 1 | 0 | 0.103
c-c-p-011807 | mp-570879 | Ca36Cu36Sn36H |  | 0.302376 | [14 empty] | 1 | 2 | 0 | 0.025
c-c-p-011808 | mp-30379 | Ga48HAu48 |  | 0.39531 | [14 empty] | 1 | 1 | 1 | 0.036
c-c-p-011809 | mp-1095059 | In16Ga16HSe32 |  | 0.0527311 | [14 empty] | 1 | 0 | 2 | 0.041
c-c-p-011810 | mp-2588 | Y12Co36H |  | -0.791592 | [14 empty] | 1 | 0 | 1 | 0.109
c-c-p-011811 | mp-1014345 | Cr72HN96 |  | -0.894468 | [14 empty] | 1 | 0 | 2 | 0.25
c-c-p-011812 | mp-500 | Ta24HSe48 |  | -0.318319 | [14 empty] | 1 | 1 | 1 | 0.25
c-c-p-011813 | mp-1191078 | Y18Ni108P63H |  | 0.044928 | [14 empty] | 2 | 1 | 0 | 0.056
c-c-p-011814 | mp-10371 | Cr72Ga36HN36 |  | 0.184681 | [14 empty] | 2 | 1 | 1 | 0.041
c-c-p-011815 | mp-10257 | Ni72H |  | -0.262431 | [14 empty] | 2 | 1 | 0 | 0.167
c-c-p-011816 | mp-569037 | Y54H37 |  | -1.09991 | [14 empty] | 1 | 0 | 2 | 0.296
c-c-p-011817 | mp-1357 | P72HRh24 |  | 0.175292 | [14 empty] | 2 | 1 | 0 | 0.059
c-c-p-011818 | mp-1186958 | Sc24Cu12HRh12 |  | -0.434772 | [14 empty] | 2 | 1 | 0 | 0.042
c-c-p-011819 | mp-1226783 | Cd32Te24HSe8 |  | -0.0946422 | [14 empty] | 0 | 2 | 1 | 0.312
c-c-p-011820 | mp-1228810 | As16H(IrSe)16 |  | 0.603682 | [14 empty] | 2 | 1 | 1 | 0.219
c-c-p-011821 | mp-1106140 | Y12Co102H |  | -0.518449 | [14 empty] | 2 | 1 | 1 | 0.074
c-c-p-011822 | mp-603347 | Ti36Ni36H |  | -0.504166 | [14 empty] | 0 | 2 | 1 | 0.088
c-c-p-011823 | mp-20559 | Ga96Co32H |  | -0.321386 | [14 empty] | 1 | 0 | 0 | 0.25
c-c-p-011824 | mvc-14047 | Mn27HS54 |  | -0.361724 | [14 empty] | 1 | 0 | -1 | 0.03
c-c-p-011825 | mp-21113 | Y32Fe64Ge64H |  | 0.181824 | [14 empty] | 2 | 2 | 1 | 0.047
c-c-p-011826 | mp-1227355 | Bi27HAu9 |  | 0.366827 | [14 empty] | 1 | 0 | 1 | 0.116
c-c-p-011827 | mp-972396 | Ti32Mn16Re16H |  | -0.698971 | [14 empty] | 2 | 1 | 1 | 0.062
c-c-p-011828 | mp-20672 | Hf72P48H |  | -0.683283 | [14 empty] | 0 | 1 | 1 | 0.091
c-c-p-011829 | mp-995201 | Ti80Si48HC16 |  | -0.664996 | [14 empty] | 1 | 0 | 0 | 0.283
c-c-p-011830 | mp-1232302 | Rb12Cu12HCl36 |  | 0.158362 | [14 empty] | 2 | 1 | 1 | 0.06
c-c-p-011831 | mp-1183144 | Al96H |  | 0.286855 | [14 empty] | 2 | 2 | 1 | 0.031
c-c-p-011832 | mp-11191 | Cr36Si72H |  | 0.202451 | [14 empty] | 2 | 1 | 2 | 0.194
c-c-p-011833 | mp-1179443 | Si16HSe32 |  | 1.58546 | [14 empty] | 2 | 2 | 1 | 0.03
c-c-p-011834 | mp-1104222 | Y8Fe96H |  | -0.598743 | [14 empty] | 1 | 1 | 2 | 0.214
c-c-p-011835 | mp-1208576 | Ta36Co36As36H |  | 0.494987 | [14 empty] | 0 | 1 | 2 | 0.132
c-c-p-011836 | mp-1217241 | Ti30In6HS48 |  | -0.500352 | [14 empty] | 1 | 0 | 0 | 0.125
c-c-p-011837 | mp-1827 | Sr16Ga64H |  | 0.430125 | [14 empty] | 1 | 1 | 2 | 0.029
c-c-p-011838 | mp-1783 | Mn36HS36 |  | 0.43353 | [14 empty] | 1 | 0 | 0 | 0.125
c-c-p-011839 | mp-989401 | Ca32Mo32HN96 |  | 0.508413 | [14 empty] | 2 | 2 | 1 | 0.17
c-c-p-011840 | mp-569833 | Zr32Ga16H |  | -0.97251 | [14 empty] | 2 | 1 | 1 | 0
c-c-p-011841 | mp-1069956 | Ca16Si32HRh32 |  | -0.504503 | [14 empty] | 1 | 1 | 2 | 0.125
c-c-p-011842 | mp-2393 | Y12Tl36H |  | 0.340341 | [14 empty] | 1 | 1 | 1 | 0.167
c-c-p-011843 | mp-1104669 | Ca40HPd16 |  | -0.207289 | [14 empty] | 0 | 1 | 1 | 0.101
c-c-p-011844 | mp-30380 | Ga48HAu96 |  | 0.250568 | [14 empty] | 0 | 1 | 0 | 0.25
c-c-p-011845 | mp-983566 | Ca16Ag8Ge8H |  | -1.2722 | [14 empty] | 1 | 0 | 0 | 0.125
c-c-p-011846 | mp-1216292 | Y24Co18H |  | -0.626238 | [14 empty] | 1 | 0 | 1 | 0.322
c-c-p-011847 | mp-1018720 | Hf32V32Si32H |  | -0.396775 | [14 empty] | 1 | 1 | 0 | 0.125
c-c-p-011848 | mp-977549 | Zr32H(OsRu)16 |  | -0.423044 | [14 empty] | 2 | 1 | 1 | 0.062
c-c-p-011849 | mp-11703 | K16Sb16HS32 |  | 0.492737 | [14 empty] | 0 | 1 | 2 | 0.017
c-c-p-011850 | mp-1227298 | Bi12Sb12HPd24 |  | -0.0112674 | [14 empty] | 1 | 0 | 2 | 0.025
c-c-p-011851 | mp-11558 | Sc10Re48H |  | -0.709935 | [14 empty] | 1 | 1 | 0 | 0.118
c-c-p-011852 | mp-1069288 | Mn8Ga32H |  | -0.657737 | [14 empty] | 1 | 1 | 0 | 0.125
c-c-p-011853 | mp-16960 | Al64HPt128 |  | -0.282114 | [14 empty] | 1 | 1 | 0 | 0.065
c-c-p-011854 | mp-12561 | Ta24As48H |  | 0.121252 | [14 empty] | 0 | 0 | 1 | 0
c-c-p-011855 | mp-10021 | Ga64H |  | 0.459225 | [14 empty] | 2 | 1 | 2 | 0.063
c-c-p-011856 | mp-24721 | Rb16H17 |  | 2.26846 | [14 empty] | 1 | 1 | 0 | 0.125
c-c-p-011857 | mp-1184721 | Hf16Co48H |  | -0.121008 | [14 empty] | 1 | 0 | 0 | 0
c-c-p-011858 | mp-2856 | Mn16Al44H |  | -0.573108 | [14 empty] | 2 | -1 | 1 | 0.036
c-c-p-011859 | mp-7926 | Ta48HSe96 |  | -0.502564 | [14 empty] | 2 | -1 | 2 | 0.097
c-c-p-011860 | mp-1023938 | Te36Mo18H |  | 0.221986 | [14 empty] | 1 | 0 | 1 | 0
c-c-p-011861 | mp-1106289 | Ga112HPd48 |  | 0.243747 | [14 empty] | 1 | 1 | 0 | 0.211
c-c-p-011862 | mp-1173070 | Cu72HSe40 |  | 0.530709 | [14 empty] | 2 | 2 | -1 | 0.485
c-c-p-011863 | mp-19807 | Co36Sn24HS24 |  | 0.100332 | [14 empty] | 2 | 1 | 1 | 0.047
c-c-p-011864 | mp-1184209 | Ga18HPd54 |  | -0.0504999 | [14 empty] | 2 | 1 | 0 | 0.083
c-c-p-011865 | mp-395 | Zr32Al96H |  | -0.805705 | [14 empty] | 2 | 0 | 1 | 0.031
c-c-p-011866 | mp-1186447 | H(PdAu3)20 |  | 0.309753 | [14 empty] | 2 | 1 | 2 | 0.051
c-c-p-011867 | mp-504659 | Hf144P72H |  | -0.984324 | [14 empty] | 0 | 1 | 1 | 0.235
c-c-p-011868 | mp-1195505 | Sc48Si96Mo72H |  | -0.387547 | [14 empty] | 1 | 0 | 2 | 0.019
c-c-p-011869 | mp-976847 | Ni54Sb18H |  | -0.455377 | [14 empty] | 2 | 1 | 0 | 0.083
c-c-p-011870 | mp-7260 | P32HS40 |  | -0.863059 | [14 empty] | 2 | 1 | -1 | 0.044
c-c-p-011871 | mp-1226011 | Co8Si32Ni24H |  | 0.67128 | [14 empty] | 1 | 1 | 2 | 0.013
c-c-p-011872 | mp-1183455 | Ca36H |  | -0.397923 | [14 empty] | 1 | 1 | 0 | 0.25
c-c-p-011873 | mp-504814 | Sb16H(Pb2S5)8 |  | 0.676522 | [14 empty] | 0 | 1 | 0 | 0.13
c-c-p-011874 | mp-1225197 | Fe36Ge24H |  | -0.0290074 | [14 empty] | 2 | 1 | 0 | 0.167
c-c-p-011875 | mp-865373 | Y54Co54H |  | -0.498728 | [14 empty] | 1 | 0 | 2 | 0.088
c-c-p-011876 | mp-581990 | Bi36HRh12 |  | -0.0973599 | [14 empty] | 1 | 0 | 2 | 0.029
c-c-p-011877 | mp-1077179 | As48HW24 |  | -0.631435 | [14 empty] | 1 | 2 | 2 | 0.045
c-c-p-011878 | mp-1227661 | Ca16Zn24Ga8H |  | 0.21782 | [14 empty] | 1 | 0 | 0 | 0.104
c-c-p-011879 | mp-7007 | Nb12HSe24 |  | -2.24599 | [14 empty] | 0 | 1 | 0 | 0.341
c-c-p-011880 | mp-12550 | Al24Cu24HPt48 |  | 0.238349 | [14 empty] | 1 | 1 | 0 | 0.125
c-c-p-011881 | mp-22033 | Ti100Sb60H |  | 0.11281 | [14 empty] | 2 | 1 | 2 | 0.057
c-c-p-011882 | mp-1018123 | Ti18HAu36 |  | 0.418507 | [14 empty] | 1 | 0 | 0 | 0.25
c-c-p-011883 | mp-3 | Cs24H |  | -0.0855842 | [14 empty] | 2 | 1 | 2 | 0.083
c-c-p-011884 | mp-972981 | K12H |  | 0.163169 | [14 empty] | 1 | 1 | 2 | 0
c-c-p-011885 | mp-21328 | Hf20Sn20H |  | -0.305517 | [14 empty] | 2 | 2 | 1 | 0.183
c-c-p-011886 | mp-1100795 | Zr24HCl72 |  | 2.25554 | [14 empty] | 2 | 0 | -1 | 0.05
c-c-p-011887 | mp-1219006 | Sn28HPd20 |  | -0.0743116 | [14 empty] | 1 | 1 | 0 | 0.144
c-c-p-011888 | mp-20320 | In32Te32H |  | 0.680998 | [14 empty] | 2 | 1 | 2 | 0.062
c-c-p-011889 | mp-1224390 | Hf6HAu54 |  | 0.133007 | [14 empty] | 2 | 1 | 0 | 0.016
c-c-p-011890 | mp-865023 | Hf16Tc32Sb16H |  | 0.179343 | [14 empty] | 1 | 0 | 0 | 0.125
c-c-p-011891 | mp-7007 | Nb9HSe18 |  | 3.19895 | [14 empty] | 1 | 1 | 1 | 0.742
c-c-p-011892 | mp-11697 | Ta12Sb24H |  | 0.28948 | [14 empty] | 0 | 1 | 2 | 0.083
c-c-p-011893 | mp-1183675 | Cd16HPd48 |  | -0.435016 | [14 empty] | 2 | 1 | 1 | 0.125
c-c-p-011894 | mp-181 | K12Ga36H |  | 0.483295 | [14 empty] | 1 | 1 | 2 | 0.011
c-c-p-011895 | mp-31379 | Zr32Sb16H |  | 0.442079 | [14 empty] | 0 | 0 | 1 | 0.158
c-c-p-011896 | mp-1184001 | Ga24Cu72H |  | 0.0397215 | [14 empty] | 2 | 1 | 1 | 0.042
c-c-p-011897 | mp-571021 | K60In12HPb96 |  | 0.133085 | [14 empty] | 0 | 0 | 1 | 0.041
c-c-p-011898 | mp-755633 | K80HSe48 |  | -0.741447 | [14 empty] | 2 | 1 | 2 | 0.061
c-c-p-011899 | mp-1017983 | Ti12Mo36H |  | -0.840352 | [14 empty] | 0 | 0 | 1 | 0.122
c-c-p-011900 | mp-1195050 | Sn6H(Ir2Se5)6 |  | 0.606599 | [14 empty] | 1 | 0 | 0 | 0.5
c-c-p-011901 | mp-3708 | Tl8Fe24Te24H |  | -0.202311 | [14 empty] | 2 | -1 | 2 | 0.22
c-c-p-011902 | mp-9970 | Sc24Ge24H |  | -0.749594 | [14 empty] | 0 | 1 | 0 | 0.113
c-c-p-011903 | mp-999502 | Mo24HPt24 |  | -0.179234 | [14 empty] | 0 | 0 | 1 | 0.249
c-c-p-011904 | mp-1112648 | Cs12Tl4HCl24 |  | -0.319251 | [14 empty] | 1 | 1 | 0 | 0.056
c-c-p-011905 | mp-1095063 | Y16Fe16Ge32H |  | -0.732875 | [14 empty] | 0 | 1 | 0 | 0.217
c-c-p-011906 | mp-1183223 | Al16HAu48 |  | 0.216088 | [14 empty] | 2 | 1 | 1 | 0.061
c-c-p-011907 | mp-1219280 | Si16Ni48Mo32H |  | -0.594178 | [14 empty] | 2 | 2 | 1 | 0.041
c-c-p-011908 | mp-1079399 | V96Fe32H |  | -0.869921 | [14 empty] | 1 | 1 | 0 | 0.187
c-c-p-011909 | mp-616559 | Ti144HS72 |  | -1.0922 | [14 empty] | 2 | 1 | 1 | 0.173
c-c-p-011910 | mp-1228607 | Al48Co16H |  | -0.0796007 | [14 empty] | 1 | 1 | 0 | 0.266
c-c-p-011911 | mp-1104019 | Y36HPd48 |  | -0.0579689 | [14 empty] | 1 | 0 | -1 | 0.125
c-c-p-011912 | mp-9952 | Hf40Zn8Sb24H |  | -0.818373 | [14 empty] | 2 | -1 | 2 | 0.048
c-c-p-011913 | mp-1103252 | Zn16HPd32 |  | -0.0668474 | [14 empty] | 0 | 1 | 1 | 0
c-c-p-011914 | mp-1224435 | Hf16V24HRu8 |  | -0.477986 | [14 empty] | 1 | 0 | 1 | 0.091
c-c-p-011915 | mp-1282 | V27HC27 |  | -1.58992 | [14 empty] | 1 | 1 | 1 | 0.083
c-c-p-011916 | mp-31214 | Ti48P16H |  | -0.829856 | [14 empty] | 1 | 0 | 1 | 0.157
c-c-p-011917 | mp-1105844 | Sr12Hg4H |  | -0.580495 | [14 empty] | 1 | 0 | 0 | 0.157
c-c-p-011918 | mp-541111 | Al24Ga24HCl96 |  | -0.740122 | [14 empty] | 0 | 2 | 1 | 0.009
c-c-p-011919 | mp-1215461 | Zr12As18HS6 |  | 0.353781 | [14 empty] | 2 | 1 | 1 | 0.313
c-c-p-011920 | mp-10049 | Mn36As36HRu36 |  | 0.489953 | [14 empty] | 1 | 0 | 1 | 0.295
c-c-p-011921 | mp-568901 | Nb16Fe32H |  | -0.407409 | [14 empty] | 1 | 0 | 1 | 0.089
c-c-p-011922 | mp-1018720 | Hf12V12Si12H |  | -0.690063 | [14 empty] | 2 | 1 | 2 | 0.047
c-c-p-011923 | mp-1193848 | Zr80Re40H |  | -0.857276 | [14 empty] | 1 | 1 | 0 | 0.096
c-c-p-011924 | mp-8046 | Ta64HN80 |  | -0.317169 | [14 empty] | 1 | 0 | 0 | 0.046
c-c-p-011925 | mp-755988 | Hf48HN64 |  | -2.16113 | [14 empty] | 1 | 1 | 0 | 0.059
c-c-p-011926 | mp-1185935 | Mn96HOs32 |  | -0.367249 | [14 empty] | 2 | -1 | 2 | 0.061
c-c-p-011927 | mp-864991 | Ca24Ag12HPb12 |  | 0.258571 | [14 empty] | 1 | 1 | 1 | 0.125
c-c-p-011928 | mp-1078331 | Sb16Te24H |  | 0.510499 | [14 empty] | 0 | 2 | 1 | 0.138
c-c-p-011929 | mp-1095650 | Cs12Na24H |  | 0.404622 | [14 empty] | 2 | 1 | 0 | 0.084
c-c-p-011930 | mp-982376 | Sr8Hg24H |  | 0.433596 | [14 empty] | 0 | 0 | 1 | 0.127
c-c-p-011931 | mp-541 | Ta36Sb12H |  | -0.478694 | [14 empty] | 2 | 1 | 0 | 0.125
c-c-p-011932 | mp-1224795 | Ga18Ag54H |  | 0.522963 | [14 empty] | 2 | 0 | 1 | 0.061
c-c-p-011933 | mp-1471 | Zr36Al12H |  | -1.0778 | [14 empty] | 1 | 1 | 1 | 0.167
c-c-p-011934 | mp-1216739 | Ti6P24HW18 |  | -0.624294 | [14 empty] | 1 | 0 | 1 | 0.346
c-c-p-011935 | mp-1200971 | Sc48Nb72Ge96H |  | -0.802704 | [14 empty] | 1 | 0 | 2 | 0.049
c-c-p-011936 | mp-582067 | Hf144As48H |  | -0.745221 | [14 empty] | 2 | 0 | 1 | 0.043
c-c-p-011937 | mp-1023926 | Te18HW9 |  | -1.01746 | [14 empty] | 1 | 0 | 0 | 0.167
c-c-p-011938 | mp-10435 | Y16Al32Si32H |  | 0.0609726 | [14 empty] | 1 | 0 | 1 | 0.25
c-c-p-011939 | mp-556225 | Ag32HS16 |  | -0.0100132 | [14 empty] | 1 | 1 | 1 | 0.056
c-c-p-011940 | mp-17190 | Sc30Ge18H |  | 0.12124 | [14 empty] | 2 | 0 | 1 | 0.034
c-c-p-011941 | mp-28930 | K16HC128 |  | -0.920974 | [14 empty] | 2 | 1 | 2 | 0.146
c-c-p-011942 | mp-1102132 | Zr48Cr48Si48H |  | -0.387948 | [14 empty] | 0 | 2 | 1 | 0
c-c-p-011943 | mp-525 | Nb18HSe54 |  | -1.11546 | [14 empty] | 1 | 0 | 0 | 0.5
c-c-p-011944 | mp-684690 | Sc48HSe72 |  | 1.25467 | [14 empty] | 2 | 2 | 1 | 0.038
c-c-p-011945 | mp-11313 | Zr16Cd48H |  | 0.747762 | [14 empty] | 2 | 1 | 1 | 0.062
c-c-p-011946 | mp-16610 | Ge96HOs64 |  | -0.0722142 | [14 empty] | 2 | 2 | 1 | 0.083
c-c-p-011947 | mp-20191 | Si96HRu64 |  | -0.324883 | [14 empty] | 2 | 2 | 1 | 0.009
c-c-p-011948 | mp-1200894 | Zr120As40H |  | -0.74698 | [14 empty] | 2 | 2 | 1 | 0.05
c-c-p-011949 | mp-1182146 | Ca20HPb12 |  | 0.445801 | [14 empty] | 1 | 0 | 1 | 0.039
c-c-p-011950 | mp-15777 | Zn6Ga12Te24H |  | -0.13116 | [14 empty] | 2 | 1 | 0 | 0.073
c-c-p-011951 | mp-22079 | As20HRh20 |  | 0.0479223 | [14 empty] | 1 | 2 | 2 | 0.1
c-c-p-011952 | mp-1184757 | K16Cd8HAu8 |  | 0.233266 | [14 empty] | 1 | 1 | 0 | 0.125
c-c-p-011953 | mp-1208852 | Sn72HRh18 |  | 0.49754 | [14 empty] | 2 | 1 | 1 | 0.139
c-c-p-011954 | mp-1186016 | Mo54HPt18 |  | -0.853472 | [14 empty] | 1 | 0 | 0 | 0.25
c-c-p-011955 | mp-622209 | Al96Ni32H |  | 0.296222 | [14 empty] | 2 | 0 | 1 | 0.125
c-c-p-011956 | mp-146 | V80H |  | -0.685377 | [14 empty] | 2 | 2 | 1 | 0.05
c-c-p-011957 | mp-20695 | Zr24In8H |  | -0.878024 | [14 empty] | 1 | 0 | 0 | 0.25
c-c-p-011958 | mp-567191 | Ca20Al20Si20H |  | -0.310358 | [14 empty] | 1 | 0 | 1 | 0.991
c-c-p-011959 | mp-1227350 | Ca16Ag16Ge16H |  | 0.298455 | [14 empty] | 1 | 1 | 0 | 0.5
c-c-p-011960 | mp-7704 | Ca8Al16Si16H |  | -0.466248 | [14 empty] | 1 | 1 | 1 | 0.158
c-c-p-011961 | mp-1183635 | Cd48HPd16 |  | 0.382088 | [14 empty] | 1 | 1 | 1 | 0.062
c-c-p-011962 | mp-1187422 | Ti40Co20HOs20 |  | -0.408254 | [14 empty] | 2 | 2 | 1 | 0.025
c-c-p-011963 | mp-2245 | Si72HN96 |  | -1.61721 | [14 empty] | 2 | 0 | 1 | 0.075
c-c-p-011964 | mp-10894 | Mn24Al24HRh48 |  | -0.423532 | [14 empty] | 2 | 1 | 0 | 0.042
c-c-p-011965 | mp-72 | Ti60H |  | -0.912211 | [14 empty] | 2 | 1 | 2 | 0.1
c-c-p-011966 | mp-510441 | Y8In8HPt16 |  | -0.500831 | [14 empty] | 1 | 0 | 1 | 0.037
c-c-p-011967 | mp-1102366 | Sb16H(RhSe)16 |  | -0.0359124 | [14 empty] | 2 | 1 | 1 | 0.215
c-c-p-011968 | mp-1017543 | Zr20HPd60 |  | -0.193676 | [14 empty] | 2 | 2 | 1 | 0.05
c-c-p-011969 | mp-1186930 | Sb16HPd48 |  | 0.639422 | [14 empty] | 2 | -1 | 2 | 0.063
c-c-p-011970 | mp-542 | Sr12Hg12H |  | 0.253587 | [14 empty] | 1 | 1 | 1 | 0.083
c-c-p-011971 | mp-14623 | K40Cu8As16H |  | -0.911788 | [14 empty] | 1 | 0 | 2 | 0.123
c-c-p-011972 | mp-27173 | P60HRu15 |  | 0.00450996 | [14 empty] | 2 | 2 | 1 | 0.077
c-c-p-011973 | mp-1205301 | Y144H49 |  | -0.978938 | [14 empty] | 2 | 2 | 1 | 0.16
c-c-p-011974 | mp-1200894 | Zr120As40H |  | -0.97919 | [14 empty] | 2 | 2 | 1 | 0.022
c-c-p-011975 | mp-1188462 | Ta100Ga60H |  | -0.368082 | [14 empty] | 2 | 1 | 2 | 0.05
c-c-p-011976 | mp-1070580 | Al108HRu72 |  | 0.174468 | [14 empty] | 2 | 0 | 1 | 0.027
c-c-p-011977 | mp-7790 | Ti96HN48 |  | -0.421975 | [14 empty] | 2 | 1 | 1 | 0.045
c-c-p-011978 | mp-1077045 | Ti32H17 |  | -0.480574 | [14 empty] | 1 | 0 | 0 | 0.125
c-c-p-011979 | mp-505634 | Cs24Te36H |  | 0.692978 | [14 empty] | 2 | 1 | 1 | 0.081
c-c-p-011980 | mp-570562 | Te36HPt24 |  | 0.148928 | [14 empty] | 1 | 1 | 1 | 0
c-c-p-011981 | mp-1223781 | In6Ga6As12H |  | -0.211035 | [14 empty] | 1 | 0 | 2 | 0.083
c-c-p-011982 | mp-1183621 | Cd30HPd10 |  | 0.93912 | [14 empty] | 2 | 2 | 1 | 0.05
c-c-p-011983 | mp-2831 | Fe36HPd36 |  | -0.246609 | [14 empty] | 1 | 0 | 0 | 0.25
c-c-p-011984 | mp-9223 | Sc54Ge54HRu54 |  | -0.211867 | [14 empty] | 2 | 1 | 0 | 0.238
c-c-p-011985 | mp-31219 | Si48HW80 |  | -0.875177 | [14 empty] | 1 | 0 | 2 | 0.098
c-c-p-011986 | mp-20672 | Hf72P48H |  | -0.955586 | [14 empty] | 0 | 1 | 1 | 0
c-c-p-011987 | mp-1096820 | Al24Ag24HS48 |  | 1.24374 | [14 empty] | 2 | -1 | 2 | 0.081
c-c-p-011988 | mp-1515 | Zr18Si36H |  | -0.00886886 | [14 empty] | 0 | 2 | 1 | 0.303
c-c-p-011989 | mp-1219339 | Si78HRh120 |  | 0.0834764 | [14 empty] | 2 | -1 | 2 | 0.213
c-c-p-011990 | mp-8543 | Na24Al8As16H |  | 1.12543 | [14 empty] | 1 | 0 | 1 | 0
c-c-p-011991 | mp-2597 | In16Te16H |  | 1.21179 | [14 empty] | 1 | 0 | 0 | 0.25
c-c-p-011992 | mp-1018029 | Cu36HPd36 |  | -0.423495 | [14 empty] | 2 | 1 | 0 | 0.083
c-c-p-011993 | mp-1221923 | Mn48As24P24H |  | 0.729242 | [14 empty] | 2 | 1 | 1 | 0.03
c-c-p-011994 | mp-1079714 | Si12Hg12P24H |  | -0.396423 | [14 empty] | 2 | 1 | 1 | 0.119
c-c-p-011995 | mp-7007 | Nb8HSe16 |  | 3.19545 | [14 empty] | 1 | 0 | 0 | 0.25
c-c-p-011996 | mp-12773 | Zr32Al16H |  | -0.967711 | [14 empty] | 1 | 1 | 0 | 0.049
c-c-p-011997 | mp-1188029 | Zr36Cd12H |  | -1.01286 | [14 empty] | 1 | 1 | 1 | 0.167
c-c-p-011998 | mp-1078304 | Ca24Al12HPd24 |  | -0.256678 | [14 empty] | 1 | 1 | -2 | 0.144
c-c-p-011999 | mp-865805 | Ta12Zn12Co24H |  | -0.149293 | [14 empty] | 1 | 1 | 1 | 0.125
c-c-p-012000 | mp-181 | K36Ga108H |  | 0.130309 | [14 empty] | 1 | 0 | 2 | 0.157
c-c-p-012001 | mp-1220382 | Nb90H(SeS)36 |  | 1.21963 | [14 empty] | 1 | 0 | 2 | 0.026
c-c-p-012002 | mp-1224954 | Fe48Si48HW48 |  | 0.130865 | [14 empty] | 0 | 1 | 2 | 0.144
c-c-p-012003 | mp-2305 | Mo36HC36 |  | -0.706888 | [14 empty] | 1 | 1 | 0 | 0.25
c-c-p-012004 | mp-21873 | Ni16As32H |  | 0.626787 | [14 empty] | 2 | 1 | 1 | 0.094
c-c-p-012005 | mp-978553 | Si48As96H |  | 1.22984 | [14 empty] | 0 | 2 | 1 | 0.074
c-c-p-012006 | mp-995122 | Nb18HS36 |  | -0.567067 | [14 empty] | 2 | 0 | 1 | 0.02
c-c-p-012007 | mp-1216029 | Y8Cr8Fe88H |  | -0.51526 | [14 empty] | 1 | 0 | 1 | 0.866
c-c-p-012008 | mp-1025190 | Co24Ni12HSe48 |  | 0.308181 | [14 empty] | 1 | 1 | 0 | 0.062
c-c-p-012009 | mp-865569 | Ti24Mn12HIr12 |  | -0.121129 | [14 empty] | 1 | 1 | 1 | 0.125
c-c-p-012010 | mp-1214894 | Al88Cr32H |  | -0.401946 | [14 empty] | 2 | -2 | -1 | 0.021
c-c-p-012011 | mp-571270 | Nb36HSe72 |  | 0.786177 | [14 empty] | 1 | 0 | 1 | 0.853
c-c-p-012012 | mp-182 | Sr8Ga16H |  | 0.0033852 | [14 empty] | 1 | 0 | 0 | 0.167
c-c-p-012013 | mp-1184921 | In36HPb12 |  | 0.930815 | [14 empty] | 1 | 1 | 1 | 0.042
c-c-p-012014 | mp-1185055 | Hf24In12Ni24H |  | -0.548566 | [14 empty] | 1 | 0 | 0 | 0.25
c-c-p-012015 | mp-1212609 | Ga36HPd36 |  | -0.0869781 | [14 empty] | 2 | 1 | 0 | 0.083
c-c-p-012016 | mp-8914 | Sr16Ga16Sn16H |  | -0.155569 | [14 empty] | 2 | -1 | 2 | 0.058
c-c-p-012017 | mp-1079890 | Al32Cu16HIr16 |  | 0.294264 | [14 empty] | 1 | 0 | 0 | 0.125
c-c-p-012018 | mp-1080204 | Mn72HN96 |  | -0.450609 | [14 empty] | 0 | 1 | 2 | 0.154
c-c-p-012019 | mp-1187591 | Ti108HN72 |  | -0.581424 | [14 empty] | 2 | 1 | 2 | 0.03
c-c-p-012020 | mp-1186031 | Na24Cd8H |  | 0.0462703 | [14 empty] | 1 | 1 | 0 | 0.125
c-c-p-012021 | mp-867179 | Sr12Cd12Hg24H |  | 0.465014 | [14 empty] | 2 | 1 | 0 | 0.042
c-c-p-012022 | mp-30478 | Ca16HPb8 |  | 0.256023 | [14 empty] | 0 | 1 | 0 | 0.203
c-c-p-012023 | mp-865425 | Zn16HPd48 |  | 0.0670722 | [14 empty] | 1 | 1 | 1 | 0.062
c-c-p-012024 | mp-567752 | Cs16In24H |  | 0.291138 | [14 empty] | 1 | 1 | 2 | 0.028
c-c-p-012025 | mp-23152 | Bi36H |  | 0.6004 | [14 empty] | 2 | 1 | 2 | 0.056
c-c-p-012026 | mp-8780 | Cr72HN36 |  | -1.0901 | [14 empty] | 1 | 0 | 2 | 0.086
c-c-p-012027 | mp-603347 | Ti24Ni24H |  | -0.666968 | [14 empty] | 2 | 0 | 1 | 0
c-c-p-012028 | mp-640708 | Fe32Ge64H |  | 0.836904 | [14 empty] | 0 | 1 | 1 | 0.078
c-c-p-012029 | mp-1187696 | V24Cr72H |  | -0.757716 | [14 empty] | 2 | 1 | 0 | 0.042
c-c-p-012030 | mp-1223713 | In12Te60HPb48 |  | 0.380688 | [14 empty] | 1 | 1 | 1 | 0.866
c-c-p-012031 | mp-1218017 | Ta60HS96 |  | -4.42792 | [14 empty] | 2 | 1 | -1 | 0.067
c-c-p-012032 | mp-1246460 | Sr64H(RuN3)32 |  | -0.267885 | [14 empty] | 2 | 1 | -2 | 0.027
c-c-p-012033 | mp-1591 | Al108HC81 |  | -2.85311 | [14 empty] | 1 | 0 | 2 | 0.167
c-c-p-012034 | mp-1188462 | Ta80Ga48H |  | -0.0529277 | [14 empty] | 1 | 0 | 0 | 0.147
c-c-p-012035 | mp-1191083 | Hf64Mo128H |  | -0.169796 | [14 empty] | 2 | 0 | 1 | 0.024
c-c-p-012036 | mp-16718 | Al72Tc12H |  | 0.0385037 | [14 empty] | 1 | 2 | 0 | 0.083
c-c-p-012037 | mp-8372 | Ca20Si40H |  | 0.142863 | [14 empty] | 2 | 1 | 2 | 0.016
c-c-p-012038 | mp-1100415 | Zr20Sb20HRh20 |  | 1.42045 | [14 empty] | 2 | 2 | 1 | 0.025
c-c-p-012039 | mp-1095628 | Y24Sn24HPd24 |  | -0.0476212 | [14 empty] | 0 | 1 | 2 | 0.022
c-c-p-012040 | mp-2211 | V48HPt16 |  | -0.740729 | [14 empty] | 2 | 1 | 1 | 0.125
c-c-p-012041 | mp-865640 | Ti16Ge16HRu32 |  | 0.825863 | [14 empty] | 1 | 0 | 0 | 0.125
c-c-p-012042 | mp-17615 | Ta60Ge36H |  | -1.01137 | [14 empty] | 2 | 1 | 1 | 0.139
c-c-p-012043 | mp-1207757 | Y24Tl40H |  | 0.163338 | [14 empty] | 1 | 0 | 1 | 0.011
c-c-p-012044 | mp-12611 | Ca24Ga64H |  | -0.205793 | [14 empty] | 1 | 0 | 2 | 0.048
c-c-p-012045 | mp-1023936 | H(WSe2)9 |  | -1.38815 | [14 empty] | 1 | 0 | 2 | 0.071
c-c-p-012046 | mp-5967 | Ti16Co16Sb16H |  | 0.853592 | [14 empty] | 1 | 0 | 0 | 0.125
c-c-p-012047 | mp-2772 | Zr24Al48H |  | -0.216115 | [14 empty] | 2 | 1 | 1 | 0.017
c-c-p-012048 | mp-1078526 | Ga32HPd32 |  | 0.119791 | [14 empty] | 2 | 1 | 1 | 0.086
c-c-p-012049 | mp-30523 | Ta96As32H |  | -0.636574 | [14 empty] | 1 | 1 | 1 | 0.439
c-c-p-012050 | mp-985806 | Al32Cu16H |  | -0.0119795 | [14 empty] | 1 | 1 | 0 | 0.125
c-c-p-012051 | mp-30285 | Sb96Mo48HS48 |  | -0.013376 | [14 empty] | 1 | 0 | 0 | 0.044
c-c-p-012052 | mp-1022725 | Sn48H |  | 0.725262 | [14 empty] | 2 | 1 | 0 | 0.083
c-c-p-012053 | mp-554609 | V36HS36 |  | -1.02173 | [14 empty] | 2 | 0 | 1 | 0.146
c-c-p-012054 | mp-1187470 | Ti12Cr12Tc24H |  | -0.198245 | [14 empty] | 1 | 1 | 1 | 0.125
c-c-p-012055 | mp-866114 | Hf16Tc32HW16 |  | -0.608134 | [14 empty] | 1 | 1 | 0 | 0.125
c-c-p-012056 | mp-2598 | Ta90Sb72H |  | 0.0153259 | [14 empty] | 2 | 1 | 0 | 0.056
c-c-p-012057 | mp-1216394 | V36Cr36H |  | -0.649031 | [14 empty] | 0 | 1 | 2 | 0.083
c-c-p-012058 | mp-570879 | Ca24Cu24Sn24H |  | 0.321323 | [14 empty] | 0 | 1 | 0 | 0.287
c-c-p-012059 | mp-1184036 | Ga16Ag48H |  | 0.544607 | [14 empty] | 1 | 1 | 0 | 0.124
c-c-p-012060 | mp-2212 | Sc36Co36H |  | -0.694718 | [14 empty] | 2 | 1 | 0 | 0.083
c-c-p-012061 | mp-30379 | Ga20HAu20 |  | 0.596001 | [14 empty] | 1 | 2 | 2 | 0.2
c-c-p-012062 | mp-1019276 | Ta18HSe36 |  | -0.880809 | [14 empty] | 1 | 0 | 1 | 0.119
c-c-p-012063 | mp-1186930 | Sb20HPd60 |  | -0.249733 | [14 empty] | 2 | 1 | 2 | 0
c-c-p-012064 | mp-1826 | Ta72HS48 |  | -0.562409 | [14 empty] | 0 | 2 | 1 | 0.147
c-c-p-012065 | mp-11607 | Si72HN96 |  | -4.17434 | [14 empty] | 2 | 1 | 0 | 0.052
c-c-p-012066 | mp-8977 | Ca64P32HN96 |  | 0.590299 | [14 empty] | 1 | 1 | 2 | 0.025
c-c-p-012067 | mp-30797 | Nb60Te48H |  | 0.160449 | [14 empty] | 1 | 1 | 0 | 0.073
c-c-p-012068 | mp-7707 | Zr12Si24Ni24H |  | -0.46789 | [14 empty] | 2 | 1 | 2 | 0.044
c-c-p-012069 | mp-526 | Ca8Tl24H |  | -0.0185896 | [14 empty] | 1 | 1 | 0 | 0.125
c-c-p-012070 | mp-1100786 | Ni88As64H |  | 0.236551 | [14 empty] | 1 | 0 | -1 | 0.119
c-c-p-012071 | mp-9906 | Y8Re32Si16H |  | -0.789727 | [14 empty] | 1 | 1 | 2 | 0.062
c-c-p-012072 | mp-675553 | Ag5Mo30HS40 |  | 0.714006 | [14 empty] | 2 | 1 | -2 | 0.008
c-c-p-012073 | mp-1185099 | K16Hg48H |  | 0.862925 | [14 empty] | 0 | 0 | 1 | 0
c-c-p-012074 | mp-571266 | Ga8HCl24 |  | 0.800562 | [14 empty] | 1 | -2 | 1 | 0.085
c-c-p-012075 | mp-20866 | Ge48HRh48 |  | 0.69312 | [14 empty] | 1 | 1 | 1 | 0.006
c-c-p-012076 | mp-998231 | K8Ge8HCl24 |  | -0.477462 | [14 empty] | 1 | 1 | 0 | 0.495
c-c-p-012077 | mp-1218055 | Ta56HS96 |  | -0.403208 | [14 empty] | 2 | 2 | 1 | 0.25
c-c-p-012078 | mp-975204 | Rb8H |  | 0.0675091 | [14 empty] | 1 | 0 | 1 | 0
c-c-p-012079 | mp-685048 | Ag56Te28H |  | 0.30447 | [14 empty] | 1 | -2 | 2 | 0.457
c-c-p-012080 | mp-1018029 | Cu32HPd32 |  | -0.168357 | [14 empty] | 2 | 1 | 1 | 0.125
c-c-p-012081 | mp-1194653 | Na8P120H |  | -0.630993 | [14 empty] | 0 | 1 | -1 | 0.142
c-c-p-012082 | mp-1216173 | Y12In18Cu6H |  | -0.22185 | [14 empty] | 1 | 2 | 0 | 0.083
c-c-p-012083 | mp-568936 | Ag24HSe12 |  | 0.363037 | [14 empty] | 1 | 2 | 1 | 0.081
c-c-p-012084 | mp-1247541 | Mn16H(RhN2)16 |  | -0.431159 | [14 empty] | 2 | 1 | 1 | 0.134
c-c-p-012085 | mp-542495 | Ta26HSe52 |  | 0.194595 | [14 empty] | 1 | 0 | 1 | 0.011
c-c-p-012086 | mp-1183136 | Al40H(OsRh)20 |  | -0.807908 | [14 empty] | 2 | 2 | 1 | 0.025
c-c-p-012087 | mp-640708 | Fe16Ge32H |  | 0.652697 | [14 empty] | 0 | 1 | 0 | 0.063
c-c-p-012088 | mp-680530 | Bi8H(PtPb3)8 |  | 0.635637 | [14 empty] | 1 | 0 | 0 | 0.095
c-c-p-012089 | mp-12752 | Zr48Al36H |  | -1.17433 | [14 empty] | 2 | 1 | 0 | 0.139
c-c-p-012090 | mp-1215582 | Zn12Ni48H |  | -0.406965 | [14 empty] | 1 | 1 | 0 | 0.25
c-c-p-012091 | mp-540665 | Cu14As12HSe26 |  | -0.59749 | [14 empty] | 1 | 0 | -2 | 0.025
c-c-p-012092 | mp-569544 | Zr18Te18H |  | -0.916804 | [14 empty] | 1 | 0 | 1 | 0.458
c-c-p-012093 | mp-568656 | Si90HC90 |  | -0.507624 | [14 empty] | 1 | 0 | 2 | 0.05
c-c-p-012094 | mp-196 | Al160Co64H |  | 0.201603 | [14 empty] | 1 | 0 | 0 | 0.096
c-c-p-012095 | mp-1187511 | Ti12Re24Mo12H |  | -0.239238 | [14 empty] | 1 | 1 | 1 | 0.042
c-c-p-012096 | mp-1220083 | Ni54Sn12HS12 |  | 0.082128 | [14 empty] | 2 | 1 | 1 | 0.258
c-c-p-012097 | mp-2674 | Y16HPt32 |  | -0.655185 | [14 empty] | 1 | 0 | 0 | 0.062
c-c-p-012098 | mp-4852 | Ni12H(RhSe2)24 |  | 0.00954921 | [14 empty] | 0 | 1 | 2 | 0.083
c-c-p-012099 | mp-17880 | Al117HRu36 |  | -0.548284 | [14 empty] | 2 | 0 | 1 | 0.151
c-c-p-012100 | mp-1919 | Zr32Cr64H |  | -1.0074 | [14 empty] | 2 | 0 | 1 | 0.193
c-c-p-012101 | mp-30337 | Al60HW12 |  | 0.14295 | [14 empty] | 2 | 1 | 2 | 0.194
c-c-p-012102 | mp-28400 | P48HRu16 |  | 0.439169 | [14 empty] | 1 | 0 | -1 | 0.203
c-c-p-012103 | mp-1071876 | Ca12Ag12Bi12H |  | -0.0961435 | [14 empty] | 2 | 1 | 1 | 0.153
c-c-p-012104 | mp-1105606 | Ti36Ge36HIr36 |  | -0.474582 | [14 empty] | 1 | 2 | 1 | 0.134
c-c-p-012105 | mp-2649 | Zr30Sb18H |  | -0.924032 | [14 empty] | 2 | 0 | 1 | 0
c-c-p-012106 | mp-12952 | Hf16Ga16HAu16 |  | 0.363921 | [14 empty] | 1 | 0 | 0 | 0.167
c-c-p-012107 | mp-505541 | V80As48H |  | -0.94057 | [14 empty] | 0 | 1 | 1 | 0.086
c-c-p-012108 | mp-2811 | Mo64HN64 |  | 1.75744 | [14 empty] | 1 | 1 | 0 | 0.116
c-c-p-012109 | mp-567276 | Ta40V80H |  | -0.578217 | [14 empty] | 2 | 2 | 1 | 0.063
c-c-p-012110 | mp-18254 | Nb84P48H |  | 0.0848402 | [14 empty] | 2 | 1 | 0 | 0.076
c-c-p-012111 | mp-2164 | Mo72HS96 |  | 0.294812 | [14 empty] | 2 | -1 | 2 | 0.033
c-c-p-012112 | mp-30826 | H(Pd13Pb9)8 |  | -0.193303 | [14 empty] | 0 | 1 | 1 | 0.254
c-c-p-012113 | mp-21289 | Ti18Zn54H |  | -0.577946 | [14 empty] | 2 | 1 | 0 | 0.083
c-c-p-012114 | mp-867212 | Tc16HOs48 |  | -0.521932 | [14 empty] | 1 | 0 | 0 | 0.5
c-c-p-012115 | mp-1188061 | Zr24Sn8H |  | -0.411382 | [14 empty] | 2 | 1 | 1 | 0
c-c-p-012116 | mp-1228752 | Al32Cu120H |  | 0.0324612 | [14 empty] | 1 | 1 | 2 | 0.021
c-c-p-012117 | mp-1215796 | Zr16Co24Mo8H |  | -0.612678 | [14 empty] | 1 | 0 | 0 | 0.086
c-c-p-012118 | mp-443 | Ca32HAu64 |  | 0.410852 | [14 empty] | 0 | 2 | 1 | 0.087
c-c-p-012119 | mp-1019276 | Ta18HSe36 |  | -1.4629 | [14 empty] | 2 | 1 | 0 | 0.167
c-c-p-012120 | mp-567653 | Ti72Ni96H |  | -0.489557 | [14 empty] | 2 | -1 | 2 | 0.388
c-c-p-012121 | mp-984519 | Na32As32HSe64 |  | -1.04789 | [14 empty] | 0 | 2 | 1 | 0.246
c-c-p-012122 | mp-2793 | H(AuSe)24 |  | -0.570022 | [14 empty] | 2 | 1 | 0 | 0.038
c-c-p-012123 | mp-7597 | Nb9HSe18 |  | 0.0056108 | [14 empty] | 2 | 1 | -2 | 0.027
c-c-p-012124 | mp-15656 | Si96HIr72 |  | -0.140379 | [14 empty] | 0 | 1 | 0 | 0.152
c-c-p-012125 | mp-1216300 | Zr120Sn78H |  | 0.305651 | [14 empty] | 0 | 2 | 1 | 0.087
c-c-p-012126 | mp-1225186 | Fe48Si24H |  | -0.509535 | [14 empty] | 1 | 1 | 0 | 0.25
c-c-p-012127 | mp-1227285 | Bi16HPd48 |  | -0.300942 | [14 empty] | 2 | 1 | 1 | 0.062
c-c-p-012128 | mp-1207024 | Zr36Si24H |  | -0.0294508 | [14 empty] | 1 | 1 | 0 | 0.102
c-c-p-012129 | mp-30672 | Ti60Ga20H |  | -0.726412 | [14 empty] | 2 | 1 | 2 | 0.1
c-c-p-012130 | mp-1221623 | Mn18Si36HPd54 |  | 0.290034 | [14 empty] | 2 | 1 | 1 | 0.243
c-c-p-012131 | mp-16960 | Al32HPt64 |  | -0.432492 | [14 empty] | 2 | 1 | 2 | 0.21
c-c-p-012132 | mp-1064227 | Ca32H |  | -0.31828 | [14 empty] | 1 | 2 | 1 | 0
c-c-p-012133 | mp-1245664 | Zr48Cr24HN72 |  | -0.999192 | [14 empty] | 0 | 2 | 1 | 0.125
c-c-p-012134 | mp-11523 | Ni48Sn16H |  | 0.318451 | [14 empty] | 1 | 0 | 0 | 0.125
c-c-p-012135 | mp-998569 | In12Ge12HCl36 |  | -0.514318 | [14 empty] | 1 | 0 | -2 | 0.006
c-c-p-012136 | mp-568264 | Si16HSe32 |  | 0.00651107 | [14 empty] | 1 | 1 | 0 | 0.111
c-c-p-012137 | mp-1065309 | Zr16Al48H |  | -0.502663 | [14 empty] | 1 | 1 | 1 | 0.062
c-c-p-012138 | mp-1218096 | Ta32Al32Cu32H |  | -0.361477 | [14 empty] | 2 | 1 | 0 | 0.017
c-c-p-012139 | mp-2649 | Zr50Sb30H |  | -0.871989 | [14 empty] | 2 | 2 | 1 | 0.02
c-c-p-012140 | mp-1438 | Zr18HIr54 |  | -0.478411 | [14 empty] | 1 | 0 | 0 | 0.25
c-c-p-012141 | mp-1228956 | Al12HAu48 |  | 0.283921 | [14 empty] | 1 | 0 | -1 | 0.25
c-c-p-012142 | mp-542106 | Sb24HPd48 |  | 0.405067 | [14 empty] | 2 | 0 | 1 | 0.166
c-c-p-012143 | mp-1105973 | Sc16Ag16HSe32 |  | -0.203004 | [14 empty] | 2 | 1 | 1 | 0.041
c-c-p-012144 | mp-1409 | Ti24Ni72H |  | -0.363768 | [14 empty] | 2 | 1 | 1 | 0.013
c-c-p-012145 | mp-1220441 | Nb96HRh24 |  | -0.543667 | [14 empty] | 2 | 0 | 1 | 0.125
c-c-p-012146 | mp-1246504 | Ca80H(OsN4)20 |  | -0.554681 | [14 empty] | 2 | -2 | 1 | 0.1
c-c-p-012147 | mp-2245 | Si60HN80 |  | -2.34805 | [14 empty] | 2 | 1 | 2 | 0.038
c-c-p-012148 | mp-505341 | Ni64H(W3N)32 |  | -0.261965 | [14 empty] | 1 | 0 | 0 | 0.096
c-c-p-012149 | mp-30673 | Ti32Ga48H |  | -0.734545 | [14 empty] | 1 | 0 | 2 | 0.175
c-c-p-012150 | mp-5145 | Ag48As16HSe48 |  | 1.1241 | [14 empty] | 2 | 1 | 1 | 0.111
c-c-p-012151 | mp-1038828 | Ca15Zn15H |  | -0.15687 | [14 empty] | 1 | 2 | 2 | 0.049
c-c-p-012152 | mp-1228905 | Al48Fe24Co24H |  | -0.198309 | [14 empty] | 2 | 1 | 1 | 0.042
c-c-p-012153 | mp-274 | Nb40Sb32H |  | 0.25593 | [14 empty] | 1 | 0 | 2 | 0.045
c-c-p-012154 | mp-1186957 | Sc32H(OsRh)16 |  | -0.498621 | [14 empty] | 2 | 1 | 1 | 0.062
c-c-p-012155 | mp-1103842 | P96HOs24 |  | -0.242884 | [14 empty] | 2 | -1 | 0 | 0.087
c-c-p-012156 | mp-13427 | Sr12Hg8H |  | -0.44062 | [14 empty] | 1 | 0 | 0 | 0.149
c-c-p-012157 | mp-1215413 | Zn54Cu108Ni54H |  | -0.252933 | [14 empty] | 2 | 1 | 0 | 0.056
c-c-p-012158 | mp-571486 | Cu48HSe48 |  | 0.720932 | [14 empty] | 1 | 0 | 1 | 0.179
c-c-p-012159 | mp-2776 | Ga24HAu12 |  | 0.604812 | [14 empty] | 1 | 1 | 1 | 0.167
c-c-p-012160 | mp-1186928 | Sb16HPd48 |  | -0.0421761 | [14 empty] | 1 | 1 | 0 | 0.125
c-c-p-012161 | mp-12826 | Sb32Te12H |  | 0.405333 | [14 empty] | 1 | 0 | 1 | 0.408
c-c-p-012162 | mp-985782 | H65C32 |  | -2.28887 | [14 empty] | 0 | 1 | 1 | 0.141
c-c-p-012163 | mp-1186067 | Na36HPd12 |  | -0.182758 | [14 empty] | 2 | 1 | 1 | 0.125
c-c-p-012164 | mp-1094267 | Zr24Sn8H |  | -0.828341 | [14 empty] | 2 | 1 | 1 | 0.062
c-c-p-012165 | mp-1079034 | Zn12Cd4HSe16 |  | 0.00758482 | [14 empty] | 2 | 1 | 1 | 0.065
c-c-p-012166 | mp-1096898 | Cr108HN72 |  | 0.27304 | [14 empty] | 1 | 0 | 0 | 0.013
c-c-p-012167 | mp-992 | Ca8Ga16H |  | -1.37203 | [14 empty] | 1 | 0 | 0 | 0.167
c-c-p-012168 | mp-20012 | In20Sb20H |  | 1.12163 | [14 empty] | 2 | 2 | 1 | 0.025
c-c-p-012169 | mp-1078389 | Mo72HN72 |  | 0.989915 | [14 empty] | 2 | 1 | 1 | 0.049
c-c-p-012170 | mp-19876 | In48Ni48H |  | -0.346284 | [14 empty] | 2 | 1 | 1 | 0.083
c-c-p-012171 | mp-1067475 | Ti18Ni18H |  | -0.918802 | [14 empty] | 0 | 0 | 1 | 0.24
c-c-p-012172 | mp-1105914 | K16Ca16H49 |  | 1.69334 | [14 empty] | 1 | 0 | 0 | 0.25
c-c-p-012173 | mp-1216394 | V32Cr32H |  | 0.38112 | [14 empty] | 0 | 0 | 1 | 0.25
c-c-p-012174 | mp-1522 | Fe24HS48 |  | -0.256267 | [14 empty] | 1 | 1 | 1 | 0.125
c-c-p-012175 | mp-972631 | Zr18Co108P63H |  | -0.705193 | [14 empty] | 2 | 1 | 0 | 0.232
c-c-p-012176 | mp-28731 | V72HC60 |  | -0.904297 | [14 empty] | 2 | -1 | 2 | 0.206
c-c-p-012177 | mp-21409 | Zn18In36HS72 |  | -8.82557 | [14 empty] | 0 | 0 | 1 | 0.227
c-c-p-012178 | mp-30465 | Y12Bi12HPd24 |  | -0.230577 | [14 empty] | 2 | 1 | 0 | 0.042
c-c-p-012179 | mp-1183484 | Ca36H |  | -0.615393 | [14 empty] | 1 | 0 | 1 | 0.208
c-c-p-012180 | mp-1105935 | Si24HRu40 |  | 0.277877 | [14 empty] | 1 | 0 | 1 | 0.126
c-c-p-012181 | mp-1922 | H(RuSe2)20 |  | 0.233606 | [14 empty] | 2 | 2 | 1 | 0.048
c-c-p-012182 | mp-1188021 | Zr20Ga20HRh40 |  | -0.436012 | [14 empty] | 2 | 2 | 1 | 0.025
c-c-p-012183 | mp-1183675 | Cd24HPd72 |  | -0.255573 | [14 empty] | 2 | 1 | 0 | 0.084
c-c-p-012184 | mp-395 | Zr16Al48H |  | -0.138839 | [14 empty] | 1 | 0 | 2 | 0.125
c-c-p-012185 | mp-1225870 | Cs8Ta8HS24 |  | -1.48035 | [14 empty] | 1 | 0 | 1 | 0.498
c-c-p-012186 | mp-1228956 | Al24HAu96 |  | 0.434703 | [14 empty] | 2 | 2 | -1 | 0.026
c-c-p-012187 | mp-1219395 | Sc24HSe36 |  | -1.09919 | [14 empty] | 0 | 0 | 1 | 0.17
c-c-p-012188 | mp-8605 | Sr20Sb20HPt20 |  | 0.102791 | [14 empty] | 2 | 1 | 2 | 0.033
c-c-p-012189 | mp-1217189 | Ti40Mn56H |  | -0.505524 | [14 empty] | 2 | 2 | 1 | 0.1
c-c-p-012190 | mvc-13560 | Ca8V32HS64 |  | -0.134452 | [14 empty] | 1 | 0 | -2 | 0.247
c-c-p-012191 | mp-1228032 | Al10Si10Mo60H |  | -0.654198 | [14 empty] | 2 | 2 | 1 | 0.025
c-c-p-012192 | mp-1188462 | Ta80Ga48H |  | -1.11966 | [14 empty] | 1 | 0 | 1 | 0.064
c-c-p-012193 | mp-1849 | Mn96P48H |  | 0.451452 | [14 empty] | 2 | 1 | 1 | 0.176
c-c-p-012194 | mp-18254 | Nb84P48H |  | 0.424148 | [14 empty] | 2 | 1 | -2 | 0.194
c-c-p-012195 | mp-684602 | H(W2C)48 |  | -0.762094 | [14 empty] | 1 | 2 | 1 | 0.024
c-c-p-012196 | mvc-15308 | Ca32Cr16HN32 |  | -1.03216 | [14 empty] | 1 | 1 | 2 | 0.125
c-c-p-012197 | mp-1357 | P96HRh32 |  | -0.319322 | [14 empty] | 2 | 1 | 1 | 0.073
c-c-p-012198 | mp-1102657 | Y32HPt16 |  | -0.864907 | [14 empty] | 0 | 0 | 1 | 0
c-c-p-012199 | mp-8530 | Ca6Mo36HS48 |  | 0.353599 | [14 empty] | 2 | 1 | 1 | 0.09
c-c-p-012200 | mp-1103248 | Ti32Si32HIr32 |  | -0.813536 | [14 empty] | 1 | 0 | 0 | 0
c-c-p-012201 | mp-1224795 | Ga12Ag36H |  | 0.583647 | [14 empty] | 1 | 1 | 1 | 0.061
c-c-p-012202 | mp-571133 | Nb36HSe72 |  | 0.627323 | [14 empty] | 1 | 0 | 2 | 0.309
c-c-p-012203 | mp-1869 | Ga32HPd64 |  | 0.0937177 | [14 empty] | 1 | 1 | 2 | 0.076
c-c-p-012204 | mp-570356 | Ca60HIr12 |  | -0.342528 | [14 empty] | 1 | 2 | 0 | 0.146
c-c-p-012205 | mp-31381 | Nb126HS48 |  | -0.750674 | [14 empty] | 1 | 0 | 0 | 0.161
c-c-p-012206 | mp-1078767 | Hf54Al54Ni54H |  | -0.474696 | [14 empty] | 2 | 1 | 0 | 0.056
c-c-p-012207 | mp-1224383 | Hf81HN54 |  | -0.404693 | [14 empty] | 1 | 0 | 2 | 0.277
c-c-p-012208 | mp-504812 | Hf96P32H |  | -0.723751 | [14 empty] | 2 | 1 | 2 | 0.304
c-c-p-012209 | mp-1216427 | V96Si16HOs16 |  | -0.38139 | [14 empty] | 1 | 1 | 0 | 0.063
c-c-p-012210 | mp-28782 | Na30P10HS40 |  | -0.315117 | [14 empty] | 2 | 2 | 1 | 0.007
c-c-p-012211 | mp-1216231 | V24HW24 |  | -0.833447 | [14 empty] | 1 | 1 | 0 | 0.125
c-c-p-012212 | mp-1186158 | Na8In24H |  | 0.319519 | [14 empty] | 1 | 0 | 1 | 0.375
c-c-p-012213 | mp-8954 | Ta12HSe24 |  | 0.147415 | [14 empty] | 1 | 2 | 1 | 0.038
c-c-p-012214 | mp-1106061 | Ca60HPd20 |  | -0.331502 | [14 empty] | 2 | 1 | 2 | 0.089
c-c-p-012215 | mp-1224437 | Hf24Ni18As48H |  | 0.548338 | [14 empty] | 2 | 1 | 0 | 0.083
c-c-p-012216 | mp-1105844 | Sr36Hg12H |  | -0.421304 | [14 empty] | 1 | 2 | 0 | 0.167
c-c-p-012217 | mp-22585 | Ge24HRh48 |  | 0.617413 | [14 empty] | 1 | 1 | 1 | 0.039
c-c-p-012218 | mp-1212671 | Ga10Cu2Te16H |  | -0.177547 | [14 empty] | 1 | 1 | 1 | 0.353
c-c-p-012219 | mp-1067248 | Ti24Ni24H |  | -0.348534 | [14 empty] | 0 | 1 | 1 | 0.136
c-c-p-012220 | mp-505528 | Nb96P32H |  | -0.510339 | [14 empty] | 1 | 1 | 0 | 0.073
c-c-p-012221 | mp-974625 | Re96HRu32 |  | -0.543163 | [14 empty] | 2 | 1 | 1 | 0
c-c-p-012222 | mp-1198091 | Hf84Ni120H |  | -0.675754 | [14 empty] | 2 | 1 | 1 | 0.317
c-c-p-012223 | mp-16608 | Si48HOs32 |  | -0.475908 | [14 empty] | 1 | 1 | 0 | 0.032
c-c-p-012224 | mp-1183484 | Ca32H |  | -0.535061 | [14 empty] | 1 | 1 | 1 | 0.062
c-c-p-012225 | mp-1014111 | Ni24H |  | -0.392805 | [14 empty] | 2 | -1 | 2 | 0.25
c-c-p-012226 | mp-1415 | Ca16HSe16 |  | 1.22899 | [14 empty] | 1 | 1 | 0 | 0.125
c-c-p-012227 | mp-20868 | Fe96HW48 |  | -0.338382 | [14 empty] | 2 | 1 | 0 | 0.028
c-c-p-012228 | mp-1192984 | Al20Re96H |  | -0.307163 | [14 empty] | 2 | 1 | 1 | 0.055
c-c-p-012229 | mp-1215624 | Zn32Cd8HSe40 |  | -0.794654 | [14 empty] | 1 | 0 | 2 | 0.443
c-c-p-012230 | mp-569410 | P12HCl60 |  | -0.941221 | [14 empty] | 1 | 2 | 0 | 0.101
c-c-p-012231 | mp-850036 | Mn36HS36 |  | -0.15336 | [14 empty] | 1 | 0 | 0 | 0.5
c-c-p-012232 | mp-30356 | Sr20Ag40H |  | 0.243769 | [14 empty] | 1 | 2 | 2 | 0.05
c-c-p-012233 | mp-1184921 | In36HPb12 |  | 0.861238 | [14 empty] | 1 | 1 | 1 | 0.042
c-c-p-012234 | mp-927 | Cu12P24H |  | -0.125568 | [14 empty] | 2 | 1 | -1 | 0.022
c-c-p-012235 | mp-1185042 | K8Hg24H |  | 0.442007 | [14 empty] | 1 | 0 | 1 | 0.125
c-c-p-012236 | mp-17449 | Tc96P32H |  | -0.687004 | [14 empty] | 1 | 0 | 1 | 0.249
c-c-p-012237 | mp-1217192 | Ti64HS96 |  | 0.0713786 | [14 empty] | 1 | 2 | -1 | 0.024
c-c-p-012238 | mp-641575 | Cr126H(WC3)12 |  | 1.18014 | [14 empty] | 2 | 1 | 0 | 0.027
c-c-p-012239 | mp-10025 | Si48HRu96 |  | -0.0235897 | [14 empty] | 1 | 2 | 0 | 0.039
c-c-p-012240 | mp-618929 | Ni48Ge24P24H |  | 0.28656 | [14 empty] | 1 | 2 | 2 | 0.006
c-c-p-012241 | mp-628773 | Sn32HSe32 |  | 0.527176 | [14 empty] | 1 | 1 | 1 | 0.25
c-c-p-012242 | mp-973666 | K3V15HSe24 |  | 0.678515 | [14 empty] | 1 | 1 | -2 | 0.093
c-c-p-012243 | mp-1184709 | Hg24H |  | 1.93121 | [14 empty] | 2 | 1 | 2 | 0.028
c-c-p-012244 | mp-17558 | Ca20Ga8As24H |  | -0.221415 | [14 empty] | 1 | 0 | 2 | 0.069
c-c-p-012245 | mp-2461 | Ca12Ga48H |  | 0.311837 | [14 empty] | 2 | 0 | 1 | 0.071
c-c-p-012246 | mp-971804 | Zn16Ni48H |  | -0.478786 | [14 empty] | 1 | 1 | 0 | 0.125
c-c-p-012247 | mp-1018105 | Zr48Zn24H |  | -0.75599 | [14 empty] | 2 | 1 | 1 | 0.057
c-c-p-012248 | mp-1095261 | Sc24Co24Ge24H |  | -0.829431 | [14 empty] | 0 | 2 | 1 | 0.072
c-c-p-012249 | mp-13503 | Sc24Zn48H |  | 0.153686 | [14 empty] | 2 | 1 | 1 | 0.115
c-c-p-012250 | mp-1217140 | Ti27H(SeS2)18 |  | -0.624058 | [14 empty] | 2 | 1 | 2 | 0.254
c-c-p-012251 | mp-11454 | Hf72HPd36 |  | -0.559291 | [14 empty] | 2 | 0 | 1 | 0.04
c-c-p-012252 | mp-866169 | K12Tl24Bi12H |  | 0.642377 | [14 empty] | 1 | 1 | 1 | 0.042
c-c-p-012253 | mp-446 | Cr48HPt16 |  | -0.626691 | [14 empty] | 2 | 1 | 1 | 0.031
c-c-p-012254 | mp-1072660 | V12As24H |  | 0.82873 | [14 empty] | 0 | 1 | 1 | 0
c-c-p-012255 | mp-1095544 | Sc12Ga12HPd12 |  | -0.308501 | [14 empty] | 1 | 2 | 1 | 0.176
c-c-p-012256 | mp-11826 | Ca12HPd60 |  | -0.318667 | [14 empty] | 2 | 1 | 0 | 0.056
c-c-p-012257 | mp-673655 | Cu54HSe30 |  | -0.248624 | [14 empty] | 1 | 1 | 1 | 0.134
c-c-p-012258 | mp-1471 | Zr24Al8H |  | -0.904242 | [14 empty] | 1 | 0 | 0 | 0.25
c-c-p-012259 | mp-1104062 | Sr12Ga24HSe48 |  | 0.231815 | [14 empty] | 1 | 2 | 0 | 0.015
c-c-p-012260 | mp-624221 | Ge24HRh40 |  | -0.353274 | [14 empty] | 2 | 1 | 0 | 0.13
c-c-p-012261 | mp-2330 | Nb24HSe36 |  | -0.0634678 | [14 empty] | 1 | 2 | -2 | 0.25
c-c-p-012262 | mp-11714 | Si96HC96 |  | -0.212847 | [14 empty] | 2 | 2 | 1 | 0.094
c-c-p-012263 | mp-1216946 | Ti48Mn48Cr48H |  | -1.01283 | [14 empty] | 0 | 1 | 2 | 0.124
c-c-p-012264 | mp-1208406 | Ta48HN72 |  | -6.36633 | [14 empty] | 0 | 1 | 1 | 0.026
c-c-p-012265 | mp-985782 | H129C64 |  | 1.60459 | [14 empty] | 0 | 2 | 1 | 0.197
c-c-p-012266 | mp-569344 | Zr18Co36Si36H |  | 0.0427399 | [14 empty] | 0 | 0 | 1 | 0.186
c-c-p-012267 | mp-1672 | Ca24HS24 |  | 2.20588 | [14 empty] | 2 | 1 | 0 | 0.083
c-c-p-012268 | mp-10763 | K8Hg8Sb8H |  | 0.468503 | [14 empty] | 1 | 1 | 1 | 0.062
c-c-p-012269 | mp-1183227 | Ag36HAu36 |  | 0.0750847 | [14 empty] | 2 | 1 | 1 | 0.306
c-c-p-012270 | mp-1077365 | Y8Te16H |  | 1.59498 | [14 empty] | 1 | 0 | 1 | 0.25
c-c-p-012271 | mp-1226729 | Cd12Hg12HSe24 |  | 1.2182 | [14 empty] | 2 | 1 | 0 | 0.083
c-c-p-012272 | mp-1225358 | Fe42Ge24H |  | 0.161562 | [14 empty] | 1 | 0 | 1 | 0.398
c-c-p-012273 | mp-1224493 | Hf32Fe8HS64 |  | 0.465367 | [14 empty] | 1 | 1 | 0 | 0.134
c-c-p-012274 | mp-1217189 | Ti60Mn84H |  | -0.769887 | [14 empty] | 2 | 1 | 0 | 0.073
c-c-p-012275 | mp-1080552 | Sr16Hg48H |  | 0.734548 | [14 empty] | 1 | 0 | 0 | 0.324
c-c-p-012276 | mp-21911 | P24HRu48 |  | -0.553877 | [14 empty] | 1 | 1 | 1 | 0
c-c-p-012277 | mp-1018157 | Cr30HN30 |  | -0.41272 | [14 empty] | 2 | 2 | 1 | 0.025
c-c-p-012278 | mp-616559 | Ti144HS72 |  | -0.430082 | [14 empty] | 0 | 1 | 1 | 0.013
c-c-p-012279 | mp-570287 | Ta80Si48H |  | -0.898634 | [14 empty] | 2 | 1 | 2 | 0.059
c-c-p-012280 | mp-28731 | V72HC60 |  | -0.961255 | [14 empty] | 1 | 1 | 0 | 0.25
c-c-p-012281 | mp-1042 | Hf64Si64H |  | -0.869725 | [14 empty] | 1 | 1 | 0 | 0
c-c-p-012282 | mp-569522 | Mn24P96H |  | -0.166822 | [14 empty] | 1 | 0 | -2 | 0.17
c-c-p-012283 | mp-1186081 | Na174H |  | 0.0289303 | [14 empty] | 2 | 1 | 0 | 0.039
c-c-p-012284 | mp-7250 | Nb36Co42H |  | -0.511851 | [14 empty] | 2 | 1 | -2 | 0.017
c-c-p-012285 | mp-22337 | Hf30Ga18H |  | 0.0835087 | [14 empty] | 2 | 0 | 1 | 0.069
c-c-p-012286 | mp-28704 | Cr48As36H |  | 0.103694 | [14 empty] | 2 | 1 | 1 | 0.134
c-c-p-012287 | mp-8884 | Zn32Te32H |  | 0.00698085 | [14 empty] | 2 | 2 | 1 | 0.109
c-c-p-012288 | mp-669575 | Hf64In32Ni64H |  | -0.297668 | [14 empty] | 0 | 0 | 1 | 0.116
c-c-p-012289 | mp-11557 | Sc24Re48H |  | -0.195885 | [14 empty] | 2 | 1 | 0 | 0.167
c-c-p-012290 | mp-1183147 | Al40Fe20HRh20 |  | -0.462954 | [14 empty] | 2 | 2 | 1 | 0.025
c-c-p-012291 | mp-1193558 | Hf54Fe6Mo24H |  | -0.744593 | [14 empty] | 2 | 1 | 0 | 0.019
c-c-p-012292 | mp-22510 | Fe48Ge48H |  | -0.106504 | [14 empty] | 1 | 0 | 1 | 0.098
c-c-p-012293 | mp-569671 | Zr20Sb20H |  | -0.329443 | [14 empty] | 2 | 2 | 1 | 0.023
c-c-p-012294 | mp-977434 | Nb48HRu16 |  | -0.982936 | [14 empty] | 1 | 0 | 0 | 0.125
c-c-p-012295 | mp-22142 | Si12HSe24 |  | 1.55112 | [14 empty] | 1 | 1 | 1 | 0.037
c-c-p-012296 | mp-28029 | Tc48P144H |  | -0.808866 | [14 empty] | 0 | 2 | 1 | 0.148
c-c-p-012297 | mp-1206374 | Zr48Te16HRu8 |  | -0.732324 | [14 empty] | 1 | 0 | 2 | 0.185
c-c-p-012298 | mp-30596 | Cu66Sb18H |  | -0.0708311 | [14 empty] | 2 | 2 | 1 | 0.014
c-c-p-012299 | mp-510412 | Si96HRu128 |  | -0.469563 | [14 empty] | 1 | 1 | 1 | 0.038
c-c-p-012300 | mp-9907 | Sr24As72H |  | -0.128971 | [14 empty] | 2 | 1 | 0 | 0.006
c-c-p-012301 | mp-22811 | In32Cu32HSe64 |  | -0.0640848 | [14 empty] | 2 | 0 | 1 | 0.016
c-c-p-012302 | mp-1221396 | Na9Nb18HSe36 |  | -0.884472 | [14 empty] | 2 | 1 | 1 | 0.028
c-c-p-012303 | mvc-16454 | Ca48Mn8HN40 |  | -0.711554 | [14 empty] | 1 | 0 | 0 | 0.143
c-c-p-012304 | mp-1340 | Ga32HSe48 |  | -0.797693 | [14 empty] | 1 | 2 | -1 | 0.074
c-c-p-012305 | mp-974421 | H(IrRu)24 |  | -0.556807 | [14 empty] | 2 | 2 | 1 | 0.062
c-c-p-012306 | mp-1216292 | Y48Co36H |  | -0.891965 | [14 empty] | 2 | 1 | 2 | 0.041
c-c-p-012307 | mp-1070735 | K18Fe36HSe36 |  | -0.19671 | [14 empty] | 1 | 0 | 2 | 0.25
c-c-p-012308 | mp-1191680 | Ta18HSe54 |  | 0.31481 | [14 empty] | 2 | 1 | -1 | 0.356
c-c-p-012309 | mp-20997 | In27Ni27H |  | -0.45679 | [14 empty] | 1 | 0 | 0 | 0.25
c-c-p-012310 | mp-11697 | Ta24Sb48H |  | -0.306917 | [14 empty] | 1 | 0 | -1 | 0.08
c-c-p-012311 | mp-31379 | Zr48Sb24H |  | 0.536435 | [14 empty] | 2 | 1 | 2 | 0.024
c-c-p-012312 | mp-30355 | Sr32Ag32H |  | -0.248774 | [14 empty] | 1 | 0 | 2 | 0.108
c-c-p-012313 | mp-10004 | Mo144P48H |  | -0.703234 | [14 empty] | 2 | 1 | 0 | 0
c-c-p-012314 | mp-639874 | Ta80Al40H |  | 0.287565 | [14 empty] | 1 | 1 | 0 | 0.194
c-c-p-012315 | mp-505780 | Ge28HIr12 |  | 0.512862 | [14 empty] | 1 | 0 | 0 | 0.08
c-c-p-012316 | mp-1199938 | P32HS112 |  | 1.01274 | [14 empty] | 1 | 1 | -2 | 0.105
c-c-p-012317 | mp-1186968 | Sc48Ga16H |  | -0.715822 | [14 empty] | 1 | 1 | 0 | 0.121
c-c-p-012318 | mp-1216329 | V18Fe72H |  | -0.879926 | [14 empty] | 1 | 0 | 0 | 0.25
c-c-p-012319 | mp-1223673 | In8Sn24HSe32 |  | 1.08777 | [14 empty] | 1 | 1 | 1 | 0.206
c-c-p-012320 | mp-11697 | Ta24Sb48H |  | 0.035813 | [14 empty] | 1 | 2 | 2 | 0.087
c-c-p-012321 | mp-1215570 | Zr24Sn32Sb16H |  | -0.00703261 | [14 empty] | 0 | 1 | 1 | 0.186
c-c-p-012322 | mp-2207 | Nb18HSe36 |  | -9.27535 | [14 empty] | 0 | 0 | 1 | 0.189
c-c-p-012323 | mp-1187822 | Y24Tl8H |  | -0.970479 | [14 empty] | 1 | 0 | 1 | 0.126
c-c-p-012324 | mp-1014358 | Cr72HN96 |  | -0.576756 | [14 empty] | 1 | 0 | 2 | 0.158
c-c-p-012325 | mp-568747 | K16Ni32HSe32 |  | 0.442989 | [14 empty] | 1 | 1 | 2 | 0.074
c-c-p-012326 | mp-542106 | Sb24HPd48 |  | 0.57154 | [14 empty] | 1 | 1 | 0 | 0.268
c-c-p-012327 | mp-1068235 | Sr16Ge48HIr16 |  | 0.557631 | [14 empty] | 1 | 1 | 2 | 0.141
c-c-p-012328 | mp-4425 | Ta12H(Pt3Se8)6 |  | 0.746887 | [14 empty] | 1 | 0 | 2 | 0.383
c-c-p-012329 | mp-20866 | Ge32HRh32 |  | 0.0520506 | [14 empty] | 1 | 1 | 0 | 0.044
c-c-p-012330 | mp-1246514 | Y72H(S3N2)18 |  | -5.57626 | [14 empty] | 0 | 1 | 2 | 0.007
c-c-p-012331 | mp-1223755 | In32HPt64 |  | -0.605799 | [14 empty] | 1 | 0 | -2 | 0.372
c-c-p-012332 | mp-867841 | Ga24Tc24H |  | -0.688959 | [14 empty] | 1 | 0 | 1 | 0.125
c-c-p-012333 | mp-7667 | K48HS72 |  | -1.18892 | [14 empty] | 1 | 2 | 0 | 0.063
c-c-p-012334 | mp-7564 | Nb30Te40H |  | -0.2783 | [14 empty] | 2 | 2 | 1 | 0.042
c-c-p-012335 | mp-1187209 | Ta40Ti20HW20 |  | -0.737875 | [14 empty] | 2 | 2 | 1 | 0.025
c-c-p-012336 | mp-22889 | Zn16HCl32 |  | 1.57957 | [14 empty] | 1 | 1 | 2 | 0.05
c-c-p-012337 | mp-2772 | Zr16Al32H |  | 0.0636868 | [14 empty] | 1 | 0 | 1 | 0.16
c-c-p-012338 | mp-1048 | Ti24Ni24H |  | -0.39171 | [14 empty] | 1 | 0 | 2 | 0.097
c-c-p-012339 | mp-1017540 | Zr36Cd36H |  | -0.677468 | [14 empty] | 2 | 0 | 1 | 0
c-c-p-012340 | mp-919914 | Ti24Mn48H |  | -0.736918 | [14 empty] | 2 | 1 | 1 | 0.148
c-c-p-012341 | mp-542 | Sr12Hg12H |  | -0.143164 | [14 empty] | 1 | 1 | 1 | 0.083
c-c-p-012342 | mp-972228 | Zr108As72H |  | -1.09278 | [14 empty] | 0 | 2 | 1 | 0.026
c-c-p-012343 | mp-3102 | Ta24Cu24HS72 |  | -7.71454 | [14 empty] | 0 | 1 | 1 | 0.104
c-c-p-012344 | mp-983388 | K36Hg12H |  | -0.435764 | [14 empty] | 1 | 1 | 1 | 0.125
c-c-p-012345 | mp-861626 | Tc48HRh16 |  | -0.327949 | [14 empty] | 1 | 1 | 0 | 0.129
c-c-p-012346 | mp-869 | Ta24Al72H |  | -0.400008 | [14 empty] | 2 | 0 | 1 | 0.062
c-c-p-012347 | mp-1072655 | Zr32Cu64H |  | -0.127989 | [14 empty] | 2 | 1 | 0 | 0.037
c-c-p-012348 | mp-16528 | Al72Re12H |  | -0.0474649 | [14 empty] | 1 | 2 | 0 | 0
c-c-p-012349 | mp-862695 | Al32Co16HRu16 |  | -0.612119 | [14 empty] | 1 | 0 | 0 | 0.125
c-c-p-012350 | mp-961649 | Zr20Fe20Te20H |  | -0.94633 | [14 empty] | 2 | 2 | 1 | 0.075
c-c-p-012351 | mp-2811 | Mo64HN64 |  | -0.849101 | [14 empty] | 0 | 0 | 1 | 0.234
c-c-p-012352 | mp-30379 | Ga24HAu24 |  | 0.55907 | [14 empty] | 2 | 1 | 1 | 0
c-c-p-012353 | mp-12611 | Ca12Ga32H |  | -0.108713 | [14 empty] | 0 | 1 | 1 | 0.429
c-c-p-012354 | mp-1228816 | Al18V18Fe36H |  | -0.546678 | [14 empty] | 1 | 0 | 0 | 0.25
c-c-p-012355 | mp-1192251 | Hf84As48H |  | -0.119003 | [14 empty] | 2 | 1 | 2 | 0.218
c-c-p-012356 | mp-1079438 | Ta72HN36 |  | -0.858912 | [14 empty] | 2 | 1 | 1 | 0.069
c-c-p-012357 | mp-1187591 | Ti72HN48 |  | -0.5159 | [14 empty] | 2 | 1 | 1 | 0.039
c-c-p-012358 | mp-1216519 | Tl18Hg18H |  | 0.790594 | [14 empty] | 2 | 1 | 1 | 0.083
c-c-p-012359 | mp-571383 | H(PdSe)96 |  | 0.153926 | [14 empty] | 1 | 1 | 2 | 0.162
c-c-p-012360 | mp-2517 | Ca32Si16H |  | -0.739638 | [14 empty] | 0 | 0 | 1 | 0.09
c-c-p-012361 | mp-27258 | P36HAu24 |  | 0.54743 | [14 empty] | 2 | 0 | 1 | 0.027
c-c-p-012362 | mp-12773 | Zr32Al16H |  | -0.942749 | [14 empty] | 2 | 1 | 2 | 0.019
c-c-p-012363 | mp-982376 | Sr8Hg24H |  | 0.41961 | [14 empty] | 1 | 2 | 1 | 0
c-c-p-012364 | mp-12611 | Ca18Ga48H |  | -0.227691 | [14 empty] | 2 | 1 | 1 | 0.119
c-c-p-012365 | mp-1219920 | H(PdAu)27 |  | 0.167912 | [14 empty] | 1 | 0 | 0 | 0.167
c-c-p-012366 | mp-5967 | Ti12Co12Sb12H |  | 0.41505 | [14 empty] | 1 | 1 | 1 | 0.25
c-c-p-012367 | mp-182 | Sr8Ga16H |  | -0.300872 | [14 empty] | 0 | 0 | 1 | 0.25
c-c-p-012368 | mp-30473 | Ca24Ga40H |  | -0.169106 | [14 empty] | 0 | 2 | 1 | 0.053
c-c-p-012369 | mp-2461 | Ca16Ga64H |  | 0.253581 | [14 empty] | 2 | 1 | 2 | 0.049
c-c-p-012370 | mp-4120 | Ca16Cu16As16H |  | -0.112935 | [14 empty] | 2 | 0 | 1 | 0.125
c-c-p-012371 | mp-1228605 | Al24Mo64HS128 |  | -0.546219 | [14 empty] | 2 | 0 | 1 | 0.147
c-c-p-012372 | mp-13472 | Hf48Si48HRh48 |  | -1.16502 | [14 empty] | 0 | 2 | 1 | 0.092
c-c-p-012373 | mp-10004 | Mo96P32H |  | -0.0468728 | [14 empty] | 1 | 0 | 1 | 0.413
c-c-p-012374 | mp-1224560 | Hf64Ge8Mo40H |  | -0.807638 | [14 empty] | 2 | 1 | 0 | 0.125
c-c-p-012375 | mp-1095502 | Ta64Co64Ge64H |  | -0.329351 | [14 empty] | 1 | 1 | 0 | 0.084
c-c-p-012376 | mp-570197 | Bi36HPd18 |  | 0.85578 | [14 empty] | 1 | 0 | 2 | 0.114
c-c-p-012377 | mp-864761 | Ta24Mn12HOs12 |  | -0.816767 | [14 empty] | 1 | 1 | 1 | 0.125
c-c-p-012378 | mp-989609 | Y18H(WN3)18 |  | -2.29242 | [14 empty] | 0 | 2 | 1 | 0.053
c-c-p-012379 | mp-372 | V18HPt54 |  | -0.131585 | [14 empty] | 1 | 0 | 0 | 0.25
c-c-p-012380 | mp-867125 | Al48H(RuPt)24 |  | 0.304855 | [14 empty] | 2 | 1 | 0 | 0.042
c-c-p-012381 | mp-1215214 | Zr16Nb16Co64H |  | -0.509393 | [14 empty] | 2 | 1 | 1 | 0.031
c-c-p-012382 | mp-1220335 | Nb24Mo24HW24 |  | -0.427603 | [14 empty] | 1 | 1 | 1 | 0.084
c-c-p-012383 | mp-597 | Ti72Ni72H |  | -0.495892 | [14 empty] | 0 | 0 | 1 | 0.047
c-c-p-012384 | mp-30656 | Ti54Ga54Ni54H |  | 0.0957743 | [14 empty] | 2 | 1 | 0 | 0.056
c-c-p-012385 | mp-1228956 | Al12HAu48 |  | 0.184559 | [14 empty] | 1 | 2 | 0 | 0.125
c-c-p-012386 | mp-1179443 | Si16HSe32 |  | 1.57949 | [14 empty] | 2 | 2 | 1 | 0.03
c-c-p-012387 | mp-1079890 | Al48Cu24HIr24 |  | 0.0968733 | [14 empty] | 1 | 1 | 2 | 0.167
c-c-p-012388 | mp-1030319 | Te72Mo36H |  | 0.0544188 | [14 empty] | 1 | 0 | 1 | 0.311
c-c-p-012389 | mp-1077297 | Zr32HIr16 |  | -0.577195 | [14 empty] | 2 | 1 | 1 | 0.053
c-c-p-012390 | mp-22192 | Si48HRu32 |  | -0.491064 | [14 empty] | 0 | 1 | 0 | 0.25
c-c-p-012391 | mp-1008488 | Bi16HPd16 |  | 0.580285 | [14 empty] | 1 | 0 | 0 | 0.167
c-c-p-012392 | mp-1226021 | Co32Ni32Ge32H |  | -0.163451 | [14 empty] | 1 | 1 | 1 | 0.062
c-c-p-012393 | mp-2576 | Sr48Ge24H |  | -0.765572 | [14 empty] | 0 | 1 | 2 | 0.08
c-c-p-012394 | mp-1220492 | Nb16Al16Co16H |  | -0.168422 | [14 empty] | 0 | 1 | 0 | 0.454
c-c-p-012395 | mp-1014252 | Hf36Zn12HN12 |  | -0.687136 | [14 empty] | 1 | 0 | 2 | 0.015
c-c-p-012396 | mp-28930 | K8HC64 |  | 0.430717 | [14 empty] | 0 | 1 | 0 | 0.042
c-c-p-012397 | mp-1229012 | Ag24HPd24 |  | -0.322608 | [14 empty] | 1 | 1 | 0 | 0.25
c-c-p-012398 | mp-1186760 | Sr16Sn48H |  | 0.210655 | [14 empty] | 1 | 1 | 0 | 0.125
c-c-p-012399 | mp-1194773 | Si24HS48 |  | -0.785928 | [14 empty] | 1 | 1 | 1 | 0.06
c-c-p-012400 | mp-1183967 | Ga16Ag48H |  | 0.552725 | [14 empty] | 1 | 1 | 0 | 0.125
c-c-p-012401 | mp-1025340 | Cu8H(WSe4)4 |  | -0.0862539 | [14 empty] | 1 | 1 | 1 | 0.188
c-c-p-012402 | mp-1184036 | Ga24Ag72H |  | 0.211392 | [14 empty] | 2 | 1 | 0 | 0.083
c-c-p-012403 | mp-669720 | Ni36Sn24H |  | -0.527326 | [14 empty] | 1 | 1 | 1 | 0.145
c-c-p-012404 | mp-1193558 | Hf54Fe6Mo24H |  | -0.552534 | [14 empty] | 2 | 1 | 0 | 0.082
c-c-p-012405 | mp-1188062 | Zr24Sc8H |  | -0.869056 | [14 empty] | 1 | 0 | 1 | 0.25
c-c-p-012406 | mp-1225358 | Fe42Ge24H |  | -0.076167 | [14 empty] | 1 | 0 | 1 | 0.398
c-c-p-012407 | mp-9010 | Rb20H(AuS)20 |  | -4.47288 | [14 empty] | 2 | 2 | 1 | 0.088
c-c-p-012408 | mp-1218177 | Ta90HOs60 |  | -0.711696 | [14 empty] | 2 | 2 | 1 | 0.168
c-c-p-012409 | mp-1178810 | V64HIr64 |  | -0.456662 | [14 empty] | 1 | 1 | 2 | 0.137
c-c-p-012410 | mp-1095573 | Nb48Co48Si48H |  | -0.991395 | [14 empty] | 0 | 1 | 0 | 0
c-c-p-012411 | mp-21012 | Si72HRh120 |  | 0.330843 | [14 empty] | 0 | 2 | 1 | 0.095
c-c-p-012412 | mp-865681 | Ti20Si20HRu40 |  | -0.0570605 | [14 empty] | 2 | 2 | 1 | 0.025
c-c-p-012413 | mp-1025397 | Ge40HRu40 |  | -0.394069 | [14 empty] | 2 | 2 | 1 | 0.099
c-c-p-012414 | mp-7441 | K24P24H |  | -0.0324973 | [14 empty] | 2 | 1 | 0 | 0.039
c-c-p-012415 | mp-4728 | Cu16Ge8HSe24 |  | -0.814762 | [14 empty] | 0 | 1 | 1 | 0.378
c-c-p-012416 | mp-541289 | Y48HS72 |  | 1.03459 | [14 empty] | 1 | 2 | 1 | 0.172
c-c-p-012417 | mp-23217 | Bi48HRh24 |  | 0.87087 | [14 empty] | 1 | 1 | -1 | 0.025
c-c-p-012418 | mp-1183675 | Cd16HPd48 |  | 0.196758 | [14 empty] | 2 | 2 | 1 | 0.125
c-c-p-012419 | mp-1183967 | Ga8Ag24H |  | 0.577753 | [14 empty] | 1 | 0 | 0 | 0.25
c-c-p-012420 | mp-1187770 | Y24Tl12In12H |  | 0.178659 | [14 empty] | 1 | 1 | 1 | 0.042
c-c-p-012421 | mp-696114 | Co18HCl36 |  | 0.633575 | [14 empty] | 0 | 0 | 1 | 0.5
c-c-p-012422 | mp-571 | Ti24Ni24H |  | -0.581217 | [14 empty] | 1 | 1 | 0 | 0.25
c-c-p-012423 | mp-2319 | P96HOs48 |  | -0.0181751 | [14 empty] | 1 | 2 | 1 | 0.05
c-c-p-012424 | mp-1199934 | Ti120As40H |  | -0.732291 | [14 empty] | 2 | 2 | 1 | 0.023
c-c-p-012425 | mp-999143 | Sr32HPd32 |  | -0.561699 | [14 empty] | 1 | 1 | 1 | 0
c-c-p-012426 | mp-1078200 | V24Co12HSe48 |  | 0.548133 | [14 empty] | 1 | 1 | 1 | 0.194
c-c-p-012427 | mp-2731 | Ti12Ga36H |  | 0.312729 | [14 empty] | 1 | 0 | 1 | 0.375
c-c-p-012428 | mp-321 | H(RhPb2)16 |  | 0.504197 | [14 empty] | 2 | 1 | 1 | 0.104
c-c-p-012429 | mp-622209 | Al60Ni20H |  | 0.100299 | [14 empty] | 1 | 2 | 2 | 0.05
c-c-p-012430 | mp-1229208 | Cs16Bi32HSe56 |  | 0.148764 | [14 empty] | 2 | 0 | -1 | 0.21
c-c-p-012431 | mp-597 | Ti36Ni36H |  | -0.209063 | [14 empty] | 2 | -1 | 2 | 0.088
c-c-p-012432 | mp-570774 | Zr40Al32H |  | -0.715248 | [14 empty] | 1 | 1 | 0 | 0.065
c-c-p-012433 | mp-11313 | Zr12Cd36H |  | 0.212602 | [14 empty] | 2 | 1 | 0 | 0.083
c-c-p-012434 | mp-1220681 | Nb18HSe27 |  | 2.01672 | [14 empty] | 2 | 1 | 1 | 0.208
c-c-p-012435 | mp-1183749 | Cr16HIr48 |  | -0.3367 | [14 empty] | 1 | 0 | 2 | 0
c-c-p-012436 | mp-1186447 | H(PdAu3)16 |  | 0.100531 | [14 empty] | 1 | 0 | 2 | 0.124
c-c-p-012437 | mp-616559 | Ti144HS72 |  | -1.08544 | [14 empty] | 0 | 1 | 1 | 0.013
c-c-p-012438 | mp-7285 | Hf54Ni162H |  | -0.623139 | [14 empty] | 2 | 1 | -1 | 0.011
c-c-p-012439 | mp-7937 | Na48Nb48HS96 |  | -0.264768 | [14 empty] | 2 | 2 | 1 | 0.107
c-c-p-012440 | mp-8462 | Hf48Al32H |  | -0.995784 | [14 empty] | 2 | 1 | 1 | 0.095
c-c-p-012441 | mp-1206371 | Nb48H49 |  | -6.35969 | [14 empty] | 0 | 1 | 0 | 0.125
c-c-p-012442 | mp-11546 | Ti27HPd27 |  | -0.0564798 | [14 empty] | 1 | 0 | 0 | 0.25
c-c-p-012443 | mp-1186030 | Na48HAu16 |  | -0.0521145 | [14 empty] | 1 | 0 | 2 | 0.123
c-c-p-012444 | mp-1217804 | Ta66Al24H |  | -0.912924 | [14 empty] | 2 | 1 | 0 | 0.11
c-c-p-012445 | mp-1133 | V30HS24 |  | 0.904344 | [14 empty] | 1 | 0 | 0 | 0.032
c-c-p-012446 | mp-7880 | Sr8Si16Ag16H |  | 0.645213 | [14 empty] | 1 | 0 | 0 | 0.25
c-c-p-012447 | mp-28731 | V108HC90 |  | 0.368527 | [14 empty] | 2 | 1 | 0 | 0.24
c-c-p-012448 | mp-1220502 | Nb60HIr84 |  | -0.385753 | [14 empty] | 1 | 2 | 2 | 0.126
c-c-p-012449 | mp-30717 | K16Hg32H |  | 0.560335 | [14 empty] | 2 | 1 | 2 | 0.125
c-c-p-012450 | mp-20745 | HPb36 |  | 0.793805 | [14 empty] | 2 | 0 | 1 | 0
c-c-p-012451 | mp-1223837 | In16As8P8H |  | -0.727534 | [14 empty] | 2 | 0 | -1 | 0.157
c-c-p-012452 | mp-299 | Mo36HSe44 |  | 0.502217 | [14 empty] | 1 | 1 | 0 | 0.178
c-c-p-012453 | mp-3529 | K36V12HS48 |  | -2.37006 | [14 empty] | 1 | 0 | 2 | 0.006
c-c-p-012454 | mp-714 | Sr8Sn32H |  | 0.500654 | [14 empty] | 2 | 2 | 1 | 0.233
c-c-p-012455 | mp-11571 | Y8Sn24H |  | 0.752157 | [14 empty] | 2 | 1 | 1 | 0.062
c-c-p-012456 | mp-1431 | Mn64Si64H |  | 0.00236562 | [14 empty] | 2 | 1 | 1 | 0.192
c-c-p-012457 | mp-865027 | Mn36Ge12H |  | -1.27152 | [14 empty] | 1 | 1 | 1 | 0.042
c-c-p-012458 | mp-640189 | Ti24Ni24H |  | -0.48663 | [14 empty] | 1 | 0 | 0 | 0.23
c-c-p-012459 | mp-971804 | Zn18Ni54H |  | -0.0863448 | [14 empty] | 1 | 0 | 2 | 0.083
c-c-p-012460 | mp-28400 | P72HRu24 |  | -0.467891 | [14 empty] | 1 | 0 | 2 | 0.089
c-c-p-012461 | mp-22142 | Si16HSe32 |  | 0.850957 | [14 empty] | 1 | 1 | 2 | 0.055
c-c-p-012462 | mp-1188655 | H(Ir2S3)12 |  | 0.358979 | [14 empty] | 1 | 1 | 1 | 0.093
c-c-p-012463 | mp-977410 | Nb12Ga12Fe24H |  | -0.50013 | [14 empty] | 1 | 1 | 1 | 0.125
c-c-p-012464 | mp-1217192 | Ti64HS96 |  | 0.89949 | [14 empty] | 1 | 1 | 2 | 0.048
c-c-p-012465 | mp-1218017 | Ta60HS96 |  | 0.134671 | [14 empty] | 2 | 1 | 0 | 0.063
c-c-p-012466 | mp-19954 | Al128Cr80H |  | 0.0819819 | [14 empty] | 2 | 1 | 1 | 0.133
c-c-p-012467 | mp-1190267 | Hf108As72H |  | -0.186396 | [14 empty] | 0 | 1 | 2 | 0.098
c-c-p-012468 | mp-622209 | Al48Ni16H |  | -0.0334296 | [14 empty] | 1 | 0 | 1 | 0.125
c-c-p-012469 | mp-2828 | Hf30HN30 |  | 0.442576 | [14 empty] | 2 | 2 | 1 | 0.05
c-c-p-012470 | mp-11420 | Y24Ga24H |  | -0.425507 | [14 empty] | 1 | 1 | 2 | 0.167
c-c-p-012471 | mp-1602 | Si16HS32 |  | -0.364926 | [14 empty] | 0 | 0 | 1 | 0.053
c-c-p-012472 | mp-1184650 | Hf48Ga16H |  | -0.565389 | [14 empty] | 1 | 1 | 0 | 0.125
c-c-p-012473 | mp-933 | Y24As24H |  | 0.311415 | [14 empty] | 2 | 1 | 0 | 0.083
c-c-p-012474 | mp-2647 | Al40HAu20 |  | -0.152945 | [14 empty] | 2 | 2 | 1 | 0.025
c-c-p-012475 | mp-1183655 | Cd20HPd60 |  | -0.344782 | [14 empty] | 2 | 2 | 1 | 0.05
c-c-p-012476 | mp-2598 | Ta30Sb24H |  | -1.44968 | [14 empty] | 2 | 1 | 1 | 0.125
c-c-p-012477 | mp-1079034 | Zn12Cd4HSe16 |  | 1.87715 | [14 empty] | 1 | 1 | 0 | 0.119
c-c-p-012478 | mp-10014 | Ta54HS108 |  | 0.842654 | [14 empty] | 2 | 0 | 1 | 0.102
c-c-p-012479 | mp-11416 | Ta32Ga96H |  | 0.346509 | [14 empty] | 2 | 2 | 1 | 0.031
c-c-p-012480 | mp-1095059 | In12Ga12HSe24 |  | -0.819771 | [14 empty] | 1 | 1 | 1 | 0.029
c-c-p-012481 | mp-1103655 | Y20Ni20Ge20H |  | -0.780472 | [14 empty] | 1 | 2 | 2 | 0.043
c-c-p-012482 | mp-20828 | H(Pt3Pb)12 |  | -0.325218 | [14 empty] | 1 | 1 | 1 | 0.167
c-c-p-012483 | mp-1184036 | Ga24Ag72H |  | 0.1815 | [14 empty] | 2 | 0 | 1 | 0.167
c-c-p-012484 | mp-11284 | Ca16Ga32H |  | -0.0793686 | [14 empty] | 2 | 0 | 1 | 0.104
c-c-p-012485 | mp-21907 | Nb18Si18As18H |  | 0.305922 | [14 empty] | 1 | 0 | 2 | 0.083
c-c-p-012486 | mp-1989 | Ta80Si48H |  | -0.530925 | [14 empty] | 1 | 0 | 0 | 0.25
c-c-p-012487 | mp-1079399 | V96Fe32H |  | -0.778808 | [14 empty] | 1 | 1 | 0 | 0.062
c-c-p-012488 | mp-568646 | Ta144Si48H |  | -0.0738056 | [14 empty] | 2 | 1 | 0 | 0.035
c-c-p-012489 | mp-1190880 | Hf48Mn96H |  | -0.566743 | [14 empty] | 2 | 1 | 1 | 0.046
c-c-p-012490 | mp-1216242 | H(W2N3)24 |  | -1.44525 | [14 empty] | 2 | 2 | 1 | 0.276
c-c-p-012491 | mp-1184265 | Ga24HRh72 |  | -0.434276 | [14 empty] | 2 | 1 | 1 | 0.125
c-c-p-012492 | mp-1106162 | Nb96P32H |  | -0.298582 | [14 empty] | 1 | 1 | 2 | 0.21
c-c-p-012493 | mp-20012 | In12Sb12H |  | -0.318974 | [14 empty] | 2 | 1 | 0 | 0.042
c-c-p-012494 | mp-22239 | Ge48HRh48 |  | -0.244176 | [14 empty] | 0 | 2 | 1 | 0.25
c-c-p-012495 | mp-541 | Ta48Sb16H |  | -1.0704 | [14 empty] | 2 | 1 | 1 | 0.031
c-c-p-012496 | mp-1187800 | Zn24Cu12HRh12 |  | -0.10517 | [14 empty] | 1 | 1 | 1 | 0.125
c-c-p-012497 | mp-1104473 | K2Cr10HSe16 |  | 0.58923 | [14 empty] | 1 | 1 | 0 | 0.383
c-c-p-012498 | mp-7806 | Cr96P32H |  | -0.934771 | [14 empty] | 1 | 1 | 2 | 0.355
c-c-p-012499 | mp-1379 | Sn24HS24 |  | 1.24488 | [14 empty] | 0 | 0 | 1 | 0
c-c-p-012500 | mp-12360 | Ag18Sb18Te36H |  | 0.955267 | [14 empty] | 2 | 1 | 2 | 0.029
c-c-p-012501 | mp-974381 | H(Rh2S3)12 |  | -0.0301827 | [14 empty] | 2 | 1 | -2 | 0.083
c-c-p-012502 | mp-1216927 | Ti12Cr12Si48H |  | 0.0989641 | [14 empty] | 2 | 1 | -1 | 0.083
c-c-p-012503 | mp-1232 | Mo48HPt16 |  | -0.259594 | [14 empty] | 1 | 1 | 0 | 0.188
c-c-p-012504 | mp-31312 | Ga54HRh12 |  | 0.332358 | [14 empty] | 1 | 2 | 1 | 0.007
c-c-p-012505 | mp-1023935 | Te18Mo9H |  | 0.328341 | [14 empty] | 2 | 1 | 2 | 0.111
c-c-p-012506 | mp-1079802 | Y8Ni8Ge16H |  | -0.590037 | [14 empty] | 1 | 1 | 0 | 0.39
c-c-p-012507 | mp-11580 | Ti24Cr24P24H |  | -0.0271688 | [14 empty] | 2 | 1 | 1 | 0.104
c-c-p-012508 | mp-1101311 | Ti48Cu48Ge48H |  | -0.307586 | [14 empty] | 0 | 2 | 1 | 0.101
c-c-p-012509 | mp-570325 | H(AuSe)24 |  | 0.846833 | [14 empty] | 0 | 0 | 1 | 0.5
c-c-p-012510 | mp-11696 | As108HW72 |  | -3.52832 | [14 empty] | 1 | 0 | 2 | 0.019
c-c-p-012511 | mp-17880 | Al156HRu48 |  | -0.06055 | [14 empty] | 1 | 0 | -1 | 0.106
c-c-p-012512 | mp-1025550 | Ti72Ga36HN36 |  | -0.157928 | [14 empty] | 2 | 0 | 1 | 0.084
c-c-p-012513 | mp-1192266 | Ti64Cr32Ge80H |  | -0.00483304 | [14 empty] | 0 | 0 | 1 | 0.204
c-c-p-012514 | mp-1214889 | Al66Re24H |  | -0.466157 | [14 empty] | 1 | 2 | 0 | 0.03
c-c-p-012515 | mp-150 | Fe96H |  | -0.560436 | [14 empty] | 1 | 0 | 0 | 0.25
c-c-p-012516 | mp-1207728 | Y30Ge12Sb12H |  | -0.893811 | [14 empty] | 2 | 0 | 1 | 0.038
c-c-p-012517 | mp-11609 | Sb12Mo24HS24 |  | 0.70593 | [14 empty] | 1 | 0 | 0 | 0.055
c-c-p-012518 | mp-983850 | Ca40Ag20HAu20 |  | 0.100005 | [14 empty] | 2 | 2 | 1 | 0.025
c-c-p-012519 | mp-12537 | Ti48Ga24HC24 |  | 0.0201333 | [14 empty] | 1 | 1 | 1 | 0.084
c-c-p-012520 | mp-1104286 | Ge96HRh24 |  | 0.462049 | [14 empty] | 1 | 0 | 0 | 0.038
c-c-p-012521 | mp-569775 | Zr12Al36H |  | -0.641195 | [14 empty] | 2 | 1 | 0 | 0.083
c-c-p-012522 | mp-22784 | In18Ni54H |  | -0.64789 | [14 empty] | 1 | 0 | 0 | 0.25
c-c-p-012523 | mp-669720 | Ni60Sn40H |  | 0.459784 | [14 empty] | 2 | 1 | 2 | 0.038
c-c-p-012524 | mp-1187422 | Ti40Co20HOs20 |  | -0.254057 | [14 empty] | 2 | 2 | 1 | 0.025
c-c-p-012525 | mp-2245 | Si96HN128 |  | -0.94645 | [14 empty] | 1 | 0 | 0 | 0.127
c-c-p-012526 | mp-9305 | Mn96As72H |  | -0.0992371 | [14 empty] | 1 | 0 | 1 | 0.096
c-c-p-012527 | mp-1192984 | Al20Re96H |  | -0.891241 | [14 empty] | 2 | 1 | 1 | 0.034
c-c-p-012528 | mp-1105716 | Y12Ge24HPt12 |  | -0.140197 | [14 empty] | 1 | 2 | 1 | 0.333
c-c-p-012529 | mp-448 | Co36HN36 |  | -1.48944 | [14 empty] | 1 | 0 | 0 | 0.125
c-c-p-012530 | mp-23290 | H(PtCl2)24 |  | -0.120732 | [14 empty] | 2 | 1 | 1 | 0.086
c-c-p-012531 | mp-1198091 | Hf28Ni40H |  | 0.0280008 | [14 empty] | 0 | 1 | 0 | 0.222
c-c-p-012532 | mp-1228126 | Al30Cu6HW12 |  | 3.61e-05 | [14 empty] | 2 | 1 | 0 | 0.083
c-c-p-012533 | mp-1863 | Si24As24H |  | 0.799902 | [14 empty] | 2 | 2 | 1 | 0.14
c-c-p-012534 | mp-30421 | Sr18HAu12 |  | 0.0817525 | [14 empty] | 1 | 1 | 0 | 0.049
c-c-p-012535 | mp-1018121 | Ti16HPd32 |  | -0.220308 | [14 empty] | 1 | 1 | 2 | 0.078
c-c-p-012536 | mp-30717 | K12Hg24H |  | 0.467711 | [14 empty] | 1 | 2 | 0 | 0.018
c-c-p-012537 | mp-2824 | Al32HPd64 |  | 0.32621 | [14 empty] | 0 | 1 | 0 | 0.103
c-c-p-012538 | mp-15622 | Hf12HSe36 |  | 0.212161 | [14 empty] | 2 | 1 | 1 | 0.05
c-c-p-012539 | mp-574599 | Cs16H(AuSe)16 |  | 0.115337 | [14 empty] | 1 | 1 | 0 | 0.14
c-c-p-012540 | mp-2831 | Fe32HPd32 |  | -0.774676 | [14 empty] | 0 | 0 | 1 | 0.25
c-c-p-012541 | mp-1215531 | Zn24Cd8HSe32 |  | -0.0178511 | [14 empty] | 1 | 1 | 2 | 0.468
c-c-p-012542 | mp-684690 | Sc24HSe36 |  | 0.197107 | [14 empty] | 0 | 2 | 1 | 0.041
c-c-p-012543 | mp-11697 | Ta24Sb48H |  | -0.388972 | [14 empty] | 1 | 1 | -1 | 0.16
c-c-p-012544 | mp-9988 | Nb96H(CS)48 |  | -0.834603 | [14 empty] | 2 | 2 | 1 | 0.031
c-c-p-012545 | mp-1222085 | Mn64Cr32As96H |  | -0.883402 | [14 empty] | 1 | 1 | 2 | 0.275
c-c-p-012546 | mp-1218052 | Ta40Nb40Si48H |  | -0.694128 | [14 empty] | 1 | 0 | 1 | 0.235
c-c-p-012547 | mp-567530 | K12Mn12HCl36 |  | 0.0916942 | [14 empty] | 1 | 1 | 1 | 0.293
c-c-p-012548 | mp-1184994 | K6Hg18H |  | 0.530561 | [14 empty] | 2 | 1 | 0 | 0.042
c-c-p-012549 | mp-1189230 | Ca48Tl80H |  | 0.330729 | [14 empty] | 2 | 1 | 2 | 0.047
c-c-p-012550 | mp-1198091 | Hf28Ni40H |  | -0.688825 | [14 empty] | 0 | 1 | 0 | 0.222
c-c-p-012551 | mp-1183655 | Cd32HPd96 |  | -0.28486 | [14 empty] | 2 | 1 | 1 | 0.062
c-c-p-012552 | mp-1187770 | Y24Tl12In12H |  | -0.0470319 | [14 empty] | 1 | 1 | 1 | 0.125
c-c-p-012553 | mp-1187935 | Zn12Ga12Ni24H |  | 0.210603 | [14 empty] | 1 | 1 | 1 | 0.125
c-c-p-012554 | mp-2811 | Mo48HN48 |  | -0.392028 | [14 empty] | 2 | 1 | 1 | 0.177
c-c-p-012555 | mp-1206750 | Cr18HPt18 |  | -0.425924 | [14 empty] | 2 | 0 | 1 | 0.125
c-c-p-012556 | mp-1208943 | Sc20Co40Ge20H |  | -0.823204 | [14 empty] | 2 | 2 | 1 | 0.025
c-c-p-012557 | mp-12611 | Ca18Ga48H |  | -0.238285 | [14 empty] | 2 | 1 | 1 | 0.093
c-c-p-012558 | mp-1215570 | Zr24Sn32Sb16H |  | 0.133772 | [14 empty] | 2 | 1 | 1 | 0.146
c-c-p-012559 | mp-5109 | Y16Ni32Ge32H |  | -0.695265 | [14 empty] | 1 | 1 | 1 | 0.095
c-c-p-012560 | mp-1989 | Ta80Si48H |  | -1.01516 | [14 empty] | 1 | 0 | 1 | 0.065
c-c-p-012561 | mp-1218117 | Ta54In36HS108 |  | 0.106649 | [14 empty] | 2 | 1 | 2 | 0.056
c-c-p-012562 | mp-16960 | Al64HPt128 |  | -0.206989 | [14 empty] | 1 | 1 | 0 | 0.119
c-c-p-012563 | mp-1212189 | Hf48Mn48P48H |  | -1.08602 | [14 empty] | 0 | 2 | 1 | 0.5
c-c-p-012564 | mp-1193847 | Hf36Al96Co42H |  | 0.146871 | [14 empty] | 2 | 1 | 0 | 0.052
c-c-p-012565 | mp-684602 | H(W2C)36 |  | 0.00689544 | [14 empty] | 0 | 2 | 1 | 0.078
c-c-p-012566 | mp-1217048 | Ti64HN40 |  | 0.969514 | [14 empty] | 2 | 0 | 1 | 0.062
c-c-p-012567 | mp-1211 | Sc18Cd18H |  | -0.957898 | [14 empty] | 2 | 1 | 0 | 0.083
c-c-p-012568 | mp-1025045 | Ti16Ga16HPd16 |  | 0.464416 | [14 empty] | 1 | 0 | 0 | 0.167
c-c-p-012569 | mp-2733 | Al64Mo24H |  | -0.49139 | [14 empty] | 2 | 1 | 1 | 0.062
c-c-p-012570 | mp-685146 | Cd12Te12H |  | 0.0530643 | [14 empty] | 0 | 2 | 1 | 0.083
c-c-p-012571 | mp-1078526 | Ga40HPd40 |  | 0.293968 | [14 empty] | 2 | 2 | 1 | 0.007
c-c-p-012572 | mp-21296 | H(PtPb4)16 |  | 0.106077 | [14 empty] | 1 | 0 | 0 | 0.25
c-c-p-012573 | mp-1184009 | Ga16Co48H |  | -0.423156 | [14 empty] | 1 | 0 | 0 | 0
c-c-p-012574 | mp-2647 | Al48HAu24 |  | -1.14825 | [14 empty] | 2 | 1 | 0 | 0.042
c-c-p-012575 | mp-973834 | H(PdAu3)16 |  | 0.386819 | [14 empty] | 1 | 1 | 0 | 0.125
c-c-p-012576 | mp-1722 | Zn104Fe8H |  | 0.183214 | [14 empty] | 1 | 1 | -1 | 0.243
c-c-p-012577 | mp-505541 | V80As48H |  | -0.725458 | [14 empty] | 2 | 1 | 0 | 0.029
c-c-p-012578 | mp-597 | Ti27Ni27H |  | -0.60261 | [14 empty] | 1 | 1 | 1 | 0.213
c-c-p-012579 | mp-1224795 | Ga24Ag72H |  | 0.416959 | [14 empty] | 2 | 2 | 1 | 0.03
c-c-p-012580 | mp-1826 | Ta96HS64 |  | 0.56643 | [14 empty] | 0 | 1 | 2 | 0.078
c-c-p-012581 | mp-1178678 | Y30H91 |  | -0.492997 | [14 empty] | 2 | 1 | 2 | 0.044
c-c-p-012582 | mp-643270 | K48Zn16H81 |  | 2.04477 | [14 empty] | 1 | 1 | 0 | 0.034
c-c-p-012583 | mp-21199 | Na24Ge32HPt32 |  | 0.420746 | [14 empty] | 1 | 0 | 0 | 0.069
c-c-p-012584 | mp-1072086 | Ta24HS48 |  | 0.146786 | [14 empty] | 1 | 1 | 1 | 0.25
c-c-p-012585 | mp-1196961 | Si40H |  | 1.13604 | [14 empty] | 1 | 0 | 0 | 0.357
c-c-p-012586 | mp-568293 | Ca24HN16 |  | -0.556444 | [14 empty] | 1 | 1 | 0 | 0.055
c-c-p-012587 | mp-4091 | Ni48Mo72HN24 |  | -0.167632 | [14 empty] | 2 | 1 | 0 | 0.051
c-c-p-012588 | mp-2000 | Cu16HSe32 |  | -0.429845 | [14 empty] | 1 | 1 | 2 | 0.057
c-c-p-012589 | mp-933 | Y16As16H |  | 1.51422 | [14 empty] | 1 | 0 | 0 | 0.25
c-c-p-012590 | mp-865482 | V12Tc24Ge12H |  | -0.799561 | [14 empty] | 1 | 1 | 1 | 0.042
c-c-p-012591 | mp-20932 | Nb24Ni24P24H |  | 0.340997 | [14 empty] | 1 | 0 | 1 | 0.5
c-c-p-012592 | mp-1187591 | Ti108HN72 |  | 0.628846 | [14 empty] | 2 | 1 | -1 | 0.109
c-c-p-012593 | mp-11482 | Mo32HIr96 |  | -0.524472 | [14 empty] | 1 | 0 | 1 | 0.125
c-c-p-012594 | mp-684744 | Fe96HN48 |  | -0.567609 | [14 empty] | 1 | 1 | 1 | 0.024
c-c-p-012595 | mp-1061133 | HRu72 |  | -0.480022 | [14 empty] | 1 | 0 | 2 | 0
c-c-p-012596 | mp-2346 | Ni36As36H |  | 0.763298 | [14 empty] | 1 | 0 | 2 | 0.167
c-c-p-012597 | mp-974381 | H(Rh2S3)36 |  | -0.579014 | [14 empty] | 1 | 0 | 2 | 0.05
c-c-p-012598 | mp-1545 | Nb48HRh16 |  | -0.716826 | [14 empty] | 1 | 0 | 0 | 0.125
c-c-p-012599 | mp-1014231 | Hf36Zn18H |  | -0.763718 | [14 empty] | 1 | 0 | 2 | 0.091
c-c-p-012600 | mp-30557 | Y18Ga36Co54H |  | -0.84309 | [14 empty] | 2 | 1 | 2 | 0.191
c-c-p-012601 | mp-10909 | Al18Re36H |  | 0.21218 | [14 empty] | 0 | 0 | 1 | 0.084
c-c-p-012602 | mp-1079260 | In24HSe24 |  | -0.221083 | [14 empty] | 2 | 1 | 0 | 0.278
c-c-p-012603 | mp-23289 | K24HCl24 |  | -1.26952 | [14 empty] | 1 | 1 | 1 | 0.083
c-c-p-012604 | mp-32913 | Nb48HN39 |  | -0.922592 | [14 empty] | 1 | 2 | 1 | 0.104
c-c-p-012605 | mp-972069 | Ti48Ga16H |  | -0.962063 | [14 empty] | 1 | 1 | 1 | 0.062
c-c-p-012606 | mp-11073 | Ti36In36HRh24 |  | -0.318021 | [14 empty] | 2 | 0 | 1 | 0.056
c-c-p-012607 | mp-1103044 | Sn32HRh16 |  | 0.257072 | [14 empty] | 1 | 1 | 1 | 0.105
c-c-p-012608 | mp-30656 | Ti36Ga36Ni36H |  | -0.249019 | [14 empty] | 2 | 0 | 1 | 0.131
c-c-p-012609 | mp-1205503 | Ta18Sn36HS36 |  | -1.95392 | [14 empty] | 1 | 0 | 0 | 0
c-c-p-012610 | mp-998195 | Rb16In16HCl48 |  | 2.14124 | [14 empty] | 1 | 0 | 2 | 0.048
c-c-p-012611 | mp-31485 | Ga20HPd52 |  | -0.274933 | [14 empty] | 2 | 0 | 1 | 0.106
c-c-p-012612 | mp-1224286 | Hf27Ti27HN54 |  | -0.947484 | [14 empty] | 2 | 1 | 0 | 0.056
c-c-p-012613 | mp-5248 | Na40Sn8As24H |  | -0.31211 | [14 empty] | 1 | 1 | 0 | 0.177
c-c-p-012614 | mp-2811 | Mo48HN48 |  | 0.378383 | [14 empty] | 1 | 1 | 1 | 0.034
c-c-p-012615 | mp-1185055 | Hf36In18Ni36H |  | -0.96218 | [14 empty] | 2 | 1 | 0 | 0.078
c-c-p-012616 | mp-20112 | Ni72Sn24H |  | 0.0456703 | [14 empty] | 2 | 1 | 0 | 0.082
c-c-p-012617 | mp-20828 | H(Pt3Pb)16 |  | -0.149446 | [14 empty] | 1 | 1 | 0 | 0.125
c-c-p-012618 | mp-1106195 | P48HW144 |  | -0.806539 | [14 empty] | 2 | 1 | 0 | 0.053
c-c-p-012619 | mp-1178810 | V80HIr80 |  | -0.717271 | [14 empty] | 2 | 2 | 1 | 0.093
c-c-p-012620 | mp-10000 | Hf96HS48 |  | -0.68862 | [14 empty] | 2 | 2 | 1 | 0.044
c-c-p-012621 | mp-1113231 | Cs9Ga3HCl18 |  | 2.92671 | [14 empty] | 1 | 1 | 1 | 0.035
c-c-p-012622 | mp-11546 | Ti24HPd24 |  | 0.106996 | [14 empty] | 1 | 1 | 0 | 0.25
c-c-p-012623 | mp-568636 | Ti32Cr64H |  | -0.941057 | [14 empty] | 1 | 0 | 2 | 0.255
c-c-p-012624 | mp-9921 | Zr32HS96 |  | -0.629375 | [14 empty] | 2 | 2 | 1 | 0.25
c-c-p-012625 | mp-8311 | Si36Ni12P48H |  | 0.526727 | [14 empty] | 2 | 1 | 1 | 0.232
c-c-p-012626 | mp-973834 | H(PdAu3)20 |  | 0.398634 | [14 empty] | 2 | 2 | 1 | 0.05
c-c-p-012627 | mp-3938 | Zr32Si32HS32 |  | 0.981206 | [14 empty] | 2 | 2 | 1 | 0.081
c-c-p-012628 | mp-12531 | Sn16As12H |  | 0.0176732 | [14 empty] | 1 | 0 | 1 | 0.14
c-c-p-012629 | mp-1065309 | Zr24Al72H |  | -0.141983 | [14 empty] | 2 | 1 | 1 | 0.125
c-c-p-012630 | mp-30356 | Sr16Ag32H |  | -0.192837 | [14 empty] | 1 | 0 | 0 | 0.25
c-c-p-012631 | mp-2330 | Nb24HSe36 |  | 0.727325 | [14 empty] | 1 | 1 | -1 | 0.332
c-c-p-012632 | mp-446 | Cr48HPt16 |  | -1.23349 | [14 empty] | 1 | 0 | 0 | 0.125
c-c-p-012633 | mp-570113 | Bi12HAu24 |  | 0.230188 | [14 empty] | 2 | 1 | 0 | 0.021
c-c-p-012634 | mp-1060435 | Ti96H97 |  | 0.0396037 | [14 empty] | 2 | 1 | 1 | 0.062
c-c-p-012635 | mp-30685 | Zr12Ga36H |  | -0.458405 | [14 empty] | 2 | 1 | 0 | 0.083
c-c-p-012636 | mp-1197242 | Sr20Bi12H |  | -0.741905 | [14 empty] | 0 | 0 | 1 | 0.124
c-c-p-012637 | mp-1186158 | Na12In36H |  | 0.600366 | [14 empty] | 2 | 1 | 2 | 0.083
c-c-p-012638 | mp-10470 | Nb24Si24HRh24 |  | -0.287756 | [14 empty] | 0 | 1 | 1 | 0.171
c-c-p-012639 | mp-8462 | Hf48Al32H |  | 0.294971 | [14 empty] | 1 | 1 | 0 | 0.179
c-c-p-012640 | mp-12524 | Al36HW18 |  | -0.698193 | [14 empty] | 2 | 1 | 1 | 0.249
c-c-p-012641 | mp-23214 | Ca16HCl32 |  | 0.441527 | [14 empty] | 2 | 0 | 1 | 0.044
c-c-p-012642 | mp-16852 | Ga84Ni36H |  | -0.160178 | [14 empty] | 2 | 1 | 0 | 0.025
c-c-p-012643 | mp-1173050 | Nb12Si6Te24H |  | 0.346839 | [14 empty] | 1 | -1 | 2 | 0.15
c-c-p-012644 | mp-1203353 | Sr40HPb32 |  | -0.488501 | [14 empty] | 1 | 1 | 1 | 0.087
c-c-p-012645 | mp-1023935 | Te18Mo9H |  | 0.484401 | [14 empty] | 1 | 0 | 1 | 0.333
c-c-p-012646 | mp-1183995 | Ga18Cu54H |  | 0.8078 | [14 empty] | 1 | 0 | 0 | 0.25
c-c-p-012647 | mp-17123 | Si128HOs64 |  | -0.667875 | [14 empty] | 1 | 1 | 2 | 0.102
c-c-p-012648 | mp-1223860 | H(IrRu)72 |  | -0.43723 | [14 empty] | 2 | 2 | 1 | 0.021
c-c-p-012649 | mp-571424 | Ti24HCl72 |  | 0.232709 | [14 empty] | 1 | 2 | 1 | 0.068
c-c-p-012650 | mp-1080815 | Zr18Sn18HRh18 |  | -0.397756 | [14 empty] | 1 | 1 | 0 | 0.151
c-c-p-012651 | mp-1079776 | Hf24Co84H |  | -0.639297 | [14 empty] | 1 | 0 | 2 | 0.023
c-c-p-012652 | mp-865011 | Mn32Nb16Al16H |  | 0.736113 | [14 empty] | 1 | 1 | 0 | 0.125
c-c-p-012653 | mp-21276 | H(PbS)12 |  | 0.240208 | [14 empty] | 1 | 1 | 1 | 0.083
c-c-p-012654 | mp-1229015 | Ag36HPt36 |  | -0.40383 | [14 empty] | 2 | 1 | -2 | 0.167
c-c-p-012655 | mp-299 | Mo54HSe66 |  | -0.628828 | [14 empty] | 1 | 1 | 1 | 0.013
c-c-p-012656 | mp-1206080 | Zr12Zn24Ge12H |  | -0.460154 | [14 empty] | 2 | 1 | 1 | 0.063
c-c-p-012657 | mp-1080094 | Sr12Hg36H |  | 0.630251 | [14 empty] | 2 | 1 | 1 | 0.038
c-c-p-012658 | mp-1103923 | Tl9Mo54HSe72 |  | -1.00373 | [14 empty] | 2 | 1 | -1 | 0.013
c-c-p-012659 | mp-22239 | Ge48HRh48 |  | 0.389007 | [14 empty] | 2 | 1 | 0 | 0.125
c-c-p-012660 | mp-1064554 | Bi16HRh16 |  | -0.29309 | [14 empty] | 0 | 0 | 1 | 0.125
c-c-p-012661 | mp-1101959 | Zr16Ge16HRh16 |  | -0.115221 | [14 empty] | 2 | 1 | 1 | 0.25
c-c-p-012662 | mp-2399 | Y20Hg20H |  | -0.544053 | [14 empty] | 2 | 2 | 1 | 0.05
c-c-p-012663 | mp-1216169 | Zr96P32H5 |  | -0.596974 | [14 empty] | 1 | 2 | 1 | 0.069
c-c-p-012664 | mp-568636 | Ti64Cr128H |  | -0.785329 | [14 empty] | 2 | 0 | 1 | 0.076
c-c-p-012665 | mp-1216300 | Zr120Sn78H |  | -0.859298 | [14 empty] | 0 | 2 | 1 | 0.012
c-c-p-012666 | mp-568636 | Ti48Cr96H |  | -1.05715 | [14 empty] | 2 | 1 | 0 | 0.031
c-c-p-012667 | mp-1183641 | Cd48HPt16 |  | -0.14787 | [14 empty] | 1 | 1 | 0 | 0.125
c-c-p-012668 | mp-865565 | Cs6Sn18H |  | 0.354901 | [14 empty] | 1 | 1 | 1 | 0.063
c-c-p-012669 | mp-1184554 | Hg12H |  | 2.0095 | [14 empty] | 2 | 1 | 1 | 0.167
c-c-p-012670 | mp-865015 | Mn12Si12HRh24 |  | -0.262593 | [14 empty] | 1 | 1 | 1 | 0.125
c-c-p-012671 | mp-452 | Co32As96H |  | 0.449026 | [14 empty] | 1 | 1 | 0 | 0.085
c-c-p-012672 | mp-2212 | Sc27Co27H |  | -0.309915 | [14 empty] | 1 | 0 | 0 | 0.25
c-c-p-012673 | mp-1976 | Ca16Ga64H |  | 0.0860123 | [14 empty] | 1 | 1 | 1 | 0.091
c-c-p-012674 | mp-1120746 | Te12Mo6H |  | -0.894321 | [14 empty] | 2 | 1 | 2 | 0.227
c-c-p-012675 | mp-1216238 | Y32In48Sn48H |  | 0.55104 | [14 empty] | 2 | 2 | 1 | 0.031
c-c-p-012676 | mp-30660 | Ga80HPd16 |  | 0.454529 | [14 empty] | 1 | 0 | 1 | 0.055
c-c-p-012677 | mp-542106 | Sb24HPd48 |  | 0.450219 | [14 empty] | 1 | 1 | 1 | 0.523
c-c-p-012678 | mp-12636 | P32HRu32 |  | 0.0689409 | [14 empty] | 1 | 1 | 2 | 0.03
c-c-p-012679 | mp-1184009 | Ga24Co72H |  | -0.465048 | [14 empty] | 2 | 0 | 1 | 0.167
c-c-p-012680 | mp-10456 | Hf48Si48HPt48 |  | -1.24478 | [14 empty] | 0 | 2 | 1 | 0.094
c-c-p-012681 | mp-19855 | Cr112HC48 |  | -1.01888 | [14 empty] | 1 | 0 | 0 | 0.15
c-c-p-012682 | mp-22817 | Ta12Te48H |  | -1.54945 | [14 empty] | 2 | 1 | 0 | 0.15
c-c-p-012683 | mp-2083 | Sn48HIr24 |  | -0.169832 | [14 empty] | 2 | 1 | 0 | 0.042
c-c-p-012684 | mp-567705 | Ti24Al48H |  | -0.31573 | [14 empty] | 2 | 1 | 1 | 0.263
c-c-p-012685 | mp-1009756 | Ca40HPb20 |  | -0.764332 | [14 empty] | 2 | 2 | 1 | 0.025
c-c-p-012686 | mp-32791 | Ag24HS12 |  | -0.359665 | [14 empty] | 1 | 1 | 1 | 0.114
c-c-p-012687 | mp-673655 | Cu36HSe20 |  | 1.15428 | [14 empty] | 2 | 1 | 1 | 0.213
c-c-p-012688 | mp-866001 | Al16V16HRu32 |  | 0.70983 | [14 empty] | 1 | 0 | 0 | 0.125
c-c-p-012689 | mp-1120788 | Co9HCl18 |  | 0.448353 | [14 empty] | 0 | 0 | 1 | 0.04
c-c-p-012690 | mp-867915 | Sc20Ga20Co40H |  | 0.115173 | [14 empty] | 2 | 2 | 1 | 0.025
c-c-p-012691 | mp-569671 | Zr16Sb16H |  | 0.510181 | [14 empty] | 1 | 1 | 0 | 0.047
c-c-p-012692 | mp-1186119 | Na12Cd12HPd24 |  | 0.00841252 | [14 empty] | 2 | 1 | 0 | 0.042
c-c-p-012693 | mp-864936 | Mn16Ge16HRu32 |  | -0.516662 | [14 empty] | 1 | 1 | 0 | 0.125
c-c-p-012694 | mp-567278 | Sr12Si72HN96 |  | 0.546262 | [14 empty] | 0 | 1 | 2 | 0.035
c-c-p-012695 | mp-729 | Cr96Si32H |  | -0.0186316 | [14 empty] | 1 | 1 | 0 | 0.062
c-c-p-012696 | mp-30866 | H(Rh3W)40 |  | -0.544877 | [14 empty] | 2 | 1 | 2 | 0
c-c-p-012697 | mp-620032 | Ti144HSe72 |  | 0.0579796 | [14 empty] | 0 | 1 | 1 | 0.25
c-c-p-012698 | mp-1103139 | Ca40Hg20H |  | -0.191642 | [14 empty] | 1 | 2 | 2 | 0.073
c-c-p-012699 | mp-1216843 | V12Cr24HS48 |  | 0.422596 | [14 empty] | 2 | 1 | -2 | 0.086
c-c-p-012700 | mp-1186018 | Na24HAu8 |  | 0.139459 | [14 empty] | 1 | 0 | 0 | 0.125
c-c-p-012701 | mp-22704 | Y24In24H |  | 0.434794 | [14 empty] | 1 | 1 | 0 | 0.25
c-c-p-012702 | mp-567279 | Zn18HCl36 |  | 2.9372 | [14 empty] | 0 | 0 | 1 | 0.25
c-c-p-012703 | mp-1223977 | In20HPt44 |  | -0.575199 | [14 empty] | 1 | 0 | 1 | 0.069
c-c-p-012704 | mp-22466 | Sr8In32H |  | 0.544962 | [14 empty] | 0 | 0 | 1 | 0.182
c-c-p-012705 | mp-20828 | H(Pt3Pb)16 |  | -0.0422838 | [14 empty] | 1 | 1 | 0 | 0.125
c-c-p-012706 | mp-684690 | Sc48HSe72 |  | 0.569639 | [14 empty] | 2 | 2 | 1 | 0.092
c-c-p-012707 | mp-632413 | Co18HCl36 |  | 0.729922 | [14 empty] | 2 | 0 | -1 | 0.02
c-c-p-012708 | mp-17207 | Tl24Ge6HS24 |  | -0.427039 | [14 empty] | 0 | 2 | 1 | 0.053
c-c-p-012709 | mp-1077179 | As32HW16 |  | -0.396079 | [14 empty] | 1 | 1 | 2 | 0
c-c-p-012710 | mp-165 | Si72H |  | -0.133825 | [14 empty] | 1 | 0 | 0 | 0
c-c-p-012711 | mp-12724 | Sr16Zn16H |  | -0.196976 | [14 empty] | 1 | 1 | 0 | 0.128
c-c-p-012712 | mp-1208235 | Ti20Nb15Al45H |  | -0.594656 | [14 empty] | 2 | 1 | 2 | 0.075
c-c-p-012713 | mp-20050 | In48P144H |  | -0.823223 | [14 empty] | 2 | 0 | 1 | 0.047
c-c-p-012714 | mp-672706 | Sb72HSe108 |  | 0.946737 | [14 empty] | 0 | 1 | 2 | 0.104
c-c-p-012715 | mp-31170 | Cd32Ag16HAu16 |  | 0.264281 | [14 empty] | 1 | 0 | 0 | 0.125
c-c-p-012716 | mp-1018100 | Al16Sb16H |  | 0.342898 | [14 empty] | 1 | 0 | 1 | 0.125
c-c-p-012717 | mp-553875 | Zr36H(SN2)18 |  | -1.76641 | [14 empty] | 1 | 0 | 1 | 0.019
c-c-p-012718 | mp-1183591 | Cd36H |  | 0.606611 | [14 empty] | 1 | 0 | 2 | 0.083
c-c-p-012719 | mp-867788 | Ta16Ga16HOs32 |  | 0.451073 | [14 empty] | 1 | 1 | 0 | 0.125
c-c-p-012720 | mp-1188062 | Zr24Sc8H |  | -0.817359 | [14 empty] | 1 | 0 | 1 | 0.125
c-c-p-012721 | mp-1189870 | Ca20Ga12H |  | -0.28081 | [14 empty] | 1 | 0 | 0 | 0.056
c-c-p-012722 | mp-1001836 | Mn36Ga36H |  | 0.140539 | [14 empty] | 2 | 0 | 1 | 0.125
c-c-p-012723 | mp-19739 | Sc4Fe24Ge24H |  | -0.177726 | [14 empty] | 1 | 1 | 0 | 0.125
c-c-p-012724 | mp-1217138 | Ti36V24Si36H |  | 0.306898 | [14 empty] | 2 | 1 | 0 | 0.148
c-c-p-012725 | mp-9911 | K24Sb8HS32 |  | -0.136149 | [14 empty] | 2 | 1 | 1 | 0.144
c-c-p-012726 | mp-1215451 | Zn8Cd8HSe16 |  | -1.79889 | [14 empty] | 1 | 0 | 1 | 0.202
c-c-p-012727 | mp-1220475 | Nb84HS96 |  | 0.410299 | [14 empty] | 2 | 1 | 0 | 0.298
c-c-p-012728 | mp-1220079 | Ni64H33 |  | -0.648345 | [14 empty] | 2 | 0 | -1 | 0.188
c-c-p-012729 | mp-79 | Zn48H |  | 0.367153 | [14 empty] | 2 | 2 | 1 | 0.125
c-c-p-012730 | mp-1228953 | Al24Ga12HN36 |  | -2.02985 | [14 empty] | 0 | 0 | 1 | 0.583
c-c-p-012731 | mp-1094105 | Na80Zn20HSe60 |  | 1.22881 | [14 empty] | 1 | 2 | 2 | 0.024
c-c-p-012732 | mp-961678 | Sc20Co20Te20H |  | 1.0349 | [14 empty] | 2 | 2 | 1 | 0.075
c-c-p-012733 | mp-1009834 | Al36HRu18 |  | -0.593183 | [14 empty] | 1 | 0 | 2 | 0.083
c-c-p-012734 | mp-862260 | Sc16Zn48H |  | -0.590827 | [14 empty] | 2 | 1 | 1 | 0.125
c-c-p-012735 | mp-1078825 | Sr8Cd16HPd8 |  | -0.0192158 | [14 empty] | 1 | 0 | 1 | 0.152
c-c-p-012736 | mp-29711 | Tl32Te48H |  | 0.467726 | [14 empty] | 1 | 2 | 2 | 0.043
c-c-p-012737 | mp-1208590 | Ta9In9HSe18 |  | -0.768771 | [14 empty] | 1 | 0 | 0 | 0.333
c-c-p-012738 | mp-1221 | V96Ge32H |  | -0.411851 | [14 empty] | 1 | 1 | 0 | 0.187
c-c-p-012739 | mp-601326 | Sr48Ge40HN16 |  | -0.243039 | [14 empty] | 2 | 1 | 2 | 0.202
c-c-p-012740 | mp-1191828 | Zr18Cr12Ga36H |  | 0.139583 | [14 empty] | 1 | 1 | 1 | 0.108
c-c-p-012741 | mp-1216917 | Ti18In18Ni36H |  | -0.421422 | [14 empty] | 1 | 0 | 1 | 0.356
c-c-p-012742 | mp-13427 | Sr12Hg8H |  | -0.302416 | [14 empty] | 1 | 0 | 1 | 0.071
c-c-p-012743 | mp-1095207 | Zr15P15HOs15 |  | -0.131941 | [14 empty] | 2 | 2 | 1 | 0.066
c-c-p-012744 | mp-1221525 | Mo36HN18 |  | -0.844249 | [14 empty] | 2 | 0 | -1 | 0.25
c-c-p-012745 | mp-675748 | Zn32Ge16HS64 |  | 0.186765 | [14 empty] | 1 | 1 | 2 | 0.029
c-c-p-012746 | mp-571 | Ti32Ni32H |  | -0.232523 | [14 empty] | 2 | 1 | 1 | 0.125
c-c-p-012747 | mp-568619 | Si90HC90 |  | -1.74215 | [14 empty] | 2 | 0 | 1 | 0.308
c-c-p-012748 | mp-862770 | Tc96HIr32 |  | -0.441228 | [14 empty] | 2 | 1 | 1 | 0.066
c-c-p-012749 | mp-776470 | Hf72HN96 |  | -0.352263 | [14 empty] | 2 | 1 | 0 | 0.463
c-c-p-012750 | mp-1215374 | Zr32Sc40HN80 |  | -0.900226 | [14 empty] | 1 | 2 | 0 | 0.125
c-c-p-012751 | mp-1106162 | Nb96P32H |  | -0.51889 | [14 empty] | 2 | 1 | 2 | 0.053
c-c-p-012752 | mp-1095683 | Nb72HIr72 |  | -0.642186 | [14 empty] | 0 | 2 | 1 | 0
c-c-p-012753 | mp-16608 | Si96HOs64 |  | -0.524777 | [14 empty] | 0 | 2 | 1 | 0.023
c-c-p-012754 | mp-1279 | Ta60HN60 |  | -0.730876 | [14 empty] | 2 | 1 | 2 | 0.182
c-c-p-012755 | mp-1217048 | Ti128HN80 |  | -0.50922 | [14 empty] | 2 | 2 | 1 | 0.031
c-c-p-012756 | mp-1216247 | Y64Al16Ge128H |  | 0.357729 | [14 empty] | 2 | 2 | 1 | 0.13
c-c-p-012757 | mp-9481 | Tc16HS32 |  | -0.17538 | [14 empty] | 2 | 1 | -1 | 0.064
c-c-p-012758 | mp-8257 | Na32Zn16HS32 |  | 0.663976 | [14 empty] | 2 | 2 | 1 | 0.028
c-c-p-012759 | mp-674993 | K8H(Pb2Cl5)8 |  | -0.365395 | [14 empty] | 1 | 1 | 0 | 0.292
c-c-p-012760 | mp-29179 | Sn16HCl32 |  | 1.56851 | [14 empty] | 0 | 1 | 2 | 0.478
c-c-p-012761 | mp-30550 | Al30HAu60 |  | -0.356989 | [14 empty] | 1 | 0 | 0 | 0.25
c-c-p-012762 | mp-1067744 | Y24Tl24HSe48 |  | 1.05528 | [14 empty] | 1 | 1 | 1 | 0.066
c-c-p-012763 | mp-1183995 | Ga24Cu72H |  | 0.539927 | [14 empty] | 1 | 1 | 0 | 0.125
c-c-p-012764 | mp-12636 | P48HRu48 |  | 0.867466 | [14 empty] | 1 | 0 | 1 | 0
c-c-p-012765 | mp-542 | Sr32Hg32H |  | 0.636827 | [14 empty] | 2 | 1 | 1 | 0.125
c-c-p-012766 | mp-1078810 | Sc36Sn18HAu36 |  | -0.558714 | [14 empty] | 2 | 1 | 0 | 0.074
c-c-p-012767 | mp-3938 | Zr18Si18HS18 |  | -0.599523 | [14 empty] | 1 | 0 | 1 | 0.25
c-c-p-012768 | mp-20196 | Nb6Te24H |  | 0.397177 | [14 empty] | 1 | 1 | 1 | 0.072
c-c-p-012769 | mp-620471 | Cs9Te66H |  | 0.200494 | [14 empty] | 2 | 1 | 0 | 0.161
c-c-p-012770 | mp-10198 | Mn96H(PdN)32 |  | -0.300938 | [14 empty] | 2 | 1 | 1 | 0.062
c-c-p-012771 | mp-196 | Al160Co64H |  | -0.523169 | [14 empty] | 1 | 0 | 0 | 0.225
c-c-p-012772 | mp-8886 | Tc64As96H |  | 0.0770765 | [14 empty] | 0 | 2 | -1 | 0.055
c-c-p-012773 | mp-10359 | Zr4Co24Ge24H |  | 0.455595 | [14 empty] | 1 | 0 | 1 | 0.042
c-c-p-012774 | mp-556516 | Tl72HS36 |  | 0.377887 | [14 empty] | 1 | 1 | 1 | 0.09
c-c-p-012775 | mp-1220345 | Nb24Sn24Sb24H |  | -0.168659 | [14 empty] | 1 | 2 | 1 | 0.057
c-c-p-012776 | mp-1216329 | V12Fe48H |  | -0.300708 | [14 empty] | 0 | 1 | 1 | 0.15
c-c-p-012777 | mp-573691 | K64H |  | -0.0101441 | [14 empty] | 1 | 2 | 1 | 0.007
c-c-p-012778 | mvc-11745 | Zn8Cr32HS64 |  | 2.15422 | [14 empty] | 1 | 0 | 1 | 0.132
c-c-p-012779 | mp-1220315 | Nb18V18H73 |  | -1.13093 | [14 empty] | 2 | 0 | 1 | 0.193
c-c-p-012780 | mp-1217067 | Ti48Re24HOs24 |  | -0.537799 | [14 empty] | 2 | 1 | 1 | 0.042
c-c-p-012781 | mp-541 | Ta48Sb16H |  | -0.674897 | [14 empty] | 2 | 1 | 1 | 0.031
c-c-p-012782 | mp-1206080 | Zr16Zn32Ge16H |  | 0.137449 | [14 empty] | 0 | 0 | 1 | 0.116
c-c-p-012783 | mp-15837 | Nb60HSe48 |  | -1.04921 | [14 empty] | 1 | 0 | 2 | 0.046
c-c-p-012784 | mp-1188645 | Y72HS108 |  | -1.25546 | [14 empty] | 0 | 1 | 2 | 0.122
c-c-p-012785 | mp-11462 | K32Hg32H |  | 0.208653 | [14 empty] | 1 | 0 | 0 | 0.172
c-c-p-012786 | mp-1009657 | Ca36HN72 |  | -1.67794 | [14 empty] | 0 | 0 | 1 | 0.053
c-c-p-012787 | mp-1102834 | Cr48Co48P48H |  | 0.473155 | [14 empty] | 1 | 0 | 1 | 0.157
c-c-p-012788 | mp-23159 | Sr12Bi36H |  | 0.435362 | [14 empty] | 2 | 1 | 0 | 0.083
c-c-p-012789 | mp-1186444 | HPb24 |  | 1.00629 | [14 empty] | 2 | 1 | 0 | 0.056
c-c-p-012790 | mp-569196 | Y12Ni36H |  | -0.728373 | [14 empty] | 1 | 0 | 1 | 0.11
c-c-p-012791 | mp-19877 | Zr20Ni40Sn20H |  | -0.688194 | [14 empty] | 2 | 2 | 1 | 0.025
c-c-p-012792 | mp-1209948 | Nb6Fe6HSe30 |  | -0.0958764 | [14 empty] | 1 | 1 | 1 | 0.149
c-c-p-012793 | mp-28660 | Ca8Cu24P20H |  | -0.633368 | [14 empty] | 1 | 0 | 1 | 0.473
c-c-p-012794 | mp-1023936 | H(WSe2)9 |  | 3.15637 | [14 empty] | 1 | 0 | 2 | 0.333
c-c-p-012795 | mp-540791 | Si96HRh72 |  | -0.140544 | [14 empty] | 0 | 1 | 0 | 0.045
c-c-p-012796 | mp-1179094 | Sr24H49 |  | 0.481127 | [14 empty] | 1 | 1 | 1 | 0.082
c-c-p-012797 | mp-1184265 | Ga24HRh72 |  | 0.0490077 | [14 empty] | 2 | 1 | 1 | 0.042
c-c-p-012798 | mp-28175 | HPd4(SeCl3)8 |  | -0.569086 | [14 empty] | 1 | 1 | 1 | 0.148
c-c-p-012799 | mp-1025386 | Hg8P8HPt40 |  | -0.0938374 | [14 empty] | 1 | 1 | 1 | 0.049
c-c-p-012800 | mp-7444 | Rb16Sb16H |  | 0.728836 | [14 empty] | 1 | 1 | 1 | 0.012
c-c-p-012801 | mp-542569 | Al24HRu24 |  | -0.315632 | [14 empty] | 1 | 1 | 1 | 0.083
c-c-p-012802 | mp-31172 | Ca20Ag12H |  | 0.106716 | [14 empty] | 1 | 0 | 0 | 0.064
c-c-p-012803 | mp-1226268 | Cs4Nb24Te32H |  | 0.301392 | [14 empty] | 2 | -1 | 2 | 0.218
c-c-p-012804 | mp-603347 | Ti36Ni36H |  | -0.96144 | [14 empty] | 0 | 2 | 1 | 0.088
c-c-p-012805 | mp-181 | K12Ga36H |  | -0.128468 | [14 empty] | 1 | 1 | 2 | 0.125
c-c-p-012806 | mp-560025 | Ag48HS24 |  | 0.218878 | [14 empty] | 1 | 0 | -2 | 0.13
c-c-p-012807 | mp-1002063 | Sn16HS32 |  | -0.142112 | [14 empty] | 1 | 0 | 1 | 0.154
c-c-p-012808 | mp-1207805 | V16Si48Mo64H |  | -0.372737 | [14 empty] | 1 | 0 | 1 | 0.238
c-c-p-012809 | mp-1101178 | H(WN2)36 |  | -1.99651 | [14 empty] | 2 | 0 | 1 | 0
c-c-p-012810 | mp-10744 | Si108HPt72 |  | -0.621682 | [14 empty] | 2 | 0 | 1 | 0
c-c-p-012811 | mp-1188761 | Sc32Ge48HOs56 |  | -0.759301 | [14 empty] | 1 | 1 | 0 | 0.063
c-c-p-012812 | mp-11660 | Hf48HN64 |  | 1.63367 | [14 empty] | 2 | 1 | 1 | 0.109
c-c-p-012813 | mp-571651 | Ti48HSe48 |  | -0.981366 | [14 empty] | 1 | 0 | 1 | 0
c-c-p-012814 | mp-1187245 | Ti24Mo48HW24 |  | -0.416081 | [14 empty] | 2 | 1 | 0 | 0.042
c-c-p-012815 | mp-249 | Hf48Al48H |  | -0.737536 | [14 empty] | 2 | 1 | 0 | 0.058
c-c-p-012816 | mp-29551 | Na60Hg20H |  | 0.289796 | [14 empty] | 2 | 2 | 1 | 0.025
c-c-p-012817 | mp-20485 | In24HSe24 |  | -0.278803 | [14 empty] | 1 | 0 | 2 | 0.234
c-c-p-012818 | mp-542587 | Ge72HPt48 |  | 0.0125008 | [14 empty] | 2 | 1 | 0 | 0.064
c-c-p-012819 | mp-20552 | Cr72As36H |  | -0.753607 | [14 empty] | 0 | 0 | 1 | 0.307
c-c-p-012820 | mp-1212191 | Hf32Ni32As32H |  | -1.0021 | [14 empty] | 2 | 0 | 1 | 0.073
c-c-p-012821 | mp-640189 | Ti36Ni36H |  | -0.405959 | [14 empty] | 2 | -1 | 2 | 0.014
c-c-p-012822 | mp-1105139 | Zr120Sb40H |  | -0.91908 | [14 empty] | 2 | 2 | 1 | 0.043
c-c-p-012823 | mp-1064554 | Bi32HRh32 |  | -1.22182 | [14 empty] | 1 | 1 | 1 | 0.062
c-c-p-012824 | mp-1218338 | Sr8Cu32Ag8H |  | -0.151989 | [14 empty] | 1 | 1 | 0 | 0.096
c-c-p-012825 | mp-973839 | H(PdAu3)24 |  | 0.0792447 | [14 empty] | 2 | 1 | 1 | 0.125
c-c-p-012826 | mp-8436 | Ta24H(PdSe6)12 |  | 0.883008 | [14 empty] | 1 | 0 | -1 | 0.125
c-c-p-012827 | mp-1188655 | H(Ir2S3)20 |  | -0.5851 | [14 empty] | 2 | 1 | 2 | 0.057
c-c-p-012828 | mp-1080439 | P96HRu24 |  | 0.0492186 | [14 empty] | 1 | 2 | 0 | 0.041
c-c-p-012829 | mp-999298 | H(Pd3Au)16 |  | -0.282695 | [14 empty] | 1 | 1 | 0 | 0.125
c-c-p-012830 | mp-20061 | Ge24HPt48O | -375.332 |  | 0.208999 | [13 empty] | 2 | 1 | 1 | 0.133
c-c-p-012831 | mp-1214793 | As32HOs32S32O | -599.394 |  | -0.945562 | [13 empty] | 0 | 1 | 0 | 0.061
c-c-p-012832 | mp-2783 | Ta64Si32HO | -899.061 |  | -1.08232 | [13 empty] | 1 | 0 | 2 | 0.041
c-c-p-012833 | mp-4259 | Ca12Co24Ge24HO | -294.432 |  | -0.430238 | [13 empty] | 2 | 1 | 1 | 0.103
c-c-p-012834 | mp-1194987 | Sr16In128HIr32O | -599.54 |  | -0.212015 | [13 empty] | 0 | 1 | 1 | 0.224
c-c-p-012835 | mp-1207776 | Y12Co24Sn20HO | -305.638 |  | -1.40861 | [13 empty] | 2 | 1 | 1 | 0.046
c-c-p-012836 | mp-30908 | Ag24P8HSe32O | -209.038 |  | 0.871002 | [13 empty] | 0 | 1 | 1 | 0.312
c-c-p-012837 | mp-1190774 | Ta48Ga40HO | -635.219 |  | -1.7674 | [13 empty] | 1 | 0 | 2 | 0.022
c-c-p-012838 | mp-862770 | Tc48HIr16O | -590.118 |  | -0.594712 | [13 empty] | 1 | 0 | 0 | 0
c-c-p-012839 | mp-17813 | Zr16HAu64O | -319.096 |  | 1.06683 | [13 empty] | 0 | 1 | 1 | 0.5
c-c-p-012840 | mp-16763 | K12Y12Te24HO | -208.229 |  | 0.047273 | [13 empty] | 1 | 0 | 0 | 0.167
c-c-p-012841 | mp-850014 | V36HS48O | -553.37 |  | 2.12762 | [13 empty] | 1 | 0 | 0 | 0.055
c-c-p-012842 | mp-862787 | Al24In24HSe72O | -439.519 |  | -1.90935 | [13 empty] | 1 | 0 | 1 | 0.09
c-c-p-012843 | mp-1102080 | Sc32Si32HPd32O | -577.965 |  | -0.882251 | [13 empty] | 0 | 2 | 1 | 0.121
c-c-p-012844 | mp-978546 | Sc36Sb12HO | -278.623 |  | -2.4071 | [13 empty] | 2 | 1 | 1 | 0.042
c-c-p-012845 | mp-1101860 | Sc20Tc40HO | -512.094 |  | -1.6085 | [13 empty] | 2 | -1 | 2 | 0.062
c-c-p-012846 | mp-866121 | V36HOs12O | -435.492 |  | -0.608444 | [13 empty] | 1 | 1 | 1 | 0.125
c-c-p-012847 | mp-1400 | Hf24HW48O | -809.644 |  | -0.884058 | [13 empty] | 1 | 1 | 1 | 0.104
c-c-p-012848 | mp-1217967 | Sr12P12HPt12O | -182.933 |  | -0.352305 | [13 empty] | 1 | 0 | 2 | 0.056
c-c-p-012849 | mp-21659 | Hf24Nb16Ge32HO | -540.226 |  | -1.65592 | [13 empty] | 1 | 1 | 0 | 0.5
c-c-p-012850 | mp-127 | Na24HO | -35.6265 |  | -1.24472 | [13 empty] | 1 | 1 | 1 | 0.083
c-c-p-012851 | mp-568607 | Al60Mo12HO | -337.496 |  | -0.662169 | [13 empty] | 2 | 1 | 1 | 0.096
c-c-p-012852 | mp-1215401 | Zn18Cu36HO | -134.963 |  | 0.512681 | [13 empty] | 1 | 0 | 2 | 0.057
c-c-p-012853 | mp-18365 | Rb16Cu16HSe64O | -305.064 |  | 1.14661 | [13 empty] | 2 | 1 | 0 | 0.14
c-c-p-012854 | mp-10692 | Co32Ge32HO | -340.758 |  | -0.428873 | [13 empty] | 2 | 1 | 1 | 0.069
c-c-p-012855 | mp-11546 | Ti36HPd36O | -445.731 |  | -1.32629 | [13 empty] | 2 | 1 | 0 | 0.083
c-c-p-012856 | mp-1018027 | V36HN36O | -610.505 |  | -2.70138 | [13 empty] | 1 | 0 | 0 | 0.167
c-c-p-012857 | mp-1743 | Mo50As40HO | -696.631 |  | 0.707296 | [13 empty] | 2 | 2 | 1 | 0.023
c-c-p-012858 | mp-567996 | Nb40Si24HO | -521.492 |  | -0.981088 | [13 empty] | 1 | 0 | 0 | 0.038
c-c-p-012859 | mp-1029357 | Na18Zn18HN18O | -177.778 |  | -0.602677 | [13 empty] | 2 | 1 | 0 | 0.056
c-c-p-012860 | mp-1221407 | Mn20Fe20Si24HO | -445.543 |  | -0.338524 | [13 empty] | 1 | 1 | 1 | 0.162
c-c-p-012861 | mp-1091375 | HPb12S12O | -102.584 |  | 0.103976 | [13 empty] | 1 | 2 | 0 | 0.064
c-c-p-012862 | mp-1186040 | Na32HO | -45.1546 |  | -1.33571 | [13 empty] | 1 | 1 | 0 | 0.063
c-c-p-012863 | mp-18365 | Rb16Cu16HSe64O | -312.127 |  | 0.888172 | [13 empty] | 0 | 1 | 1 | 0.263
c-c-p-012864 | mp-1221793 | Mn72HN36O | -868.375 |  | 1.35268 | [13 empty] | 2 | 1 | 0 | 0.056
c-c-p-012865 | mp-50 | Ta48HO | -529.035 |  | -1.91599 | [13 empty] | 2 | 1 | 1 | 0.125
c-c-p-012866 | mp-1071078 | Ni24HSe48O | -273.682 |  | 0.82777 | [13 empty] | 0 | 1 | 1 | 0.041
c-c-p-012867 | mp-1078751 | Na24HPd12Se24O | -209.353 |  | 0.00518686 | [13 empty] | 1 | 1 | 1 | 0.884
c-c-p-012868 | mp-1078419 | Na24P8HSe32O | -219.921 |  | -0.784659 | [13 empty] | 2 | 1 | 1 | 0.037
c-c-p-012869 | mp-10873 | Sc16Al16HAu32O | -277.263 |  | -0.385778 | [13 empty] | 1 | 0 | 0 | 0.125
c-c-p-012870 | mp-31438 | Y12Zr12Sb12HO | -242.927 |  | -1.84613 | [13 empty] | 2 | 1 | 1 | 0.137
c-c-p-012871 | mp-1221436 | Mo8HCl48O | -199.591 |  | -0.0655946 | [13 empty] | 1 | 0 | 0 | 0.146
c-c-p-012872 | mp-861656 | Ti40Cr20HIr20O | -653.401 |  | -1.94699 | [13 empty] | 2 | 2 | 1 | 0.025
c-c-p-012873 | mp-1208952 | Sc18Ta18HN36O | -688.615 |  | 0.175931 | [13 empty] | 1 | 0 | 2 | 0.292
c-c-p-012874 | mp-1229100 | Ag32HSe16O | -132.336 |  | 1.87686 | [13 empty] | 1 | 1 | 0 | 0.125
c-c-p-012875 | mp-989695 | Cu72HO | -225.232 |  | -0.124949 | [13 empty] | 2 | 1 | 2 | 0.028
c-c-p-012876 | mp-1187079 | Sr32Cd16Hg16HO | -76.4004 |  | -0.809951 | [13 empty] | 2 | 1 | 1 | 0.062
c-c-p-012877 | mp-1078666 | Ga18HPt54O | -356.734 |  | 0.395275 | [13 empty] | 1 | 1 | 0 | 0.125
c-c-p-012878 | mp-20311 | Fe24HSe24O | -270.322 |  | -0.944028 | [13 empty] | 2 | 1 | 0 | 0.083
c-c-p-012879 | mp-1009222 | Mn12Te12HO | -126.988 |  | -9.13641 | [13 empty] | 1 | 1 | 1 | 0.125
c-c-p-012880 | mp-999204 | Sc16Al48HO | -279.652 |  | -0.287018 | [13 empty] | 1 | 1 | 0 | 0.125
c-c-p-012881 | mp-866219 | Hf20Sn20HRu40O | -628.206 |  | -0.325244 | [13 empty] | 2 | 2 | 1 | 0.025
c-c-p-012882 | mp-865842 | Ti24HOs12Ru12O | -428.171 |  | -0.311369 | [13 empty] | 1 | 1 | 1 | 0.042
c-c-p-012883 | mp-30826 | HPd26Pb18O | -191.122 |  | 0.591481 | [13 empty] | 0 | 0 | 1 | 0.128
c-c-p-012884 | mp-867345 | Tc12HIr36O | -395.71 |  | -0.673753 | [13 empty] | 1 | 1 | 1 | 0
c-c-p-012885 | mp-1226036 | Co16As16HSe16O | -237.22 |  | 1.30258 | [13 empty] | 2 | 1 | 1 | 0.094
c-c-p-012886 | mp-11474 | Tl8Hg24HO | -21.4121 |  | 0.422506 | [13 empty] | 2 | 1 | 1 | 0.062
c-c-p-012887 | mp-31348 | Sc32In16HO | -229.504 |  | -2.2517 | [13 empty] | 2 | 0 | 1 | 0.125
c-c-p-012888 | mp-1228524 | Al16Te24HO | -146.168 |  | 0.615991 | [13 empty] | 1 | 1 | 0 | 0.421
c-c-p-012889 | mp-636368 | Ga48Fe16HO | -253.118 |  | -0.285183 | [13 empty] | 2 | 1 | 1 | 0.018
c-c-p-012890 | mp-1217022 | Ti16Al16HAu32O | -276.664 |  | -0.589701 | [13 empty] | 2 | 2 | 1 | 0.03
c-c-p-012891 | mp-8704 | K12Sb4HSe16O | -111.822 |  | 0.969496 | [13 empty] | 1 | 1 | 0 | 0.1
c-c-p-012892 | mp-1180961 | K24HO | -29.4009 |  | -1.11849 | [13 empty] | 2 | 1 | 0 | 0.083
c-c-p-012893 | mp-1104438 | Hf8Ga48Fe48HO | -555.331 |  | 0.239627 | [13 empty] | 1 | 0 | 1 | 0.082
c-c-p-012894 | mp-16842 | Nb40Ge24HO | -498.142 |  | -1.30156 | [13 empty] | 0 | 0 | 1 | 0.125
c-c-p-012895 | mp-12700 | Nb16HPt48O | -428.629 |  | 0.444725 | [13 empty] | 1 | 1 | -1 | 0.186
c-c-p-012896 | mp-1103536 | Y18Zn66HO | -174.914 |  | -0.387468 | [13 empty] | 1 | 2 | 0 | 0.01
c-c-p-012897 | mp-989645 | Y18HW18N54O | -830.488 |  | -0.795235 | [13 empty] | 1 | 0 | 2 | 0
c-c-p-012898 | mp-6931 | Sr8Al16Si16HO | -157.316 |  | -0.988026 | [13 empty] | 1 | 1 | 1 | 0.25
c-c-p-012899 | mp-10261 | Ti12Ni24Sb12HO | -270.983 |  | -1.07268 | [13 empty] | 1 | 1 | 1 | 0.042
c-c-p-012900 | mp-849054 | V18HS36O | -319.891 |  | -7.69399 | [13 empty] | 1 | 0 | 0 | 0.167
c-c-p-012901 | mp-32811 | Ag32Te16HO | -123.626 |  | 0.907212 | [13 empty] | 2 | 1 | 2 | 0.062
c-c-p-012902 | mp-1079810 | Hf18Sn36HO | -302.625 |  | -1.77627 | [13 empty] | 2 | 1 | 1 | 0.25
c-c-p-012903 | mp-865385 | V72Re24HO | -866.547 |  | -1.42822 | [13 empty] | 2 | 1 | 0 | 0.042
c-c-p-012904 | mp-567181 | Zr24HRh24O | -377.593 |  | -2.06904 | [13 empty] | 1 | 1 | 0 | 0.237
c-c-p-012905 | mp-1014229 | Ti32Zn16HO | -241.822 |  | -0.959048 | [13 empty] | 1 | 1 | 2 | 0.082
c-c-p-012906 | mp-1221629 | Mn18Ga18HRh36O | -432.896 |  | 0.262618 | [13 empty] | 0 | 0 | 1 | 0.372
c-c-p-012907 | mp-1105187 | Cu16P16HS48O | -336.64 |  | 2.24543 | [13 empty] | 1 | 1 | 0 | 0.224
c-c-p-012908 | mp-1183607 | Ca40HPb20Au20O | -232.26 |  | -1.55224 | [13 empty] | 2 | 2 | 1 | 0.025
c-c-p-012909 | mp-23289 | K24HCl24O | -152.51 |  | 1.07243 | [13 empty] | 1 | 1 | 1 | 0.083
c-c-p-012910 | mp-2786 | Ca40Zn24HO | -91.6786 |  | -2.24274 | [13 empty] | 2 | 0 | 1 | 0.045
c-c-p-012911 | mp-1780 | Sc24HRh24O | -342.396 |  | -1.53915 | [13 empty] | 1 | 1 | 0 | 0.25
c-c-p-012912 | mp-567750 | Sc32HRu64O | -737.9 |  | -1.44463 | [13 empty] | 2 | 0 | 1 | 0.191
c-c-p-012913 | mp-1212187 | Hf48Ti32Ga48HO | -846.084 |  | -3.8524 | [13 empty] | 1 | 0 | 0 | 0.5
c-c-p-012914 | mp-974430 | Re48HIr16O | -680.615 |  | -1.08582 | [13 empty] | 1 | 1 | 1 | 0.062
c-c-p-012915 | mp-30421 | Sr27HAu18O | -118.164 |  | -1.48676 | [13 empty] | 2 | 1 | 1 | 0.08
c-c-p-012916 | mp-1018115 | HPb16S16O | -134.127 |  | 1.34617 | [13 empty] | 0 | 1 | 0 | 0.25
c-c-p-012917 | mp-20661 | Ti36HPb18C18O | -492.892 |  | -2.44762 | [13 empty] | 1 | 0 | 0 | 0.167
c-c-p-012918 | mp-24237 | Sc30H61O | -432.841 |  | -0.819469 | [13 empty] | 2 | 2 | 1 | 0.025
c-c-p-012919 | mp-1183777 | Co12Sn36HO | -204.68 |  | 0.261602 | [13 empty] | 2 | 0 | 1 | 0.08
c-c-p-012920 | mp-363 | Nb18Ge36HO | -331.324 |  | -0.485503 | [13 empty] | 2 | 1 | 2 | 0.141
c-c-p-012921 | mp-1216397 | V24Cr24As48HO | -639.459 |  | -1.51094 | [13 empty] | 1 | 0 | 2 | 0.167
c-c-p-012922 | mp-1183501 | Ca24Cd8HO | -52.6835 |  | -2.1174 | [13 empty] | 1 | 0 | 0 | 0.25
c-c-p-012923 | mp-22856 | Bi16HS24O | -166.774 |  | 0.126825 | [13 empty] | 0 | 0 | 1 | 0.139
c-c-p-012924 | mp-21449 | Nb20Co20P20HO | -463.841 |  | -0.416916 | [13 empty] | 1 | 2 | 2 | 0.2
c-c-p-012925 | mp-999454 | Na18V18HS36O | -366.287 |  | 0.463514 | [13 empty] | 1 | 0 | 1 | 0.268
c-c-p-012926 | mp-1215783 | Zr30Sn21HO | -330.944 |  | -0.894045 | [13 empty] | 2 | 0 | 1 | 0
c-c-p-012927 | mp-568293 | Ca36HN24O | -284.552 |  | 0.586186 | [13 empty] | 1 | 2 | 1 | 0.126
c-c-p-012928 | mp-1188693 | Hf50Ni10Sb30HO | -658.166 |  | -2.04584 | [13 empty] | 2 | 2 | 1 | 0.073
c-c-p-012929 | mp-713 | K24As24HO | -148.728 |  | -0.445114 | [13 empty] | 2 | 1 | 0 | 0.041
c-c-p-012930 | mp-1018107 | Zr6Te12HO | -100.696 |  | -3.27542 | [13 empty] | 1 | 0 | 1 | 0.205
c-c-p-012931 | mp-1215503 | Zn24Sn24As48HO | -305.855 |  | 0.047319 | [13 empty] | 2 | 0 | 1 | 0.027
c-c-p-012932 | mp-28256 | V20HSe90O | -505.345 |  | 1.94994 | [13 empty] | 2 | 2 | -1 | 0.028
c-c-p-012933 | mp-813 | Sc40Al80HO | -555.351 |  | -1.23065 | [13 empty] | 2 | 2 | 1 | 0.012
c-c-p-012934 | mp-1018055 | Hf24HIr24O | -438.36 |  | -2.14735 | [13 empty] | 0 | 0 | 1 | 0.237
c-c-p-012935 | mp-27413 | Mo48P30HO | -661.14 |  | -1.22223 | [13 empty] | 1 | 1 | -1 | 0.091
c-c-p-012936 | mp-24082 | Ta48H25O | -616.488 |  | -2.13986 | [13 empty] | 0 | 1 | 0 | 0.125
c-c-p-012937 | mp-11809 | Ti24Al48HO | -354.793 |  | -2.47878 | [13 empty] | 0 | 1 | 0 | 0.164
c-c-p-012938 | mp-1217092 | Ti12Al20HO | -165.205 |  | -1.18427 | [13 empty] | 1 | 0 | 1 | 0.129
c-c-p-012939 | mp-317 | Sn32HRh32O | -341.431 |  | 0.31274 | [13 empty] | 2 | 1 | 1 | 0.134
c-c-p-012940 | mp-1217422 | Tc18HRh18O | -293.985 |  | 0.450986 | [13 empty] | 0 | 0 | 1 | 0.25
c-c-p-012941 | mp-2510 | Zr32Hg32HO | -251.751 |  | -1.82648 | [13 empty] | 1 | 1 | 2 | 0.125
c-c-p-012942 | mp-568792 | Si60HRh48O | -687.679 |  | -1.45675 | [13 empty] | 2 | 1 | 2 | 0.333
c-c-p-012943 | mp-20928 | Sb48HRu24O | -392.979 |  | 0.649918 | [13 empty] | 2 | 1 | 0 | 0.125
c-c-p-012944 | mp-11229 | Y20Al20HO | -207.608 |  | -1.70212 | [13 empty] | 2 | 2 | 1 | 0.05
c-c-p-012945 | mp-1208621 | Sr4Ga16HAu12O | -96.8727 |  | 0.999992 | [13 empty] | 0 | 0 | 1 | 0.42
c-c-p-012946 | mp-1055940 | Cs8HO | -15.7528 |  | -0.942043 | [13 empty] | 1 | 0 | 0 | 0.25
c-c-p-012947 | mp-29849 | Ag36Sn12P84HO | -544.038 |  | 0.460156 | [13 empty] | 1 | 2 | 0 | 0.049
c-c-p-012948 | mp-11227 | Al96HW8O | -418.987 |  | -0.808994 | [13 empty] | 1 | 0 | 0 | 0.093
c-c-p-012949 | mp-1220443 | Nb18Mo18HSe72O | -644.376 |  | 0.829411 | [13 empty] | 2 | 0 | 1 | 0.104
c-c-p-012950 | mp-1863 | Si54As54HO | -515.054 |  | -1.62262 | [13 empty] | 2 | 0 | 1 | 0.039
c-c-p-012951 | mp-990090 | Al40Ni40HO | -377.319 |  | -1.08519 | [13 empty] | 2 | 2 | 1 | 0.05
c-c-p-012952 | mp-30421 | Sr9HAu6O | -46.1982 |  | -1.94827 | [13 empty] | 1 | 0 | 1 | 0.099
c-c-p-012953 | mp-30471 | Ca30Cu30HO | -150.898 |  | -2.06315 | [13 empty] | 2 | 1 | -2 | 0.167
c-c-p-012954 | mp-30352 | Na40Ag80HO | -236.846 |  | 0.241094 | [13 empty] | 2 | 2 | 1 | 0.062
c-c-p-012955 | mp-19724 | Cu48Ge16HO | -221.854 |  | 0.249111 | [13 empty] | 0 | 2 | 1 | 0.001
c-c-p-012956 | mp-865507 | V16Si16HRu32O | -513.324 |  | -1.63409 | [13 empty] | 1 | 0 | 0 | 0.125
c-c-p-012957 | mp-675462 | Mo16HRu8Se32O | -360.607 |  | 1.04343 | [13 empty] | 0 | 1 | 0 | 0.093
c-c-p-012958 | mp-580357 | Cu54HPd18O | -257.567 |  | 0.558064 | [13 empty] | 1 | 0 | 0 | 0.25
c-c-p-012959 | mp-7897 | K48P16HO | -134.07 |  | -1.14452 | [13 empty] | 2 | 0 | 1 | 0.083
c-c-p-012960 | mp-1186033 | Na24Ag8HO | -53.1904 |  | -0.753513 | [13 empty] | 1 | 1 | 0 | 0.25
c-c-p-012961 | mp-1057086 | Ga36HN36O | -372.5 |  | -3.59611 | [13 empty] | 1 | 0 | 0 | 0.125
c-c-p-012962 | mp-2701 | Nb48HN48O | -906.255 |  | -1.58293 | [13 empty] | 2 | 2 | 1 | 0.031
c-c-p-012963 | mp-862561 | Sc20Sb20HRu40O | -562.706 |  | -1.2619 | [13 empty] | 2 | 2 | 1 | 0.025
c-c-p-012964 | mp-27647 | HAu16Cl48O | -140.944 |  | 1.59485 | [13 empty] | 2 | 1 | 2 | 0.076
c-c-p-012965 | mp-1216176 | Y4Cr12Fe36HO | -386.247 |  | -0.183472 | [13 empty] | 0 | 1 | 0 | 0.237
c-c-p-012966 | mp-972238 | Ti24V12HIr12O | -391.368 |  | -1.66026 | [13 empty] | 1 | 1 | 1 | 0.042
c-c-p-012967 | mp-4628 | Zr18Si18HSe18O | -335.36 |  | -2.85684 | [13 empty] | 1 | 0 | 1 | 0.625
c-c-p-012968 | mp-2260 | Fe27HPt27O | -335.516 |  | 0.00490324 | [13 empty] | 1 | 0 | 0 | 0.25
c-c-p-012969 | mp-1184368 | Fe16HRh48O | -422.527 |  | -0.145584 | [13 empty] | 1 | 1 | 0 | 0.123
c-c-p-012970 | mp-568232 | Ti48Sn40HO | -511.909 |  | -1.30394 | [13 empty] | 1 | 1 | 2 | 0.116
c-c-p-012971 | mp-977436 | Zr24Al24HRu48O | -715.314 |  | -1.21802 | [13 empty] | 2 | 1 | 0 | 0.042
c-c-p-012972 | mp-22977 | Cs10V10HCl30O | -212.775 |  | -0.59304 | [13 empty] | 2 | 1 | 2 | 0.043
c-c-p-012973 | mp-1954 | P36HN60O | -638.773 |  | 0.845215 | [13 empty] | 1 | 0 | 1 | 0.228
c-c-p-012974 | mp-1156 | Ga20Sb20HO | -136.298 |  | 0.0227059 | [13 empty] | 2 | 2 | 1 | 0.025
c-c-p-012975 | mp-1203422 | Na12Cd66HO | -48.1535 |  | -0.777197 | [13 empty] | 1 | 1 | 0 | 0.161
c-c-p-012976 | mp-1183627 | Cd8Ag24HO | -62.1988 |  | 1.34748 | [13 empty] | 1 | 0 | 0 | 0.25
c-c-p-012977 | mp-30835 | Ta24HPd48O | -503.018 |  | -1.76649 | [13 empty] | 1 | 2 | 2 | 0.028
c-c-p-012978 | mp-9947 | Si63HC63O | -826.979 |  | -2.72634 | [13 empty] | 1 | 0 | -2 | 0.536
c-c-p-012979 | mp-979713 | Y12Hg12HPd24O | -210.837 |  | -0.93383 | [13 empty] | 2 | 1 | 0 | 0.042
c-c-p-012980 | mp-862779 | Tc48HOs16O | -621.813 |  | -0.436177 | [13 empty] | 1 | 1 | 0 | 0.125
c-c-p-012981 | mp-24517 | Rb12Ca6H25O | -121.284 |  | 0.104844 | [13 empty] | 2 | 1 | 1 | 0.085
c-c-p-012982 | mp-1228882 | As42HRh72O | -684.202 |  | 0.901088 | [13 empty] | 2 | -1 | 2 | 0.042
c-c-p-012983 | mp-1216661 | Ti16Zn16Cu32HO | -230.895 |  | -0.809918 | [13 empty] | 2 | 2 | 1 | 0.094
c-c-p-012984 | mp-1019052 | Re24HN24O | -465.119 |  | -0.250638 | [13 empty] | 1 | 0 | 0 | 0.25
c-c-p-012985 | mp-1684 | Zn24HAu24O | -95.5541 |  | 0.473671 | [13 empty] | 1 | 1 | 0 | 0.25
c-c-p-012986 | mp-1187811 | Y12Ag36HO | -162.772 |  | -1.16029 | [13 empty] | 2 | 1 | 0 | 0.042
c-c-p-012987 | mp-558071 | Rb12HS12O | -84.3415 |  | 0.529203 | [13 empty] | 1 | 1 | 1 | 0.063
c-c-p-012988 | mp-7262 | Zn16As32HO | -159.717 |  | 0.45241 | [13 empty] | 1 | 1 | 0 | 0.004
c-c-p-012989 | mp-865166 | Hf12HPd60O | -424.993 |  | 0.703289 | [13 empty] | 2 | 2 | 1 | 0.138
c-c-p-012990 | mp-90 | Cr80HO | -685.789 |  | -0.857931 | [13 empty] | 2 | 2 | 1 | 0.05
c-c-p-012991 | mp-1227290 | Bi12Sb12HO | -96.1082 |  | 1.05024 | [13 empty] | 1 | 0 | -1 | 0.167
c-c-p-012992 | mp-1187461 | Ti32V16HOs16O | -547.635 |  | -1.51838 | [13 empty] | 1 | 0 | 0 | 0.125
c-c-p-012993 | mp-1215488 | Zn45HPd27O | -181.461 |  | 1.0321 | [13 empty] | 1 | 0 | 1 | 0.437
c-c-p-012994 | mp-1451 | Nb16Ni48HO | -390.143 |  | -0.861816 | [13 empty] | 0 | 1 | 0 | 0.238
c-c-p-012995 | mp-30846 | Sn36HPt24O | -282.627 |  | -0.0234513 | [13 empty] | 2 | 1 | 1 | 0.068
c-c-p-012996 | mp-1186954 | Sc32HIr16Os16O | -515.159 |  | -0.453724 | [13 empty] | 1 | 1 | 0 | 0.125
c-c-p-012997 | mp-1220009 | Sc44Ga36HO | -390.159 |  | -1.70809 | [13 empty] | 0 | 1 | 0 | 0.118
c-c-p-012998 | mp-27776 | Cd40As20HCl40O | -234.549 |  | 0.550966 | [13 empty] | 2 | 2 | 1 | 0.048
c-c-p-012999 | mp-22270 | Co20P20HO | -250.628 |  | 0.417007 | [13 empty] | 1 | 2 | 2 | 0.034
c-c-p-013000 | mp-19955 | Co24Cu12Ge24HO | -295.951 |  | 0.202707 | [13 empty] | 1 | 0 | 2 | 0.071
c-c-p-013001 | mp-20549 | Ca10HPb30O | -127.926 |  | -1.53347 | [13 empty] | 2 | 2 | 1 | 0.05
c-c-p-013002 | mp-1214889 | Al66Re24HO | -522.617 |  | -1.61487 | [13 empty] | 1 | 2 | -2 | 0.063
c-c-p-013003 | mp-22924 | Na24Bi24HO | -133.884 |  | -0.257387 | [13 empty] | 1 | 0 | 1 | 0.25
c-c-p-013004 | mp-20672 | Hf36P24HO | -512.638 |  | -1.90764 | [13 empty] | 1 | 1 | 2 | 0.21
c-c-p-013005 | mp-30685 | Zr12Ga36HO | -208.186 |  | -1.20792 | [13 empty] | 2 | 1 | 2 | 0.083
c-c-p-013006 | mp-1104074 | Sr27HPt18O | -168.917 |  | -0.977456 | [13 empty] | 2 | 1 | 1 | 0.09
c-c-p-013007 | mp-11342 | Ga36HSe36O | -240.509 |  | -0.487486 | [13 empty] | 2 | 1 | 2 | 0.005
c-c-p-013008 | mp-33018 | Rb36Sb12HO | -91.1481 |  | -0.428952 | [13 empty] | 1 | 1 | 1 | 0.125
c-c-p-013009 | mp-29767 | HPt60Se48O | -497.184 |  | -0.48005 | [13 empty] | 1 | 0 | -2 | 0.115
c-c-p-013010 | mp-2052 | Sc36As36HO | -466.611 |  | 0.711581 | [13 empty] | 1 | 0 | 0 | 0.25
c-c-p-013011 | mp-1184119 | Cu18HPd54O | -302.083 |  | 0.591145 | [13 empty] | 1 | 0 | 2 | 0.083
c-c-p-013012 | mp-1115 | HPt16Se32O | -203.233 |  | 0.991311 | [13 empty] | 1 | 1 | 1 | 0.25
c-c-p-013013 | mp-971737 | V32HOs16Ru16O | -576.897 |  | -1.65096 | [13 empty] | 1 | 0 | 0 | 0.125
c-c-p-013014 | mp-977129 | Hg16HPd48O | -215.49 |  | 0.432811 | [13 empty] | 2 | 1 | 1 | 0.125
c-c-p-013015 | mp-1025799 | Mo27HSe54O | -470.892 |  | 0.996474 | [13 empty] | 1 | 0 | 2 | 0.95
c-c-p-013016 | mp-984698 | Ca18HPt12O | -122.199 |  | -1.43919 | [13 empty] | 2 | 0 | -1 | 0.223
c-c-p-013017 | mp-22154 | In32HAu16O | -128.81 |  | 0.58033 | [13 empty] | 1 | 1 | 0 | 0.125
c-c-p-013018 | mp-2797 | Y16Cu80HO | -369.746 |  | -1.24093 | [13 empty] | 2 | -1 | 2 | 0.062
c-c-p-013019 | mp-1187704 | Y16Zn8Ag8HO | -128.289 |  | -0.935561 | [13 empty] | 1 | 0 | 0 | 0.125
c-c-p-013020 | mp-1215188 | Zr18Ti18HN36O | -635.715 |  | -2.44706 | [13 empty] | 1 | 0 | -2 | 0.256
c-c-p-013021 | mp-1220663 | Nb18Mo6HSe48O | -431.419 |  | 0.399807 | [13 empty] | 1 | 1 | -1 | 0.543
c-c-p-013022 | mp-255 | Na16Hg16HO | -31.7186 |  | -1.09064 | [13 empty] | 1 | 0 | 1 | 0.25
c-c-p-013023 | mp-1094267 | Zr24Sn8HO | -222.908 |  | -2.05075 | [13 empty] | 1 | 0 | 1 | 0.187
c-c-p-013024 | mvc-16363 | Ca48Fe8HN40O | -516.47 |  | -0.939928 | [13 empty] | 1 | 1 | 1 | 0.022
c-c-p-013025 | mp-961652 | Zr16Fe16Sb16HO | -325.009 |  | -1.49407 | [13 empty] | 1 | 1 | 0 | 0.125
c-c-p-013026 | mp-1025925 | Mo36HSe24S48O | -686.044 |  | 2.3704 | [13 empty] | 2 | -1 | 2 | 0.029
c-c-p-013027 | mp-20291 | Y12HPb36O | -203.571 |  | 0.512389 | [13 empty] | 2 | 1 | 0 | 0.083
c-c-p-013028 | mp-1224978 | Fe6Co18HS48O | -367.26 |  | 0.689695 | [13 empty] | 2 | 1 | 1 | 0.077
c-c-p-013029 | mp-8965 | K8Sn8HS20O | -146.827 |  | 2.47228 | [13 empty] | 0 | 1 | 0 | 0
c-c-p-013030 | mp-8781 | Sn8HS8O | -73.9096 |  | 0.325883 | [13 empty] | 1 | 1 | 0 | 0.244
c-c-p-013031 | mp-1023934 | Mo9HSe18O | -168.397 |  | -1.2414 | [13 empty] | 2 | 1 | 0 | 0.111
c-c-p-013032 | mp-28361 | Al16Cd8HCl64O | -283.718 |  | -1.50184 | [13 empty] | 0 | 1 | 1 | 0.164
c-c-p-013033 | mp-150 | Fe72HO | -518.21 |  | -0.736333 | [13 empty] | 2 | 1 | 0 | 0.083
c-c-p-013034 | mp-1217191 | Ti24Si24Mo16HO | -480.542 |  | -0.976656 | [13 empty] | 1 | 1 | 1 | 0.202
c-c-p-013035 | mp-1189099 | Mo72P24HO | -865.331 |  | -0.985289 | [13 empty] | 2 | 0 | 1 | 0.059
c-c-p-013036 | mp-1601 | Ta36HRu36O | -710.539 |  | -2.41855 | [13 empty] | 1 | 0 | 2 | 0.083
c-c-p-013037 | mp-12594 | Ti36HIr36O | -593.013 |  | 0.455434 | [13 empty] | 2 | 1 | 0 | 0.083
c-c-p-013038 | mp-1025223 | Hf32Al24HO | -391.989 |  | -1.92659 | [13 empty] | 1 | 0 | 0 | 0.417
c-c-p-013039 | mp-974421 | HIr24Ru24O | -383.23 |  | -0.43513 | [13 empty] | 2 | 2 | 1 | 0.062
c-c-p-013040 | mp-864647 | Hf48HN24O | -705.296 |  | -0.853177 | [13 empty] | 1 | 1 | 0 | 0.102
c-c-p-013041 | mp-1563 | Ca24Si24HO | -188.679 |  | -1.08284 | [13 empty] | 2 | 1 | 1 | 0.049
c-c-p-013042 | mp-1089 | Ti24HIr72O | -800.39 |  | 0.0166038 | [13 empty] | 1 | 1 | 0 | 0.125
c-c-p-013043 | mp-567929 | Al52HOs16O | -362.604 |  | -0.443998 | [13 empty] | 2 | 2 | -1 | 0.024
c-c-p-013044 | mp-977585 | Zr48Tl16HO | -394.152 |  | -2.39834 | [13 empty] | 2 | 1 | 1 | 0.062
c-c-p-013045 | mp-30852 | Ti6HPt48O | -319.764 |  | -0.341316 | [13 empty] | 2 | 0 | 1 | 0.08
c-c-p-013046 | mp-12108 | V18HPt36O | -363.643 |  | 0.731166 | [13 empty] | 0 | 1 | 1 | 0.17
c-c-p-013047 | mp-30338 | Y48Al16HO | -352.68 |  | -2.08018 | [13 empty] | 1 | 1 | 0 | 0.125
c-c-p-013048 | mp-249 | Hf36Al36HO | -479.091 |  | -0.790306 | [13 empty] | 0 | 2 | 1 | 0
c-c-p-013049 | mp-11549 | V36HPd72O | -628.502 |  | -0.5465 | [13 empty] | 2 | 0 | 1 | 0.04
c-c-p-013050 | mp-978531 | Sc24HPb8O | -176.981 |  | -1.22097 | [13 empty] | 0 | 0 | 1 | 0.125
c-c-p-013051 | mp-2361 | Hf30Al18HO | -348.892 |  | -2.50694 | [13 empty] | 1 | 1 | 1 | 0.062
c-c-p-013052 | mp-542569 | Al40HRu40O | -511.518 |  | 0.309138 | [13 empty] | 2 | 2 | 1 | 0.05
c-c-p-013053 | mp-1198692 | Ti60Ge48HO | -673.889 |  | -1.80488 | [13 empty] | 1 | 2 | 0 | 0.083
c-c-p-013054 | mp-16266 | Ca8Zn8Si8HO | -74.3771 |  | -0.471573 | [13 empty] | 0 | 0 | 1 | 0.125
c-c-p-013055 | mp-1019279 | Sr8Zn8Sn8HO | -61.3575 |  | -1.39991 | [13 empty] | 1 | 1 | 1 | 0.062
c-c-p-013056 | mp-1188208 | Zr40Cu8Sb24HO | -471.08 |  | -0.758335 | [13 empty] | 2 | 1 | 1 | 0.081
c-c-p-013057 | mp-865430 | Y12Te12HO | -141.983 |  | 0.163286 | [13 empty] | 2 | 1 | 1 | 0.083
c-c-p-013058 | mp-20196 | Nb8Te32HO | -183.381 |  | 0.333221 | [13 empty] | 1 | 1 | 2 | 0.081
c-c-p-013059 | mp-2348 | Zr32HAu16O | -308.065 |  | -1.73975 | [13 empty] | 1 | 1 | 2 | 0.08
c-c-p-013060 | mp-7162 | Sn40HO | -143.631 |  | 0.302736 | [13 empty] | 2 | 2 | 1 | 0.05
c-c-p-013061 | mp-1183969 | Cu72Sb24HO | -316.132 |  | 1.61271 | [13 empty] | 1 | 1 | 0 | 0.125
c-c-p-013062 | mp-510522 | Zr30Sn18HO | -320.875 |  | -2.29667 | [13 empty] | 1 | 1 | 1 | 0.029
c-c-p-013063 | mp-12433 | Na18Sn18HN18O | -231.195 |  | -1.09792 | [13 empty] | 2 | 1 | 2 | 0.026
c-c-p-013064 | mp-2027 | Hf27Co27HO | -436.739 |  | -2.60381 | [13 empty] | 1 | 0 | 0 | 0.25
c-c-p-013065 | mp-1029313 | Na18HRu18N18O | -309.796 |  | -1.87278 | [13 empty] | 1 | 0 | 2 | 0.328
c-c-p-013066 | mp-1184681 | Hf24Sc8HO | -265.571 |  | -1.92431 | [13 empty] | 2 | -1 | 2 | 0.063
c-c-p-013067 | mp-1223307 | K8Rb8HCl16O | -94.9036 |  | -2.17026 | [13 empty] | 0 | 0 | 1 | 0.25
c-c-p-013068 | mp-1206157 | Cu84Si24HO | -389.309 |  | -0.00697763 | [13 empty] | 2 | 0 | 1 | 0.041
c-c-p-013069 | mp-2076 | Zr18HSe36O | -313.213 |  | -2.81097 | [13 empty] | 1 | 0 | 1 | 0.214
c-c-p-013070 | mp-1589 | Ti24Cr48HO | -584.518 |  | -1.54883 | [13 empty] | 2 | 1 | 2 | 0.03
c-c-p-013071 | mp-1057086 | Ga30HN30O | -324.331 |  | 1.95517 | [13 empty] | 2 | 2 | 1 | 0.025
c-c-p-013072 | mp-1246110 | Ca32Cr8HN32O | -434.408 |  | -2.34341 | [13 empty] | 0 | 1 | 0 | 0.325
c-c-p-013073 | mp-11288 | Ca36Hg24HO | -83.9448 |  | -1.67623 | [13 empty] | 2 | 1 | 0 | 0.035
c-c-p-013074 | mp-1190866 | Ca8Ni40H3O | -213.811 |  | 0.0797257 | [13 empty] | 1 | 1 | 1 | 0.955
c-c-p-013075 | mp-1216687 | Ti18V18H73O | -556.77 |  | -0.261162 | [13 empty] | 1 | 0 | -2 | 0.493
c-c-p-013076 | mp-1224321 | Hf24Al24Zn24HO | -330.256 |  | -1.54108 | [13 empty] | 1 | 2 | 0 | 0.042
c-c-p-013077 | mp-569516 | Hf12Ni60HO | -418.331 |  | -0.415533 | [13 empty] | 2 | 1 | 0 | 0.021
c-c-p-013078 | mp-1918 | Fe24HRh24O | -317.182 |  | -0.542996 | [13 empty] | 1 | 1 | 1 | 0.083
c-c-p-013079 | mp-998561 | Cs18Sr18HCl54O | -323.266 |  | -0.0628277 | [13 empty] | 2 | 1 | 0 | 0.02
c-c-p-013080 | mp-1179802 | Rb24HO | -27.6419 |  | -1.16218 | [13 empty] | 2 | 1 | -1 | 0.043
c-c-p-013081 | mp-1104275 | V12Ga30HO | -183.27 |  | -0.197436 | [13 empty] | 1 | 0 | 1 | 0.133
c-c-p-013082 | mp-642644 | V48H25O | -478.609 |  | -1.94923 | [13 empty] | 1 | 2 | -1 | 0.125
c-c-p-013083 | mp-1226371 | Cr32HSe48O | -451.892 |  | -0.899098 | [13 empty] | 2 | -1 | -1 | 0.059
c-c-p-013084 | mp-11506 | Ni48Mo16HO | -388.368 |  | -1.19628 | [13 empty] | 0 | 2 | 1 | 0.31
c-c-p-013085 | mp-31234 | Ca32As56HIr64O | -867.309 |  | -0.665333 | [13 empty] | 2 | 2 | 1 | 0.051
c-c-p-013086 | mp-1573 | Sn48HPd24O | -300.178 |  | 0.483367 | [13 empty] | 2 | 1 | 1 | 0.014
c-c-p-013087 | mp-864715 | Hf12In12Co24HO | -302.457 |  | 0.2371 | [13 empty] | 1 | 1 | 1 | 0.125
c-c-p-013088 | mp-510691 | Hf40Sn32HO | -502.908 |  | -1.9092 | [13 empty] | 1 | 0 | 2 | 0.138
c-c-p-013089 | mp-1102743 | Zn12HS24O | -114.828 |  | 0.308029 | [13 empty] | 1 | 1 | 1 | 0.033
c-c-p-013090 | mp-1101118 | Ti16Cr32Te64HO | -592.509 |  | -0.676059 | [13 empty] | 2 | 1 | -1 | 0.118
c-c-p-013091 | mp-1186 | Zr18HS36O | -359.797 |  | -2.61325 | [13 empty] | 1 | 0 | 2 | 0.038
c-c-p-013092 | mp-974395 | HPt54Rh18O | -400.82 |  | 0.619991 | [13 empty] | 2 | 1 | 0 | 0.083
c-c-p-013093 | mp-20817 | Ge20HPt20Se20O | -281.113 |  | 1.55171 | [13 empty] | 2 | 2 | 1 | 0.162
c-c-p-013094 | mp-3623 | Mn16Al16Co32HO | -391.674 |  | -0.596281 | [13 empty] | 1 | 0 | 0 | 0.125
c-c-p-013095 | mp-1207781 | Y48HRu16O | -436.696 |  | -2.42397 | [13 empty] | 2 | 1 | 0 | 0.197
c-c-p-013096 | mp-1094140 | Mn32Ge64HO | -515.853 |  | -0.071341 | [13 empty] | 2 | 1 | 1 | 0.024
c-c-p-013097 | mp-21 | Ca24HO | -43.1947 |  | -2.11449 | [13 empty] | 1 | 1 | 1 | 0.083
c-c-p-013098 | mp-661 | Al48HN48O | -635.923 |  | -1.7315 | [13 empty] | 1 | 1 | 1 | 0.22
c-c-p-013099 | mp-16523 | Al24HPd40O | -306.762 |  | -1.2993 | [13 empty] | 2 | 1 | 2 | 0.047
c-c-p-013100 | mp-30668 | Ta30Ga18HO | -380.004 |  | -0.930758 | [13 empty] | 1 | 1 | 1 | 0.006
c-c-p-013101 | mp-1188869 | Nb24HN36O | -547.39 |  | -0.203732 | [13 empty] | 1 | 2 | 1 | 0.11
c-c-p-013102 | mp-14791 | Ge16Te40As16HO | -252.595 |  | 0.259062 | [13 empty] | 1 | 1 | 1 | 0.026
c-c-p-013103 | mp-1228918 | Al16Ga16Ni96HO | -593.41 |  | 0.151241 | [13 empty] | 2 | 2 | 1 | 0.031
c-c-p-013104 | mp-999143 | Sr24HPd24O | -170.866 |  | -1.93193 | [13 empty] | 0 | 2 | 1 | 0.07
c-c-p-013105 | mp-31010 | Ca64As96HO | -642.44 |  | -0.622692 | [13 empty] | 0 | 2 | 1 | 0.29
c-c-p-013106 | mp-11639 | Rb16Ge8HS24O | -186.61 |  | -0.222476 | [13 empty] | 1 | 0 | 0 | 0.042
c-c-p-013107 | mp-1206268 | Sc16In32HO | -183.603 |  | 0.0491661 | [13 empty] | 0 | 1 | 0 | 0.078
c-c-p-013108 | mp-865598 | Y16Ga48HO | -245.096 |  | -0.807253 | [13 empty] | 2 | -1 | 2 | 0
c-c-p-013109 | mp-568789 | Ti36HSe36O | -436.16 |  | -8.64046 | [13 empty] | 1 | 0 | 0 | 0.167
c-c-p-013110 | mp-1224193 | Hf8Zr8Mo32HO | -451.833 |  | -1.57282 | [13 empty] | 1 | 0 | 0 | 0.062
c-c-p-013111 | mp-5529 | Mn27Fe54Si27HO | -767.278 |  | -0.275448 | [13 empty] | 1 | 1 | 1 | 0.042
c-c-p-013112 | mp-1018891 | HPd24Cl48O | -228.048 |  | 0.521346 | [13 empty] | 2 | 0 | 1 | 0.037
c-c-p-013113 | mp-607450 | In48HRu16O | -241.002 |  | 0.031564 | [13 empty] | 1 | 0 | 1 | 0.059
c-c-p-013114 | mp-1105852 | Sc36As24HO | -374.194 |  | -1.48558 | [13 empty] | 1 | 0 | 0 | 0.407
c-c-p-013115 | mp-30337 | Al40HW8O | -239.669 |  | -0.555253 | [13 empty] | 1 | 0 | 1 | 0.042
c-c-p-013116 | mp-643006 | Cs12H21Pd4O | -110.332 |  | -1.51749 | [13 empty] | 1 | 0 | 1 | 0.099
c-c-p-013117 | mp-1207723 | Y8Ga48Co48HO | -492.712 |  | -0.0257463 | [13 empty] | 2 | 1 | 2 | 0.092
c-c-p-013118 | mp-1104120 | Bi32HPd48S32O | -486.305 |  | 0.0406778 | [13 empty] | 1 | 1 | 0 | 0.12
c-c-p-013119 | mp-10711 | V36Si72HO | -692.346 |  | -1.23959 | [13 empty] | 2 | 1 | 1 | 0.195
c-c-p-013120 | mp-866046 | Ti48In16HO | -368.958 |  | -1.35427 | [13 empty] | 1 | 0 | 1 | 0.5
c-c-p-013121 | mp-569522 | Mn24P96HO | -699.149 |  | -0.680805 | [13 empty] | 1 | 0 | 0 | 0.034
c-c-p-013122 | mp-1217350 | Ti12Fe24HSe48O | -458.451 |  | 0.816486 | [13 empty] | 2 | 1 | 0 | 0.251
c-c-p-013123 | mp-30676 | Zr18Ti12Ga18HO | -291.757 |  | -0.518323 | [13 empty] | 1 | 1 | 1 | 0.065
c-c-p-013124 | mp-973092 | Sc8Cu24HO | -131.598 |  | -1.51431 | [13 empty] | 0 | 0 | 1 | 0.125
c-c-p-013125 | mp-567705 | Ti24Al48HO | -350.825 |  | -0.794924 | [13 empty] | 1 | 0 | 1 | 0.289
c-c-p-013126 | mp-1682 | Zr36As36HO | -514.207 |  | -1.69356 | [13 empty] | 1 | 0 | 1 | 0.042
c-c-p-013127 | mp-7302 | Cr32P128HO | -960.756 |  | -0.455586 | [13 empty] | 1 | 2 | -1 | 0.046
c-c-p-013128 | mp-16358 | Zn24Ni48Ge24HO | -364.005 |  | 0.950915 | [13 empty] | 2 | 1 | 0 | 0.042
c-c-p-013129 | mp-1208273 | Ti32HSe48O | -466.98 |  | -0.563378 | [13 empty] | 1 | 0 | 1 | 0.392
c-c-p-013130 | mp-7506 | Cr40Si24HO | -483.749 |  | -1.91448 | [13 empty] | 1 | 0 | 0 | 0.198
c-c-p-013131 | mp-2815 | Mo18HS36O | -359.337 |  | 0.862754 | [13 empty] | 2 | 1 | 1 | 0.028
c-c-p-013132 | mp-2786 | Ca40Zn24HO | -103.058 |  | -2.11902 | [13 empty] | 1 | 1 | 2 | 0.09
c-c-p-013133 | mp-1209241 | Rb20Al20H81O | -382.605 |  | -1.27667 | [13 empty] | 2 | 1 | 2 | 0.089
c-c-p-013134 | mp-23933 | Al32H97O | -413.041 |  | -2.02261 | [13 empty] | 1 | 1 | 0 | 0.064
c-c-p-013135 | mp-1868 | V20HS20O | -279.898 |  | 0.0231706 | [13 empty] | 1 | 2 | 2 | 0.05
c-c-p-013136 | mp-570895 | Cu18HAu18O | -111.61 |  | 0.548416 | [13 empty] | 2 | 0 | 1 | 0.125
c-c-p-013137 | mp-19713 | Sc36In12HO | -235.666 |  | -1.6197 | [13 empty] | 2 | 0 | 1 | 0
c-c-p-013138 | mp-1187280 | Ta24Cr8HSe48O | -533.616 |  | -1.78343 | [13 empty] | 1 | 0 | 1 | 0.083
c-c-p-013139 | mp-862778 | Al20Si20HRu40O | -550.823 |  | -0.429124 | [13 empty] | 2 | 2 | 1 | 0.025
c-c-p-013140 | mp-973149 | Mn36Al12HO | -336.215 |  | -3.13835 | [13 empty] | 1 | 1 | 1 | 0.042
c-c-p-013141 | mp-10911 | Sc24Al36HRu12O | -398.399 |  | -1.11517 | [13 empty] | 1 | 0 | 2 | 0.065
c-c-p-013142 | mp-1185042 | K8Hg24HO | -19.7178 |  | 0.0163397 | [13 empty] | 0 | 0 | 1 | 0.125
c-c-p-013143 | mp-1201 | Sb8Te12HO | -73.9499 |  | 0.350617 | [13 empty] | 1 | 0 | 1 | 0.108
c-c-p-013144 | mp-38511 | Ag24HS12O | -106.196 |  | 0.820478 | [13 empty] | 2 | 1 | 1 | 0.292
c-c-p-013145 | mp-978553 | Si48As96HO | -662.185 |  | 1.70783 | [13 empty] | 0 | 1 | 1 | 0.236
c-c-p-013146 | mp-1227045 | Ca16H33Pd16O | -248.44 |  | -1.22051 | [13 empty] | 1 | 1 | 2 | 0.062
c-c-p-013147 | mp-568115 | Zr50Si30HO | -591.793 |  | -2.50736 | [13 empty] | 2 | 2 | 1 | 0.019
c-c-p-013148 | mp-864984 | Mn24V72HO | -780.48 |  | -1.78267 | [13 empty] | 2 | 1 | 0 | 0.042
c-c-p-013149 | mp-1084800 | V18Ge36HO | -304.134 |  | 0.846365 | [13 empty] | 2 | 1 | 2 | 0.14
c-c-p-013150 | mp-22337 | Hf40Ga24HO | -446.723 |  | -2.57403 | [13 empty] | 2 | 1 | 1 | 0.051
c-c-p-013151 | mp-1217895 | Ta24Mo24HO | -504.167 |  | -1.12888 | [13 empty] | 2 | 0 | 1 | 0.125
c-c-p-013152 | mp-11329 | P48HW24O | -556.46 |  | -0.797553 | [13 empty] | 1 | 0 | -1 | 0.079
c-c-p-013153 | mp-2302 | As24HRh48O | -437.346 |  | 0.22441 | [13 empty] | 2 | 1 | 0 | 0.042
c-c-p-013154 | mp-1216242 | HW32N48O | -786.673 |  | -0.409916 | [13 empty] | 1 | 1 | -2 | 0.477
c-c-p-013155 | mp-1072429 | Ga64HRu32O | -448.685 |  | -0.107385 | [13 empty] | 2 | 1 | 2 | 0.02
c-c-p-013156 | mp-1217081 | Ti24Al40HO | -332.42 |  | 0.905827 | [13 empty] | 1 | 1 | 1 | 0.187
c-c-p-013157 | mp-998981 | Ti32Al96HO | -603.084 |  | -0.233502 | [13 empty] | 2 | 1 | 1 | 0.062
c-c-p-013158 | mp-1007691 | Hf24HPt24O | -404.622 |  | -2.42291 | [13 empty] | 2 | 1 | 1 | 0.125
c-c-p-013159 | mp-7790 | Ti48HN24O | -605.572 |  | -2.0132 | [13 empty] | 1 | 0 | 2 | 0.006
c-c-p-013160 | mp-30876 | Zr24Sn8HO | -226.588 |  | -0.739289 | [13 empty] | 1 | 1 | 0 | 0.062
c-c-p-013161 | mp-1337 | Mo36As72HO | -673.149 |  | 1.12414 | [13 empty] | 1 | 0 | 2 | 0.029
c-c-p-013162 | mp-1550 | Al24P24HO | -225.553 |  | -1.95764 | [13 empty] | 2 | 1 | 1 | 0.062
c-c-p-013163 | mp-7541 | Sn24P72HO | -450.637 |  | -0.0798356 | [13 empty] | 1 | 0 | -2 | 0.148
c-c-p-013164 | mp-1077453 | Hf32Cu32Ge32HO | -566.878 |  | -0.468316 | [13 empty] | 1 | 1 | 1 | 0.074
c-c-p-013165 | mp-1458 | Nb48HIr16O | -576.085 |  | -0.119762 | [13 empty] | 1 | 1 | 0 | 0.062
c-c-p-013166 | mp-1077440 | Nb18HS36O | -360.261 |  | 1.00442 | [13 empty] | 2 | 1 | 1 | 0.333
c-c-p-013167 | mp-1046 | Nb24Sn48HO | -391.462 |  | 0.758357 | [13 empty] | 1 | 2 | 2 | 0.015
c-c-p-013168 | mp-1184804 | K40HO | -44.9522 |  | -1.15794 | [13 empty] | 1 | 2 | 2 | 0.05
c-c-p-013169 | mp-557096 | Ni16HS32O | -214.457 |  | 1.96043 | [13 empty] | 2 | 1 | 1 | 0.027
c-c-p-013170 | mp-11958 | Ca16Sn32HPd16O | -247.593 |  | 0.826359 | [13 empty] | 2 | 1 | 1 | 0.071
c-c-p-013171 | mp-1216045 | Zr16Mn16Ga16HO | -309.172 |  | -1.04688 | [13 empty] | 1 | 1 | 0 | 0.13
c-c-p-013172 | mp-132 | Ca24HO | -43.5604 |  | -2.05537 | [13 empty] | 2 | 1 | 2 | 0
c-c-p-013173 | mp-15252 | Cu32Ge16HS48O | -382.19 |  | 1.46515 | [13 empty] | 1 | 2 | 1 | 0.018
c-c-p-013174 | mp-1224980 | Fe8Cu24HS64O | -404.715 |  | 1.60311 | [13 empty] | 1 | 0 | 1 | 0.119
c-c-p-013175 | mp-1216946 | Ti32Mn32Cr32HO | -762.687 |  | -1.32151 | [13 empty] | 2 | 1 | 2 | 0.062
c-c-p-013176 | mp-977550 | Zr16Sc16HOs32O | -575.731 |  | -1.47898 | [13 empty] | 1 | 0 | 0 | 0.125
c-c-p-013177 | mp-570844 | Ga96HOs32O | -600.996 |  | 0.732298 | [13 empty] | 0 | 0 | 1 | 0.118
c-c-p-013178 | mp-1078123 | Ti32H25O | -324.818 |  | -2.30082 | [13 empty] | 0 | 0 | 1 | 0.131
c-c-p-013179 | mp-15953 | P64HRh32O | -589.123 |  | -0.621363 | [13 empty] | 0 | 0 | 1 | 0
c-c-p-013180 | mp-865342 | Zn72HRh24O | -221.043 |  | 0.0393157 | [13 empty] | 2 | 0 | 1 | 0.062
c-c-p-013181 | mp-862260 | Sc16Zn48HO | -141.264 |  | -1.15085 | [13 empty] | 1 | 0 | 2 | 0.131
c-c-p-013182 | mp-1226452 | Cr40Ni8HS64O | -686.795 |  | 1.09025 | [13 empty] | 2 | 1 | 1 | 0.138
c-c-p-013183 | mp-1102254 | Cs16Ge8HSe24O | -170.443 |  | 1.02105 | [13 empty] | 1 | 0 | -1 | 0.169
c-c-p-013184 | mp-34126 | Cu32Sn8P80HO | -538.899 |  | -2.54557 | [13 empty] | 2 | 0 | -1 | 0.026
c-c-p-013185 | mp-30 | Cu96HO | -310.797 |  | 0.267041 | [13 empty] | 1 | 1 | 1 | 0.167
c-c-p-013186 | mp-3129 | Sc12Si36Ni12HO | -333.189 |  | -0.83725 | [13 empty] | 0 | 2 | 1 | 0.089
c-c-p-013187 | mp-1079768 | Ti64H33Pd32O | -747.491 |  | -1.74674 | [13 empty] | 2 | 2 | 1 | 0.02
c-c-p-013188 | mp-1183209 | Ag18HPt18O | -139.487 |  | 0.511072 | [13 empty] | 1 | 0 | 0 | 0.667
c-c-p-013189 | mp-573691 | K48HO | -51.3835 |  | -1.28632 | [13 empty] | 1 | 2 | 0 | 0
c-c-p-013190 | mp-30685 | Zr12Ga36HO | -197.639 |  | -2.13537 | [13 empty] | 1 | 0 | 1 | 0.125
c-c-p-013191 | mp-862486 | Sc32Al16HOs16O | -432.719 |  | -1.5043 | [13 empty] | 2 | 1 | 1 | 0.062
c-c-p-013192 | mp-1214793 | As16HOs16S16O | -304.427 |  | 1.21585 | [13 empty] | 1 | 1 | 0 | 0.061
c-c-p-013193 | mp-568671 | V60Si36HO | -724.252 |  | -0.73458 | [13 empty] | 1 | 1 | 1 | 0.028
c-c-p-013194 | mp-1183137 | Ag36HAu12O | -116.599 |  | 0.756372 | [13 empty] | 2 | 1 | 0 | 0.083
c-c-p-013195 | mp-1217285 | Ti6Al24Ni90HO | -595.722 |  | -0.620524 | [13 empty] | 2 | 1 | 1 | 0.017
c-c-p-013196 | mp-5481 | Na60Co10HS40O | -373.93 |  | -1.27393 | [13 empty] | 2 | 1 | 2 | 0.073
c-c-p-013197 | mp-1195050 | Sn10HIr20Se50O | -382.693 |  | 0.768715 | [13 empty] | 2 | 1 | 2 | 0.119
c-c-p-013198 | mp-3909 | Zr20Al20Co40HO | -513.32 |  | -1.7044 | [13 empty] | 2 | 2 | 1 | 0.025
c-c-p-013199 | mp-2809 | Sb16HS24O | -163.303 |  | 1.04944 | [13 empty] | 1 | 1 | 0 | 0.5
c-c-p-013200 | mp-13364 | Ca16Zn32HO | -65.2981 |  | -0.83107 | [13 empty] | 1 | 0 | 0 | 0.084
c-c-p-013201 | mp-471 | Cd16As32HO | -148.738 |  | 0.825479 | [13 empty] | 1 | 1 | 2 | 0.25
c-c-p-013202 | mp-1180659 | K16HSe48O | -206.653 |  | 1.13385 | [13 empty] | 1 | 0 | -1 | 0.046
c-c-p-013203 | mp-504659 | Hf48P24HO | -610.649 |  | -1.89378 | [13 empty] | 1 | 0 | 1 | 0.267
c-c-p-013204 | mp-2180 | Hf48Sb96HO | -839.103 |  | 0.739154 | [13 empty] | 0 | 2 | 1 | 0
c-c-p-013205 | mp-975204 | Rb8HO | -16.1055 |  | -1.04316 | [13 empty] | 1 | 1 | 0 | 0
c-c-p-013206 | mp-23714 | Sr36H73O | -337.252 |  | -2.09533 | [13 empty] | 0 | 1 | 2 | 0.055
c-c-p-013207 | mp-1087509 | P48HOs12O | -386.393 |  | -0.0898958 | [13 empty] | 2 | 1 | -1 | 0.074
c-c-p-013208 | mp-981311 | Sr16Tl16Hg32HO | -71.9237 |  | -1.08542 | [13 empty] | 1 | 1 | 0 | 0.125
c-c-p-013209 | mp-1186961 | Sc16Tl8Hg8HO | -114.16 |  | -1.62492 | [13 empty] | 1 | 0 | 0 | 0.125
c-c-p-013210 | mp-1224451 | Hf40Sc40Si48HO | -915.953 |  | -2.13918 | [13 empty] | 1 | 1 | 2 | 0.042
c-c-p-013211 | mp-1193657 | Ti32Co32Si56HO | -786.562 |  | -1.16543 | [13 empty] | 1 | 0 | 0 | 0.142
c-c-p-013212 | mp-1217437 | Te16HPt16Pb16O | -200.901 |  | 1.13006 | [13 empty] | 1 | 1 | 0 | 0.125
c-c-p-013213 | mp-2480 | HOs16Se32O | -268.645 |  | 1.02317 | [13 empty] | 1 | 1 | 0 | 0.064
c-c-p-013214 | mp-1186047 | Na24In8HO | -53.9383 |  | -0.702593 | [13 empty] | 1 | 0 | 0 | 0.125
c-c-p-013215 | mp-1220374 | Nb16V16Cr16HO | -411.246 |  | -1.0872 | [13 empty] | 0 | 0 | 1 | 0.187
c-c-p-013216 | mp-1197835 | Hf12Mn12Ga24HO | -288.325 |  | -2.12237 | [13 empty] | 0 | 0 | 1 | 0.025
c-c-p-013217 | mp-1207022 | K16P32HRu32O | -485.614 |  | 0.056197 | [13 empty] | 1 | 1 | 0 | 0.125
c-c-p-013218 | mp-11237 | Sc27Ag27HO | -229.237 |  | -0.716047 | [13 empty] | 1 | 0 | 0 | 0.25
c-c-p-013219 | mp-9272 | Tl12HPt24S36O | -304.874 |  | 0.367917 | [13 empty] | 2 | 1 | 0 | 0.025
c-c-p-013220 | mp-1071078 | Ni16HSe32O | -195.181 |  | 0.662365 | [13 empty] | 1 | 1 | 2 | 0.063
c-c-p-013221 | mp-778 | Fe72P36HO | -756.043 |  | -0.658614 | [13 empty] | 2 | 0 | 1 | 0.139
c-c-p-013222 | mp-22154 | In32HAu16O | -129.106 |  | 0.910515 | [13 empty] | 1 | 0 | 0 | 0.125
c-c-p-013223 | mp-22332 | Ta18In18HS36O | -422.721 |  | -1.01107 | [13 empty] | 2 | 0 | 1 | 0.081
c-c-p-013224 | mp-23159 | Sr8Bi24HO | -114.332 |  | -0.142375 | [13 empty] | 2 | 1 | 1 | 0.062
c-c-p-013225 | mp-20847 | Ti50Sn30HO | -474.636 |  | -0.966751 | [13 empty] | 2 | 1 | 2 | 0.012
c-c-p-013226 | mp-1009152 | Mn36HN36O | -586.256 |  | -6.0819 | [13 empty] | 1 | 0 | 0 | 0.125
c-c-p-013227 | mp-265 | Ta18HIr54O | -663.917 |  | -0.80794 | [13 empty] | 2 | 1 | 0 | 0.083
c-c-p-013228 | mp-27606 | Zr24As48HO | -450.759 |  | -1.52122 | [13 empty] | 1 | 1 | 1 | 0.5
c-c-p-013229 | mp-79 | Zn64HO | -49.2551 |  | -0.0662786 | [13 empty] | 1 | 0 | 0 | 0
c-c-p-013230 | mp-554074 | Nb48HS96O | -947.211 |  | -0.0662536 | [13 empty] | 0 | 1 | 2 | 0.412
c-c-p-013231 | mp-866186 | Ti36Zn12HO | -271.045 |  | -1.86767 | [13 empty] | 2 | 1 | 0 | 0.083
c-c-p-013232 | mp-10229 | Nb72Si24HO | -826.671 |  | -1.67011 | [13 empty] | 2 | 1 | 0 | 0.042
c-c-p-013233 | mp-1943 | Ga24HSe24O | -164.729 |  | 0.252676 | [13 empty] | 2 | 1 | 2 | 0.3
c-c-p-013234 | mp-2194 | Ti24HSe48O | -407.358 |  | -0.27381 | [13 empty] | 1 | 1 | 1 | 0.25
c-c-p-013235 | mp-14652 | Cs16P24HO | -157.565 |  | -0.00013189 | [13 empty] | 0 | 2 | 1 | 0.098
c-c-p-013236 | mp-1188042 | Zr24Hg72HO | -172.176 |  | -0.730878 | [13 empty] | 2 | 1 | 0 | 0.333
c-c-p-013237 | mp-7392 | Na12Ag6Sb6HO | -64.7979 |  | -0.0297466 | [13 empty] | 2 | 0 | 1 | 0.008
c-c-p-013238 | mp-12067 | Mn32Al32HO | -373.475 |  | -1.49622 | [13 empty] | 2 | 1 | 1 | 0.125
c-c-p-013239 | mp-12098 | K24P48HRh48O | -638.8 |  | -4.14242 | [13 empty] | 2 | 0 | 1 | 0.101
c-c-p-013240 | mp-31493 | Rb9Ga27HO | -85.3225 |  | -0.283338 | [13 empty] | 2 | 1 | 1 | 0.132
c-c-p-013241 | mp-1215575 | Zn9HAu36O | -107.323 |  | 1.01445 | [13 empty] | 1 | 0 | 1 | 0.101
c-c-p-013242 | mp-1087509 | P48HOs12O | -378.692 |  | -0.289838 | [13 empty] | 1 | 0 | -2 | 0.08
c-c-p-013243 | mp-30352 | Na40Ag80HO | -236.182 |  | -0.281516 | [13 empty] | 2 | 2 | 1 | 0.012
c-c-p-013244 | mp-28090 | Si40H41S60O | -629.082 |  | -1.29893 | [13 empty] | 2 | 1 | 2 | 0.191
c-c-p-013245 | mp-569175 | Zr12HCl48O | -282.163 |  | -1.73081 | [13 empty] | 0 | 2 | 1 | 0.061
c-c-p-013246 | mp-36216 | Ag32HS16O | -133.031 |  | -2.42594 | [13 empty] | 1 | 1 | 0 | 0.195
c-c-p-013247 | mp-14018 | K24As8HO | -74.1042 |  | -0.793635 | [13 empty] | 0 | 0 | 1 | 0
c-c-p-013248 | mp-672 | Cd16HS16O | -88.4228 |  | 0.156924 | [13 empty] | 1 | 1 | 1 | 0.219
c-c-p-013249 | mp-1205610 | Cs16P16HPd8O | -154.815 |  | 0.015972 | [13 empty] | 1 | 0 | 0 | 0.25
c-c-p-013250 | mp-8073 | As48HPd96O | -686.865 |  | 0.85652 | [13 empty] | 2 | 1 | 1 | 0.08
c-c-p-013251 | mp-2612 | Ge12Te12HO | -92.978 |  | 1.82206 | [13 empty] | 1 | 1 | 1 | 0.083
c-c-p-013252 | mp-1062153 | Nb18HS36O | -358.744 |  | 2.2603 | [13 empty] | 1 | 0 | 1 | 0.294
c-c-p-013253 | mp-1078079 | Ag6P6HPd30O | -196.065 |  | 0.744879 | [13 empty] | 2 | 1 | 1 | 0.133
c-c-p-013254 | mp-1183040 | Zr20HSe20O | -274.321 |  | -1.06617 | [13 empty] | 2 | 1 | 2 | 0.1
c-c-p-013255 | mp-8639 | HRu96O | -790.495 |  | -0.744494 | [13 empty] | 2 | 1 | 1 | 0.062
c-c-p-013256 | mp-2420 | P48HW48O | -840.161 |  | -1.98847 | [13 empty] | 2 | 0 | 1 | 0
c-c-p-013257 | mp-1017983 | Ti12Mo36HO | -446.675 |  | -1.14879 | [13 empty] | 0 | 1 | 1 | 0.372
c-c-p-013258 | mp-1104047 | Al96Tc24HO | -571.352 |  | -1.26792 | [13 empty] | 1 | 0 | -1 | 0.122
c-c-p-013259 | mp-8640 | Hf48HO | -433.768 |  | -1.71333 | [13 empty] | 2 | 1 | 1 | 0.062
c-c-p-013260 | mp-33 | HRu72O | -592.192 |  | -0.564313 | [13 empty] | 1 | 0 | 2 | 0
c-c-p-013261 | mp-567596 | In24HSe28O | -164.474 |  | 0.932922 | [13 empty] | 1 | 0 | -1 | 0.475
c-c-p-013262 | mp-1018103 | Zr16HAu32O | -238.232 |  | -1.37984 | [13 empty] | 1 | 1 | 1 | 0.042
c-c-p-013263 | mp-1226716 | Cd18Ag18HO | -51.5559 |  | 0.335683 | [13 empty] | 1 | 1 | 1 | 0.167
c-c-p-013264 | mp-1189573 | Hf50HIr30O | -757.018 |  | -2.19057 | [13 empty] | 2 | 2 | 1 | 0.085
c-c-p-013265 | mp-1215509 | Zn16HPd32O | -174.254 |  | 0.353434 | [13 empty] | 1 | 1 | 2 | 0.25
c-c-p-013266 | mp-1867 | Ta64Ni32HO | -859.011 |  | -1.06293 | [13 empty] | 1 | 0 | 2 | 0.04
c-c-p-013267 | mp-11454 | Hf32HPd16O | -389.295 |  | -2.16303 | [13 empty] | 1 | 1 | 1 | 0.125
c-c-p-013268 | mp-30876 | Zr36Sn12HO | -333.706 |  | -0.604771 | [13 empty] | 2 | 1 | 0 | 0.125
c-c-p-013269 | mp-2733 | Al96Mo36HO | -704.259 |  | -1.23898 | [13 empty] | 2 | 2 | 1 | 0.201
c-c-p-013270 | mp-1025513 | Zr24Ge24HO | -319.155 |  | -2.41318 | [13 empty] | 1 | 1 | 1 | 0.058
c-c-p-013271 | mp-2455 | As36HOs18O | -334.193 |  | -0.412679 | [13 empty] | 0 | 1 | 2 | 0.01
c-c-p-013272 | mp-9970 | Sc32Ge32HO | -359.661 |  | -2.41716 | [13 empty] | 1 | 1 | 1 | 0.068
c-c-p-013273 | mp-620571 | Ca12In12HPd12O | -130.1 |  | -0.159023 | [13 empty] | 1 | 1 | 1 | 0.124
c-c-p-013274 | mp-1218558 | Sr32Sn72HAu56O | -510.57 |  | 0.216771 | [13 empty] | 2 | 0 | 1 | 0.45
c-c-p-013275 | mp-1345 | Ca36P36HO | -298.742 |  | -2.34636 | [13 empty] | 2 | 1 | 0 | 0.321
c-c-p-013276 | mp-510209 | Sc20HPb12O | -160.582 |  | -2.05704 | [13 empty] | 1 | 0 | 0 | 0.363
c-c-p-013277 | mp-1183591 | Cd36HO | -19.6191 |  | 0.196717 | [13 empty] | 1 | 0 | 1 | 0.208
c-c-p-013278 | mp-1103567 | Zr48Ni12P12HO | -527.81 |  | -2.26217 | [13 empty] | 2 | 0 | 1 | 0.071
c-c-p-013279 | mp-30354 | Sc12Ag48HO | -183.909 |  | -1.43474 | [13 empty] | 1 | 1 | 1 | 0.017
c-c-p-013280 | mp-1219522 | HRu18Rh72O | -594.841 |  | 0.433811 | [13 empty] | 2 | 1 | 1 | 0.1
c-c-p-013281 | mp-672256 | Y80Ga48HO | -618.707 |  | -2.10091 | [13 empty] | 2 | 0 | 1 | 0.013
c-c-p-013282 | mp-1077978 | Ti72HSe96O | -981.67 |  | -0.256194 | [13 empty] | 1 | 0 | 2 | 0.017
c-c-p-013283 | mp-3464 | Fe12Si12HRu24O | -361.042 |  | -0.690194 | [13 empty] | 1 | 1 | 1 | 0.125
c-c-p-013284 | mp-1214306 | Ca64In24HO | -178.876 |  | -1.99501 | [13 empty] | 2 | 1 | 1 | 0.01
c-c-p-013285 | mp-568516 | K36Bi12HO | -97.3189 |  | -0.0543775 | [13 empty] | 1 | 1 | 1 | 0.125
c-c-p-013286 | mp-542634 | Ta24Te36HO | -384.963 |  | -0.86002 | [13 empty] | 2 | 1 | -1 | 0.245
c-c-p-013287 | mp-865728 | Ti48Re24Ni24HO | -752.324 |  | -0.377204 | [13 empty] | 2 | 1 | 0 | 0.042
c-c-p-013288 | mp-18302 | Mn16Mo8P96HO | -732.852 |  | 0.700021 | [13 empty] | 1 | 0 | 0 | 0.089
c-c-p-013289 | mp-1197287 | Ge24HS48O | -303.19 |  | 1.75417 | [13 empty] | 2 | 1 | -1 | 0.012
c-c-p-013290 | mp-21409 | Zn18In36HS72O | -451.257 |  | 1.67018 | [13 empty] | 0 | 0 | 1 | 0.5
c-c-p-013291 | mp-417 | Mn24HRh24O | -336.451 |  | -3.95486 | [13 empty] | 1 | 1 | 0 | 0.25
c-c-p-013292 | mp-2809 | Sb32HS48O | -320.305 |  | 1.40153 | [13 empty] | 2 | 2 | 1 | 0.222
c-c-p-013293 | mp-1224819 | Ga30Si10Ni40HO | -351.445 |  | 0.317322 | [13 empty] | 2 | 1 | -2 | 0.046
c-c-p-013294 | mp-1106219 | Zr40Al8HPb24O | -429.175 |  | -2.45588 | [13 empty] | 1 | 1 | 0 | 0.214
c-c-p-013295 | mp-569535 | Ca24Bi12HO | -113.975 |  | -1.03696 | [13 empty] | 2 | 1 | 1 | 0.023
c-c-p-013296 | mp-14025 | Zr32Cu16HS64O | -696.75 |  | -0.928989 | [13 empty] | 1 | 0 | 0 | 0.063
c-c-p-013297 | mp-685607 | Cs16Ta16HSe48O | -419.674 |  | -0.324614 | [13 empty] | 2 | 1 | 1 | 0.12
c-c-p-013298 | mp-1186014 | Mo54HPd18O | -610.987 |  | -0.633017 | [13 empty] | 2 | 1 | 0 | 0.083
c-c-p-013299 | mp-1217971 | Ta72H37O | -931.006 |  | -0.507729 | [13 empty] | 1 | 1 | 1 | 0
c-c-p-013300 | mp-867794 | Sc32Cu16HIr16O | -409.939 |  | 0.0534432 | [13 empty] | 1 | 0 | 0 | 0.125
c-c-p-013301 | mp-558811 | HPt36S36O | -361.832 |  | 0.215553 | [13 empty] | 1 | 0 | 2 | 0.083
c-c-p-013302 | mp-1223996 | In18Cu18HS36O | -244.789 |  | -7.89948 | [13 empty] | 0 | 0 | 1 | 0.56
c-c-p-013303 | mp-1215971 | Y24Ge24HPd24O | -404.703 |  | -0.319044 | [13 empty] | 2 | 1 | 0 | 0.039
c-c-p-013304 | mp-542615 | Bi18HSe24O | -157.512 |  | 0.756543 | [13 empty] | 2 | 1 | 1 | 0.12
c-c-p-013305 | mp-510691 | Hf60Sn48HO | -734.57 |  | -1.69312 | [13 empty] | 2 | 1 | 0 | 0.064
c-c-p-013306 | mp-569833 | Zr32Ga16HO | -305.585 |  | -1.73818 | [13 empty] | 2 | 1 | 2 | 0.019
c-c-p-013307 | mp-333 | Hf32Fe64HO | -791.553 |  | -1.52934 | [13 empty] | 2 | 1 | 1 | 0.031
c-c-p-013308 | mp-17413 | Ti36HRh60O | -709.007 |  | -1.01955 | [13 empty] | 0 | 1 | 2 | 0.154
c-c-p-013309 | mp-1023926 | Te18HW9O | -157.892 |  | 1.19131 | [13 empty] | 1 | 0 | 2 | 0.063
c-c-p-013310 | mp-1182885 | Al16Cu64HO | -267.906 |  | -0.532417 | [13 empty] | 2 | 1 | 1 | 0.04
c-c-p-013311 | mp-22075 | In28HPt12O | -148.289 |  | -0.0747573 | [13 empty] | 1 | 1 | 0 | 0.144
c-c-p-013312 | mp-1226445 | Co54Ge36HO | -493.326 |  | -0.0828343 | [13 empty] | 1 | 0 | 2 | 0.197
c-c-p-013313 | mp-1224544 | Hf15Sc15Ge18HO | -328.27 |  | -2.42084 | [13 empty] | 2 | 2 | 1 | 0.014
c-c-p-013314 | mp-569408 | K12Co24As24HO | -289.353 |  | -0.0638714 | [13 empty] | 2 | 1 | 0 | 0.083
c-c-p-013315 | mp-8073 | As24HPd48O | -348.501 |  | 0.8683 | [13 empty] | 1 | 1 | 1 | 0.365
c-c-p-013316 | mp-1221517 | Mo18HCl72O | -366.613 |  | 1.52143 | [13 empty] | 1 | 0 | 2 | 0.128
c-c-p-013317 | mp-1062804 | Ti16HAu32O | -216.048 |  | -1.28952 | [13 empty] | 1 | 1 | 2 | 0.25
c-c-p-013318 | mp-975237 | Rb4Te12Mo12HO | -184.958 |  | 1.35471 | [13 empty] | 1 | 0 | 0 | 0.5
c-c-p-013319 | mp-864758 | Na36In12HO | -78.3017 |  | -1.06678 | [13 empty] | 2 | 1 | 0 | 0.083
c-c-p-013320 | mp-776470 | Hf36HN48O | -828.812 |  | -2.5738 | [13 empty] | 1 | 1 | 2 | 0.168
c-c-p-013321 | mp-1206544 | Sr12Tl24HPt12O | -147.205 |  | -1.34987 | [13 empty] | 1 | 1 | 2 | 0.045
c-c-p-013322 | mp-10901 | Al24HPd16O | -186.388 |  | -1.02687 | [13 empty] | 0 | 0 | 1 | 0.079
c-c-p-013323 | mp-1009581 | Cr24HSe48O | -388.684 |  | 1.57481 | [13 empty] | 1 | 1 | 0 | 0.25
c-c-p-013324 | mp-1071078 | Ni18HSe36O | -219.624 |  | 1.06043 | [13 empty] | 0 | 1 | 2 | 0.076
c-c-p-013325 | mp-865652 | Ti16Mn32Si16HO | -483.505 |  | -0.045825 | [13 empty] | 1 | 1 | 0 | 0.125
c-c-p-013326 | mp-81 | HAu36O | -98.9554 |  | 1.14693 | [13 empty] | 1 | 0 | 0 | 0.25
c-c-p-013327 | mp-570287 | Ta60Si36HO | -894.008 |  | -1.50124 | [13 empty] | 1 | 1 | 1 | 0.028
c-c-p-013328 | mp-1211743 | K32Al32HSe64O | -485.159 |  | -1.62092 | [13 empty] | 1 | 1 | 0 | 0.123
c-c-p-013329 | mp-583 | Co64As64HO | -720.618 |  | 0.618645 | [13 empty] | 1 | 0 | 1 | 0.25
c-c-p-013330 | mp-642659 | V64H33O | -641.84 |  | -0.192622 | [13 empty] | 1 | 1 | 2 | 0.005
c-c-p-013331 | mp-867327 | Hf32Tc16HRu16O | -616.811 |  | -1.63264 | [13 empty] | 1 | 1 | 0 | 0.125
c-c-p-013332 | mp-866108 | Hf16Zn48HO | -186.579 |  | -2.05091 | [13 empty] | 1 | 0 | 2 | 0.13
c-c-p-013333 | mp-1187152 | Sr16Cd48HO | -57.7457 |  | -1.77904 | [13 empty] | 1 | 1 | 0 | 0.125
c-c-p-013334 | mp-12778 | V24HOs24O | -456.084 |  | -0.687918 | [13 empty] | 1 | 1 | 1 | 0.083
c-c-p-013335 | mp-3 | Cs32HO | -30.4729 |  | -1.04779 | [13 empty] | 2 | 0 | 1 | 0.188
c-c-p-013336 | mp-1095443 | Sc24Fe48HO | -500.182 |  | -0.861179 | [13 empty] | 2 | 1 | 2 | 0.086
c-c-p-013337 | mp-10846 | Ni12As12HSe12O | -162.726 |  | 0.454372 | [13 empty] | 1 | 1 | 1 | 0.085
c-c-p-013338 | mp-676398 | Rb12Cr6HCl24O | -156.706 |  | 1.31378 | [13 empty] | 2 | 0 | 1 | 0.159
c-c-p-013339 | mp-22318 | Sr16Al32HO | -142.62 |  | -1.34746 | [13 empty] | 1 | 2 | 1 | 0
c-c-p-013340 | mp-642736 | K24H41Pd8O | -217.052 |  | 0.263615 | [13 empty] | 1 | 1 | 2 | 0.114
c-c-p-013341 | mp-862446 | Ta20Al20HRu40O | -668.035 |  | -0.545922 | [13 empty] | 2 | 2 | 1 | 0.025
c-c-p-013342 | mp-1191538 | Ca32In12HO | -93.5312 |  | -2.56635 | [13 empty] | 0 | 1 | -2 | 0.167
c-c-p-013343 | mp-11822 | Ca24Ge8HN8O | -168.466 |  | -0.148678 | [13 empty] | 1 | 0 | 0 | 0.25
c-c-p-013344 | mp-976765 | Na24HAu8O | -63.4237 |  | -0.759701 | [13 empty] | 0 | 0 | 1 | 0.125
c-c-p-013345 | mp-9868 | K12Cu36HS24O | -253.736 |  | -0.791899 | [13 empty] | 2 | 1 | -1 | 0
c-c-p-013346 | mp-27898 | Zr36Al12HN12O | -472.013 |  | -1.68431 | [13 empty] | 0 | 0 | 1 | 0.146
c-c-p-013347 | mp-20382 | Ti72Sn60HO | -743.775 |  | -3.02917 | [13 empty] | 2 | 1 | 0 | 0.034
c-c-p-013348 | mp-567082 | Ti64As48HO | -742.169 |  | -0.699865 | [13 empty] | 1 | 0 | 0 | 0.037
c-c-p-013349 | mp-1206780 | Ti48Sb24HO | -449.542 |  | -2.35668 | [13 empty] | 1 | 0 | 1 | 0.43
c-c-p-013350 | mp-504772 | Y24Si16HRh16O | -375.039 |  | -2.15362 | [13 empty] | 1 | 1 | 0 | 0.175
c-c-p-013351 | mp-1299 | Si24HPt48O | -435.407 |  | -0.0827632 | [13 empty] | 1 | 0 | 1 | 0.25
c-c-p-013352 | mp-30619 | Zr36Co12HO | -367.537 |  | -1.53392 | [13 empty] | 0 | 0 | 1 | 0
c-c-p-013353 | mp-573763 | Cs32Te16HO | -122.279 |  | 0.578404 | [13 empty] | 0 | 1 | 1 | 0.25
c-c-p-013354 | mp-568718 | Hf32Al96HO | -642.337 |  | -0.960674 | [13 empty] | 2 | 0 | 1 | 0.094
c-c-p-013355 | mp-6987 | Sr8Ga16Te32HO | -185.041 |  | 2.04181 | [13 empty] | 0 | 1 | 0 | 0.038
c-c-p-013356 | mp-570786 | K16Na32HO | -59.8872 |  | -1.25967 | [13 empty] | 1 | 0 | 0 | 0.084
c-c-p-013357 | mp-50 | Ta48HO | -529.035 |  | -1.91573 | [13 empty] | 2 | 1 | 1 | 0.125
c-c-p-013358 | mp-1018115 | HPb24S24O | -197.505 |  | 0.686401 | [13 empty] | 1 | 2 | 2 | 0.012
c-c-p-013359 | mp-2201 | HPb12Se12O | -94.1326 |  | -0.609793 | [13 empty] | 1 | 1 | 1 | 0.083
c-c-p-013360 | mp-2076 | Zr16HSe32O | -287.744 |  | 2.15231 | [13 empty] | 2 | 2 | 1 | 0.03
c-c-p-013361 | mp-972217 | Ti40Cu20Tc20HO | -556.554 |  | -0.830114 | [13 empty] | 2 | 2 | 1 | 0.025
c-c-p-013362 | mp-1079600 | Cs24HS36O | -210.206 |  | 0.0252179 | [13 empty] | 1 | 2 | 0 | 0.022
c-c-p-013363 | mp-863720 | Hg12HPd36O | -168.773 |  | 0.647674 | [13 empty] | 2 | 1 | 0 | 0.083
c-c-p-013364 | mp-1101075 | Y18Co12Ge24HO | -325.327 |  | -1.98534 | [13 empty] | 2 | 0 | -1 | 0.091
c-c-p-013365 | mp-5921 | Ta16Al16Ni32HO | -411.454 |  | -0.938175 | [13 empty] | 2 | 1 | 1 | 0.062
c-c-p-013366 | mp-1221410 | Na18V36HSe72O | -625.092 |  | -0.351044 | [13 empty] | 2 | 1 | 2 | 0.072
c-c-p-013367 | mp-1224092 | In50Ag10HSe80O | -455.53 |  | -0.380052 | [13 empty] | 2 | 2 | 1 | 0.122
c-c-p-013368 | mp-540912 | As24HIr8O | -183.492 |  | 1.47116 | [13 empty] | 1 | 0 | 0 | 0.076
c-c-p-013369 | mp-2339 | Ti48HPt16O | -466.266 |  | -1.84589 | [13 empty] | 1 | 0 | 0 | 0.125
c-c-p-013370 | mp-17706 | Zr40Ge24HO | -457.382 |  | -2.34797 | [13 empty] | 1 | 0 | 2 | 0.145
c-c-p-013371 | mp-1219503 | HRu36Rh36O | -524.167 |  | 0.145735 | [13 empty] | 1 | 0 | 2 | 0.944
c-c-p-013372 | mp-1018156 | Hf48Cd24HO | -440.731 |  | -2.51672 | [13 empty] | 2 | 1 | 2 | 0.027
c-c-p-013373 | mp-2006 | V48HIr16O | -537.64 |  | -1.59842 | [13 empty] | 2 | 1 | 1 | 0.125
c-c-p-013374 | mp-22568 | V60Ga20HO | -542.912 |  | -1.42666 | [13 empty] | 2 | 2 | 1 | 0.025
c-c-p-013375 | mp-17706 | Zr40Ge24HO | -449.952 |  | -2.55561 | [13 empty] | 2 | 1 | 1 | 0.094
c-c-p-013376 | mp-1025513 | Zr20Ge20HO | -270.538 |  | -0.667956 | [13 empty] | 1 | 2 | 2 | 0.048
c-c-p-013377 | mp-985825 | Al72Cu24HO | -322.666 |  | -0.6777 | [13 empty] | 2 | 1 | 0 | 0.083
c-c-p-013378 | mp-867780 | Al54Cr18HO | -341.784 |  | -1.14715 | [13 empty] | 1 | 0 | 1 | 0.125
c-c-p-013379 | mp-1483 | Si48HRh48O | -615.443 |  | 1.33805 | [13 empty] | 1 | 1 | 1 | 0.164
c-c-p-013380 | mp-1215230 | Zr12Ti12Mn48HO | -578.122 |  | -0.0788619 | [13 empty] | 2 | 1 | 2 | 0.09
c-c-p-013381 | mp-1227285 | Bi16HPd48O | -293.49 |  | 0.855317 | [13 empty] | 1 | 0 | 0 | 0.125
c-c-p-013382 | mp-1591 | Al36HC27O | -359.51 |  | -2.09337 | [13 empty] | 2 | 1 | -2 | 0.043
c-c-p-013383 | mp-31453 | Nb20Sb20HRh20O | -412.441 |  | -0.617935 | [13 empty] | 2 | 2 | 1 | 0.075
c-c-p-013384 | mp-1228901 | Al18Ag18HO | -105.495 |  | -1.26205 | [13 empty] | 2 | 0 | 1 | 0.208
c-c-p-013385 | mp-1025571 | HW27S54O | -577.95 |  | 0.690538 | [13 empty] | 1 | 0 | 2 | 0.06
c-c-p-013386 | mp-718 | Sn8HPd24O | -155.641 |  | 0.605135 | [13 empty] | 1 | 0 | 0 | 0.25
c-c-p-013387 | mp-22040 | Sn28HIr12O | -209.693 |  | -0.201287 | [13 empty] | 1 | 1 | 0 | 0.148
c-c-p-013388 | mp-568671 | V60Si36HO | -717.219 |  | -0.647187 | [13 empty] | 2 | 0 | 1 | 0
c-c-p-013389 | mp-6986 | Ta36HO | -388.128 |  | -1.55182 | [13 empty] | 1 | 0 | 0 | 0.25
c-c-p-013390 | mp-9782 | K16Ag48HSe32O | -261.057 |  | 0.0174801 | [13 empty] | 1 | 2 | 1 | 0
c-c-p-013391 | mp-23860 | Sr12H13Cl12O | -130.421 |  | -3.15146 | [13 empty] | 1 | 0 | 2 | 0.217
c-c-p-013392 | mp-555599 | Cu36HS36O | -269.639 |  | 1.20204 | [13 empty] | 1 | 2 | 0 | 0.066
c-c-p-013393 | mp-1397 | Rb32Te16HO | -118.97 |  | -1.01445 | [13 empty] | 0 | 2 | 1 | 0.166
c-c-p-013394 | mp-1200220 | Al144HIr48O | -977.544 |  | -1.99357 | [13 empty] | 2 | 1 | 0 | 0.038
c-c-p-013395 | mp-29465 | Ta16HCl64O | -367.424 |  | -3.93568 | [13 empty] | 1 | 0 | 1 | 0.083
c-c-p-013396 | mp-1217112 | Ti12Cr6Si36HO | -337.891 |  | -0.736685 | [13 empty] | 1 | 0 | 2 | 0.083
c-c-p-013397 | mp-1186081 | Na116HO | -142.363 |  | -1.36729 | [13 empty] | 2 | 1 | 1 | 0.004
c-c-p-013398 | mp-569522 | Mn24P96HO | -710.501 |  | -0.248244 | [13 empty] | 1 | 0 | 0 | 0.358
c-c-p-013399 | mp-9964 | Ti24Tl8HN8O | -279.143 |  | -0.810102 | [13 empty] | 1 | 0 | 0 | 0.25
c-c-p-013400 | mp-866022 | Cd16HPt48O | -273.154 |  | 0.502415 | [13 empty] | 1 | 1 | 0 | 0.125
c-c-p-013401 | mp-1215299 | Zr8In8HPt16O | -192.794 |  | -1.83031 | [13 empty] | 1 | 1 | 2 | 0.057
c-c-p-013402 | mp-1188926 | Sc36As24HO | -377.095 |  | -2.22636 | [13 empty] | 1 | 1 | 0 | 0.109
c-c-p-013403 | mp-1218026 | Ta24HPd54Rh18O | -662.328 |  | -1.49538 | [13 empty] | 2 | 1 | 2 | 0.305
c-c-p-013404 | mp-1217024 | Ti48HPt8Au8O | -425.99 |  | -2.19341 | [13 empty] | 2 | 1 | 1 | 0.031
c-c-p-013405 | mp-1079752 | Sn24P24HS72O | -533.766 |  | 1.62701 | [13 empty] | 0 | 0 | 1 | 0.333
c-c-p-013406 | mp-1228607 | Al144Co48HO | -858.734 |  | -0.831132 | [13 empty] | 2 | 1 | 2 | 0.065
c-c-p-013407 | mp-1226089 | Co9HPt27O | -199.04 |  | -0.462556 | [13 empty] | 1 | 0 | 1 | 0.128
c-c-p-013408 | mp-15556 | Rb64As96HO | -529.06 |  | -0.611176 | [13 empty] | 2 | 2 | 1 | 0.047
c-c-p-013409 | mp-1113233 | Cs24Al8HCl48O | -269.74 |  | 2.7078 | [13 empty] | 2 | 1 | 1 | 0.01
c-c-p-013410 | mp-984698 | Ca54HPt36O | -345.464 |  | -1.51139 | [13 empty] | 2 | 1 | 1 | 0.037
c-c-p-013411 | mp-1648 | Al96Re8HO | -425.276 |  | -1.611 | [13 empty] | 1 | 1 | 0 | 0.124
c-c-p-013412 | mp-569794 | Ta90HO | -990.298 |  | -1.77958 | [13 empty] | 1 | 1 | 1 | 0.148
c-c-p-013413 | mp-865523 | Ti16Mn16HRh32O | -461.574 |  | -0.959057 | [13 empty] | 1 | 1 | 0 | 0.125
c-c-p-013414 | mp-1185972 | Mn32Nb16Ga16HO | -453.93 |  | -1.6366 | [13 empty] | 2 | 1 | 1 | 0.062
c-c-p-013415 | mp-2797 | Y8Cu40HO | -188.038 |  | 0.622677 | [13 empty] | 1 | 1 | 0 | 0.125
c-c-p-013416 | mp-9938 | Hf40Si20HO | -508.917 |  | -1.69381 | [13 empty] | 2 | 2 | 1 | 0.013
c-c-p-013417 | mp-1068891 | Sr8Cu16Sn16HO | -131.708 |  | -0.767636 | [13 empty] | 1 | 2 | -1 | 0.125
c-c-p-013418 | mp-1104054 | Y16Ni64P32HO | -633.223 |  | -1.20659 | [13 empty] | 1 | 0 | 2 | 0.062
c-c-p-013419 | mp-569628 | Ca8Cd8HAu8O | -57.1771 |  | 0.36757 | [13 empty] | 1 | 1 | 0 | 0.079
c-c-p-013420 | mp-846 | Hf64Al96HO | -947.227 |  | -2.13745 | [13 empty] | 2 | 2 | 1 | 0.052
c-c-p-013421 | mp-11350 | Ca4Al36Co8HO | -195.237 |  | -1.68699 | [13 empty] | 2 | 1 | 1 | 0.117
c-c-p-013422 | mp-29381 | Na64Te64As32HO | -479.15 |  | 0.854926 | [13 empty] | 2 | 2 | 1 | 0.08
c-c-p-013423 | mp-1192251 | Hf42As24HO | -540.83 |  | -1.57738 | [13 empty] | 1 | 1 | -2 | 0.071
c-c-p-013424 | mp-1216017 | Y6Al42Cu30HO | -297.587 |  | -1.08973 | [13 empty] | 1 | 2 | 0 | 0.074
c-c-p-013425 | mp-1079323 | Hf24Si24HOs24O | -624.615 |  | -0.491301 | [13 empty] | 1 | 0 | 2 | 0.062
c-c-p-013426 | mp-121 | Hg18HO | -11.052 |  | 2.33037 | [13 empty] | 2 | 1 | 2 | 0.056
c-c-p-013427 | mp-1739 | Hf50Ge30HO | -621.093 |  | -2.4388 | [13 empty] | 2 | 2 | 1 | 0.072
c-c-p-013428 | mp-1183501 | Ca18Cd6HO | -39.5767 |  | -2.19512 | [13 empty] | 2 | 1 | 0 | 0.083
c-c-p-013429 | mp-1103180 | Ta24P24HRu24O | -633.41 |  | -2.11397 | [13 empty] | 1 | 0 | 1 | 0.196
c-c-p-013430 | mp-1224329 | Hf48Al12Si12HO | -565.138 |  | -2.52028 | [13 empty] | 2 | 1 | 0 | 0.032
c-c-p-013431 | mp-1184709 | Hg16HO | -10.9527 |  | 2.25932 | [13 empty] | 1 | 0 | 1 | 0.208
c-c-p-013432 | mp-30021 | K20Sb16HO | -99.3376 |  | 0.0908936 | [13 empty] | 0 | 2 | 1 | 0.044
c-c-p-013433 | mp-30471 | Ca80Cu80HO | -408.128 |  | -0.913189 | [13 empty] | 2 | 0 | -1 | 0.25
c-c-p-013434 | mp-1077915 | Hg8As8HPd40O | -230.146 |  | 0.40072 | [13 empty] | 1 | 1 | 2 | 0.011
c-c-p-013435 | mp-1202105 | K24As8HS32O | -231.397 |  | 1.32611 | [13 empty] | 1 | 1 | 0 | 0.126
c-c-p-013436 | mp-1025248 | Tl8HPd40Se8O | -235.701 |  | 1.04613 | [13 empty] | 1 | 1 | 2 | 0.009
c-c-p-013437 | mp-6985 | Ti60HO | -431.037 |  | -1.15437 | [13 empty] | 2 | 2 | 1 | 0.05
c-c-p-013438 | mp-1057015 | HPb16S16O | -134.575 |  | 1.95722 | [13 empty] | 2 | 0 | -1 | 0.136
c-c-p-013439 | mp-632286 | Sb32HO | -125.646 |  | 1.14774 | [13 empty] | 1 | 1 | 0 | 0
c-c-p-013440 | mp-11108 | Sr32P96HO | -593.304 |  | -0.753508 | [13 empty] | 1 | 0 | -2 | 0.011
c-c-p-013441 | mp-31438 | Y8Zr8Sb8HO | -161.077 |  | -2.22623 | [13 empty] | 1 | 0 | 1 | 0.067
c-c-p-013442 | mp-1229008 | Ag8Sb8HSe16O | -111.963 |  | 2.59836 | [13 empty] | 0 | 0 | 1 | 0.25
c-c-p-013443 | mp-983445 | Na72HPt24O | -223.379 |  | -1.37462 | [13 empty] | 2 | 1 | 0 | 0.085
c-c-p-013444 | mp-1191538 | Ca48In18HO | -137.541 |  | -1.87079 | [13 empty] | 1 | 0 | 2 | 0.107
c-c-p-013445 | mp-672706 | Sb48HSe72O | -432.782 |  | 1.61219 | [13 empty] | 0 | 1 | 1 | 0.161
c-c-p-013446 | mp-8456 | Sr12As12HPt12O | -170.33 |  | -1.02324 | [13 empty] | 2 | 1 | 1 | 0.014
c-c-p-013447 | mp-11675 | Nb36Te72HO | -561.954 |  | -0.254308 | [13 empty] | 1 | 0 | 2 | 0.015
c-c-p-013448 | mp-30208 | Y12Cu12P24HO | -263.01 |  | -1.65542 | [13 empty] | 1 | 0 | 1 | 0.078
c-c-p-013449 | mp-1017531 | V48HPt48O | -695.946 |  | -2.11226 | [13 empty] | 0 | 1 | 1 | 0
c-c-p-013450 | mp-863720 | Hg12HPd36O | -167.367 |  | 1.04371 | [13 empty] | 1 | 1 | 1 | 0.167
c-c-p-013451 | mp-1791 | Al40HRh16O | -273.921 |  | -0.605617 | [13 empty] | 1 | 0 | 1 | 0.018
c-c-p-013452 | mp-604321 | Rb32HO | -33.2253 |  | -0.826551 | [13 empty] | 2 | 0 | 1 | 0.104
c-c-p-013453 | mp-819 | Hf24Cr48HO | -637.343 |  | -1.93065 | [13 empty] | 2 | 1 | 0 | 0.021
c-c-p-013454 | mp-2187 | Ti32Sb32HO | -377.933 |  | -2.08808 | [13 empty] | 1 | 0 | 1 | 0.104
c-c-p-013455 | mp-27195 | In16Bi8HS36O | -226.257 |  | 0.921721 | [13 empty] | 1 | 1 | -1 | 1
c-c-p-013456 | mp-1747 | K12Te6HO | -53.1549 |  | 0.328663 | [13 empty] | 2 | 1 | 0 | 0.042
c-c-p-013457 | mp-30685 | Zr24Ga72HO | -405.695 |  | -0.198017 | [13 empty] | 2 | 1 | 1 | 0.042
c-c-p-013458 | mp-15071 | Na24Fe4HSe16O | -142.952 |  | -2.33946 | [13 empty] | 1 | 0 | 0 | 0.242
c-c-p-013459 | mp-23152 | Bi32HO | -117.938 |  | 0.718529 | [13 empty] | 1 | 1 | 0 | 0.25
c-c-p-013460 | mp-1095578 | Ga60Ni12HO | -227.22 |  | 0.0307911 | [13 empty] | 1 | 1 | 1 | 0.009
c-c-p-013461 | mp-1199934 | Ti72As24HO | -673.181 |  | -1.42613 | [13 empty] | 1 | 1 | 1 | 0.027
c-c-p-013462 | mp-973342 | Sb32HRh96O | -770.785 |  | 0.718514 | [13 empty] | 2 | 1 | 1 | 0.062
c-c-p-013463 | mp-11514 | Nb24HPt48O | -518.473 |  | -1.52876 | [13 empty] | 1 | 2 | 1 | 0.056
c-c-p-013464 | mp-1188890 | Y28HPt12O | -266.653 |  | -1.7827 | [13 empty] | 1 | 0 | 1 | 0.241
c-c-p-013465 | mp-1080001 | Zr8Ga24HO | -138.833 |  | 0.419042 | [13 empty] | 1 | 0 | 1 | 0.059
c-c-p-013466 | mp-567484 | HPt12Cl24O | -114.933 |  | -6.48166 | [13 empty] | 1 | 0 | 1 | 0.312
c-c-p-013467 | mp-7544 | Zr36Si36HRu36O | -858.357 |  | 0.447132 | [13 empty] | 1 | 1 | 0 | 0.311
c-c-p-013468 | mp-1188042 | Zr8Hg24HO | -61.9125 |  | -1.16602 | [13 empty] | 2 | 1 | 1 | 0.125
c-c-p-013469 | mp-10744 | Si36HPt24O | -336.175 |  | -0.37281 | [13 empty] | 2 | 1 | 2 | 0.135
c-c-p-013470 | mp-1025385 | Ag9P9HPt45O | -316.75 |  | 1.08671 | [13 empty] | 1 | 0 | 1 | 0.25
c-c-p-013471 | mp-1188066 | Zr16In16Co32HO | -375.536 |  | 0.178238 | [13 empty] | 2 | 1 | 1 | 0.062
c-c-p-013472 | mp-1212900 | Cu24HPd36Se48O | -420.187 |  | 1.6788 | [13 empty] | 0 | 2 | 1 | 0.125
c-c-p-013473 | mp-1266 | Na24HSe12O | -107.492 |  | 0.145734 | [13 empty] | 2 | 1 | 0 | 0.042
c-c-p-013474 | mp-17593 | Ta60Ge36HO | -821.164 |  | -1.93662 | [13 empty] | 2 | 1 | 1 | 0.152
c-c-p-013475 | mp-1638 | Sr16Al32HO | -142.093 |  | -0.790289 | [13 empty] | 1 | 0 | 0 | 0.062
c-c-p-013476 | mp-18691 | Rb16Ni24HSe32O | -277.815 |  | 0.650595 | [13 empty] | 1 | 0 | 1 | 0.026
c-c-p-013477 | mp-1209960 | Na8Y8HCl32O | -218.302 |  | 1.75786 | [13 empty] | 2 | 1 | 2 | 0.054
c-c-p-013478 | mp-864989 | Mn24Al12Re12HO | -384.219 |  | -0.456951 | [13 empty] | 1 | 1 | 1 | 0.125
c-c-p-013479 | mp-567196 | Cs12Sb8HCl36O | -188.387 |  | 3.01851 | [13 empty] | 1 | 0 | 1 | 0.25
c-c-p-013480 | mp-30592 | Cu12Ni24Sn12HO | -205.989 |  | 0.618654 | [13 empty] | 1 | 1 | 1 | 0.125
c-c-p-013481 | mp-972069 | Ti36Ga12HO | -293.075 |  | -1.94459 | [13 empty] | 1 | 0 | 1 | 0.125
c-c-p-013482 | mp-1217081 | Ti18Al30HO | -247.185 |  | -1.3161 | [13 empty] | 1 | 0 | 0 | 0.25
c-c-p-013483 | mp-592 | Ti24HRu24O | -405.468 |  | -0.155539 | [13 empty] | 1 | 1 | 1 | 0.083
c-c-p-013484 | mp-2540 | V24Tc24HO | -437.6 |  | -0.952534 | [13 empty] | 1 | 1 | 0 | 0.25
c-c-p-013485 | mp-8282 | Ti48HN24O | -608.08 |  | -1.83511 | [13 empty] | 1 | 0 | 2 | 0.051
c-c-p-013486 | mp-2361 | Hf20Al12HO | -239.723 |  | -2.38844 | [13 empty] | 0 | 0 | 1 | 0.125
c-c-p-013487 | mp-8639 | HRu54O | -453.457 |  | 0.0454926 | [13 empty] | 1 | 1 | 1 | 0.167
c-c-p-013488 | mp-2271 | Na24HPt48O | -316.979 |  | 1.34002 | [13 empty] | 1 | 1 | 1 | 0.104
c-c-p-013489 | mp-305 | Ti40Fe40HO | -608.392 |  | -1.42966 | [13 empty] | 2 | 2 | 1 | 0.05
c-c-p-013490 | mp-1207024 | Zr18Si12HO | -227.259 |  | -1.27364 | [13 empty] | 1 | 1 | 1 | 0.043
c-c-p-013491 | mp-8886 | Tc32As48HO | -539.884 |  | 1.08621 | [13 empty] | 0 | 1 | -1 | 0
c-c-p-013492 | mp-999502 | Mo40HPt40O | -610.889 |  | -0.963937 | [13 empty] | 1 | 2 | 2 | 0.2
c-c-p-013493 | mp-16488 | Al144Co32HO | -732.05 |  | -0.709093 | [13 empty] | 0 | 2 | 1 | 0.18
c-c-p-013494 | mp-1364 | Y32Ni32HO | -369.606 |  | -1.81459 | [13 empty] | 1 | 0 | 0 | 0
c-c-p-013495 | mp-2700 | Ca27Si54HO | -335.22 |  | -4.34996 | [13 empty] | 1 | 0 | -1 | 0.068
c-c-p-013496 | mp-1226456 | Cr32HSe48O | -455.214 |  | -0.592102 | [13 empty] | 2 | -1 | 0 | 0.055
c-c-p-013497 | mp-1101121 | Ti80HSe76O | -966.737 |  | -0.897559 | [13 empty] | 2 | -1 | 1 | 0.467
c-c-p-013498 | mp-567750 | Sc16HRu32O | -371.687 |  | 0.0684027 | [13 empty] | 1 | 0 | 1 | 0.078
c-c-p-013499 | mp-1217363 | Tc24HRu24O | -422.461 |  | -0.610499 | [13 empty] | 2 | 2 | 1 | 0.062
c-c-p-013500 | mp-571651 | Ti36HSe36O | -441.804 |  | -2.66779 | [13 empty] | 0 | 1 | 2 | 0.13
c-c-p-013501 | mp-7684 | Tl24As8HSe24O | -181.246 |  | -0.217381 | [13 empty] | 2 | 1 | 1 | 0.236
c-c-p-013502 | mp-1186968 | Sc24Ga8HO | -168.868 |  | -2.81718 | [13 empty] | 2 | 1 | 1 | 0.063
c-c-p-013503 | mp-1052 | Na16HAu32O | -126.553 |  | 1.20023 | [13 empty] | 1 | 1 | 0 | 0.062
c-c-p-013504 | mp-21934 | In36HPb16S68O | -438.635 |  | -0.50688 | [13 empty] | 1 | 1 | 1 | 0.094
c-c-p-013505 | mp-31169 | Sc20Al20Ag40HO | -292.159 |  | -0.997618 | [13 empty] | 2 | 2 | 1 | 0.025
c-c-p-013506 | mp-1183040 | Zr18HSe18O | -247.449 |  | -1.96008 | [13 empty] | 1 | 0 | 2 | 0
c-c-p-013507 | mp-1071645 | Y16In16Cu64HO | -357.773 |  | -1.2991 | [13 empty] | 2 | 1 | 1 | 0.094
c-c-p-013508 | mp-979259 | V24Re12Mo12HO | -466.139 |  | -0.599403 | [13 empty] | 1 | 1 | 1 | 0.042
c-c-p-013509 | mp-24208 | Cr36H73O | -543.504 |  | -6.06101 | [13 empty] | 1 | 0 | 0 | 0.125
c-c-p-013510 | mp-24161 | Ti48H97O | -728.665 |  | -2.43273 | [13 empty] | 2 | 1 | 0 | 0.042
c-c-p-013511 | mp-542613 | Ge24HS48O | -308.558 |  | 2.01166 | [13 empty] | 1 | 1 | 1 | 0.307
c-c-p-013512 | mp-27731 | Hf48H97O | -838.783 |  | -1.86505 | [13 empty] | 1 | 1 | 2 | 0.125
c-c-p-013513 | mp-8882 | Ga36P36HO | -291.224 |  | -1.67381 | [13 empty] | 2 | 0 | 1 | 0.219
c-c-p-013514 | mp-1104378 | Sr16Al32HS64O | -502.028 |  | -3.214 | [13 empty] | 0 | 1 | 1 | 0.082
c-c-p-013515 | mp-2857 | Sc48HN48O | -786.433 |  | 0.41229 | [13 empty] | 2 | 1 | 1 | 0.062
c-c-p-013516 | mp-1105294 | Ca40Ge48HPd48O | -580.01 |  | -0.474337 | [13 empty] | 2 | 1 | 1 | 0.031
c-c-p-013517 | mp-1206486 | Sr4In20HO | -60.3856 |  | -0.667093 | [13 empty] | 2 | -1 | 2 | 0.062
c-c-p-013518 | mp-1218335 | Sr16Ca16Si64HO | -396.401 |  | -1.10876 | [13 empty] | 2 | 2 | 1 | 0.098
c-c-p-013519 | mp-1102384 | Rb16HS8O | -64.4206 |  | -1.33971 | [13 empty] | 1 | 0 | 1 | 0.342
c-c-p-013520 | mp-1105302 | Sr24P48HO | -332.043 |  | -1.86626 | [13 empty] | 0 | 0 | 1 | 0.113
c-c-p-013521 | mp-1214793 | As12HOs12S12O | -227.826 |  | -0.352183 | [13 empty] | 2 | 1 | -1 | 0.1
c-c-p-013522 | mp-569408 | K16Co32As32HO | -383.115 |  | -0.049412 | [13 empty] | 1 | 1 | 1 | 0.101
c-c-p-013523 | mp-22692 | HPb24O | -83.9295 |  | 0.435437 | [13 empty] | 2 | 1 | 0 | 0.083
c-c-p-013524 | mp-1186050 | Na48Hg16HO | -69.4395 |  | -1.34846 | [13 empty] | 1 | 1 | 2 | 0.125
c-c-p-013525 | mp-1863 | Si36As36HO | -334.755 |  | 0.707523 | [13 empty] | 2 | 1 | 1 | 0.128
c-c-p-013526 | mp-1206780 | Ti64Sb32HO | -618.279 |  | -1.85898 | [13 empty] | 1 | 1 | 2 | 0.5
c-c-p-013527 | mp-1106381 | Na32As32HO | -200.467 |  | -0.156356 | [13 empty] | 2 | 2 | -1 | 0.096
c-c-p-013528 | mp-2582 | Ti16Si32HO | -295.813 |  | -2.3959 | [13 empty] | 1 | 1 | 0 | 0.041
c-c-p-013529 | mp-9888 | HIr6Se16O | -108.854 |  | 0.153464 | [13 empty] | 2 | 0 | -1 | 0.13
c-c-p-013530 | mp-1215242 | Zr32Ti64Al32HO | -835.578 |  | -1.31365 | [13 empty] | 1 | 2 | 1 | 0.001
c-c-p-013531 | mp-1188155 | Re24P72HO | -654.628 |  | -1.87128 | [13 empty] | 1 | 0 | 1 | 0.116
c-c-p-013532 | mp-1080834 | Na40As32HO | -216.408 |  | 0.141695 | [13 empty] | 1 | 0 | 1 | 0.052
c-c-p-013533 | mp-1097067 | Cs16Re16HN32O | -461.101 |  | -2.27654 | [13 empty] | 1 | 1 | 1 | 0.202
c-c-p-013534 | mp-30893 | Sr48Bi36HO | -265.351 |  | 0.11681 | [13 empty] | 1 | 1 | 1 | 0.017
c-c-p-013535 | mp-1216734 | Ti24Mo24As48HO | -663.05 |  | 0.271413 | [13 empty] | 2 | 1 | 2 | 0.248
c-c-p-013536 | mp-29266 | Cs12HS12O | -82.9595 |  | 1.85923 | [13 empty] | 1 | 2 | 0 | 0.035
c-c-p-013537 | mp-11025 | Zn48P96HO | -545.256 |  | -0.500357 | [13 empty] | 2 | 1 | 2 | 0.185
c-c-p-013538 | mp-1187920 | Zn16Ge16HRh32O | -317.554 |  | 1.17423 | [13 empty] | 1 | 1 | 0 | 0.125
c-c-p-013539 | mp-18026 | Sr8Zn88HO | -87.8794 |  | -0.650649 | [13 empty] | 1 | 0 | 0 | 0.164
c-c-p-013540 | mp-1184502 | In81HO | -180.183 |  | 0.117499 | [13 empty] | 1 | 0 | 2 | 0.055
c-c-p-013541 | mp-1185202 | K12HPb36O | -133.952 |  | 0.134969 | [13 empty] | 1 | 1 | 1 | 0.167
c-c-p-013542 | mp-675510 | As64HPd80Pb16O | -734.222 |  | 0.866292 | [13 empty] | 2 | 2 | -1 | 0.017
c-c-p-013543 | mp-29679 | Hg40P20HCl40O | -199.997 |  | -0.512114 | [13 empty] | 2 | 1 | -2 | 0
c-c-p-013544 | mp-1199016 | Ga160HPt32O | -629.703 |  | -0.0204695 | [13 empty] | 2 | 1 | 0 | 0.046
c-c-p-013545 | mp-1080657 | Si8HS32O | -172.053 |  | 0.169515 | [13 empty] | 1 | 2 | -2 | 0.104
c-c-p-013546 | mp-675325 | Al4Ag36HS24O | -197.28 |  | 1.20201 | [13 empty] | 1 | 0 | 1 | 0.459
c-c-p-013547 | mp-1193856 | Zr63HS24O | -645.971 |  | -1.40367 | [13 empty] | 2 | 1 | 1 | 0.358
c-c-p-013548 | mp-672241 | Cs24HO | -26.915 |  | -1.30849 | [13 empty] | 1 | 1 | 1 | 0
c-c-p-013549 | mp-1190274 | Co36Sn24HO | -305.402 |  | 0.188738 | [13 empty] | 1 | 2 | 1 | 0.061
c-c-p-013550 | mp-1184276 | Fe12Tc24Ge12HO | -364.548 |  | 0.421863 | [13 empty] | 1 | 1 | 1 | 0.042
c-c-p-013551 | mp-1025551 | Ga48HPt48O | -438.811 |  | -0.0937365 | [13 empty] | 2 | 1 | 0 | 0.077
c-c-p-013552 | mp-867303 | Ag20HAu60O | -208.209 |  | 1.41244 | [13 empty] | 2 | 2 | 1 | 0.05
c-c-p-013553 | mp-1395 | V27HRu27O | -455.74 |  | -2.33791 | [13 empty] | 1 | 0 | 0 | 0.25
c-c-p-013554 | mp-1104366 | Ti32Ni8HS64O | -625.486 |  | 0.187958 | [13 empty] | 1 | 0 | 1 | 0.032
c-c-p-013555 | mp-2650 | P48HS84O | -599.085 |  | 2.72792 | [13 empty] | 1 | 1 | -2 | 0.061
c-c-p-013556 | mp-862791 | Ga16Cu16HPt32O | -292.537 |  | 0.0102225 | [13 empty] | 2 | 1 | 1 | 0.062
c-c-p-013557 | mp-1018125 | Ti36Re18HO | -475.144 |  | -2.22599 | [13 empty] | 2 | 1 | 0 | 0.056
c-c-p-013558 | mp-1025291 | Ti6Nb12HSe24O | -269.351 |  | -0.823467 | [13 empty] | 2 | 1 | -2 | 0.083
c-c-p-013559 | mp-2371 | Ga16Te40HO | -169.605 |  | -0.220352 | [13 empty] | 1 | 0 | 2 | 0.125
c-c-p-013560 | mp-980109 | Sn16HAu48O | -190.843 |  | 0.43144 | [13 empty] | 2 | 2 | 1 | 0
c-c-p-013561 | mp-6985 | Ti48HO | -344.995 |  | -1.10617 | [13 empty] | 1 | 1 | 0 | 0.125
c-c-p-013562 | mp-1008555 | Al18Cu54HO | -241.403 |  | -0.490969 | [13 empty] | 1 | 0 | 0 | 0.25
c-c-p-013563 | mp-1224413 | H82Pd108O | -764.7 |  | 0.786923 | [13 empty] | 1 | 0 | 2 | 0.042
c-c-p-013564 | mp-1224271 | Hf18Te18HSe18O | -330.609 |  | -0.208561 | [13 empty] | 2 | 0 | 1 | 0.393
c-c-p-013565 | mp-1101771 | Sb24HOs24Se24O | -408.899 |  | 1.63879 | [13 empty] | 1 | 2 | 0 | 0.07
c-c-p-013566 | mp-569289 | Hg16HO | -11.115 |  | 2.35479 | [13 empty] | 1 | 0 | 0 | 0.25
c-c-p-013567 | mp-11191 | Cr36Si72HO | -697.606 |  | -0.532919 | [13 empty] | 2 | 1 | 0 | 0.028
c-c-p-013568 | mp-999192 | Si36Ni36HO | -384.813 |  | 0.451199 | [13 empty] | 0 | 2 | 1 | 0.125
c-c-p-013569 | mp-570370 | Sn24P24HSe72O | -469.511 |  | 0.76352 | [13 empty] | 1 | 0 | 2 | 0.013
c-c-p-013570 | mp-1200220 | Al96HIr32O | -642.168 |  | -1.81157 | [13 empty] | 1 | 0 | 0 | 0.182
c-c-p-013571 | mp-13240 | Sc16In16Cu64HO | -352.783 |  | -1.31229 | [13 empty] | 2 | 1 | 1 | 0.094
c-c-p-013572 | mp-1224414 | Ge8Bi8HPd48O | -292.621 |  | -0.072063 | [13 empty] | 1 | 0 | 1 | 0.444
c-c-p-013573 | mp-1186967 | Sc30Hg10HO | -175.954 |  | -1.91057 | [13 empty] | 2 | 2 | 1 | 0.05
c-c-p-013574 | mp-1217024 | Ti72HPt12Au12O | -654.428 |  | -0.743088 | [13 empty] | 2 | 1 | 0 | 0.124
c-c-p-013575 | mp-1078996 | Nb72Si48HO | -962.091 |  | -0.564527 | [13 empty] | 2 | 1 | 2 | 0.203
c-c-p-013576 | mp-158 | As72HO | -308.45 |  | 1.02554 | [13 empty] | 0 | 2 | 1 | 0.06
c-c-p-013577 | mp-16315 | Ge16HPt48O | -336.601 |  | 0.713149 | [13 empty] | 1 | 1 | 0 | 0.027
c-c-p-013578 | mp-31081 | Sc8Mn32Al64HO | -544.929 |  | -0.749967 | [13 empty] | 1 | 0 | 1 | 0.152
c-c-p-013579 | mp-18032 | Nb50Ga40HO | -578.602 |  | -0.991771 | [13 empty] | 2 | 1 | 2 | 0.018
c-c-p-013580 | mp-1925 | Zr27HS27O | -391.585 |  | -1.97909 | [13 empty] | 1 | 1 | 1 | 0.083
c-c-p-013581 | mp-2349 | Y16Cd48HO | -127.192 |  | -2.22444 | [13 empty] | 1 | 1 | 0 | 0.168
c-c-p-013582 | mp-6985 | Ti96HO | -683.064 |  | -1.61365 | [13 empty] | 2 | 1 | 1 | 0.062
c-c-p-013583 | mp-1187739 | Y27HO | -163.499 |  | -2.40635 | [13 empty] | 1 | 0 | -2 | 0.222
c-c-p-013584 | mp-771 | Mn40Al40HO | -464.939 |  | -0.923207 | [13 empty] | 2 | 1 | 2 | 0.05
c-c-p-013585 | mp-1206780 | Ti48Sb24HO | -462.663 |  | -2.41959 | [13 empty] | 2 | 1 | 2 | 0.083
c-c-p-013586 | mp-5151 | Cd32Ge8HS48O | -270.472 |  | -0.889059 | [13 empty] | 1 | 1 | 0 | 0.655
c-c-p-013587 | mp-21589 | Ga54Ni78HO | -544.525 |  | 0.0768928 | [13 empty] | 2 | 0 | 1 | 0.159
c-c-p-013588 | mp-30594 | Cu96HPd24O | -410.903 |  | 0.369621 | [13 empty] | 2 | 1 | 0 | 0.085
c-c-p-013589 | mp-1183484 | Ca32HO | -54.7534 |  | -2.25444 | [13 empty] | 2 | -1 | 2 | 0.125
c-c-p-013590 | mp-32630 | Ti38HSe40O | -473.827 |  | -1.33952 | [13 empty] | 0 | 1 | 0 | 0.248
c-c-p-013591 | mp-32780 | HAu32Cl32O | -159.927 |  | 0.782378 | [13 empty] | 2 | 1 | 1 | 0.084
c-c-p-013592 | mp-1084838 | Y8Ge16HPt16O | -233.049 |  | -1.95616 | [13 empty] | 1 | 0 | 1 | 0.753
c-c-p-013593 | mp-974358 | HIr54Ru18O | -571.773 |  | -0.167214 | [13 empty] | 1 | 0 | 1 | 0.375
c-c-p-013594 | mp-1194773 | Si24HS48O | -338.378 |  | 0.516996 | [13 empty] | 1 | 1 | -1 | 0.177
c-c-p-013595 | mp-987 | Zn40Cu40HO | -162.291 |  | 0.137334 | [13 empty] | 2 | 2 | 1 | 0.05
c-c-p-013596 | mp-818 | Si48HRh48O | -615.213 |  | -0.0871479 | [13 empty] | 1 | 1 | 1 | 0.096
c-c-p-013597 | mp-11453 | Hf24HPd72O | -621.458 |  | -1.4948 | [13 empty] | 2 | 1 | 1 | 0.016
c-c-p-013598 | mp-1563 | Ca24Si24HO | -188.679 |  | -2.02088 | [13 empty] | 2 | 1 | 1 | 0.049
c-c-p-013599 | mp-12071 | Ti72As24HO | -668.927 |  | -1.41158 | [13 empty] | 2 | 1 | 0 | 0.125
c-c-p-013600 | mp-2540 | V32Tc32HO | -582.853 |  | -1.06835 | [13 empty] | 2 | 1 | 1 | 0.125
c-c-p-013601 | mp-1018129 | HPt72W36O | -821.406 |  | 0.560241 | [13 empty] | 2 | 0 | 1 | 0.041
c-c-p-013602 | mp-1018055 | Hf36HIr36O | -689.024 |  | -1.30114 | [13 empty] | 0 | 1 | 2 | 0.062
c-c-p-013603 | mp-32994 | Hf32HN24O | -571.948 |  | -1.38902 | [13 empty] | 1 | 0 | 0 | 0.25
c-c-p-013604 | mp-1078697 | V60Ge20HO | -586.572 |  | -1.97261 | [13 empty] | 2 | 2 | 1 | 0.025
c-c-p-013605 | mp-2583 | Ti32HRh32O | -474.12 |  | -1.20996 | [13 empty] | 2 | 2 | 1 | 0.062
c-c-p-013606 | mp-219 | Mo32P32HO | -519.084 |  | -0.740569 | [13 empty] | 2 | -1 | 2 | 0.125
c-c-p-013607 | mp-542569 | Al24HRu24O | -311.664 |  | 0.677973 | [13 empty] | 1 | 1 | 0 | 0.25
c-c-p-013608 | mp-1017983 | Ti24Mo72HO | -896.937 |  | -1.27819 | [13 empty] | 1 | 2 | 1 | 0.041
c-c-p-013609 | mp-2560 | Ti24Hg8HO | -172.09 |  | -0.878595 | [13 empty] | 1 | 0 | 0 | 0.25
c-c-p-013610 | mp-1188008 | Zr24Ga8HO | -221.113 |  | -1.57313 | [13 empty] | 1 | 0 | 0 | 0.25
c-c-p-013611 | mp-1042 | Hf48Si48HO | -750.901 |  | -2.3275 | [13 empty] | 2 | 1 | 2 | 0.25
c-c-p-013612 | mp-1189573 | Hf40HIr24O | -599.39 |  | -1.58225 | [13 empty] | 1 | 1 | 0 | 0.22
c-c-p-013613 | mp-1215246 | Zr24Ti24HRh24O | -551.739 |  | -2.2359 | [13 empty] | 0 | 2 | 1 | 0.26
c-c-p-013614 | mp-1187096 | Sr40Zn20Hg20HO | -94.8795 |  | -1.31006 | [13 empty] | 2 | 2 | 1 | 0.025
c-c-p-013615 | mp-112 | Y36HO | -214.929 |  | -2.42531 | [13 empty] | 2 | 1 | 2 | 0.167
c-c-p-013616 | mp-27471 | Nb24P24HS24O | -479.594 |  | -6.93223 | [13 empty] | 0 | 1 | 0 | 0.25
c-c-p-013617 | mp-29381 | Na64Te64As32HO | -488.979 |  | 1.1869 | [13 empty] | 1 | 1 | 2 | 0.068
c-c-p-013618 | mp-2517 | Ca24Si12HO | -117.474 |  | -2.51472 | [13 empty] | 1 | 2 | 1 | 0.08
c-c-p-013619 | mp-1095507 | Sb24HIr24Se24O | -371.019 |  | -0.0812218 | [13 empty] | 2 | 1 | 0 | 0.022
c-c-p-013620 | mp-550 | Al96Mo8HO | -418.881 |  | -0.803873 | [13 empty] | 2 | 1 | 1 | 0.094
c-c-p-013621 | mp-975079 | Mn16Zn48HO | -158.417 |  | 0.0165557 | [13 empty] | 1 | 0 | 0 | 0
c-c-p-013622 | mp-865385 | V48Re16HO | -593.528 |  | -1.01481 | [13 empty] | 1 | 0 | 0 | 0.125
c-c-p-013623 | mp-20393 | Sr24In12HPt24O | -234.719 |  | -1.42277 | [13 empty] | 1 | 1 | -2 | 0.145
c-c-p-013624 | mp-1227038 | Ca20P20HPt20O | -310.103 |  | -0.317832 | [13 empty] | 2 | 1 | 2 | 0.033
c-c-p-013625 | mp-554993 | HPd36Pb24S24O | -367.341 |  | 0.665285 | [13 empty] | 1 | 1 | 1 | 0.092
c-c-p-013626 | mp-966800 | In12P12HO | -94.5128 |  | 0.437382 | [13 empty] | 2 | 1 | 1 | 0.083
c-c-p-013627 | mp-555853 | In36HS42O | -273.307 |  | 0.206367 | [13 empty] | 2 | 1 | 2 | 0.321
c-c-p-013628 | mp-30463 | Bi16HPd48O | -290.733 |  | 0.703598 | [13 empty] | 2 | 1 | 1 | 0.013
c-c-p-013629 | mp-1217900 | Ta36Si36Ge36HO | -742.838 |  | -1.66071 | [13 empty] | 2 | 1 | 0 | 0.196
c-c-p-013630 | mp-690760 | Ti72H73O | -796.489 |  | -2.56917 | [13 empty] | 1 | 0 | 2 | 0.083
c-c-p-013631 | mp-17123 | Si64HOs32O | -687.912 |  | -0.607954 | [13 empty] | 1 | 1 | 0 | 0.085
c-c-p-013632 | mp-134 | Al36HO | -129.051 |  | -0.798903 | [13 empty] | 1 | 0 | 0 | 0.25
c-c-p-013633 | mp-1055940 | Cs8HO | -15.9338 |  | -0.998599 | [13 empty] | 1 | 1 | 0 | 0.125
c-c-p-013634 | mp-22216 | In64HS96O | -553.346 |  | 0.249695 | [13 empty] | 1 | 0 | 2 | 0.035
c-c-p-013635 | mp-569535 | Ca24Bi12HO | -113.713 |  | -2.77602 | [13 empty] | 2 | 1 | 1 | 0.138
c-c-p-013636 | mp-863744 | Ca32HPd16Au16O | -218.862 |  | -1.69169 | [13 empty] | 2 | 1 | 1 | 0.062
c-c-p-013637 | mp-1224282 | Hf18HSe18S18O | -367.909 |  | 0.289899 | [13 empty] | 2 | 1 | 2 | 0.301
c-c-p-013638 | mp-1066136 | Y24HPd24O | -294.673 |  | -0.920371 | [13 empty] | 1 | 2 | 0 | 0
c-c-p-013639 | mp-4763 | Zn12Si12P24HO | -196.279 |  | -1.32205 | [13 empty] | 2 | 1 | 1 | 0.152
c-c-p-013640 | mp-1226687 | Cs12Sb20HSe36O | -247.858 |  | 1.17801 | [13 empty] | 0 | 1 | 0 | 0.103
c-c-p-013641 | mp-30410 | Mn16HAu40O | -210.254 |  | 0.110042 | [13 empty] | 1 | 1 | 0 | 0.212
c-c-p-013642 | mp-1459 | Ta27HN27O | -539.393 |  | -2.17359 | [13 empty] | 1 | 0 | 0 | 0.167
c-c-p-013643 | mp-1079910 | Si32Tc32HO | -483.149 |  | -0.939371 | [13 empty] | 2 | 1 | 1 | 0.193
c-c-p-013644 | mp-567484 | HPt16Cl32O | -159.479 |  | 2.40172 | [13 empty] | 1 | 1 | 1 | 0.068
c-c-p-013645 | mp-570578 | Zr8In24HO | -124.679 |  | 0.596279 | [13 empty] | 0 | 0 | 1 | 0.125
c-c-p-013646 | mp-442 | HRh18Pb18O | -178.845 |  | 0.187282 | [13 empty] | 1 | 1 | 1 | 0.083
c-c-p-013647 | mp-1220660 | Nb24Co72HO | -658.073 |  | -0.96494 | [13 empty] | 1 | 0 | 2 | 0.35
c-c-p-013648 | mp-865355 | Zn36HPt12O | -111.376 |  | -0.558476 | [13 empty] | 2 | 1 | 2 | 0.083
c-c-p-013649 | mp-2798 | Si72P72HO | -751.988 |  | -0.720233 | [13 empty] | 0 | 1 | 0 | 0.337
c-c-p-013650 | mp-2242 | Ge24HS24O | -209.191 |  | 0.712946 | [13 empty] | 0 | 0 | 1 | 0.25
c-c-p-013651 | mp-30485 | Ca36Zn12HO | -77.2396 |  | -2.16583 | [13 empty] | 1 | 1 | 2 | 0.167
c-c-p-013652 | mp-10910 | Al64HRu32O | -528.953 |  | -1.78708 | [13 empty] | 2 | 1 | 2 | 0.145
c-c-p-013653 | mp-1188645 | Y32HS48O | -519.446 |  | -2.28272 | [13 empty] | 2 | 2 | 1 | 0.165
c-c-p-013654 | mp-2762 | Y16HIr32O | -381.801 |  | -0.415558 | [13 empty] | 1 | 0 | 0 | 0.062
c-c-p-013655 | mp-510032 | Ge36HOs24O | -386.95 |  | -0.97325 | [13 empty] | 2 | 1 | 0 | 0.064
c-c-p-013656 | mp-865664 | Ti16Re32HW16O | -690.629 |  | -1.2724 | [13 empty] | 1 | 0 | 0 | 0.125
c-c-p-013657 | mp-22147 | Hf12HPb12S36O | -353.84 |  | -1.29047 | [13 empty] | 0 | 1 | 0 | 0.02
c-c-p-013658 | mp-18561 | Ga16As8HRh40O | -358.184 |  | 0.060966 | [13 empty] | 2 | 1 | 1 | 0.034
c-c-p-013659 | mp-1218858 | Sr8Al4In12HO | -63.5341 |  | -0.571361 | [13 empty] | 1 | 0 | 1 | 0.133
c-c-p-013660 | mp-2346 | Ni24As24HO | -235.387 |  | 0.443549 | [13 empty] | 2 | 1 | 0 | 0.167
c-c-p-013661 | mp-977129 | Hg16HPd48O | -215.756 |  | 0.46736 | [13 empty] | 2 | 1 | 1 | 0.063
c-c-p-013662 | mp-1087487 | Hf72Ga24Fe12HO | -835.066 |  | -1.94802 | [13 empty] | 1 | 0 | 2 | 0.062
c-c-p-013663 | mp-28557 | Ag16HPd8Cl32O | -157.479 |  | 0.955014 | [13 empty] | 0 | 0 | 1 | 0.103
c-c-p-013664 | mp-1554 | K24Te24HO | -130.057 |  | 1.13903 | [13 empty] | 1 | 1 | 0 | 0.164
c-c-p-013665 | mp-1199938 | P24HS84O | -455.34 |  | 0.209141 | [13 empty] | 1 | 2 | 1 | 0.147
c-c-p-013666 | mp-5589 | Sr9Mn18P18HO | -273.192 |  | -2.14099 | [13 empty] | 0 | 0 | 1 | 0.147
c-c-p-013667 | mp-1095522 | Y24Zn24HPd24O | -320.879 |  | -0.972407 | [13 empty] | 0 | 1 | 2 | 0.052
c-c-p-013668 | mp-1216178 | Y48Ga64Cu32HO | -597.174 |  | -1.4046 | [13 empty] | 1 | 1 | 1 | 0.065
c-c-p-013669 | mp-13503 | Sc16Zn32HO | -131.982 |  | 0.226868 | [13 empty] | 1 | 0 | 0 | 0.086
c-c-p-013670 | mp-1079574 | Te16HPb16O | -115.1 |  | 0.506592 | [13 empty] | 1 | 0 | 1 | 0
c-c-p-013671 | mp-1207419 | Zr24Bi40HO | -345.305 |  | -1.26061 | [13 empty] | 1 | 1 | 0 | 0.194
c-c-p-013672 | mp-1227003 | Ca8Zn8Si8HO | -68.9587 |  | -1.6799 | [13 empty] | 1 | 0 | 0 | 0.833
c-c-p-013673 | mp-1220443 | Nb9Mo9HSe36O | -326.263 |  | -1.25983 | [13 empty] | 2 | 1 | 1 | 0.14
c-c-p-013674 | mp-2147 | Sr32Ge32HO | -210.696 |  | -1.99647 | [13 empty] | 1 | 1 | 1 | 0.073
c-c-p-013675 | mp-21525 | Rb32HPb32O | -145.26 |  | -0.302334 | [13 empty] | 1 | 1 | 0 | 0.013
c-c-p-013676 | mp-1205422 | Hf16Co56HO | -509.404 |  | -0.96635 | [13 empty] | 2 | 1 | 0 | 0.075
c-c-p-013677 | mp-18032 | Nb40Ga32HO | -463.683 |  | -0.310852 | [13 empty] | 2 | -1 | 2 | 0.042
c-c-p-013678 | mp-985831 | Hf12HSe24O | -234.077 |  | 1.84642 | [13 empty] | 2 | 1 | 2 | 0.167
c-c-p-013679 | mp-1876 | Sn16HS16O | -136.798 |  | 0.548907 | [13 empty] | 2 | 1 | 1 | 0.062
c-c-p-013680 | mp-849059 | Ni24HS48O | -320.368 |  | 1.47954 | [13 empty] | 1 | 2 | 1 | 0.167
c-c-p-013681 | mp-998605 | Rb8HPb8Cl24O | -140.943 |  | 2.18852 | [13 empty] | 1 | 1 | 0 | 0.126
c-c-p-013682 | mp-1095240 | Ca36Ge48HIr48O | -711.548 |  | -0.82709 | [13 empty] | 2 | 1 | 0 | 0.027
c-c-p-013683 | mp-1105040 | Ta24Zn28HO | -282.451 |  | -1.09293 | [13 empty] | 1 | 0 | 1 | 0.257
c-c-p-013684 | mp-1936 | Ta48As48HO | -759.379 |  | -0.792539 | [13 empty] | 2 | 1 | 2 | 0.056
c-c-p-013685 | mp-981383 | Sc8Sn24HO | -143.214 |  | -1.0808 | [13 empty] | 1 | 0 | 1 | 0.375
c-c-p-013686 | mp-1925 | Zr30HS30O | -433.671 |  | -1.23038 | [13 empty] | 2 | 2 | 1 | 0.05
c-c-p-013687 | mp-1217137 | Ti12Cr6Te24HO | -224.948 |  | -2.2135 | [13 empty] | 2 | 1 | -1 | 0.093
c-c-p-013688 | mp-1091390 | Ca32Ge64HPt64O | -775.549 |  | 0.291051 | [13 empty] | 2 | 2 | 1 | 0.017
c-c-p-013689 | mp-1219940 | HPd72W18O | -534.031 |  | 0.871673 | [13 empty] | 2 | 1 | -2 | 0.167
c-c-p-013690 | mp-1229060 | Al8V96Ge24HO | -931.119 |  | -1.27166 | [13 empty] | 2 | 0 | 1 | 0.156
c-c-p-013691 | mp-1245850 | Mn48Cr16HN48O | -929.364 |  | 0.733708 | [13 empty] | 0 | 0 | 1 | 0
c-c-p-013692 | mp-1071078 | Ni24HSe48O | -288.613 |  | 1.44758 | [13 empty] | 0 | 1 | 1 | 0.145
c-c-p-013693 | mp-2780 | Fe27HSe36O | -320.55 |  | 1.2358 | [13 empty] | 2 | 0 | 1 | 0.097
c-c-p-013694 | mvc-16085 | Al12Cu12HSe24O | -184.247 |  | -1.04898 | [13 empty] | 2 | 1 | 1 | 0.229
c-c-p-013695 | mp-738 | Sb32HAu16O | -168.645 |  | 0.17321 | [13 empty] | 1 | 1 | 0 | 0.063
c-c-p-013696 | mp-196 | Al120Co48HO | -762.777 |  | -0.42503 | [13 empty] | 2 | 0 | 1 | 0.009
c-c-p-013697 | mp-569426 | Sr32Zn64HO | -108.781 |  | -0.588048 | [13 empty] | 1 | 0 | 0 | 0.25
c-c-p-013698 | mp-1212011 | In12Sb12HSe36O | -211.426 |  | 0.879298 | [13 empty] | 1 | 2 | 1 | 0.13
c-c-p-013699 | mp-1187245 | Ti24Mo48HW24O | -929.822 |  | -1.35481 | [13 empty] | 2 | 1 | 0 | 0.042
c-c-p-013700 | mp-570562 | Te48HPt32O | -333.104 |  | 0.960085 | [13 empty] | 2 | 0 | 1 | 0.25
c-c-p-013701 | mp-1029838 | Sr16Cr16HN32O | -457.909 |  | 0.678343 | [13 empty] | 2 | 2 | -1 | 0.039
c-c-p-013702 | mp-1206350 | K20Te20HPd10O | -165.601 |  | 0.582431 | [13 empty] | 1 | 2 | 2 | 0.006
c-c-p-013703 | mp-1080493 | Y36HAu24O | -318.3 |  | -2.22222 | [13 empty] | 2 | 1 | 2 | 0.118
c-c-p-013704 | mp-1079297 | Si48HO | -230.284 |  | -1.37017 | [13 empty] | 0 | 1 | 2 | 0.048
c-c-p-013705 | mp-12108 | V18HPt36O | -362.975 |  | -0.525094 | [13 empty] | 0 | 1 | 2 | 0.03
c-c-p-013706 | mp-9939 | Hf32Ge16HO | -387.825 |  | -2.28342 | [13 empty] | 2 | 1 | 1 | 0.051
c-c-p-013707 | mp-317 | Sn32HRh32O | -342.644 |  | 0.139493 | [13 empty] | 2 | 1 | 1 | 0.134
c-c-p-013708 | mp-30501 | Ti32Cd16HO | -233.045 |  | -1.80431 | [13 empty] | 1 | 1 | 1 | 0.044
c-c-p-013709 | mp-2302 | As16HRh32O | -298.542 |  | 0.0605 | [13 empty] | 2 | 1 | 1 | 0.062
c-c-p-013710 | mp-893 | Zr48Si48HO | -699.948 |  | 0.0525893 | [13 empty] | 0 | 1 | 0 | 0
c-c-p-013711 | mp-869 | Ta16Al48HO | -358.09 |  | -0.980385 | [13 empty] | 1 | 1 | 1 | 0.062
c-c-p-013712 | mp-30673 | Ti64Ga96HO | -756.925 |  | -1.33755 | [13 empty] | 2 | 1 | 2 | 0.062
c-c-p-013713 | mp-978498 | Sc36Al12HO | -262.112 |  | -1.81004 | [13 empty] | 2 | 1 | 0 | 0.083
c-c-p-013714 | mp-1152 | Ti18HRh54O | -515.167 |  | -0.906338 | [13 empty] | 2 | 1 | 0 | 0.083
c-c-p-013715 | mp-1216530 | Tl18HPb18O | -96.397 |  | 0.51325 | [13 empty] | 2 | 1 | 2 | 0.056
c-c-p-013716 | mp-1337 | Mo16As32HO | -311.455 |  | -0.477262 | [13 empty] | 1 | 1 | 2 | 0.125
c-c-p-013717 | mp-1228801 | As12P12HOs12O | -246.429 |  | 0.211656 | [13 empty] | 1 | 2 | 1 | 0.164
c-c-p-013718 | mp-2450 | Ca16Sn16HO | -104.337 |  | -0.655119 | [13 empty] | 1 | 0 | 0 | 0.25
c-c-p-013719 | mp-11550 | Sc32HPt16O | -318.221 |  | -0.753502 | [13 empty] | 0 | 1 | 1 | 0.058
c-c-p-013720 | mp-30846 | Sn36HPt24O | -282.781 |  | 0.271675 | [13 empty] | 2 | 1 | 2 | 0.333
c-c-p-013721 | mp-999192 | Si36Ni36HO | -383.138 |  | -0.789765 | [13 empty] | 2 | 0 | 1 | 0
c-c-p-013722 | mp-1078825 | Sr16Cd32HPd16O | -135.428 |  | -1.39026 | [13 empty] | 2 | 1 | 0 | 0.125
c-c-p-013723 | mp-30671 | Ti32Ga16HO | -277.643 |  | -2.07964 | [13 empty] | 2 | 0 | 1 | 0.229
c-c-p-013724 | mp-1186955 | Sc32Ni16HPd16O | -380.305 |  | -0.011999 | [13 empty] | 1 | 0 | 0 | 0.125
c-c-p-013725 | mp-22725 | Ti16In16Cu32HO | -255.969 |  | -1.10864 | [13 empty] | 1 | 1 | 0 | 0.125
c-c-p-013726 | mp-1184658 | Hg16HPd48O | -218.106 |  | 0.807346 | [13 empty] | 2 | 0 | 1 | 0.062
c-c-p-013727 | mp-925 | V27HN27O | -474.188 |  | -1.59887 | [13 empty] | 1 | 1 | 1 | 0.083
c-c-p-013728 | mp-2670 | Nb48Ga16HO | -495.598 |  | -1.59636 | [13 empty] | 1 | 0 | 0 | 0.125
c-c-p-013729 | mp-1245417 | Sr24In8HN24O | -244.371 |  | -4.71911 | [13 empty] | 1 | 0 | 1 | 0.216
c-c-p-013730 | mp-1227486 | Bi12Sb12HS36O | -244.202 |  | 0.979348 | [13 empty] | 1 | 2 | 1 | 0.069
c-c-p-013731 | mp-18032 | Nb30Ga24HO | -350.859 |  | -1.09661 | [13 empty] | 1 | 1 | 1 | 0.13
c-c-p-013732 | mp-14983 | Si48P48HRu12O | -607.298 |  | -0.550644 | [13 empty] | 2 | 1 | 0 | 0.075
c-c-p-013733 | mp-18032 | Nb40Ga32HO | -462.242 |  | -0.381993 | [13 empty] | 2 | 1 | 1 | 0.115
c-c-p-013734 | mp-570062 | Zr12Ti12HSe48O | -422.833 |  | 0.6514 | [13 empty] | 2 | 1 | 1 | 0.09
c-c-p-013735 | mp-18361 | K42Nb6As24HO | -219.163 |  | -1.30952 | [13 empty] | 1 | 2 | 0 | 0.291
c-c-p-013736 | mp-982261 | HPb16Se32O | -172.134 |  | 0.72432 | [13 empty] | 2 | 1 | 1 | 0
c-c-p-013737 | mp-28246 | Ag6Te18HO | -71.872 |  | 0.90676 | [13 empty] | 1 | 1 | 1 | 0.083
c-c-p-013738 | mp-1229167 | As40HSe20S40O | -399.729 |  | -0.0344184 | [13 empty] | 1 | 2 | -2 | 0.08
c-c-p-013739 | mp-864980 | Mn16Al16HRu32O | -460.008 |  | -0.404798 | [13 empty] | 1 | 1 | 0 | 0.125
c-c-p-013740 | mp-1215488 | Zn60HPd36O | -237.905 |  | -0.772631 | [13 empty] | 2 | 1 | 1 | 0.021
c-c-p-013741 | mp-28595 | K8Na8HSe8O | -68.3351 |  | 0.0869771 | [13 empty] | 1 | 0 | 1 | 0.16
c-c-p-013742 | mp-972204 | V40Mo20HRu20O | -707.914 |  | -1.21917 | [13 empty] | 2 | 2 | 1 | 0.025
c-c-p-013743 | mp-22704 | Y20In20HO | -185.474 |  | -0.539084 | [13 empty] | 2 | 2 | 1 | 0.05
c-c-p-013744 | mp-1186231 | Nb16HIr48O | -552.42 |  | -0.721763 | [13 empty] | 1 | 0 | 2 | 0.25
c-c-p-013745 | mp-2450 | Ca16Sn16HO | -102.688 |  | -0.354888 | [13 empty] | 0 | 1 | 0 | 0.11
c-c-p-013746 | mp-1206819 | Zn24HIr24O | -213.541 |  | -0.168515 | [13 empty] | 1 | 1 | 0 | 0.25
c-c-p-013747 | mp-604321 | Rb24HO | -27.5833 |  | -1.15236 | [13 empty] | 2 | 1 | 2 | 0.028
c-c-p-013748 | mp-28267 | Na56Al16Sb40HO | -313.792 |  | 0.433335 | [13 empty] | 2 | 1 | 0 | 0.05
c-c-p-013749 | mp-910968 | Fe72Si24HO | -660.942 |  | -0.00228031 | [13 empty] | 1 | 1 | 0 | 0.125
c-c-p-013750 | mp-975519 | Rb10HO | -17.7609 |  | -0.889379 | [13 empty] | 2 | 1 | 2 | 0.05
c-c-p-013751 | mp-22871 | Zr8HCl24O | -165.198 |  | 3.12392 | [13 empty] | 2 | -1 | 2 | 0.037
c-c-p-013752 | mp-788 | Co24Te24HO | -225.049 |  | 0.0700335 | [13 empty] | 2 | 1 | 1 | 0.069
c-c-p-013753 | mp-1079172 | HPb24Se24O | -184.509 |  | 1.46018 | [13 empty] | 2 | 1 | 1 | 0.047
c-c-p-013754 | mp-1207022 | K12P24HRu24O | -371.807 |  | -0.269785 | [13 empty] | 1 | 0 | 2 | 0.25
c-c-p-013755 | mp-196 | Al120Co48HO | -744.19 |  | -0.865992 | [13 empty] | 2 | 1 | 0 | 0.058
c-c-p-013756 | mp-1223529 | K6Cu42HS24O | -256.917 |  | 1.60645 | [13 empty] | 1 | 2 | 0 | 0.27
c-c-p-013757 | mp-1218017 | Ta30HS48O | -588.349 |  | -1.80273 | [13 empty] | 2 | 0 | 1 | 0.182
c-c-p-013758 | mp-20868 | Fe64HW32O | -839.972 |  | -1.14541 | [13 empty] | 1 | 0 | 0 | 0.5
c-c-p-013759 | mp-1221487 | Mo9HCl54O | -233.903 |  | 1.29465 | [13 empty] | 1 | 1 | 1 | 0.083
c-c-p-013760 | mp-1102531 | P16HRh16Se16O | -262.006 |  | 1.05681 | [13 empty] | 1 | 1 | 0 | 0.125
c-c-p-013761 | mp-557096 | Ni16HS32O | -215.781 |  | 1.50089 | [13 empty] | 2 | 1 | 1 | 0.062
c-c-p-013762 | mp-30086 | Ge16HCl64O | -247.514 |  | 2.43809 | [13 empty] | 1 | 2 | 0 | 0.128
c-c-p-013763 | mp-1208223 | Ti40HS64O | -639.101 |  | 0.590637 | [13 empty] | 1 | 0 | -2 | 0.033
c-c-p-013764 | mp-39 | Tl16HO | -38.763 |  | 0.680377 | [13 empty] | 1 | 0 | 0 | 0.25
c-c-p-013765 | mp-570670 | Y24HOs48O | -650.721 |  | -0.576383 | [13 empty] | 2 | 1 | 1 | 0.019
c-c-p-013766 | mp-13853 | P24HIr8O | -207.27 |  | -0.201835 | [13 empty] | 1 | 0 | 0 | 0.07
c-c-p-013767 | mp-29465 | Ta8HCl32O | -196.62 |  | 0.385072 | [13 empty] | 1 | 0 | 0 | 0.179
c-c-p-013768 | mp-1220390 | Nb9HAu36O | -179.818 |  | -1.55732 | [13 empty] | 1 | 0 | 1 | 0.1
c-c-p-013769 | mp-1552 | Mo32HC16O | -458.646 |  | -1.56803 | [13 empty] | 2 | 1 | 1 | 0.061
c-c-p-013770 | mp-569423 | Ga48HO | -128.455 |  | 0.0810298 | [13 empty] | 2 | 1 | 1 | 0.078
c-c-p-013771 | mp-1802 | Nb24HS48O | -481.884 |  | 1.11417 | [13 empty] | 1 | 1 | 0 | 0.25
c-c-p-013772 | mp-24161 | Ti48H97O | -728.457 |  | -0.996957 | [13 empty] | 2 | 1 | 0 | 0.042
c-c-p-013773 | mp-1217995 | Ta24Al24Zn24HO | -370.82 |  | -1.07316 | [13 empty] | 1 | 2 | 0 | 0.125
c-c-p-013774 | mp-504753 | Cu48As16HS52O | -446.648 |  | 0.833407 | [13 empty] | 2 | 1 | 1 | 0.035
c-c-p-013775 | mp-2123 | Nb27HAu18O | -301.152 |  | -1.71512 | [13 empty] | 1 | 0 | 1 | 0.5
c-c-p-013776 | mp-685022 | Te16HPb16O | -112.026 |  | 1.09048 | [13 empty] | 2 | 1 | 1 | 0.173
c-c-p-013777 | mp-1459 | Ta36HN36O | -745.72 |  | -1.10324 | [13 empty] | 2 | 1 | 1 | 0.139
c-c-p-013778 | mp-643912 | Ca60Ge36H13O | -342.284 |  | -4.10532 | [13 empty] | 2 | 1 | 0 | 0.083
c-c-p-013779 | mp-13682 | HPd16S32O | -208.531 |  | 2.27467 | [13 empty] | 0 | 1 | 0 | 0.055
c-c-p-013780 | mp-15650 | As32HRu32O | -416.814 |  | -0.507483 | [13 empty] | 1 | 1 | 2 | 0.03
c-c-p-013781 | mp-2480 | HOs16Se32O | -268.645 |  | 0.276552 | [13 empty] | 1 | 1 | 0 | 0.064
c-c-p-013782 | mp-866160 | Y40Ag20HIr20O | -490.044 |  | -0.987517 | [13 empty] | 2 | 2 | 1 | 0.025
c-c-p-013783 | mp-1102855 | Sc24Ge24HIr24O | -481.637 |  | -1.68361 | [13 empty] | 1 | 0 | 2 | 0.022
c-c-p-013784 | mp-13365 | Sr24Zn48HO | -82.9025 |  | -0.558404 | [13 empty] | 2 | 1 | 0 | 0.098
c-c-p-013785 | mp-2517 | Ca24Si12HO | -119.411 |  | -1.10297 | [13 empty] | 1 | 1 | 1 | 0.044
c-c-p-013786 | mp-1226726 | Cd27Ag27HO | -73.1345 |  | -0.0456966 | [13 empty] | 1 | 0 | 0 | 0.167
c-c-p-013787 | mp-1080677 | Tl24HSe36O | -179.906 |  | 0.573625 | [13 empty] | 2 | 0 | 1 | 0.072
c-c-p-013788 | mp-1217076 | Ti32Al16Ge48HO | -516.849 |  | -0.584591 | [13 empty] | 1 | 2 | 1 | 0.034
c-c-p-013789 | mp-23 | Ni72HO | -339.805 |  | -0.16094 | [13 empty] | 2 | 1 | 0 | 0.083
c-c-p-013790 | mp-977407 | Hf40Re20HRh20O | -775.14 |  | -0.407874 | [13 empty] | 2 | 2 | 1 | 0.025
c-c-p-013791 | mp-13872 | Cu64Si8HS48O | -456.465 |  | 1.14099 | [13 empty] | 0 | 1 | 1 | 0.294
c-c-p-013792 | mp-1078 | Ca24Cd48HO | -78.5167 |  | -1.76797 | [13 empty] | 1 | 0 | 2 | 0.026
c-c-p-013793 | mp-1078776 | In8Bi8HS24O | -152.601 |  | 0.769602 | [13 empty] | 0 | 1 | 1 | 0.173
c-c-p-013794 | mp-505002 | Sc60As36HO | -594.595 |  | -2.61099 | [13 empty] | 1 | 2 | 0 | 0.039
c-c-p-013795 | mp-865899 | Ti48HOs16O | -532.216 |  | -1.29039 | [13 empty] | 1 | 0 | 0 | 0.125
c-c-p-013796 | mp-862431 | Sc24Ag12HOs12O | -302.984 |  | -1.91742 | [13 empty] | 2 | 1 | 0 | 0.042
c-c-p-013797 | mp-1214306 | Ca80In30HO | -223.144 |  | -1.18217 | [13 empty] | 1 | 2 | 2 | 0.024
c-c-p-013798 | mp-7302 | Cr16P64HO | -467.176 |  | 1.2362 | [13 empty] | 0 | 1 | 0 | 0.075
c-c-p-013799 | mp-862445 | Ta24Al24HOs48O | -862.133 |  | -0.869405 | [13 empty] | 2 | 1 | 0 | 0.042
c-c-p-013800 | mp-27840 | Cr36HSe48O | -479.136 |  | -1.67835 | [13 empty] | 1 | 0 | 0 | 0.129
c-c-p-013801 | mp-1184764 | K72HO | -68.3665 |  | -1.26038 | [13 empty] | 2 | 0 | 1 | 0.028
c-c-p-013802 | mp-1193594 | Mn16P96HW8O | -745.352 |  | 0.628166 | [13 empty] | 1 | 0 | 0 | 0.089
c-c-p-013803 | mp-999517 | Mn36HN36O | -594.336 |  | 0.422255 | [13 empty] | 0 | 0 | 1 | 0.189
c-c-p-013804 | mp-1187486 | Tl24Sb8HO | -82.9196 |  | 0.43842 | [13 empty] | 1 | 1 | 0 | 0.125
c-c-p-013805 | mp-4656 | Y10Al80Fe40HO | -672.194 |  | -1.2265 | [13 empty] | 2 | 2 | 1 | 0.043
c-c-p-013806 | mp-555280 | Zn54HS54O | -324.734 |  | 1.25951 | [13 empty] | 1 | 0 | 1 | 0.91
c-c-p-013807 | mp-672232 | Al16Ni48HO | -308.485 |  | 0.372828 | [13 empty] | 1 | 1 | 0 | 0.125
c-c-p-013808 | mp-2824 | Al32HPd64O | -466.996 |  | -0.147837 | [13 empty] | 1 | 1 | 2 | 0.062
c-c-p-013809 | mp-1922 | HRu24Se48O | -363.258 |  | -0.612662 | [13 empty] | 2 | 1 | 0 | 0.02
c-c-p-013810 | mp-1186427 | HPd36O | -163.633 |  | 0.753679 | [13 empty] | 1 | 0 | 0 | 0.167
c-c-p-013811 | mp-12614 | Ca64Cu32HO | -220.701 |  | -1.7365 | [13 empty] | 1 | 1 | 1 | 0.059
c-c-p-013812 | mp-2361 | Hf20Al12HO | -230.73 |  | -1.54392 | [13 empty] | 1 | 0 | 0 | 0.119
c-c-p-013813 | mp-972069 | Ti36Ga12HO | -293.521 |  | -1.067 | [13 empty] | 1 | 0 | 1 | 0.125
c-c-p-013814 | mp-1515 | Zr24Si48HO | -472.028 |  | -1.61189 | [13 empty] | 1 | 2 | 2 | 0.018
c-c-p-013815 | mp-952 | Mo32HPt64O | -683.027 |  | -0.294739 | [13 empty] | 2 | 2 | 1 | 0.02
c-c-p-013816 | mp-4124 | Ca18HC18N36O | -528.221 |  | -1.56439 | [13 empty] | 2 | 1 | 2 | 0.028
c-c-p-013817 | mp-544 | Ti48HIr16O | -490.782 |  | -1.03123 | [13 empty] | 1 | 1 | 0 | 0.063
c-c-p-013818 | mp-16488 | Al36Co8HO | -190.006 |  | -0.404672 | [13 empty] | 1 | 1 | 0 | 0.23
c-c-p-013819 | mp-1523 | Zr24P48HO | -493.381 |  | -1.73343 | [13 empty] | 0 | 1 | 0 | 0.25
c-c-p-013820 | mp-46 | Ti48HO | -342.002 |  | -1.56742 | [13 empty] | 1 | 1 | 0 | 0.25
c-c-p-013821 | mp-1620 | Si32HW16O | -364.558 |  | -0.0516325 | [13 empty] | 1 | 1 | 2 | 0.125
c-c-p-013822 | mp-978531 | Sc36HPb12O | -259.588 |  | -2.03257 | [13 empty] | 2 | 1 | 1 | 0.125
c-c-p-013823 | mp-544 | Ti48HIr16O | -494.196 |  | -1.67419 | [13 empty] | 1 | 1 | 0 | 0.688
c-c-p-013824 | mp-22337 | Hf30Ga18HO | -335.503 |  | -1.68393 | [13 empty] | 2 | 0 | 1 | 0.034
c-c-p-013825 | mp-1217407 | Tc36HOs12O | -458.617 |  | -0.908942 | [13 empty] | 1 | 1 | 1 | 0.062
c-c-p-013826 | mp-1221 | V60Ge20HO | -586.617 |  | -2.18641 | [13 empty] | 2 | 2 | 1 | 0.025
c-c-p-013827 | mp-1184670 | Hf36Al12HO | -375.958 |  | -1.55903 | [13 empty] | 2 | 0 | 1 | 0
c-c-p-013828 | mp-1699 | Al16Cr32HO | -335.764 |  | -1.03049 | [13 empty] | 1 | 1 | 1 | 0.046
c-c-p-013829 | mp-9907 | Sr12As36HO | -206.533 |  | -0.36382 | [13 empty] | 1 | 1 | 1 | 0.167
c-c-p-013830 | mp-1186055 | Na100HO | -121.791 |  | -1.22441 | [13 empty] | 2 | 2 | 1 | 0.067
c-c-p-013831 | mp-1186011 | Mn12V24Fe12HO | -395.345 |  | -1.36446 | [13 empty] | 1 | 1 | 1 | 0.125
c-c-p-013832 | mp-22375 | In48HS72O | -443.333 |  | 1.10294 | [13 empty] | 1 | 0 | -2 | 0
c-c-p-013833 | mp-1078666 | Ga18HPt54O | -358.295 |  | 0.533611 | [13 empty] | 1 | 1 | 1 | 0.079
c-c-p-013834 | mp-9969 | Sc24Si24HO | -298.617 |  | -0.249248 | [13 empty] | 0 | 1 | 1 | 0
c-c-p-013835 | mp-1206743 | Hf20HS20O | -319.914 |  | -2.46314 | [13 empty] | 2 | 1 | 2 | 0.067
c-c-p-013836 | mp-3553 | K8Te8HAu8O | -72.9863 |  | -0.532801 | [13 empty] | 1 | 0 | 1 | 0.25
c-c-p-013837 | mp-27666 | HIr16Cl48O | -240.058 |  | 1.50819 | [13 empty] | 2 | 1 | -1 | 0.068
c-c-p-013838 | mp-1216505 | V72Ga84HO | -833.531 |  | -1.5019 | [13 empty] | 1 | 1 | -1 | 0.297
c-c-p-013839 | mp-1186018 | Na48HAu16O | -118.18 |  | -0.346908 | [13 empty] | 1 | 1 | 0 | 0.125
c-c-p-013840 | mp-33024 | H65S32O | -353.596 |  | -3.31529 | [13 empty] | 1 | 0 | 0 | 0.607
c-c-p-013841 | mp-1018028 | Ti24HS24O | -327.811 |  | -0.498098 | [13 empty] | 1 | 1 | 1 | 0.083
c-c-p-013842 | mp-1077978 | Ti36HSe48O | -508.624 |  | -0.762625 | [13 empty] | 0 | 1 | 2 | 0.083
c-c-p-013843 | mp-1078813 | Y18Zn18HPd18O | -237.084 |  | -2.27552 | [13 empty] | 1 | 1 | 0 | 0.272
c-c-p-013844 | mp-569037 | Y36H25O | -312.098 |  | -1.94766 | [13 empty] | 2 | 1 | 2 | 0.087
c-c-p-013845 | mp-18609 | K24HSe60O | -265.345 |  | 1.28709 | [13 empty] | 1 | 2 | 0 | 0.06
c-c-p-013846 | mp-9198 | Fe6Si24P24HO | -301.309 |  | -1.47129 | [13 empty] | 2 | 1 | -1 | 0.098
c-c-p-013847 | mp-510052 | Hf30In24HRh12O | -424.715 |  | -1.19803 | [13 empty] | 1 | 2 | 2 | 0.09
c-c-p-013848 | mp-1096915 | Cs12HO | -18.4762 |  | -0.983694 | [13 empty] | 1 | 1 | 2 | 0.167
c-c-p-013849 | mp-1345 | Ca18P18HO | -157.456 |  | -0.402914 | [13 empty] | 1 | 1 | 1 | 0.057
c-c-p-013850 | mp-980094 | Ti24HPd24O | -298.275 |  | -5.3207 | [13 empty] | 0 | 0 | 1 | 0.242
c-c-p-013851 | mp-1229060 | Al4V48Ge12HO | -467.755 |  | -1.86474 | [13 empty] | 1 | 0 | 1 | 0.062
c-c-p-013852 | mp-1018050 | Cr54HC54O | -911.978 |  | -1.09101 | [13 empty] | 2 | 1 | 1 | 0.028
c-c-p-013853 | mp-1221125 | Na24Bi24HS48O | -362.048 |  | 1.47084 | [13 empty] | 1 | 1 | 1 | 0.02
c-c-p-013854 | mp-977390 | Ta48HRu16O | -671.344 |  | -1.89731 | [13 empty] | 2 | 1 | 1 | 0.062
c-c-p-013855 | mp-730 | P40HPt20O | -338.8 |  | -0.303097 | [13 empty] | 2 | 2 | 1 | 0.011
c-c-p-013856 | mp-1079910 | Si40Tc40HO | -601.052 |  | 0.147819 | [13 empty] | 2 | 2 | 1 | 0.059
c-c-p-013857 | mp-27258 | P72HAu48O | -496.448 |  | 0.0466861 | [13 empty] | 1 | 2 | 0 | 0.078
c-c-p-013858 | mp-569436 | Mo8HCl40O | -129.158 |  | -0.900472 | [13 empty] | 2 | -1 | 2 | 0.102
c-c-p-013859 | mp-676 | Ca16HN96O | -815.629 |  | 2.01653 | [13 empty] | 0 | 1 | 0 | 0.125
c-c-p-013860 | mp-2369 | Sn64HPd64O | -577.629 |  | 0.106419 | [13 empty] | 1 | 0 | 1 | 0.25
c-c-p-013861 | mp-21065 | Si20P40HO | -310.401 |  | 1.50018 | [13 empty] | 2 | 2 | 1 | 0.072
c-c-p-013862 | mp-17593 | Ta60Ge36HO | -820.02 |  | -2.43614 | [13 empty] | 2 | 1 | 1 | 0.113
c-c-p-013863 | mp-22284 | Sr12In12HPt12O | -136.155 |  | -1.96136 | [13 empty] | 1 | 2 | 1 | 0.132
c-c-p-013864 | mp-23005 | Bi24Te42HPb6O | -236.708 |  | -0.0425972 | [13 empty] | 2 | 1 | 1 | 0.053
c-c-p-013865 | mp-30811 | Ni48HW12O | -376.069 |  | -1.04531 | [13 empty] | 1 | 1 | 0 | 0.15
c-c-p-013866 | mp-23162 | Zr18HCl36O | -289.084 |  | -1.98064 | [13 empty] | 2 | 1 | 1 | 0.222
c-c-p-013867 | mp-1221672 | Mn10Al120Fe10HO | -585.607 |  | -1.26273 | [13 empty] | 2 | 1 | 2 | 0.059
c-c-p-013868 | mp-15567 | Na36HAu12S24O | -231.38 |  | 0.86993 | [13 empty] | 2 | 1 | 1 | 0.113
c-c-p-013869 | mp-35015 | Na12Bi12HSe24O | -169.901 |  | 1.36851 | [13 empty] | 2 | 1 | 1 | 0.292
c-c-p-013870 | mp-1078875 | V24Zn30HO | -220.533 |  | -1.69367 | [13 empty] | 1 | 0 | 0 | 0.163
c-c-p-013871 | mp-979423 | Y16Ga48HO | -252.154 |  | 0.0387829 | [13 empty] | 1 | 1 | 0 | 0.125
c-c-p-013872 | mp-755435 | Tl32HAu16O | -110.586 |  | -0.443167 | [13 empty] | 1 | 1 | 0 | 0.174
c-c-p-013873 | mp-672241 | Cs24HO | -26.9152 |  | -1.327 | [13 empty] | 2 | 0 | 1 | 0
c-c-p-013874 | mp-10076 | Hf24Ni32Ge32HO | -540.428 |  | -2.43379 | [13 empty] | 2 | 1 | 2 | 0.093
c-c-p-013875 | mp-32697 | Y40H85O | -590.162 |  | -2.61724 | [13 empty] | 2 | 2 | -1 | 0.063
c-c-p-013876 | mp-568172 | Ca72HN48O | -550.467 |  | -2.59223 | [13 empty] | 1 | 2 | 0 | 0.053
c-c-p-013877 | mp-1186004 | Mn12Ga12HPd24O | -242.416 |  | -0.827871 | [13 empty] | 1 | 1 | 1 | 0.042
c-c-p-013878 | mp-1220396 | Nb18Mo18HSe54O | -561.575 |  | 0.386931 | [13 empty] | 1 | 0 | 2 | 0.092
c-c-p-013879 | mp-16421 | Zr12Cu6Sb18HO | -200.862 |  | -1.3488 | [13 empty] | 2 | 1 | 1 | 0.25
c-c-p-013880 | mp-1179336 | Sn32HSe32O | -246.035 |  | 0.661269 | [13 empty] | 1 | 1 | 2 | 0.144
c-c-p-013881 | mp-1179605 | Sb32HO | -125.973 |  | 0.499618 | [13 empty] | 2 | 2 | 1 | 0
c-c-p-013882 | mp-31480 | Ca48Ga32HPd32O | -374.333 |  | -1.74992 | [13 empty] | 2 | 1 | 0 | 0.116
c-c-p-013883 | mp-1046 | Nb16Sn32HO | -266.725 |  | -1.56856 | [13 empty] | 1 | 0 | 0 | 0.125
c-c-p-013884 | mp-1215783 | Zr30Sn21HO | -328.092 |  | -1.62992 | [13 empty] | 2 | 0 | 1 | 0.135
c-c-p-013885 | mp-11560 | Ti24Si24HRu24O | -545.117 |  | -0.399763 | [13 empty] | 1 | 1 | 1 | 0.248
c-c-p-013886 | mp-18388 | Ga70Te100HO | -516.578 |  | 2.68287 | [13 empty] | 2 | 1 | -2 | 0.179
c-c-p-013887 | mp-634 | Hg24HS24O | -95.2687 |  | 1.33434 | [13 empty] | 1 | 1 | 1 | 0.321
c-c-p-013888 | mp-1228909 | Al36Si12HPd48O | -475.022 |  | -0.334004 | [13 empty] | 2 | 1 | 1 | 0.082
c-c-p-013889 | mp-10905 | Al24HPt16O | -210.783 |  | -0.8337 | [13 empty] | 0 | 0 | 1 | 0.5
c-c-p-013890 | mp-20970 | Na8Mn8Sb8HO | -110.281 |  | -0.952175 | [13 empty] | 0 | 0 | 1 | 0.283
c-c-p-013891 | mp-27669 | H25S72N24O | -538.898 |  | -2.98598 | [13 empty] | 0 | 2 | 1 | 0.145
c-c-p-013892 | mp-1096810 | Al16Zn8HS32O | -227.989 |  | 2.66668 | [13 empty] | 1 | 1 | 1 | 0.151
c-c-p-013893 | mp-7818 | HPd64Se16O | -356.248 |  | 0.668366 | [13 empty] | 1 | 0 | 0 | 0.064
c-c-p-013894 | mp-31040 | Nb16HCl64O | -370.728 |  | 3.42669 | [13 empty] | 2 | 0 | -1 | 0.25
c-c-p-013895 | mp-1063670 | HPb24Se24O | -181.627 |  | -0.418283 | [13 empty] | 2 | 2 | 1 | 0.081
c-c-p-013896 | mp-1187694 | V32HOs16W16O | -633.675 |  | -0.397998 | [13 empty] | 1 | 0 | 0 | 0.125
c-c-p-013897 | mp-1218857 | Sr32Al48Ge16HO | -292.506 |  | -0.951985 | [13 empty] | 2 | 2 | 1 | 0.031
c-c-p-013898 | mp-24154 | Nb36H73O | -594.219 |  | -1.36323 | [13 empty] | 1 | 0 | 0 | 0.125
c-c-p-013899 | mp-21260 | Fe24Sn24HO | -257.794 |  | 0.736159 | [13 empty] | 0 | 0 | 1 | 0.25
c-c-p-013900 | mp-1183998 | Ga54Tc18HO | -308.47 |  | 0.793293 | [13 empty] | 0 | 0 | 1 | 0.125
c-c-p-013901 | mp-1025356 | Zn9As9HPt45O | -295.904 |  | 0.582972 | [13 empty] | 1 | 0 | 2 | 0.009
c-c-p-013902 | mp-550 | Al96Mo8HO | -413.526 |  | -1.35953 | [13 empty] | 1 | 1 | 0 | 0.124
c-c-p-013903 | mp-1223860 | HIr36Ru36O | -569.688 |  | -0.219458 | [13 empty] | 2 | -1 | 2 | 0.083
c-c-p-013904 | mp-1227285 | Bi20HPd60O | -362.332 |  | 0.933579 | [13 empty] | 2 | 2 | 1 | 0.025
c-c-p-013905 | mp-1184573 | Hf24Ta24HRu48O | -920.416 |  | -1.98738 | [13 empty] | 2 | 1 | 0 | 0.042
c-c-p-013906 | mp-569322 | Te32HIr16O | -225.119 |  | 0.494874 | [13 empty] | 1 | 0 | 1 | 0.087
c-c-p-013907 | mp-1206486 | Sr12In60HO | -162.625 |  | 0.239396 | [13 empty] | 2 | 1 | 0 | 0.056
c-c-p-013908 | mp-569624 | Hf16Cr32HO | -427.679 |  | -1.97294 | [13 empty] | 1 | 1 | 1 | 0.015
c-c-p-013909 | mp-752947 | Na18Ti18HS36O | -363.994 |  | -2.41839 | [13 empty] | 1 | 0 | 0 | 0.167
c-c-p-013910 | mp-15670 | Y30HS42O | -475.623 |  | -2.75946 | [13 empty] | 2 | 0 | -1 | 0.228
c-c-p-013911 | mp-1183205 | Ag48HAu16O | -152.916 |  | 0.738424 | [13 empty] | 0 | 0 | 1 | 0
c-c-p-013912 | mp-11690 | Tc24P36HO | -438.111 |  | 0.292923 | [13 empty] | 0 | 0 | 1 | 0.5
c-c-p-013913 | mp-2371 | Ga16Te40HO | -172.801 |  | 0.840219 | [13 empty] | 2 | 1 | 1 | 0.031
c-c-p-013914 | mp-1216427 | V48Si8HOs8O | -527.366 |  | -1.92376 | [13 empty] | 2 | 1 | 1 | 0.031
c-c-p-013915 | mp-22444 | Ta64Fe16P16HO | -937.196 |  | -1.33337 | [13 empty] | 0 | 0 | 1 | 0.125
c-c-p-013916 | mp-1227436 | Ca16Ga56HAu8O | -219.303 |  | -1.16547 | [13 empty] | 2 | 0 | 1 | 0.028
c-c-p-013917 | mp-1186014 | Mo60HPd20O | -685.445 |  | -1.48329 | [13 empty] | 2 | 2 | 1 | 0.05
c-c-p-013918 | mp-1392 | Zn24P48HO | -277.839 |  | -0.478178 | [13 empty] | 1 | 1 | 1 | 0.137
c-c-p-013919 | mp-982070 | V32HIr32O | -548.492 |  | -1.04957 | [13 empty] | 1 | 1 | 0 | 0
c-c-p-013920 | mp-17216 | Hf60Si48HO | -859.617 |  | -1.26545 | [13 empty] | 2 | 1 | 1 | 0.32
c-c-p-013921 | mp-7262 | Zn32As64HO | -306.803 |  | 0.457994 | [13 empty] | 2 | 2 | -1 | 0
c-c-p-013922 | mp-1095545 | Zr16Tc32HO | -437.931 |  | -1.36587 | [13 empty] | 0 | 0 | 1 | 0.156
c-c-p-013923 | mp-2006 | V48HIr16O | -537.64 |  | -1.82521 | [13 empty] | 2 | 1 | 1 | 0.125
c-c-p-013924 | mp-1184265 | Ga18HRh54O | -414.425 |  | 0.226685 | [13 empty] | 1 | 0 | 1 | 0.375
c-c-p-013925 | mp-1953 | Ti18Al18HO | -204.013 |  | -1.1155 | [13 empty] | 2 | 0 | 1 | 0.125
c-c-p-013926 | mp-607111 | Al16HPt48O | -346.727 |  | 0.206732 | [13 empty] | 1 | 0 | 1 | 0.138
c-c-p-013927 | mp-1079914 | Hf32Sb32HO | -443.129 |  | -1.47231 | [13 empty] | 2 | 1 | 1 | 0.003
c-c-p-013928 | mp-9970 | Sc32Ge32HO | -362.126 |  | -1.6338 | [13 empty] | 1 | 1 | 1 | 0.5
c-c-p-013929 | mp-864984 | Mn12V36HO | -401.238 |  | -1.54376 | [13 empty] | 1 | 1 | 1 | 0.125
c-c-p-013930 | mp-976128 | Hf60Sc12HO | -625.12 |  | -1.94815 | [13 empty] | 2 | 0 | 1 | 0.137
c-c-p-013931 | mp-103 | Hf48HO | -442.619 |  | -1.74027 | [13 empty] | 1 | 1 | 0 | 0.25
c-c-p-013932 | mp-869 | Ta12Al36HO | -253.616 |  | -1.27059 | [13 empty] | 1 | 0 | 1 | 0.125
c-c-p-013933 | mp-1184265 | Ga18HRh54O | -414.425 |  | 0.239104 | [13 empty] | 1 | 0 | 1 | 0.375
c-c-p-013934 | mp-665 | Sn16HSe32O | -179.701 |  | 1.06843 | [13 empty] | 2 | 2 | 1 | 0.029
c-c-p-013935 | mp-11481 | Mo40HIr40O | -712.165 |  | -0.875758 | [13 empty] | 1 | 2 | 2 | 0.051
c-c-p-013936 | mp-1103252 | Zn16HPd32O | -176.387 |  | 0.2035 | [13 empty] | 2 | 1 | 1 | 0.07
c-c-p-013937 | mp-316 | Mn32V32HO | -536.3 |  | -1.68827 | [13 empty] | 2 | 1 | 1 | 0.125
c-c-p-013938 | mp-1207024 | Zr18Si12HO | -221.099 |  | -1.6383 | [13 empty] | 2 | 1 | 1 | 0.02
c-c-p-013939 | mp-1364 | Y20Ni20HO | -234.492 |  | -1.72624 | [13 empty] | 2 | 1 | 2 | 0.019
c-c-p-013940 | mp-1222206 | Mn80Si24Ge24HO | -883.899 |  | -0.437706 | [13 empty] | 1 | 1 | 0 | 0.22
c-c-p-013941 | mp-1219457 | Sb24As24HO | -194.497 |  | 0.503711 | [13 empty] | 2 | -1 | 2 | 0
c-c-p-013942 | mp-19946 | Y16In16Cu32HO | -255.267 |  | -1.49175 | [13 empty] | 1 | 0 | 0 | 0.125
c-c-p-013943 | mp-20849 | HPd60Pb20O | -363.248 |  | 0.795018 | [13 empty] | 2 | 2 | 1 | 0.05
c-c-p-013944 | mp-10487 | Rb16Sb16HO | -91.6417 |  | -0.263084 | [13 empty] | 1 | 1 | -1 | 0.208
c-c-p-013945 | mp-12593 | Sc24HIr72O | -761.999 |  | -0.678453 | [13 empty] | 1 | 1 | 0 | 0.125
c-c-p-013946 | mp-1226957 | Cd18In6HAu72O | -219.97 |  | 0.308636 | [13 empty] | 2 | 1 | 0 | 0.028
c-c-p-013947 | mp-861641 | Ti24Co12Re12HO | -402.439 |  | -0.732178 | [13 empty] | 1 | 1 | 1 | 0.125
c-c-p-013948 | mp-1220323 | Nb24Tc24HO | -450.65 |  | -1.07196 | [13 empty] | 2 | 1 | 0 | 0.125
c-c-p-013949 | mp-34202 | Bi12Te18HO | -104.884 |  | 0.748079 | [13 empty] | 2 | 1 | -2 | 0.104
c-c-p-013950 | mp-1526 | Ti24Hg24HO | -166.795 |  | -1.41947 | [13 empty] | 1 | 1 | 1 | 0.083
c-c-p-013951 | mp-1156 | Ga20Sb20HO | -136.298 |  | 1.15048 | [13 empty] | 2 | 2 | 1 | 0.025
c-c-p-013952 | mp-865502 | Y20Ag20Hg40HO | -177.967 |  | 0.550521 | [13 empty] | 2 | 2 | 1 | 0.025
c-c-p-013953 | mp-1003509 | Ti48In16HO | -369.924 |  | -1.45711 | [13 empty] | 2 | -1 | 2 | 0.062
c-c-p-013954 | mp-15679 | Co32As32HO | -350.517 |  | 0.0969996 | [13 empty] | 2 | 2 | 1 | 0.031
c-c-p-013955 | mp-829 | Al36HPd36O | -341.81 |  | 1.10366 | [13 empty] | 2 | 1 | 0 | 0.083
c-c-p-013956 | mp-1223986 | In10Hg15Te30HO | -122.754 |  | 1.14705 | [13 empty] | 2 | 2 | 1 | 0.033
c-c-p-013957 | mp-17880 | Al117HRu36O | -774.093 |  | -0.499297 | [13 empty] | 1 | 1 | -2 | 0.129
c-c-p-013958 | mp-973170 | Sc16Cd16HAu32O | -220.294 |  | -0.553733 | [13 empty] | 2 | 1 | 1 | 0.062
c-c-p-013959 | mp-1188009 | Zr12Cd12Ag24HO | -152.565 |  | -1.9683 | [13 empty] | 2 | 1 | 0 | 0.042
c-c-p-013960 | mp-13683 | Hf24Ge48HO | -441.951 |  | -2.00867 | [13 empty] | 0 | 1 | 1 | 0.167
c-c-p-013961 | mp-1186050 | Na36Hg12HO | -54.5844 |  | -1.18197 | [13 empty] | 2 | 1 | 2 | 0.083
c-c-p-013962 | mp-7806 | Cr48P16HO | -505.565 |  | -0.665647 | [13 empty] | 1 | 1 | 1 | 0.265
c-c-p-013963 | mp-1178952 | Te36HO | -107.627 |  | 0.814327 | [13 empty] | 0 | 1 | 2 | 0.15
c-c-p-013964 | mp-1883 | Sn16Te16HO | -119.391 |  | 0.649231 | [13 empty] | 1 | 0 | 0 | 0.25
c-c-p-013965 | mp-573 | Ni36HSe48O | -346.641 |  | 1.13322 | [13 empty] | 1 | 0 | -1 | 0.09
c-c-p-013966 | mp-1218103 | Ta32Cu24Ni72HO | -797.048 |  | -1.9523 | [13 empty] | 1 | 1 | 1 | 0.411
c-c-p-013967 | mp-5238 | Ga32Cu32HS64O | -495.369 |  | -0.310328 | [13 empty] | 2 | 2 | 1 | 0.015
c-c-p-013968 | mp-29174 | Si16HCl32O | -181.666 |  | -1.15002 | [13 empty] | 1 | 0 | 2 | 0.188
c-c-p-013969 | mp-7794 | K48Sn48HS96O | -707.942 |  | 0.926626 | [13 empty] | 2 | 2 | 1 | 0.113
c-c-p-013970 | mp-505363 | P30HPd70O | -515.812 |  | -0.0788965 | [13 empty] | 2 | 1 | -2 | 0.077
c-c-p-013971 | mp-3084 | Sc8Ni48P28HO | -479.978 |  | -0.0488644 | [13 empty] | 2 | 1 | 1 | 0.223
c-c-p-013972 | mp-1210215 | HPd64Pb64O | -537.598 |  | 0.761245 | [13 empty] | 0 | 0 | 1 | 0.125
c-c-p-013973 | mp-443 | Ca24HAu48O | -219.073 |  | -0.847165 | [13 empty] | 0 | 1 | 2 | 0.051
c-c-p-013974 | mp-1224388 | Hf27HN18O | -443.254 |  | -2.46372 | [13 empty] | 1 | 0 | 1 | 0.305
c-c-p-013975 | mp-1215240 | Zr48Ti48HPd48O | -983.473 |  | -1.24323 | [13 empty] | 0 | 1 | 2 | 0.159
c-c-p-013976 | mp-2693 | Sn16HSe16O | -127.511 |  | 0.644342 | [13 empty] | 2 | 1 | 1 | 0.062
c-c-p-013977 | mp-7786 | Cs8Cu24HS16O | -178.61 |  | -1.14072 | [13 empty] | 0 | 0 | 1 | 0.365
c-c-p-013978 | mp-1025301 | Ga18P18HPd90O | -598.329 |  | 0.495217 | [13 empty] | 1 | 0 | 1 | 0.396
c-c-p-013979 | mp-160 | B144HO | -880.647 |  | -2.26938 | [13 empty] | 1 | 0 | -1 | 0.123
c-c-p-013980 | mp-925 | V27HN27O | -474.188 |  | -1.59893 | [13 empty] | 1 | 1 | 1 | 0.083
c-c-p-013981 | mp-1224173 | Hf16Zn32Ga16HO | -229.667 |  | -0.325023 | [13 empty] | 1 | 0 | 1 | 0.125
c-c-p-013982 | mp-1213762 | Co96P32HO | -780.313 |  | -0.348147 | [13 empty] | 2 | 1 | 2 | 0.108
c-c-p-013983 | mp-31297 | Sc36In36HPt36O | -568.499 |  | -0.0247042 | [13 empty] | 1 | 0 | 0 | 0.304
c-c-p-013984 | mp-1183048 | Zr16Sn16HRu32O | -479.486 |  | -0.395805 | [13 empty] | 2 | 1 | 1 | 0.062
c-c-p-013985 | mp-568718 | Hf32Al96HO | -662.198 |  | -1.12018 | [13 empty] | 1 | 1 | 1 | 0.031
c-c-p-013986 | mp-568394 | Mo32HCl96O | -584.002 |  | 0.404143 | [13 empty] | 2 | 1 | 1 | 0.066
c-c-p-013987 | mp-1848 | Te32HRu16O | -237.711 |  | 0.639082 | [13 empty] | 2 | 1 | 1 | 0.093
c-c-p-013988 | mp-1215205 | Zr12Ta12Co48HO | -539.797 |  | -0.821581 | [13 empty] | 2 | 1 | 0 | 0.021
c-c-p-013989 | mp-865876 | Ti24Tc12HOs12O | -436.973 |  | -1.57208 | [13 empty] | 1 | 1 | 1 | 0.042
c-c-p-013990 | mp-541844 | Ge80HIr64O | -855.816 |  | 5.71841 | [13 empty] | 2 | 2 | 1 | 0.14
c-c-p-013991 | mp-20987 | Y32Zn32Sn32HO | -362.163 |  | -2.00169 | [13 empty] | 1 | 1 | 1 | 0.028
c-c-p-013992 | mp-1212463 | Hf28HAu40O | -400.92 |  | 0.546893 | [13 empty] | 1 | 1 | 0 | 0.083
c-c-p-013993 | mp-1247457 | Ca24Cr24HN40O | -628.521 |  | -1.45664 | [13 empty] | 2 | 1 | 0 | 0.169
c-c-p-013994 | mp-4666 | Cd12Si12P24HO | -190.162 |  | -0.110392 | [13 empty] | 2 | 1 | 1 | 0.297
c-c-p-013995 | mp-1247419 | Ge32HSe16N32O | -410.437 |  | -0.178516 | [13 empty] | 1 | 0 | 1 | 0.004
c-c-p-013996 | mp-1136 | Na24As8HO | -78.8579 |  | -1.12355 | [13 empty] | 0 | 0 | 1 | 0.165
c-c-p-013997 | mp-28760 | K12Rb12HS12O | -108.073 |  | 0.841308 | [13 empty] | 1 | 0 | 2 | 0.083
c-c-p-013998 | mp-865910 | Cd24Ag72HO | -168.767 |  | 0.333455 | [13 empty] | 2 | 1 | 0 | 0.084
c-c-p-013999 | mp-1079467 | Y12HAu36O | -201.614 |  | -1.03658 | [13 empty] | 1 | 1 | 1 | 0.044
c-c-p-014000 | mp-1104388 | Y36HPd24O | -363.064 |  | -2.49405 | [13 empty] | 1 | 1 | 0 | 0.105
c-c-p-014001 | mp-9945 | Co24Te48HO | -303.832 |  | 1.62653 | [13 empty] | 1 | 2 | 0 | 0.069
c-c-p-014002 | mp-1078767 | Hf18Al18Ni18HO | -343.142 |  | -1.39695 | [13 empty] | 1 | 1 | 1 | 0.25
c-c-p-014003 | mp-1215543 | Zr24HS32O | -396.86 |  | -0.26439 | [13 empty] | 0 | 0 | 1 | 0.25
c-c-p-014004 | mp-974395 | HPt54Rh18O | -395.27 |  | 0.946999 | [13 empty] | 1 | 0 | 0 | 0.25
c-c-p-014005 | mp-10901 | Al36HPd24O | -273.496 |  | -1.91849 | [13 empty] | 2 | 0 | 1 | 0.044
c-c-p-014006 | mp-17045 | Hf36HRh60O | -798.93 |  | -1.49279 | [13 empty] | 1 | 0 | 2 | 0.035
c-c-p-014007 | mp-1221364 | Mn12Ni12Te24HO | -222.625 |  | -0.18471 | [13 empty] | 2 | 1 | 0 | 0.056
c-c-p-014008 | mp-22862 | Na16HCl16O | -110.979 |  | 2.89227 | [13 empty] | 1 | 1 | 0 | 0.125
c-c-p-014009 | mp-2168 | Sn16HSe16O | -121.345 |  | 1.05115 | [13 empty] | 1 | 1 | 0 | 0.241
c-c-p-014010 | mp-1299 | Si32HPt64O | -565.726 |  | 1.067 | [13 empty] | 2 | 2 | 1 | 0.031
c-c-p-014011 | mp-568936 | Ag32HSe16O | -125.947 |  | 0.748639 | [13 empty] | 1 | 0 | 1 | 0.27
c-c-p-014012 | mp-1133 | V30HS24O | -385.672 |  | -1.32783 | [13 empty] | 2 | 0 | 1 | 0.022
c-c-p-014013 | mp-11290 | Ca16Sn48HO | -220.416 |  | -0.637604 | [13 empty] | 1 | 1 | 0 | 0.125
c-c-p-014014 | mp-867922 | Sc20Al20HRh40O | -520.114 |  | -1.37071 | [13 empty] | 2 | 2 | 1 | 0.025
c-c-p-014015 | mp-1003509 | Ti48In16HO | -369.055 |  | -1.97394 | [13 empty] | 2 | 1 | 1 | 0.061
c-c-p-014016 | mp-980947 | Sr12Ca12Hg24HO | -60.8047 |  | -0.917464 | [13 empty] | 1 | 1 | 1 | 0.042
c-c-p-014017 | mp-983 | HRh16Se32O | -228.149 |  | 0.906484 | [13 empty] | 2 | 1 | 1 | 0.093
c-c-p-014018 | mp-82 | Tl36HO | -75.1703 |  | 0.451088 | [13 empty] | 1 | 0 | 0 | 0
c-c-p-014019 | mp-616615 | Hf48Mn6Te36HO | -633.874 |  | 1.41845 | [13 empty] | 1 | 2 | 2 | 0.227
c-c-p-014020 | mp-23933 | Al24H73O | -322.122 |  | -2.42583 | [13 empty] | 1 | 0 | 0 | 0.019
c-c-p-014021 | mp-1180309 | Mn48Al72HO | -653.403 |  | -0.781427 | [13 empty] | 2 | 1 | 0 | 0.123
c-c-p-014022 | mp-12772 | Hf64Al32HO | -722.64 |  | -1.80206 | [13 empty] | 1 | 0 | 0 | 0.076
c-c-p-014023 | mp-1198692 | Ti60Ge48HO | -673.706 |  | -1.46754 | [13 empty] | 1 | 2 | 0 | 0.083
c-c-p-014024 | mp-1212407 | Hf36Bi36HO | -463.29 |  | -0.942553 | [13 empty] | 0 | 2 | 1 | 0.213
c-c-p-014025 | mp-36216 | Ag32HS16O | -143.069 |  | 1.39756 | [13 empty] | 0 | 1 | 1 | 0.125
c-c-p-014026 | mp-1349 | Sr16HPt32O | -232.179 |  | -0.388588 | [13 empty] | 1 | 0 | 0 | 0.062
c-c-p-014027 | mp-29035 | Sr8Y16HS32O | -338.9 |  | -0.644851 | [13 empty] | 1 | 1 | 0 | 0.081
c-c-p-014028 | mp-1228945 | Al24Cr24Ge24HO | -390.378 |  | -1.2204 | [13 empty] | 0 | 1 | 2 | 0.041
c-c-p-014029 | mp-730 | P32HPt16O | -272.029 |  | 2.64136 | [13 empty] | 1 | 1 | 0 | 0.125
c-c-p-014030 | mp-23486 | Rb8Ni8HCl24O | -130.388 |  | -0.754508 | [13 empty] | 1 | 1 | 0 | 0.116
c-c-p-014031 | mp-849059 | Ni32HS64O | -417.19 |  | 1.1303 | [13 empty] | 1 | 0 | 1 | 0.097
c-c-p-014032 | mp-30336 | Al144HW36O | -934.056 |  | -0.850153 | [13 empty] | 2 | 1 | 1 | 0.109
c-c-p-014033 | mp-1007857 | Ga96HO | -248.489 |  | 0.040044 | [13 empty] | 1 | 2 | 0 | 0
c-c-p-014034 | mp-75 | Nb72HO | -659.599 |  | -1.16675 | [13 empty] | 2 | 1 | 0 | 0.083
c-c-p-014035 | mvc-11238 | Ti9HS18O | -172.266 |  | -1.80964 | [13 empty] | 2 | 1 | -2 | 0.034
c-c-p-014036 | mp-471 | Cd16As32HO | -147.153 |  | 0.395631 | [13 empty] | 1 | 0 | 1 | 0.078
c-c-p-014037 | mp-1112173 | K12HAu12Cl36O | -162.007 |  | -0.857319 | [13 empty] | 1 | 1 | 1 | 0.083
c-c-p-014038 | mp-865989 | Al48HIr24Ru24O | -612.522 |  | -1.16222 | [13 empty] | 2 | 1 | 0 | 0.042
c-c-p-014039 | mp-571143 | Ti10HCl30O | -189.441 |  | -1.94488 | [13 empty] | 2 | 1 | 2 | 0.028
c-c-p-014040 | mp-7908 | Al8Zn4Te16HO | -93.4008 |  | 1.16862 | [13 empty] | 1 | 1 | 1 | 0.215
c-c-p-014041 | mp-1217079 | Ti16Si48Mo8HO | -463.53 |  | -0.519797 | [13 empty] | 0 | 1 | 0 | 0.123
c-c-p-014042 | mp-12594 | Ti24HIr24O | -402.574 |  | -1.37339 | [13 empty] | 1 | 1 | 1 | 0.083
c-c-p-014043 | mp-22337 | Hf60Ga36HO | -648.789 |  | -1.1431 | [13 empty] | 2 | 1 | 0 | 0.091
c-c-p-014044 | mp-8886 | Tc32As48HO | -527.925 |  | -0.763603 | [13 empty] | 1 | 1 | -2 | 0.099
c-c-p-014045 | mp-1188008 | Zr24Ga8HO | -221.112 |  | -1.38142 | [13 empty] | 1 | 0 | 0 | 0.25
c-c-p-014046 | mp-1018129 | HPt48W24O | -556.966 |  | -2.1282 | [13 empty] | 1 | 2 | 1 | 0.056
c-c-p-014047 | mp-1216825 | Ti18In18HO | -173.659 |  | -1.30467 | [13 empty] | 1 | 0 | 0 | 0.25
c-c-p-014048 | mp-1220635 | Nb36HPd12O | -397.316 |  | -1.1538 | [13 empty] | 1 | 2 | 1 | 0.04
c-c-p-014049 | mp-2824 | Al32HPd64O | -468.573 |  | -0.939079 | [13 empty] | 0 | 2 | 1 | 0.225
c-c-p-014050 | mp-1027 | Hf24HRh72O | -753.704 |  | 0.433756 | [13 empty] | 1 | 1 | 0 | 0.125
c-c-p-014051 | mp-2339 | Ti60HPt20O | -571.78 |  | -1.84656 | [13 empty] | 2 | 2 | 1 | 0.025
c-c-p-014052 | mp-517 | Ta12Si24HO | -267.598 |  | -1.52504 | [13 empty] | 2 | -1 | 2 | 0.024
c-c-p-014053 | mp-1057 | Al48Ni32HO | -355.037 |  | -0.759759 | [13 empty] | 2 | 2 | 1 | 0.018
c-c-p-014054 | mp-567929 | Al104HOs32O | -743.992 |  | -0.707903 | [13 empty] | 1 | 0 | 0 | 0.108
c-c-p-014055 | mp-2361 | Hf40Al24HO | -451.923 |  | -2.15165 | [13 empty] | 1 | 1 | 0 | 0.159
c-c-p-014056 | mp-22568 | V60Ga20HO | -542.982 |  | -1.59359 | [13 empty] | 2 | 2 | 1 | 0.025
c-c-p-014057 | mp-570428 | Sc48In16HO | -328.751 |  | -1.85574 | [13 empty] | 1 | 1 | 0 | 0.125
c-c-p-014058 | mp-677 | Sr12Cd24HO | -41.5235 |  | -1.54968 | [13 empty] | 1 | 0 | 2 | 0.044
c-c-p-014059 | mp-861908 | Ta16Ti16HRu32O | -590.647 |  | -1.6452 | [13 empty] | 2 | 1 | 1 | 0.062
c-c-p-014060 | mp-1395 | V36HRu36O | -601.746 |  | -0.710957 | [13 empty] | 2 | 1 | 0 | 0.083
c-c-p-014061 | mp-1186902 | Re54HIr18O | -744.259 |  | -0.421383 | [13 empty] | 1 | 0 | 0 | 0.25
c-c-p-014062 | mp-5443 | Nb36Sn18HC18O | -571.202 |  | -0.375799 | [13 empty] | 1 | 0 | 0 | 0.167
c-c-p-014063 | mp-1184709 | Hg16HO | -10.8874 |  | 2.08141 | [13 empty] | 1 | 0 | 0 | 0.167
c-c-p-014064 | mp-31451 | Zr20Co20Bi20HO | -372.752 |  | -1.68507 | [13 empty] | 2 | 2 | 1 | 0.025
c-c-p-014065 | mp-616481 | Nb16Fe16Te32HO | -378.587 |  | 1.18385 | [13 empty] | 2 | 1 | 0 | 0.203
c-c-p-014066 | mp-1501 | Al36HPt60O | -524.95 |  | 0.158195 | [13 empty] | 0 | 1 | 2 | 0.031
c-c-p-014067 | mp-1186976 | Sc30Sn10HO | -222.983 |  | -2.47506 | [13 empty] | 2 | 1 | 2 | 0.05
c-c-p-014068 | mp-979261 | Ti24HPd24O | -306.034 |  | -1.88915 | [13 empty] | 0 | 1 | 0 | 0
c-c-p-014069 | mp-862257 | Sc40Zn20HAu20O | -341.421 |  | -1.82066 | [13 empty] | 2 | 2 | 1 | 0.025
c-c-p-014070 | mp-861610 | Tc48HPd16O | -533.278 |  | 0.567129 | [13 empty] | 1 | 1 | 0 | 0.25
c-c-p-014071 | mp-7302 | Cr16P64HO | -478.445 |  | 1.13479 | [13 empty] | 1 | 2 | 1 | 0
c-c-p-014072 | mp-15339 | Sr24As32HO | -219.983 |  | -0.168967 | [13 empty] | 1 | 0 | 2 | 0.2
c-c-p-014073 | mp-18026 | Sr4Zn44HO | -50.0739 |  | -0.843856 | [13 empty] | 1 | 0 | 1 | 0.423
c-c-p-014074 | mp-1013548 | Ca36Sb12HN12O | -261.704 |  | -0.41901 | [13 empty] | 2 | 1 | 0 | 0.083
c-c-p-014075 | mp-1228803 | Al12Ni12Ge12HO | -163.667 |  | 0.168549 | [13 empty] | 1 | 1 | 1 | 0.042
c-c-p-014076 | mp-1943 | Ga36HSe36O | -240.191 |  | -0.946861 | [13 empty] | 1 | 0 | 1 | 0.283
c-c-p-014077 | mp-1078155 | Sn16P16HPt80O | -603.01 |  | 0.463316 | [13 empty] | 2 | 2 | 1 | 0.1
c-c-p-014078 | mp-1207011 | Sc20In20Ni80HO | -586.715 |  | 0.100119 | [13 empty] | 2 | 2 | 1 | 0.013
c-c-p-014079 | mp-636614 | Y8HPb16O | -112.983 |  | -0.211571 | [13 empty] | 0 | 0 | 1 | 0
c-c-p-014080 | mp-542640 | Ge64HPt64O | -661.87 |  | 0.431594 | [13 empty] | 1 | 1 | 0 | 0.078
c-c-p-014081 | mp-1207015 | Cs8P16HRu16O | -243.54 |  | -0.633386 | [13 empty] | 1 | 0 | 1 | 0.125
c-c-p-014082 | mp-569426 | Sr16Zn32HO | -59.7424 |  | -1.21523 | [13 empty] | 0 | 1 | 1 | 0.093
c-c-p-014083 | mp-1281 | V24HIr24O | -411.984 |  | -0.741058 | [13 empty] | 1 | 0 | 1 | 0.25
c-c-p-014084 | mp-10910 | Al64HRu32O | -532.795 |  | 0.299139 | [13 empty] | 2 | 1 | 1 | 0.043
c-c-p-014085 | mp-1186760 | Sr12Sn36HO | -163.945 |  | -1.62848 | [13 empty] | 2 | 1 | 0 | 0.083
c-c-p-014086 | mp-5538 | Y12Sn12HPd24O | -263.852 |  | -1.39078 | [13 empty] | 2 | 1 | 0 | 0.042
c-c-p-014087 | mp-39 | Tl16HO | -38.763 |  | 0.323128 | [13 empty] | 1 | 0 | 0 | 0.25
c-c-p-014088 | mp-1183489 | Ca24Sn8HO | -85.3687 |  | -0.54833 | [13 empty] | 1 | 0 | 0 | 0.25
c-c-p-014089 | mp-31233 | Ca16P28HIr32O | -475.615 |  | -0.357783 | [13 empty] | 1 | 1 | 1 | 0.283
c-c-p-014090 | mp-9916 | Nb36Cr36Si36HO | -856.871 |  | -1.59636 | [13 empty] | 2 | -1 | 2 | 0.452
c-c-p-014091 | mp-33018 | Rb24Sb8HO | -66.3133 |  | 0.192404 | [13 empty] | 1 | 1 | 0 | 0.125
c-c-p-014092 | mp-1082 | V18HIr54O | -600.755 |  | -0.36393 | [13 empty] | 2 | 1 | 0 | 0.083
c-c-p-014093 | mp-28878 | Rb12Te72HO | -234.204 |  | 1.31408 | [13 empty] | 1 | 1 | 1 | 0.043
c-c-p-014094 | mp-1536 | K32Sb32HO | -176.306 |  | -0.787576 | [13 empty] | 2 | 2 | 1 | 0.073
c-c-p-014095 | mp-30485 | Ca60Zn20HO | -127.29 |  | -1.92838 | [13 empty] | 1 | 2 | 2 | 0.026
c-c-p-014096 | mp-134 | Al60HO | -213.172 |  | -1.05466 | [13 empty] | 2 | 2 | 1 | 0.05
c-c-p-014097 | mp-1186175 | Na18HPt18O | -127.668 |  | 1.31992 | [13 empty] | 0 | 0 | 1 | 0.25
c-c-p-014098 | mp-571143 | Ti24HCl72O | -443.935 |  | 4.06914 | [13 empty] | 2 | 1 | 0 | 0.12
c-c-p-014099 | mp-1184030 | Ga24Cu24HPd48O | -392.809 |  | 0.433364 | [13 empty] | 2 | 1 | 0 | 0.042
c-c-p-014100 | mp-1186158 | Na16In48HO | -135.128 |  | -0.278224 | [13 empty] | 1 | 1 | 0 | 0.125
c-c-p-014101 | mp-867141 | Re16HOs48O | -662.433 |  | -1.45914 | [13 empty] | 1 | 0 | 0 | 0.251
c-c-p-014102 | mp-21588 | Sc16Fe24Si40HO | -518.732 |  | -0.974613 | [13 empty] | 1 | 0 | 1 | 0.45
c-c-p-014103 | mp-11228 | Y24Al24HO | -244.608 |  | -1.91188 | [13 empty] | 1 | 1 | 2 | 0.097
c-c-p-014104 | mp-865876 | Ti32Tc16HOs16O | -575.269 |  | -1.2246 | [13 empty] | 1 | 1 | 0 | 0.125
c-c-p-014105 | mp-1215497 | Zn27Ag9HO | -43.4196 |  | -0.552051 | [13 empty] | 1 | 0 | 1 | 0.628
c-c-p-014106 | mp-4840 | Ga12Cu12HSe24O | -170.646 |  | -0.0326126 | [13 empty] | 2 | 1 | 2 | 0.084
c-c-p-014107 | mp-557643 | Na24Co12HS24O | -243.56 |  | -0.839427 | [13 empty] | 1 | 2 | 1 | 0.167
c-c-p-014108 | mp-865840 | Ti24Tc12HIr12O | -417.641 |  | -0.421034 | [13 empty] | 1 | 1 | 1 | 0.042
c-c-p-014109 | mp-1080509 | Zn12Si12As24HO | -178.687 |  | 0.64748 | [13 empty] | 2 | 1 | 1 | 0.19
c-c-p-014110 | mp-1024067 | Na48Zn24HS48O | -371.95 |  | -0.728552 | [13 empty] | 0 | 1 | 2 | 0.104
c-c-p-014111 | mp-569167 | Nb32HN24O | -530.071 |  | -1.7483 | [13 empty] | 1 | 0 | 1 | 0.375
c-c-p-014112 | mp-2105 | Hf72Si48HO | -973.752 |  | -0.99377 | [13 empty] | 1 | 0 | 1 | 0.062
c-c-p-014113 | mp-4813 | Nb16Al16Ni32HO | -382.67 |  | -0.495128 | [13 empty] | 2 | 1 | 1 | 0.062
c-c-p-014114 | mp-22152 | Na18Fe18As18HO | -251.64 |  | 1.42351 | [13 empty] | 1 | 0 | 1 | 0.076
c-c-p-014115 | mp-1105044 | Nb36Ni42HO | -545.313 |  | -0.771683 | [13 empty] | 2 | 1 | 1 | 0.086
c-c-p-014116 | mp-1184658 | Hg8HPd24O | -114.9 |  | 0.572479 | [13 empty] | 0 | 0 | 1 | 0.125
c-c-p-014117 | mp-1190583 | Nb18HS54O | -426.846 |  | 0.122549 | [13 empty] | 1 | 1 | 1 | 0.462
c-c-p-014118 | mp-1193368 | Nb48Co12HSe96O | -938.095 |  | -1.72994 | [13 empty] | 2 | 1 | 1 | 0.008
c-c-p-014119 | mp-1018028 | Ti27HS27O | -370.113 |  | -2.22926 | [13 empty] | 2 | 1 | 0 | 0.222
c-c-p-014120 | mp-1178932 | Te36HO | -106.647 |  | 0.769048 | [13 empty] | 2 | 1 | -1 | 0.056
c-c-p-014121 | mp-862695 | Al32Co16HRu16O | -380.2 |  | -0.0870324 | [13 empty] | 1 | 0 | 0 | 0.125
c-c-p-014122 | mp-1183528 | Ca12Ge24HPt24O | -293.885 |  | -0.972199 | [13 empty] | 1 | 0 | 2 | 0.128
c-c-p-014123 | mp-31214 | Ti96P32HO | -924.171 |  | -2.17817 | [13 empty] | 1 | 1 | 2 | 0.271
c-c-p-014124 | mp-9538 | Ag24As8HS32O | -221.562 |  | 0.370257 | [13 empty] | 1 | 2 | 1 | 0.065
c-c-p-014125 | mp-1079082 | Ga24HS36O | -233.575 |  | 0.304848 | [13 empty] | 2 | 2 | -1 | 0.269
c-c-p-014126 | mp-30045 | Co24Ge48HO | -353.962 |  | 0.693234 | [13 empty] | 2 | 1 | 1 | 0.046
c-c-p-014127 | mp-570875 | Ga64HOs32O | -491.416 |  | -0.125438 | [13 empty] | 2 | 1 | 1 | 0.042
c-c-p-014128 | mp-23065 | Cs16Cu32HCl48O | -290.396 |  | 0.0750333 | [13 empty] | 2 | 1 | 2 | 0.042
c-c-p-014129 | mp-1186081 | Na116HO | -142.051 |  | -1.32848 | [13 empty] | 2 | 1 | 1 | 0.148
c-c-p-014130 | mp-2305 | Mo36HC36O | -664.117 |  | -1.1799 | [13 empty] | 2 | 1 | 1 | 0.028
c-c-p-014131 | mp-22704 | Y20In20HO | -185.291 |  | -1.35769 | [13 empty] | 2 | 2 | 1 | 0.05
c-c-p-014132 | mp-18104 | Na8Si8HS20O | -164.099 |  | -2.10948 | [13 empty] | 0 | 0 | 1 | 0.041
c-c-p-014133 | mp-17401 | Rb48Sn64HAu16O | -339.502 |  | 0.00513285 | [13 empty] | 2 | 0 | 1 | 0.008
c-c-p-014134 | mp-16609 | Si24HOs16O | -296.539 |  | -0.32483 | [13 empty] | 1 | 1 | 1 | 0.289
c-c-p-014135 | mp-1194987 | Sr8In64HIr16O | -291.995 |  | -0.847003 | [13 empty] | 1 | 1 | 1 | 0.118
c-c-p-014136 | mp-8677 | Zr8Ti8Te32HO | -245.295 |  | -0.682113 | [13 empty] | 1 | 2 | 0 | 0.206
c-c-p-014137 | mp-1205786 | Y24HRu16O | -285.857 |  | -2.25245 | [13 empty] | 1 | 1 | 0 | 0.193
c-c-p-014138 | mp-1007857 | Ga96HO | -248.134 |  | 0.0445949 | [13 empty] | 1 | 2 | 1 | 0
c-c-p-014139 | mp-1078443 | As36HSe54O | -349.202 |  | 0.944679 | [13 empty] | 2 | 0 | 1 | 0.333
c-c-p-014140 | mp-1212407 | Hf24Bi24HO | -304.005 |  | -0.810321 | [13 empty] | 1 | 1 | 0 | 0.192
c-c-p-014141 | mp-1188393 | Ga72Re24HO | -453.303 |  | -0.206581 | [13 empty] | 2 | 1 | 0 | 0.142
c-c-p-014142 | mp-1018717 | Hf12Sb24HO | -217.671 |  | -1.34721 | [13 empty] | 2 | 1 | 1 | 0.186
c-c-p-014143 | mp-1077470 | Ca32Ni32Ge32HO | -389.081 |  | -0.955082 | [13 empty] | 1 | 1 | 0 | 0.125
c-c-p-014144 | mp-27166 | Hf30Ni70HO | -644.916 |  | -0.0389295 | [13 empty] | 2 | 2 | 1 | 0.078
c-c-p-014145 | mp-24155 | Zr36H73O | -578.185 |  | 0.316194 | [13 empty] | 1 | 0 | 0 | 0.125
c-c-p-014146 | mp-1106356 | Al32H97O | -431.406 |  | -2.82208 | [13 empty] | 1 | 1 | 0 | 0.112
c-c-p-014147 | mp-1217192 | Ti32HS48O | -513.728 |  | 1.37407 | [13 empty] | 1 | 1 | 0 | 0.144
c-c-p-014148 | mp-22033 | Ti40Sb24HO | -407.41 |  | 0.0696851 | [13 empty] | 0 | 1 | 0 | 0
c-c-p-014149 | mp-1216453 | V48Si8Ge8HO | -490.63 |  | -1.57413 | [13 empty] | 1 | 0 | 0 | 0.372
c-c-p-014150 | mp-1215543 | Zr36HS48O | -581.496 |  | 1.37329 | [13 empty] | 0 | 2 | 1 | 0.087
c-c-p-014151 | mp-1221656 | Mn18Al36Ni18HO | -388.797 |  | -0.355173 | [13 empty] | 1 | 0 | 2 | 0
c-c-p-014152 | mp-1080443 | Y32Cu32HO | -305.909 |  | -1.32544 | [13 empty] | 1 | 1 | 2 | 0.01
c-c-p-014153 | mp-5818 | Tl48Sn12HS48O | -362.439 |  | 1.01859 | [13 empty] | 2 | 1 | 0 | 0.167
c-c-p-014154 | mp-572598 | Cs16Ge16HS40O | -292.393 |  | -0.0569009 | [13 empty] | 0 | 1 | 0 | 0.126
c-c-p-014155 | mp-607450 | In48HRu16O | -247.412 |  | -0.241679 | [13 empty] | 1 | 1 | 2 | 0.021
c-c-p-014156 | mp-573 | Ni24HSe32O | -235.554 |  | 2.00379 | [13 empty] | 1 | 2 | -1 | 0.035
c-c-p-014157 | mp-33112 | Sc48H121O | -756.116 |  | -0.846369 | [13 empty] | 2 | 1 | 0 | 0.088
c-c-p-014158 | mp-30852 | Ti4HPt32O | -214.036 |  | 0.590591 | [13 empty] | 0 | 0 | 1 | 0.25
c-c-p-014159 | mp-2540 | V40Tc40HO | -725.392 |  | -1.1826 | [13 empty] | 2 | 2 | 1 | 0.05
c-c-p-014160 | mp-978974 | Sn24HRh72O | -566.209 |  | 0.425217 | [13 empty] | 2 | 1 | 1 | 0.042
c-c-p-014161 | mp-978974 | Sn16HRh48O | -374.067 |  | 0.114221 | [13 empty] | 2 | 0 | 1 | 0.062
c-c-p-014162 | mp-24082 | Ta36H19O | -459.46 |  | -0.545474 | [13 empty] | 1 | 1 | 1 | 0.123
c-c-p-014163 | mp-1206927 | Hf36HSe18O | -428.608 |  | -1.60319 | [13 empty] | 2 | 1 | 1 | 0.113
c-c-p-014164 | mp-20695 | Zr36In12HO | -313.054 |  | -1.47173 | [13 empty] | 1 | 1 | 1 | 0.167
c-c-p-014165 | mp-1079460 | Ti36Sn12HO | -304.28 |  | -1.30893 | [13 empty] | 2 | 1 | 1 | 0.046
c-c-p-014166 | mp-1786 | Ti48HAu16O | -393.888 |  | -1.92155 | [13 empty] | 2 | 1 | 1 | 0.031
c-c-p-014167 | mp-1337 | Mo18As36HO | -343.928 |  | 0.556122 | [13 empty] | 2 | 0 | 1 | 0.053
c-c-p-014168 | mp-146 | V54HO | -444.086 |  | -1.1332 | [13 empty] | 1 | 0 | 0 | 0.25
c-c-p-014169 | mp-1187474 | Ti54Zn18HO | -398.868 |  | -1.19471 | [13 empty] | 0 | 0 | 1 | 0.125
c-c-p-014170 | mp-30572 | Hf48Ga24HO | -511.25 |  | -1.78185 | [13 empty] | 2 | 0 | 1 | 0.074
c-c-p-014171 | mp-20800 | Zr48In96HO | -604.854 |  | -0.574592 | [13 empty] | 2 | 1 | 2 | 0.029
c-c-p-014172 | mp-1105651 | Ca40HPt24O | -246.949 |  | -1.64508 | [13 empty] | 1 | 1 | 2 | 0.121
c-c-p-014173 | mp-542642 | K32Sb32HSe64O | -444.824 |  | 1.68897 | [13 empty] | 2 | 0 | -1 | 0
c-c-p-014174 | mp-971662 | Si138HO | -682.124 |  | -1.29695 | [13 empty] | 2 | 1 | 0 | 0.117
c-c-p-014175 | mp-510032 | Ge24HOs16O | -261.94 |  | -0.38882 | [13 empty] | 1 | 1 | 1 | 0.281
c-c-p-014176 | mp-1184119 | Cu18HPd54O | -306.376 |  | 0.520661 | [13 empty] | 1 | 0 | 1 | 0.125
c-c-p-014177 | mp-21182 | Sc24P16HO | -263.074 |  | -2.67048 | [13 empty] | 1 | 1 | 0 | 0.348
c-c-p-014178 | mp-1186001 | Mn12Zn12HPd24O | -216.078 |  | 0.0737589 | [13 empty] | 1 | 1 | 1 | 0.042
c-c-p-014179 | mp-8635 | Zr36HO | -284.582 |  | -1.46288 | [13 empty] | 1 | 0 | 0 | 0.25
c-c-p-014180 | mp-568718 | Hf24Al72HO | -494.266 |  | -1.97315 | [13 empty] | 2 | 1 | 0 | 0.083
c-c-p-014181 | mp-1186014 | Mo54HPd18O | -610.987 |  | -1.28398 | [13 empty] | 2 | 1 | 0 | 0.083
c-c-p-014182 | mp-569708 | Ti28HPt84O | -716.297 |  | 0.828824 | [13 empty] | 1 | 0 | 2 | 0.096
c-c-p-014183 | mp-1184764 | K12HO | -20.3273 |  | -1.19221 | [13 empty] | 1 | 0 | -2 | 0.222
c-c-p-014184 | mp-1208228 | Ti48Nb16Al32HO | -609.554 |  | -1.52941 | [13 empty] | 1 | 1 | 1 | 0.056
c-c-p-014185 | mp-1231 | Cr96Ga32HO | -915.87 |  | -0.0487897 | [13 empty] | 1 | 1 | 0 | 0.062
c-c-p-014186 | mp-19768 | Ni32As32HRh32O | -537.741 |  | -0.535002 | [13 empty] | 2 | 2 | 1 | 0.031
c-c-p-014187 | mp-2379 | Co24Si48HO | -414.949 |  | -0.291678 | [13 empty] | 2 | 1 | 0 | 0.042
c-c-p-014188 | mp-30028 | Y18Si36HRh54O | -733.472 |  | -1.73479 | [13 empty] | 2 | 1 | 0 | 0.056
c-c-p-014189 | mp-541788 | P24HS60O | -368.028 |  | 2.14062 | [13 empty] | 1 | 0 | 2 | 0.064
c-c-p-014190 | mp-1211 | Sc18Cd18HO | -121.843 |  | -2.20627 | [13 empty] | 2 | 1 | 0 | 0.083
c-c-p-014191 | mp-1954 | P36HN60O | -652.47 |  | 5.314 | [13 empty] | 1 | 0 | 1 | 0.228
c-c-p-014192 | mp-29198 | Na20HAu4Se48O | -226.795 |  | 1.37441 | [13 empty] | 1 | 1 | 0 | 0.817
c-c-p-014193 | mp-867841 | Ga36Tc36HO | -431.34 |  | -1.01113 | [13 empty] | 1 | 0 | 2 | 0.167
c-c-p-014194 | mp-1079862 | Sr16Tl32HPd16O | -177.486 |  | -0.301736 | [13 empty] | 2 | 1 | 2 | 0.066
c-c-p-014195 | mp-1186031 | Na24Cd8HO | -41.1541 |  | -1.47881 | [13 empty] | 0 | 0 | 1 | 0.125
c-c-p-014196 | mp-1207727 | Y60Si24Sb24HO | -654.636 |  | 0.425472 | [13 empty] | 2 | 1 | 1 | 0.023
c-c-p-014197 | mp-1018054 | Hf8HPt24O | -235.467 |  | -1.23435 | [13 empty] | 1 | 0 | 0 | 0.25
c-c-p-014198 | mp-1079399 | V48Fe16HO | -512.399 |  | -1.83836 | [13 empty] | 2 | 1 | 1 | 0.125
c-c-p-014199 | mp-1637 | Re48P24HO | -684.396 |  | 0.467898 | [13 empty] | 0 | 1 | 1 | 0.27
c-c-p-014200 | mp-1009641 | Co16Te32HO | -201.005 |  | 0.835306 | [13 empty] | 2 | 2 | 1 | 0.125
c-c-p-014201 | mp-1111374 | K9Sb3HCl18O | -102.828 |  | 2.81575 | [13 empty] | 1 | 1 | 1 | 0.123
c-c-p-014202 | mp-1206743 | Hf36HS36O | -568.372 |  | -2.65796 | [13 empty] | 1 | 0 | 2 | 0.278
c-c-p-014203 | mp-1217140 | Ti36HSe24S48O | -642.492 |  | -0.157734 | [13 empty] | 1 | 1 | 1 | 0.314
c-c-p-014204 | mp-1078996 | Nb36Si24HO | -486.248 |  | -0.629202 | [13 empty] | 1 | 1 | 1 | 0.098
c-c-p-014205 | mp-989695 | Cu48HO | -153.884 |  | -0.0861523 | [13 empty] | 1 | 1 | 1 | 0.062
c-c-p-014206 | mp-7859 | Zr24HS24O | -352.551 |  | -2.2266 | [13 empty] | 2 | 1 | 0 | 0.083
c-c-p-014207 | mp-569175 | Zr12HCl48O | -266.872 |  | 2.51247 | [13 empty] | 1 | 2 | 0 | 0.12
c-c-p-014208 | mp-21895 | Na120HPb32O | -265.563 |  | -1.46983 | [13 empty] | 2 | 1 | 1 | 0.055
c-c-p-014209 | mp-10281 | Zn72HS72O | -419.639 |  | -0.356918 | [13 empty] | 2 | 0 | 1 | 0.479
c-c-p-014210 | mp-45 | Ca27HO | -51.0863 |  | -2.26234 | [13 empty] | 1 | 1 | 1 | 0.167
c-c-p-014211 | mp-1434 | Mo18HS36O | -345.077 |  | 1.24078 | [13 empty] | 1 | 0 | -2 | 0.906
c-c-p-014212 | mp-1526 | Ti24Hg24HO | -165.977 |  | -1.71359 | [13 empty] | 1 | 0 | 1 | 0.25
c-c-p-014213 | mp-1193055 | Ca52Al56HO | -292.842 |  | -1.7679 | [13 empty] | 1 | 2 | 0 | 0.092
c-c-p-014214 | mp-11521 | Sc32Ni32HO | -372.705 |  | -1.29764 | [13 empty] | 2 | 1 | 1 | 0.125
c-c-p-014215 | mp-30875 | Ti32Sn16HO | -295.487 |  | -1.35638 | [13 empty] | 1 | 1 | 1 | 0.062
c-c-p-014216 | mp-17695 | Sc30Sn18HO | -262.361 |  | -2.49227 | [13 empty] | 2 | 0 | 1 | 0.034
c-c-p-014217 | mp-636328 | Ti18HPd54O | -406.514 |  | -1.12814 | [13 empty] | 1 | 0 | 0 | 0.25
c-c-p-014218 | mp-1072655 | Zr20Cu40HO | -288.801 |  | -3.7534 | [13 empty] | 1 | 2 | 2 | 0.022
c-c-p-014219 | mp-865910 | Cd20Ag60HO | -136.996 |  | 0.666901 | [13 empty] | 2 | 1 | 2 | 0.05
c-c-p-014220 | mp-1203760 | Si84Tc48HO | -908.527 |  | -0.332667 | [13 empty] | 2 | 1 | 2 | 0.314
c-c-p-014221 | mp-1203353 | Sr60HPb48O | -276.897 |  | -1.71635 | [13 empty] | 1 | 2 | 1 | 0.13
c-c-p-014222 | mp-449 | Fe50Si30HO | -536.915 |  | -0.258771 | [13 empty] | 2 | 1 | 2 | 0.042
c-c-p-014223 | mp-605028 | Te20HPd30Pb20O | -283.929 |  | 1.15324 | [13 empty] | 2 | 1 | 2 | 0.029
c-c-p-014224 | mp-11873 | Tl4As4HPd20O | -129.52 |  | 0.842602 | [13 empty] | 0 | 0 | 1 | 0.147
c-c-p-014225 | mp-1219034 | Sn12Sb24HPt18O | -250.887 |  | 0.67429 | [13 empty] | 2 | 1 | -2 | 0.083
c-c-p-014226 | mp-1217168 | Ti64HPd16O | -537.82 |  | -1.78467 | [13 empty] | 1 | 1 | 1 | 0.073
c-c-p-014227 | mp-30493 | Zn18Cd18HPt36O | -247.383 |  | 0.495821 | [13 empty] | 1 | 0 | 2 | 0.167
c-c-p-014228 | mp-12772 | Hf32Al16HO | -362.186 |  | -2.23127 | [13 empty] | 2 | 1 | 1 | 0.05
c-c-p-014229 | mp-1207100 | Sc18In18HO | -155.487 |  | -3.51967 | [13 empty] | 0 | 0 | 1 | 0.25
c-c-p-014230 | mp-1186951 | Sc32HPd16Rh16O | -420.907 |  | -1.43154 | [13 empty] | 2 | 1 | 1 | 0.063
c-c-p-014231 | mp-1022725 | Sn30HO | -109.639 |  | 0.477745 | [13 empty] | 2 | 2 | 1 | 0.05
c-c-p-014232 | mp-865342 | Zn54HRh18O | -173.282 |  | -0.548104 | [13 empty] | 1 | 0 | 2 | 0.083
c-c-p-014233 | mp-1226787 | Ca12Al36Ag12HO | -185.652 |  | -0.226215 | [13 empty] | 2 | 1 | 2 | 0.131
c-c-p-014234 | mp-569007 | Ga132HO | -332.697 |  | 0.088543 | [13 empty] | 2 | 1 | 1 | 0.153
c-c-p-014235 | mp-1221534 | Mn6Zn18HS24O | -184.254 |  | 0.537127 | [13 empty] | 2 | 1 | 0 | 0.111
c-c-p-014236 | mp-1005 | Fe48P48HO | -650.824 |  | 0.386043 | [13 empty] | 1 | 0 | 1 | 0.5
c-c-p-014237 | mp-14091 | Al12Ag12HSe24O | -176.427 |  | -0.40277 | [13 empty] | 2 | 1 | 1 | 0.235
c-c-p-014238 | mp-484 | Te48As32HO | -266.762 |  | 0.3136 | [13 empty] | 1 | 0 | -2 | 0.027
c-c-p-014239 | mp-999454 | Na18V18HS36O | -371.005 |  | -1.18988 | [13 empty] | 1 | 0 | 0 | 0.167
c-c-p-014240 | mp-972351 | Tl18HO | -41.9038 |  | 0.3701 | [13 empty] | 2 | 1 | -2 | 0.074
c-c-p-014241 | mp-29072 | Nb16Si8Te32HO | -301.184 |  | -1.41936 | [13 empty] | 0 | 1 | 0 | 0.081
c-c-p-014242 | mp-22079 | As24HRh24O | -278.198 |  | 0.119848 | [13 empty] | 1 | 0 | 2 | 0.036
c-c-p-014243 | mp-1219539 | Re36HRh12O | -486.686 |  | -0.527963 | [13 empty] | 1 | 0 | 1 | 0.624
c-c-p-014244 | mp-30352 | Na24Ag48HO | -146.824 |  | -0.446507 | [13 empty] | 1 | 1 | 1 | 0.021
c-c-p-014245 | mp-18003 | Cs16Cu16HS64O | -349.471 |  | -0.522409 | [13 empty] | 2 | 1 | 2 | 0.072
c-c-p-014246 | mp-972981 | K20HO | -27.3036 |  | -0.847361 | [13 empty] | 1 | 2 | 2 | 0.05
c-c-p-014247 | mp-861641 | Ti24Co12Re12HO | -402.439 |  | -2.78826 | [13 empty] | 1 | 1 | 1 | 0.125
c-c-p-014248 | mp-1184121 | Cu18HRu54O | -479.27 |  | -0.0201143 | [13 empty] | 1 | 0 | 2 | 0.083
c-c-p-014249 | mp-971836 | Zn24Ni12HIr12O | -179.502 |  | -0.183807 | [13 empty] | 1 | 1 | 1 | 0.125
c-c-p-014250 | mp-7493 | Ca12Sb24HO | -137.846 |  | -0.832929 | [13 empty] | 1 | 2 | 1 | 0.078
c-c-p-014251 | mp-999376 | Nb24HPt24O | -372.045 |  | 0.0954462 | [13 empty] | 1 | 0 | 0 | 0.25
c-c-p-014252 | mp-1078699 | Nb10HPt30O | -276.045 |  | -0.784151 | [13 empty] | 1 | 2 | 2 | 0.101
c-c-p-014253 | mp-9550 | Sc36Mn36Si36HO | -732.966 |  | -1.47326 | [13 empty] | 2 | 0 | 1 | 0.139
c-c-p-014254 | mp-1207799 | V48Co48As48HO | -945.468 |  | -1.46922 | [13 empty] | 0 | 2 | 1 | 0.091
c-c-p-014255 | mp-1228943 | Al12Ga36HN48O | -550.421 |  | 0.0207401 | [13 empty] | 0 | 2 | 1 | 0.002
c-c-p-014256 | mp-1079399 | V48Fe16HO | -510.824 |  | -2.50731 | [13 empty] | 2 | 1 | 1 | 0.031
c-c-p-014257 | mp-675989 | Tl18Bi2HSe12O | -99.17 |  | -0.0970856 | [13 empty] | 1 | 0 | 1 | 0.145
c-c-p-014258 | mp-1078000 | Mn16Cr32HS64O | -707.089 |  | 0.329114 | [13 empty] | 1 | 2 | 2 | 0.02
c-c-p-014259 | mp-1216505 | V48Ga56HO | -536.312 |  | -1.39016 | [13 empty] | 2 | 1 | -1 | 0.17
c-c-p-014260 | mp-22040 | Sn84HIr36O | -615.318 |  | -0.343841 | [13 empty] | 1 | 1 | 1 | 0.025
c-c-p-014261 | mp-8422 | Sr12Al24HSe48O | -350.755 |  | -2.27507 | [13 empty] | 1 | 1 | 1 | 0.096
c-c-p-014262 | mp-484 | Te24As16HO | -143 |  | 1.2699 | [13 empty] | 1 | 1 | 1 | 0.373
c-c-p-014263 | mp-1984 | Ta18HS36O | -377.737 |  | -2.89764 | [13 empty] | 1 | 0 | 0 | 0.167
c-c-p-014264 | mp-1018054 | Hf8HPt24O | -235.931 |  | 0.585695 | [13 empty] | 1 | 0 | 0 | 0.25
c-c-p-014265 | mp-2642 | Cd24Ag24HO | -68.0977 |  | 0.404136 | [13 empty] | 1 | 1 | 0 | 0.25
c-c-p-014266 | mp-21237 | Co36Ge36HO | -388.713 |  | 0.114284 | [13 empty] | 2 | 0 | 1 | 0.031
c-c-p-014267 | mp-1232 | Mo48HPt16O | -552.129 |  | -1.07196 | [13 empty] | 1 | 1 | 0 | 0.188
c-c-p-014268 | mp-1018156 | Hf32Cd16HO | -298.143 |  | -1.81928 | [13 empty] | 1 | 1 | 2 | 0.084
c-c-p-014269 | mp-1217255 | Ti104Sb24HO | -831.014 |  | -2.05977 | [13 empty] | 2 | 2 | 1 | 0.063
c-c-p-014270 | mp-1359 | Nb24HIr24O | -437.943 |  | -1.05038 | [13 empty] | 1 | 1 | 1 | 0.083
c-c-p-014271 | mp-22568 | V72Ga24HO | -668.32 |  | -1.06869 | [13 empty] | 2 | 1 | 0 | 0.042
c-c-p-014272 | mp-316 | Mn40V40HO | -667.608 |  | -0.921455 | [13 empty] | 2 | 2 | 1 | 0.05
c-c-p-014273 | mp-10201 | Ge32Mo16HO | -293.746 |  | 0.545858 | [13 empty] | 1 | 1 | 2 | 0.081
c-c-p-014274 | mp-1018113 | Y24HAu48O | -326.24 |  | -1.01322 | [13 empty] | 2 | 1 | 1 | 0.056
c-c-p-014275 | mp-1194987 | Sr8In64HIr16O | -291.448 |  | -0.815399 | [13 empty] | 1 | 0 | 1 | 0.109
c-c-p-014276 | mp-8282 | Ti64HN32O | -794.553 |  | -2.56837 | [13 empty] | 2 | 1 | 1 | 0.014
c-c-p-014277 | mp-1963 | Nb24HRh24O | -397.344 |  | -0.725173 | [13 empty] | 1 | 1 | 1 | 0.083
c-c-p-014278 | mp-1079914 | Hf32Sb32HO | -443.129 |  | -2.54081 | [13 empty] | 2 | 1 | 1 | 0.003
c-c-p-014279 | mp-33 | HRu72O | -591.311 |  | -0.139769 | [13 empty] | 1 | 0 | 2 | 0.167
c-c-p-014280 | mp-2510 | Zr16Hg16HO | -127.826 |  | 0.103462 | [13 empty] | 2 | 2 | 1 | 0.062
c-c-p-014281 | mp-1078638 | Ca64HO | -103.172 |  | -1.87798 | [13 empty] | 2 | 0 | 1 | 0.012
c-c-p-014282 | mp-978531 | Sc48HPb16O | -336.491 |  | -2.26002 | [13 empty] | 2 | 0 | 1 | 0.062
c-c-p-014283 | mp-7291 | Cr24P48HO | -479.754 |  | 0.29523 | [13 empty] | 1 | 1 | 0 | 0.5
c-c-p-014284 | mp-1217895 | Ta24Mo24HO | -504.167 |  | -1.2211 | [13 empty] | 2 | 0 | 1 | 0.125
c-c-p-014285 | mp-1826 | Ta48HS32O | -691.919 |  | -1.78124 | [13 empty] | 1 | 2 | 1 | 0.245
c-c-p-014286 | mp-1213642 | Cs4Sr4HCl12O | -78.0152 |  | 3.03349 | [13 empty] | 1 | 1 | 0 | 0.125
c-c-p-014287 | mp-1102023 | Hg12HPt24Se36O | -257.884 |  | 0.858433 | [13 empty] | 2 | 0 | 1 | 0.054
c-c-p-014288 | mp-28355 | Na32Ge16HSe40O | -304.412 |  | 0.790721 | [13 empty] | 2 | 1 | -1 | 0.021
c-c-p-014289 | mp-20838 | Ca8In32HIr8O | -159.196 |  | -1.09022 | [13 empty] | 0 | 2 | 1 | 0.205
c-c-p-014290 | mp-1220335 | Nb24Mo24HW24O | -748.698 |  | -0.325873 | [13 empty] | 1 | 1 | 2 | 0.208
c-c-p-014291 | mp-867113 | Ca40As20HAu20O | -282.401 |  | -2.00638 | [13 empty] | 2 | 2 | 1 | 0.025
c-c-p-014292 | mp-635 | Sc18HRh54O | -491.715 |  | -1.00494 | [13 empty] | 2 | 1 | 0 | 0.083
c-c-p-014293 | mp-975204 | Rb8HO | -16.4041 |  | -0.874069 | [13 empty] | 0 | 1 | 0 | 0
c-c-p-014294 | mp-1025039 | HPb24S48O | -278.917 |  | 0.644256 | [13 empty] | 2 | 1 | 0 | 0.02
c-c-p-014295 | mp-556597 | In48HS64O | -409.943 |  | 0.0244967 | [13 empty] | 2 | 1 | 1 | 0.038
c-c-p-014296 | mvc-13555 | Cr27HS54O | -483.237 |  | 1.422 | [13 empty] | 1 | 0 | -1 | 0.032
c-c-p-014297 | mp-9673 | K32Ni16As32HO | -283.577 |  | -1.50673 | [13 empty] | 0 | 1 | 0 | 0.154
c-c-p-014298 | mp-864948 | Mn12Ga12HPt24O | -263.709 |  | 0.368736 | [13 empty] | 1 | 1 | 1 | 0.042
c-c-p-014299 | mp-981377 | V32Re16Tc16HO | -617.664 |  | -1.2037 | [13 empty] | 1 | 0 | 0 | 0.125
c-c-p-014300 | mp-30682 | Zr48Ga48HO | -516.058 |  | -1.04673 | [13 empty] | 1 | 0 | 2 | 0
c-c-p-014301 | mp-1188462 | Ta60Ga36HO | -750.2 |  | -1.46357 | [13 empty] | 2 | 1 | 0 | 0.016
c-c-p-014302 | mp-1192424 | Sr24Ga24H121O | -521.481 |  | -0.406553 | [13 empty] | 0 | 1 | 2 | 0.031
c-c-p-014303 | mp-564 | Te32HPd32O | -259.012 |  | 1.18742 | [13 empty] | 1 | 1 | 1 | 0.062
c-c-p-014304 | mp-10877 | Ca8Al64Cu32HO | -353.248 |  | -0.680656 | [13 empty] | 1 | 1 | 2 | 0.212
c-c-p-014305 | mp-862679 | Ta32Zn64HO | -386.791 |  | -0.0826175 | [13 empty] | 1 | 0 | 0 | 0.247
c-c-p-014306 | mp-1218017 | Ta30HS48O | -585.005 |  | -1.48836 | [13 empty] | 2 | 2 | -1 | 0.035
c-c-p-014307 | mp-91 | HW48O | -576.397 |  | -1.58534 | [13 empty] | 2 | 1 | 1 | 0.125
c-c-p-014308 | mp-10901 | Al24HPd16O | -186.271 |  | 0.797421 | [13 empty] | 0 | 0 | 1 | 0.079
c-c-p-014309 | mp-1063314 | Ca16HRh8O | -84.6712 |  | -2.24818 | [13 empty] | 1 | 0 | 0 | 0.125
c-c-p-014310 | mp-1205346 | Ca32Si96HO | -561.117 |  | -1.49283 | [13 empty] | 1 | 0 | 1 | 0.096
c-c-p-014311 | mp-1589 | Ti20Cr40HO | -494.896 |  | -2.20533 | [13 empty] | 2 | -1 | 2 | 0.062
c-c-p-014312 | mp-1181222 | Ge24H97O | -413.48 |  | 6.49152 | [13 empty] | 0 | 2 | 1 | 0.077
c-c-p-014313 | mp-10259 | Zr24Ni48P48HO | -755.346 |  | -1.05913 | [13 empty] | 2 | 1 | 1 | 0.167
c-c-p-014314 | mp-569007 | Ga132HO | -330.345 |  | 0.182225 | [13 empty] | 2 | 0 | 1 | 0.031
c-c-p-014315 | mp-1017565 | In32HSe48O | -258.919 |  | 0.463811 | [13 empty] | 2 | 2 | 1 | 0.125
c-c-p-014316 | mp-1227558 | Ca32Ga8Si24HO | -231.12 |  | -1.21004 | [13 empty] | 1 | 1 | 0 | 0.125
c-c-p-014317 | mp-22856 | Bi16HS24O | -159.943 |  | 2.24835 | [13 empty] | 1 | 0 | 1 | 0.217
c-c-p-014318 | mp-1018028 | Ti27HS27O | -367.158 |  | -0.71143 | [13 empty] | 2 | 1 | 0 | 0.056
c-c-p-014319 | mp-888 | Ca18As18HO | -144.7 |  | -0.0245795 | [13 empty] | 1 | 1 | 1 | 0.062
c-c-p-014320 | mp-20061 | Ge24HPt48O | -375.332 |  | 1.21416 | [13 empty] | 2 | 1 | 1 | 0.133
c-c-p-014321 | mp-571383 | HPd48Se48O | -403.155 |  | 1.59312 | [13 empty] | 1 | 0 | 1 | 0.313
c-c-p-014322 | mp-32697 | Y50H106O | -745.172 |  | -1.136 | [13 empty] | 2 | 1 | 2 | 0.044
c-c-p-014323 | mp-685048 | Ag56Te28HO | -211.853 |  | 1.59023 | [13 empty] | 0 | 0 | 1 | 0.312
c-c-p-014324 | mp-5671 | Sr12Co24P24HO | -316.739 |  | -4.69161 | [13 empty] | 1 | 0 | 1 | 0.299
c-c-p-014325 | mp-10004 | Mo48P16HO | -570.895 |  | -1.37366 | [13 empty] | 1 | 1 | 1 | 0.386
c-c-p-014326 | mp-1220631 | Nb27HS36O | -449.488 |  | -0.37537 | [13 empty] | 1 | 0 | 2 | 0.247
c-c-p-014327 | mp-29371 | Rb48Ga24Sb48HO | -325.661 |  | -0.876069 | [13 empty] | 1 | 2 | 1 | 0.159
c-c-p-014328 | mp-91 | HW36O | -433.48 |  | -0.845916 | [13 empty] | 1 | 1 | 0 | 0.25
c-c-p-014329 | mp-636368 | Ga60Fe20HO | -316.212 |  | 0.339061 | [13 empty] | 2 | 2 | 1 | 0.012
c-c-p-014330 | mp-20793 | Ga18Fe9HS36O | -277.076 |  | 1.98703 | [13 empty] | 1 | 0 | 0 | 0.167
c-c-p-014331 | mp-1217363 | Tc36HRu36O | -637.569 |  | 0.0212461 | [13 empty] | 1 | 0 | 2 | 0.056
c-c-p-014332 | mp-30478 | Ca24HPb12O | -98.7479 |  | -2.30756 | [13 empty] | 1 | 0 | 2 | 0
c-c-p-014333 | mp-975204 | Rb16HO | -22.3114 |  | -1.08879 | [13 empty] | 1 | 2 | 1 | 0
c-c-p-014334 | mp-669546 | Al52HPd52O | -495.241 |  | -1.38763 | [13 empty] | 1 | 0 | -2 | 0.149
c-c-p-014335 | mp-571453 | K12Sn6HCl36O | -176.413 |  | 1.9505 | [13 empty] | 2 | 1 | -1 | 0.064
c-c-p-014336 | mp-676737 | K54Nb12As36HO | -358.402 |  | -2.64015 | [13 empty] | 1 | 2 | 0 | 0.333
c-c-p-014337 | mp-1017565 | In12HSe18O | -103.5 |  | 1.11867 | [13 empty] | 2 | 1 | 0 | 0.056
c-c-p-014338 | mp-991656 | Ti16Al16Co32HO | -405.121 |  | -0.858038 | [13 empty] | 1 | 1 | 0 | 0.125
c-c-p-014339 | mp-1187974 | Zn36Ag36HO | -108.295 |  | 0.0297566 | [13 empty] | 2 | 1 | 0 | 0.111
c-c-p-014340 | mp-1246521 | Ge42HPb6N60O | -638.069 |  | -0.298196 | [13 empty] | 1 | 1 | 1 | 0.134
c-c-p-014341 | mp-1220546 | Nb32Cr32Fe32HO | -803.252 |  | -1.12109 | [13 empty] | 2 | 1 | 1 | 0.023
c-c-p-014342 | mp-30337 | Al60HW12O | -356.841 |  | -0.472177 | [13 empty] | 2 | 1 | 1 | 0.292
c-c-p-014343 | mp-11449 | Hf16Mn32HO | -421.111 |  | -1.78789 | [13 empty] | 1 | 1 | 0 | 0.128
c-c-p-014344 | mp-865484 | V32Cr16Re16HO | -594.797 |  | -0.677574 | [13 empty] | 2 | 1 | 1 | 0.062
c-c-p-014345 | mp-1223714 | K30Sb24HO | -144.041 |  | -0.395569 | [13 empty] | 1 | 1 | -2 | 0.135
c-c-p-014346 | mp-30039 | Na32Al32Sb48HO | -359.437 |  | -1.689 | [13 empty] | 1 | 0 | 0 | 0.115
c-c-p-014347 | mp-1216843 | V12Cr24HS48O | -527.95 |  | -3.12169 | [13 empty] | 1 | 0 | 0 | 0.312
c-c-p-014348 | mp-554405 | Zn45HS45O | -260.232 |  | -0.492793 | [13 empty] | 1 | 0 | 1 | 0.825
c-c-p-014349 | mp-1224560 | Hf32Ge4Mo20HO | -519.986 |  | -1.39796 | [13 empty] | 1 | 1 | 1 | 0.457
c-c-p-014350 | mp-20649 | Y18Mn36Ge36HO | -560.242 |  | -0.907489 | [13 empty] | 0 | 0 | 1 | 0.185
c-c-p-014351 | mp-1208406 | Ta24HN36O | -601.175 |  | 0.0832986 | [13 empty] | 1 | 2 | 0 | 0.024
c-c-p-014352 | mp-23159 | Sr10Bi30HO | -140.1 |  | -0.276633 | [13 empty] | 2 | 2 | 1 | 0.05
c-c-p-014353 | mp-3602 | Y16Al64Ni16HO | -423.434 |  | -1.71959 | [13 empty] | 2 | 1 | 1 | 0.049
c-c-p-014354 | mp-982070 | V32HIr32O | -546.638 |  | -0.743367 | [13 empty] | 1 | 2 | 1 | 0.038
c-c-p-014355 | mp-1224950 | Fe12Co12Sb48HO | -350.246 |  | 0.175914 | [13 empty] | 1 | 2 | 0 | 0.125
c-c-p-014356 | mp-1186017 | Na24Ag8HO | -53.426 |  | -1.45275 | [13 empty] | 1 | 0 | 0 | 0.125
c-c-p-014357 | mp-867753 | Cu24Sb24HRh48O | -495.407 |  | 0.574456 | [13 empty] | 2 | 1 | 0 | 0.042
c-c-p-014358 | mp-1224364 | Hf24Si12Ni36HO | -494.868 |  | -1.84781 | [13 empty] | 1 | 0 | 2 | 0.028
c-c-p-014359 | mp-1072 | Nb40Ga104HO | -661.679 |  | 0.368559 | [13 empty] | 1 | 1 | 1 | 0.222
c-c-p-014360 | mp-1183232 | Al16Ni48HO | -305.537 |  | -0.685442 | [13 empty] | 1 | 0 | 0 | 0.248
c-c-p-014361 | mp-486 | Ni20P40HO | -313.679 |  | 0.769278 | [13 empty] | 1 | 2 | 2 | 0.034
c-c-p-014362 | mp-11537 | Nb16Al16HRu32O | -507.734 |  | -0.410784 | [13 empty] | 1 | 0 | 0 | 0.125
c-c-p-014363 | mp-284 | Al24Co24HO | -260.516 |  | 0.258869 | [13 empty] | 1 | 1 | 1 | 0.083
c-c-p-014364 | mp-1078751 | Na24HPd12Se24O | -209.206 |  | 0.763464 | [13 empty] | 1 | 1 | 2 | 0.239
c-c-p-014365 | mp-977541 | Hf48Tc24HOs24O | -950.909 |  | -2.06933 | [13 empty] | 2 | 1 | 0 | 0.042
c-c-p-014366 | mp-1216581 | V32Fe16Si16HO | -491.489 |  | -0.230284 | [13 empty] | 0 | 0 | 1 | 0.125
c-c-p-014367 | mp-13079 | Mn40Al20Co20HO | -521.966 |  | -0.84297 | [13 empty] | 2 | 2 | 1 | 0.025
c-c-p-014368 | mp-1209508 | Rb8Mo24HCl56O | -437.335 |  | 0.0252938 | [13 empty] | 1 | 0 | -1 | 0.204
c-c-p-014369 | mp-510691 | Hf20Sn16HO | -242.029 |  | -2.39481 | [13 empty] | 1 | 0 | 0 | 0.308
c-c-p-014370 | mp-1220382 | Nb60HSe24S24O | -797.475 |  | -1.78814 | [13 empty] | 1 | 2 | -2 | 0.105
c-c-p-014371 | mp-676038 | Ga30P18HS18O | -269.876 |  | -0.461087 | [13 empty] | 1 | 2 | 2 | 0.079
c-c-p-014372 | mp-867345 | Tc16HIr48O | -539.194 |  | 0.649195 | [13 empty] | 1 | 0 | 0 | 0
c-c-p-014373 | mp-17706 | Zr40Ge24HO | -452.326 |  | -1.78805 | [13 empty] | 2 | -1 | 2 | 0.049
c-c-p-014374 | mp-542443 | Tl12Cr36HS60O | -608.212 |  | 0.303041 | [13 empty] | 0 | 2 | 1 | 0.212
c-c-p-014375 | mp-1188762 | Ta24Ni24P48HO | -677.064 |  | -1.56426 | [13 empty] | 0 | 1 | 1 | 0.309
c-c-p-014376 | mp-16315 | Ge20HPt60O | -426.181 |  | 0.28056 | [13 empty] | 2 | 1 | 2 | 0.028
c-c-p-014377 | mp-21847 | K16Mn16As16HO | -228.872 |  | -0.140436 | [13 empty] | 1 | 1 | 1 | 0.038
c-c-p-014378 | mp-1179693 | Rb12Mn12As12HO | -170.764 |  | -1.71354 | [13 empty] | 2 | 1 | 2 | 0.059
c-c-p-014379 | mp-1055940 | Cs20HO | -24.1584 |  | -1.23505 | [13 empty] | 2 | 2 | 1 | 0.05
c-c-p-014380 | mp-1025278 | V24Cr12Te48HO | -440.103 |  | -0.497086 | [13 empty] | 2 | 2 | 1 | 0.147
c-c-p-014381 | mp-30352 | Na40Ag80HO | -236.182 |  | 0.0487232 | [13 empty] | 2 | 2 | 1 | 0.012
c-c-p-014382 | mp-1215914 | Y16Cu16Si16HO | -252.433 |  | -0.899348 | [13 empty] | 2 | 2 | 1 | 0.062
c-c-p-014383 | mp-1205346 | Ca32Si96HO | -556.59 |  | -1.06374 | [13 empty] | 1 | 0 | 1 | 0.115
c-c-p-014384 | mp-31312 | Ga90HRh20O | -394.16 |  | -0.112243 | [13 empty] | 1 | 2 | -2 | 0.098
c-c-p-014385 | mp-19747 | Ni54HPb36Se36O | -518.659 |  | 1.44188 | [13 empty] | 2 | 1 | -1 | 0.019
c-c-p-014386 | mp-11454 | Hf64HPd32O | -771.551 |  | -2.18343 | [13 empty] | 2 | 2 | 1 | 0.02
c-c-p-014387 | mp-823 | Ti24Co24HO | -343.006 |  | -1.49136 | [13 empty] | 1 | 1 | 1 | 0.083
c-c-p-014388 | mp-1523 | Zr20P40HO | -415.545 |  | -1.68579 | [13 empty] | 1 | 2 | 2 | 0.034
c-c-p-014389 | mp-10015 | Si24HOs24O | -387.234 |  | 0.126133 | [13 empty] | 1 | 1 | 1 | 0.083
c-c-p-014390 | mp-10025 | Si16HRu32O | -359.031 |  | 1.32065 | [13 empty] | 2 | 1 | 1 | 0.093
c-c-p-014391 | mp-570428 | Sc48In16HO | -316.66 |  | -2.67019 | [13 empty] | 2 | 1 | 1 | 0.062
c-c-p-014392 | mp-1084800 | V24Ge48HO | -404.558 |  | 0.00899199 | [13 empty] | 2 | 2 | 1 | 0.043
c-c-p-014393 | mp-11573 | Ti24Tc24HO | -419.738 |  | -0.593556 | [13 empty] | 1 | 1 | 0 | 0.25
c-c-p-014394 | mp-11809 | Ti24Al48HO | -359.714 |  | -0.890646 | [13 empty] | 2 | 2 | 1 | 0.078
c-c-p-014395 | mp-2731 | Ti16Ga48HO | -258.294 |  | -0.778452 | [13 empty] | 1 | 1 | 1 | 0.062
c-c-p-014396 | mp-29646 | Hf12As24HO | -242.882 |  | -1.59965 | [13 empty] | 1 | 2 | 1 | 0.122
c-c-p-014397 | mp-2807 | Sc36P36HO | -501.751 |  | 0.0748922 | [13 empty] | 1 | 0 | 0 | 0.25
c-c-p-014398 | mp-871 | Fe40Si40HO | -522.71 |  | -0.0843089 | [13 empty] | 2 | 2 | 1 | 0.03
c-c-p-014399 | mp-1217163 | Ti30HS48O | -504.743 |  | 1.57891 | [13 empty] | 2 | 1 | -1 | 0.248
c-c-p-014400 | mp-20672 | Hf36P24HO | -512.638 |  | -2.34135 | [13 empty] | 1 | 1 | 2 | 0.21
c-c-p-014401 | mp-1188303 | Sn64HRh16O | -345.512 |  | 0.46938 | [13 empty] | 1 | 0 | 1 | 0.057
c-c-p-014402 | mp-1078362 | Ca16Al8HPt16O | -180.848 |  | -1.08927 | [13 empty] | 0 | 2 | 1 | 0.171
c-c-p-014403 | mp-973166 | Na12Cd36HO | -35.2759 |  | 0.455987 | [13 empty] | 2 | 0 | 1 | 0.167
c-c-p-014404 | mp-675590 | Cu54Bi9HS54O | -441.352 |  | 1.20631 | [13 empty] | 0 | 0 | 1 | 0.247
c-c-p-014405 | mp-1178808 | V32HIr32O | -549.599 |  | -2.09024 | [13 empty] | 1 | 1 | 0 | 0.037
c-c-p-014406 | mp-22211 | V72Sn24HO | -677.31 |  | -0.935835 | [13 empty] | 2 | 0 | 1 | 0.039
c-c-p-014407 | mp-991544 | V27HRu27O | -457.954 |  | 0.0915243 | [13 empty] | 1 | 0 | 0 | 0.25
c-c-p-014408 | mp-1218002 | Ta12Mo6HS36O | -385.918 |  | 0.821464 | [13 empty] | 0 | 2 | 1 | 0.221
c-c-p-014409 | mp-1339 | Nb18HIr54O | -616.796 |  | -0.0518944 | [13 empty] | 1 | 0 | 0 | 0.25
c-c-p-014410 | mp-1246496 | Sr36Cu18HN36O | -434.161 |  | -0.32052 | [13 empty] | 0 | 0 | 1 | 0.25
c-c-p-014411 | mp-1180659 | K8HSe24O | -108.01 |  | 1.48187 | [13 empty] | 0 | 2 | 1 | 0.453
c-c-p-014412 | mp-974358 | HIr48Ru16O | -514.976 |  | -0.112005 | [13 empty] | 1 | 1 | 1 | 0.062
c-c-p-014413 | mp-1187196 | Ta60HIr20O | -837.997 |  | -1.84236 | [13 empty] | 2 | 2 | 1 | 0.025
c-c-p-014414 | mp-1207419 | Zr36Bi60HO | -508.15 |  | -1.94424 | [13 empty] | 2 | 1 | 1 | 0.069
c-c-p-014415 | mp-1206699 | Si40P40HOs10O | -530.512 |  | -0.346751 | [13 empty] | 2 | 2 | 1 | 0.115
c-c-p-014416 | mp-31084 | Zr24Ge48HRh24O | -592.594 |  | -2.14572 | [13 empty] | 0 | 2 | 1 | 0.173
c-c-p-014417 | mp-1221643 | Mn16Cd16HS32O | -268.366 |  | 0.208084 | [13 empty] | 2 | 2 | 1 | 0.014
c-c-p-014418 | mp-1215327 | Zr24Al24HIr24O | -518.361 |  | -1.45832 | [13 empty] | 0 | 2 | 1 | 0.032
c-c-p-014419 | mp-8219 | Zr20Cu40P40HO | -538.55 |  | 0.702968 | [13 empty] | 2 | -1 | 2 | 0.028
c-c-p-014420 | mp-16756 | Ta36Ga24HO | -456.023 |  | -1.45131 | [13 empty] | 2 | 0 | 1 | 0.167
c-c-p-014421 | mp-1207627 | Y16Ge16HPd32O | -354.506 |  | -1.69808 | [13 empty] | 1 | 1 | 0 | 0.062
c-c-p-014422 | mp-11507 | Ni48Mo12HO | -353.752 |  | -0.564233 | [13 empty] | 1 | 1 | 2 | 0.05
c-c-p-014423 | mp-570875 | Ga48HOs24O | -377.143 |  | -0.95726 | [13 empty] | 0 | 1 | 2 | 0.014
c-c-p-014424 | mp-1029730 | Ca40Hf10HN40O | -558.396 |  | -0.891278 | [13 empty] | 2 | 1 | 2 | 0.018
c-c-p-014425 | mp-1190 | Zn12HSe12O | -69.6491 |  | 1.30122 | [13 empty] | 1 | 1 | 1 | 0.125
c-c-p-014426 | mp-976589 | Na8In24HO | -71.9524 |  | 0.34118 | [13 empty] | 1 | 0 | 0 | 0.25
c-c-p-014427 | mp-1345 | Ca30P30HO | -256.228 |  | -2.43952 | [13 empty] | 2 | 2 | 1 | 0.05
c-c-p-014428 | mp-1215268 | Zr24Cr24HW24O | -678.32 |  | -1.77605 | [13 empty] | 0 | 1 | 2 | 0.042
c-c-p-014429 | mp-1101771 | Sb12HOs12Se12O | -209.825 |  | 0.215805 | [13 empty] | 2 | 1 | -1 | 0.066
c-c-p-014430 | mp-1219322 | Sc16V64Si48HO | -884.444 |  | -2.43715 | [13 empty] | 2 | 1 | 0 | 0.329
c-c-p-014431 | mp-1223642 | In12Ga12P24HO | -174.398 |  | -0.498078 | [13 empty] | 1 | 0 | -2 | 0.87
c-c-p-014432 | mp-1221780 | Mn36Fe12As48HO | -599.681 |  | 0.767869 | [13 empty] | 2 | 1 | 1 | 0.029
c-c-p-014433 | mp-1062030 | Ti12HS24O | -225.093 |  | 3.37804 | [13 empty] | 1 | 1 | 1 | 0.046
c-c-p-014434 | mp-1936 | Ta36As36HO | -570.976 |  | -1.00739 | [13 empty] | 1 | 0 | 2 | 0.168
c-c-p-014435 | mp-1224544 | Hf15Sc15Ge18HO | -327.47 |  | -1.32769 | [13 empty] | 2 | 2 | 1 | 0.014
c-c-p-014436 | mp-1068941 | K24HPd12S24O | -220.473 |  | -0.369387 | [13 empty] | 1 | 0 | 1 | 0.096
c-c-p-014437 | mp-1078884 | Hf36Si36HRu36O | -894.444 |  | -2.01492 | [13 empty] | 2 | -1 | 2 | 0.226
c-c-p-014438 | mp-983388 | K36Hg12HO | -42.9087 |  | -1.53865 | [13 empty] | 1 | 1 | 1 | 0.125
c-c-p-014439 | mp-1 | Cs12HO | -18.2318 |  | -1.27568 | [13 empty] | 2 | 1 | 0 | 0.083
c-c-p-014440 | mp-1184119 | Cu18HPd54O | -302.379 |  | 0.542865 | [13 empty] | 0 | 0 | 1 | 0.125
c-c-p-014441 | mp-9945 | Co32Te64HO | -389.794 |  | 0.0672591 | [13 empty] | 1 | 1 | 0 | 0.057
c-c-p-014442 | mp-865178 | Hf24HIr12Rh12O | -437.605 |  | -2.09524 | [13 empty] | 2 | 1 | 0 | 0.042
c-c-p-014443 | mp-850068 | Ni20HS40O | -266.416 |  | 0.0670438 | [13 empty] | 1 | 2 | 2 | 0.067
c-c-p-014444 | mp-7162 | Sn36HO | -125.987 |  | -1.75968 | [13 empty] | 1 | 0 | 0 | 0.25
c-c-p-014445 | mp-721582 | H129S64O | -703.426 |  | 1.48879 | [13 empty] | 1 | 0 | 2 | 0.476
c-c-p-014446 | mp-961659 | Ti20Si20HPd20O | -362.713 |  | -2.13415 | [13 empty] | 2 | 2 | 1 | 0.025
c-c-p-014447 | mp-1224329 | Hf32Al8Si8HO | -385.368 |  | -1.42857 | [13 empty] | 2 | 1 | 1 | 0.137
c-c-p-014448 | mp-1220393 | Nb24Cr24Ga24HO | -502.929 |  | -0.685374 | [13 empty] | 0 | 2 | 1 | 0.187
c-c-p-014449 | mp-867173 | Sr20In20Hg40HO | -96.0928 |  | -0.991389 | [13 empty] | 2 | 2 | 1 | 0.025
c-c-p-014450 | mp-1221642 | Mn16Al32Co16HO | -352.107 |  | -2.5121 | [13 empty] | 1 | 1 | 1 | 0.184
c-c-p-014451 | mp-1080667 | Al16Co48HO | -359.014 |  | -0.233753 | [13 empty] | 1 | 0 | 0 | 0.247
c-c-p-014452 | mp-1184650 | Hf36Ga12HO | -373.842 |  | -2.31515 | [13 empty] | 2 | 1 | 0 | 0.083
c-c-p-014453 | mp-28773 | Na32Ga16HS40O | -319.746 |  | -0.135496 | [13 empty] | 0 | 1 | 1 | 0.039
c-c-p-014454 | mp-1627 | Mo24HS36O | -419.599 |  | -1.17311 | [13 empty] | 1 | 0 | 1 | 0.093
c-c-p-014455 | mp-846 | Hf48Al72HO | -735.395 |  | -2.46355 | [13 empty] | 0 | 1 | 2 | 0.022
c-c-p-014456 | mp-22318 | Sr12Al24HO | -111.555 |  | -0.505168 | [13 empty] | 1 | 1 | 1 | 0.072
c-c-p-014457 | mp-1183306 | Al24HRh72O | -587.297 |  | 0.491768 | [13 empty] | 2 | 1 | 0 | 0.167
c-c-p-014458 | mp-984761 | Cs12Rb24Sb12HO | -94.7192 |  | -1.63022 | [13 empty] | 1 | 1 | 1 | 0.125
c-c-p-014459 | mp-1186152 | Na8Hg24HO | -19.7998 |  | -0.0196377 | [13 empty] | 1 | 0 | 1 | 0
c-c-p-014460 | mp-1216451 | V60Ga10Sn10HO | -546.283 |  | -1.1824 | [13 empty] | 2 | 2 | 1 | 0.076
c-c-p-014461 | mp-1080834 | Na30As24HO | -165.655 |  | 0.262154 | [13 empty] | 2 | 0 | 1 | 0.167
c-c-p-014462 | mp-1205955 | K40Bi32HO | -176.059 |  | -0.908069 | [13 empty] | 1 | 0 | 1 | 0.05
c-c-p-014463 | mp-2089 | Zr32Te96HO | -604.538 |  | -1.30784 | [13 empty] | 2 | 2 | 1 | 0.106
c-c-p-014464 | mp-95 | Sr16HO | -31.3222 |  | -2.14685 | [13 empty] | 1 | 1 | 0 | 0.25
c-c-p-014465 | mp-20256 | K48In16P32HO | -270.803 |  | 0.358631 | [13 empty] | 2 | 2 | 1 | 0.038
c-c-p-014466 | mp-3698 | Sr12Al12Si12HO | -133.502 |  | -0.950458 | [13 empty] | 2 | 1 | 0 | 0.056
c-c-p-014467 | mp-492 | Ti48HN48O | -872.484 |  | -1.94172 | [13 empty] | 1 | 1 | 0 | 0.125
c-c-p-014468 | mp-685149 | K15Sb12HO | -77.131 |  | -0.0475527 | [13 empty] | 1 | -1 | 1 | 0.058
c-c-p-014469 | mp-1404 | Cd24HAu24O | -85.3172 |  | 0.792991 | [13 empty] | 0 | 1 | 0 | 0
c-c-p-014470 | mp-1079399 | V48Fe16HO | -519.812 |  | -1.41877 | [13 empty] | 1 | 0 | 0 | 0.125
c-c-p-014471 | mp-1224792 | Ga8Ag8HSe16O | -110.061 |  | 0.0124921 | [13 empty] | 1 | 0 | 0 | 0.25
c-c-p-014472 | mp-567860 | Ti24Fe48HO | -537.37 |  | -0.553844 | [13 empty] | 2 | 1 | 1 | 0.11
c-c-p-014473 | mp-542537 | Sr16In32HRh16O | -218.308 |  | -0.312374 | [13 empty] | 2 | 1 | 2 | 0.25
c-c-p-014474 | mp-29570 | Ca24Si36Ag12HO | -278.43 |  | -0.657439 | [13 empty] | 2 | 1 | 0 | 0.041
c-c-p-014475 | mp-10910 | Al48HRu24O | -399.097 |  | -1.35542 | [13 empty] | 1 | 2 | 1 | 0.026
c-c-p-014476 | mp-1198091 | Hf56Ni80HO | -976.2 |  | -1.39188 | [13 empty] | 1 | 1 | 0 | 0.125
c-c-p-014477 | mp-1215242 | Zr16Ti32Al16HO | -406.394 |  | -2.02939 | [13 empty] | 1 | 1 | 1 | 0.374
c-c-p-014478 | mp-2701 | Nb36HN36O | -680.324 |  | -1.08929 | [13 empty] | 1 | 0 | 1 | 0.208
c-c-p-014479 | mp-1227504 | Bi32HSe32S16O | -306.835 |  | 0.537204 | [13 empty] | 0 | 1 | 1 | 0
c-c-p-014480 | mp-20648 | V48HC24O | -614.738 |  | -1.1648 | [13 empty] | 1 | 0 | 2 | 0.041
c-c-p-014481 | mp-14790 | Ge6Te24As12HO | -151.222 |  | 0.457727 | [13 empty] | 2 | 1 | -2 | 0.112
c-c-p-014482 | mp-1101783 | Bi64HIr32O | -483.487 |  | 0.702258 | [13 empty] | 0 | 1 | 0 | 0.25
c-c-p-014483 | mp-1216290 | V27HPd81O | -623.056 |  | 1.10695 | [13 empty] | 0 | 0 | 1 | 0.123
c-c-p-014484 | mp-30835 | Ta12HPd24O | -256.81 |  | -1.27113 | [13 empty] | 2 | 1 | 0 | 0.125
c-c-p-014485 | mp-9270 | Sb32HIr32S32O | -519.362 |  | 0.169974 | [13 empty] | 1 | 0 | 0 | 0.3
c-c-p-014486 | mp-1079131 | V32HIr32O | -528.076 |  | -1.34091 | [13 empty] | 0 | 1 | 1 | 0.109
c-c-p-014487 | mp-861961 | Ti12Zn12HRh24O | -284.487 |  | 0.466819 | [13 empty] | 1 | 1 | 1 | 0.125
c-c-p-014488 | mp-21068 | Ca12In24HO | -88.7318 |  | -1.0698 | [13 empty] | 2 | 1 | 2 | 0.111
c-c-p-014489 | mp-1187197 | Ta48HOs16O | -703.874 |  | -1.16915 | [13 empty] | 1 | 1 | 0 | 0.125
c-c-p-014490 | mp-862366 | Sc24Tl12Ag12HO | -198.471 |  | -2.23193 | [13 empty] | 2 | 1 | 0 | 0.042
c-c-p-014491 | mp-1103536 | Y9Zn33HO | -92.6042 |  | -1.66988 | [13 empty] | 1 | 2 | 1 | 0.133
c-c-p-014492 | mp-1184554 | Hg16HO | -10.9786 |  | 2.34221 | [13 empty] | 2 | 0 | 1 | 0
c-c-p-014493 | mp-5414 | Na24Sb24HS48O | -363.968 |  | 1.21083 | [13 empty] | 1 | 1 | -1 | 0.134
c-c-p-014494 | mp-7250 | Nb36Co42HO | -603.641 |  | -0.812983 | [13 empty] | 2 | 1 | 1 | 0.126
c-c-p-014495 | mp-1578 | V72HRh24O | -754.614 |  | -2.15966 | [13 empty] | 1 | 1 | 1 | 0.042
c-c-p-014496 | mp-1207383 | Zr40Zn32Si32HO | -528.047 |  | -0.692817 | [13 empty] | 1 | 0 | 1 | 0.393
c-c-p-014497 | mp-11549 | V24HPd48O | -424.939 |  | -0.631602 | [13 empty] | 1 | 2 | 1 | 0.056
c-c-p-014498 | mp-11573 | Ti24Tc24HO | -421.741 |  | -1.01588 | [13 empty] | 1 | 1 | 1 | 0.083
c-c-p-014499 | mp-21342 | V72Sn24HO | -679.59 |  | -1.83647 | [13 empty] | 2 | 1 | 0 | 0.042
c-c-p-014500 | mp-2108 | Ti40Si24HO | -441.244 |  | -0.536517 | [13 empty] | 2 | 1 | 1 | 0.15
c-c-p-014501 | mp-1206239 | Hf24Co4Sb8HO | -290.873 |  | -1.18806 | [13 empty] | 2 | 1 | 1 | 0.229
c-c-p-014502 | mp-567929 | Al52HOs16O | -362.882 |  | -0.415775 | [13 empty] | 2 | 2 | -1 | 0.168
c-c-p-014503 | mp-1217422 | Tc36HRh36O | -563.287 |  | -0.038632 | [13 empty] | 2 | 1 | 1 | 0.306
c-c-p-014504 | mp-2302 | As12HRh24O | -229.354 |  | 1.34181 | [13 empty] | 1 | 1 | 1 | 0.167
c-c-p-014505 | mp-1078697 | V48Ge16HO | -478.32 |  | -1.47255 | [13 empty] | 1 | 0 | 0 | 0.125
c-c-p-014506 | mp-104 | Sb48HO | -182.444 |  | 0.305025 | [13 empty] | 1 | 1 | 1 | 0
c-c-p-014507 | mp-867780 | Al48Cr16HO | -313.572 |  | -0.657234 | [13 empty] | 1 | 1 | 1 | 0.062
c-c-p-014508 | mp-541558 | Sc8Ge12HRh14O | -217.252 |  | -0.12519 | [13 empty] | 1 | 0 | 0 | 0.093
c-c-p-014509 | mp-544 | Ti48HIr16O | -490.782 |  | -1.02641 | [13 empty] | 1 | 1 | 0 | 0.063
c-c-p-014510 | mp-20033 | Sn24HIr24O | -283.474 |  | -0.480251 | [13 empty] | 2 | 0 | 1 | 0.146
c-c-p-014511 | mp-696216 | H17S48N16O | -362.9 |  | 3.19204 | [13 empty] | 1 | 1 | 1 | 0.072
c-c-p-014512 | mp-1522 | Fe48HS96O | -777.736 |  | 2.29292 | [13 empty] | 0 | 1 | 1 | 0.042
c-c-p-014513 | mp-351 | Si20Ni20HO | -218.673 |  | 0.04261 | [13 empty] | 1 | 2 | 2 | 0
c-c-p-014514 | mp-1187884 | Y24In8HO | -168.321 |  | -2.03855 | [13 empty] | 1 | 0 | 1 | 0
c-c-p-014515 | mp-582988 | Bi36HPt3Cl36O | -254.377 |  | 2.70557 | [13 empty] | 1 | 1 | 1 | 0.094
c-c-p-014516 | mp-1220670 | Nb12Al4Cr32HO | -403.577 |  | -1.05842 | [13 empty] | 1 | 1 | 1 | 0.078
c-c-p-014517 | mp-570197 | Bi36HPd18O | -219.709 |  | 0.83653 | [13 empty] | 0 | 0 | 1 | 0.068
c-c-p-014518 | mp-1093991 | Zr12As12HIr12O | -273.125 |  | -0.595429 | [13 empty] | 1 | 1 | 1 | 0.208
c-c-p-014519 | mp-1078602 | Zr16In48HO | -247.164 |  | 0.80978 | [13 empty] | 0 | 0 | 1 | 0.059
c-c-p-014520 | mp-1002106 | Hf36HPd36O | -533.41 |  | -2.29705 | [13 empty] | 2 | 1 | 0 | 0.083
c-c-p-014521 | mp-20473 | Mn48Ge24HO | -483.141 |  | -1.49165 | [13 empty] | 1 | 0 | 2 | 0.028
c-c-p-014522 | mp-22356 | In48Hg24HS96O | -535.515 |  | 0.0305916 | [13 empty] | 2 | 1 | 0 | 0.129
c-c-p-014523 | mp-1019378 | Al36Ga12HN48O | -614.73 |  | -1.9972 | [13 empty] | 2 | 1 | 0 | 0.122
c-c-p-014524 | mp-1025386 | Hg6P6HPt30O | -198.21 |  | 0.382264 | [13 empty] | 1 | 0 | 2 | 0.083
c-c-p-014525 | mp-30835 | Ta12HPd24O | -255.371 |  | -1.23391 | [13 empty] | 2 | 1 | 2 | 0.043
c-c-p-014526 | mp-29661 | Si60HPt72O | -762.866 |  | -0.797856 | [13 empty] | 1 | 2 | 1 | 0.176
c-c-p-014527 | mp-2379 | Co24Si48HO | -421.327 |  | -0.556789 | [13 empty] | 1 | 1 | 0 | 0.125
c-c-p-014528 | mp-8041 | Rb16HS8O | -66.352 |  | -0.0434149 | [13 empty] | 1 | 0 | 0 | 0.125
c-c-p-014529 | mp-23713 | Ca48H97O | -448.63 |  | -2.15664 | [13 empty] | 1 | 1 | 1 | 0.093
c-c-p-014530 | mp-11690 | Tc24P36HO | -435.309 |  | -1.35826 | [13 empty] | 1 | 1 | -2 | 0.318
c-c-p-014531 | mp-1077083 | Fe24Sb48HO | -352.35 |  | 0.106102 | [13 empty] | 1 | 1 | 1 | 0.057
c-c-p-014532 | mp-8073 | As24HPd48O | -348.949 |  | 0.839281 | [13 empty] | 1 | 1 | 1 | 0.365
c-c-p-014533 | mp-27385 | K6Tl6HCl24O | -102.587 |  | 1.55537 | [13 empty] | 2 | 1 | 1 | 0.125
c-c-p-014534 | mp-1218039 | Ta24Si12Ni36HO | -524.644 |  | -0.86141 | [13 empty] | 2 | 1 | 1 | 0.114
c-c-p-014535 | mp-568232 | Ti24Sn20HO | -255.462 |  | -1.37846 | [13 empty] | 1 | 1 | 0 | 0.145
c-c-p-014536 | mp-3340 | Ta16Al16Co32HO | -459.169 |  | 0.154175 | [13 empty] | 1 | 1 | 0 | 0.125
c-c-p-014537 | mp-989737 | Ag81HO | -172.79 |  | 0.671455 | [13 empty] | 1 | 0 | -1 | 0.056
c-c-p-014538 | mp-1215979 | Y16Ga16HAu16O | -210.615 |  | -1.07612 | [13 empty] | 1 | 1 | 2 | 0.065
c-c-p-014539 | mp-30527 | Ta30HS90O | -765.632 |  | -0.479756 | [13 empty] | 2 | 1 | 2 | 0.044
c-c-p-014540 | mp-4689 | Al84Fe12Cu24HO | -466.36 |  | -1.36889 | [13 empty] | 2 | 1 | 0 | 0.307
c-c-p-014541 | mp-1228803 | Al16Ni16Ge16HO | -217.461 |  | -0.379415 | [13 empty] | 2 | 1 | 1 | 0.062
c-c-p-014542 | mp-7526 | Sn24P24HO | -206.331 |  | 0.233727 | [13 empty] | 2 | 0 | 1 | 0.232
c-c-p-014543 | mp-866375 | Ti24Fe48Ge24HO | -651.98 |  | 0.350366 | [13 empty] | 2 | 1 | 0 | 0.042
c-c-p-014544 | mp-1009730 | Ca16Sn8HO | -65.7505 |  | -2.21508 | [13 empty] | 1 | 0 | 0 | 0.125
c-c-p-014545 | mp-541837 | Bi12HSe18O | -116.889 |  | 1.62349 | [13 empty] | 2 | 1 | 1 | 0.036
c-c-p-014546 | mp-1205392 | Ag16Sb16HS32O | -229.403 |  | 0.813958 | [13 empty] | 1 | 1 | 1 | 0.149
c-c-p-014547 | mp-1187486 | Tl24Sb8HO | -82.9196 |  | 0.466641 | [13 empty] | 1 | 1 | 0 | 0.125
c-c-p-014548 | mp-4897 | Sc16Sn16HPd32O | -347.872 |  | -1.50719 | [13 empty] | 2 | 1 | 1 | 0.062
c-c-p-014549 | mp-989638 | Ca16Tc16HN48O | -582.648 |  | 2.50842 | [13 empty] | 1 | 2 | -1 | 0.072
c-c-p-014550 | mp-454 | Na12Ga48HO | -148.822 |  | -0.250374 | [13 empty] | 2 | 1 | 1 | 0.107
c-c-p-014551 | mp-7906 | Al24Hg12HS48O | -328.977 |  | -1.29634 | [13 empty] | 1 | 0 | 2 | 0.008
c-c-p-014552 | mp-1022 | K24HS12O | -106.913 |  | -0.858755 | [13 empty] | 2 | 1 | 0 | 0.042
c-c-p-014553 | mp-16319 | Rb36Sb12HO | -96.1857 |  | -0.850654 | [13 empty] | 2 | 1 | 1 | 0
c-c-p-014554 | mp-972326 | Tc12HPt36O | -298.303 |  | -1.10796 | [13 empty] | 1 | 0 | 1 | 0.125
c-c-p-014555 | mp-980948 | Sr8Ca8In16HO | -78.7272 |  | -0.733033 | [13 empty] | 1 | 1 | 0 | 0.125
c-c-p-014556 | mp-865130 | Hf32Mo16HRh16O | -592.959 |  | -1.06174 | [13 empty] | 1 | 0 | 0 | 0.125
c-c-p-014557 | mp-10759 | Ge20HSe20O | -160.88 |  | 0.163456 | [13 empty] | 2 | 2 | 1 | 0.05
c-c-p-014558 | mp-2319 | P32HOs16O | -335.365 |  | -0.313793 | [13 empty] | 1 | 1 | 2 | 0.012
c-c-p-014559 | mp-1207101 | K12Mn12HSe24O | -209.299 |  | 0.201608 | [13 empty] | 1 | 0 | 1 | 0.875
c-c-p-014560 | mp-1187731 | Y24Zn12Hg12HO | -167.654 |  | -2.16534 | [13 empty] | 2 | 1 | 0 | 0.042
c-c-p-014561 | mp-1228043 | Al32Si32Ni64HO | -647.662 |  | 0.203315 | [13 empty] | 0 | 1 | 1 | 0.05
c-c-p-014562 | mp-1080073 | Mn16Te16HO | -171.92 |  | -0.204635 | [13 empty] | 2 | 1 | 1 | 0.103
c-c-p-014563 | mp-16225 | Y24Si24HRh8O | -355.617 |  | -2.3138 | [13 empty] | 1 | 1 | 0 | 0.438
c-c-p-014564 | mp-11286 | Ca24Hg24HO | -63.8802 |  | -1.64898 | [13 empty] | 1 | 1 | 0 | 0.25
c-c-p-014565 | mp-1225751 | Cu54HPd36O | -339.663 |  | 0.0354293 | [13 empty] | 1 | 0 | 0 | 0.25
c-c-p-014566 | mp-568018 | Rb12Sb24HO | -115.296 |  | 0.336642 | [13 empty] | 2 | 1 | -2 | 0.174
c-c-p-014567 | mp-999204 | Sc12Al36HO | -211.04 |  | -1.34314 | [13 empty] | 2 | 1 | 2 | 0.083
c-c-p-014568 | mp-1079776 | Hf16Co56HO | -509.826 |  | -1.18483 | [13 empty] | 1 | 0 | -1 | 0.042
c-c-p-014569 | mp-1217357 | Te72HIr27O | -429.247 |  | 1.81457 | [13 empty] | 2 | 1 | 0 | 0.014
c-c-p-014570 | mp-24289 | H28Pd27O | -223.09 |  | 1.93414 | [13 empty] | 1 | 1 | 1 | 0.083
c-c-p-014571 | mp-899 | In36HRh36O | -335.511 |  | 0.0569888 | [13 empty] | 2 | 1 | 0 | 0.083
c-c-p-014572 | mp-866170 | Ti24In24HRh48O | -579.54 |  | -0.793497 | [13 empty] | 2 | 1 | 0 | 0.042
c-c-p-014573 | mp-971661 | Si92HO | -455.522 |  | -1.1734 | [13 empty] | 2 | 1 | 1 | 0.015
c-c-p-014574 | mp-1102843 | Fe36Mo36P36HO | -850.131 |  | 1.80641 | [13 empty] | 0 | 1 | 2 | 0.025
c-c-p-014575 | mp-978 | Sr32Sn16HO | -125.543 |  | -0.643564 | [13 empty] | 2 | 1 | 1 | 0.193
c-c-p-014576 | mp-18127 | Sr20Ni80Sn40HO | -590.466 |  | -0.555134 | [13 empty] | 2 | 2 | 1 | 0.035
c-c-p-014577 | mp-30867 | Sc24HRu24O | -363.702 |  | -0.661943 | [13 empty] | 1 | 1 | 0 | 0.25
c-c-p-014578 | mp-1018107 | Zr12Te24HO | -193.604 |  | -2.31248 | [13 empty] | 2 | 1 | 0 | 0.056
c-c-p-014579 | mp-1193918 | Hf54P6HW24O | -800.582 |  | -1.88156 | [13 empty] | 0 | 0 | 1 | 0.064
c-c-p-014580 | mp-1189774 | V48Ga32HO | -481.413 |  | -1.74504 | [13 empty] | 2 | 1 | 1 | 0.047
c-c-p-014581 | mp-1206636 | Sr10Tl30HO | -82.235 |  | -0.744883 | [13 empty] | 2 | 2 | 1 | 0.05
c-c-p-014582 | mp-7493 | Ca12Sb24HO | -137.079 |  | 0.455137 | [13 empty] | 2 | 1 | 0 | 0.124
c-c-p-014583 | mp-570362 | Sr40In24HO | -133.881 |  | -1.93307 | [13 empty] | 1 | 1 | 2 | 0.089
c-c-p-014584 | mp-1220761 | Nb24Zn2HSe32O | -371.963 |  | -3.81599 | [13 empty] | 1 | 0 | 1 | 0.085
c-c-p-014585 | mp-510209 | Sc30HPb18O | -249.61 |  | -2.66034 | [13 empty] | 1 | 1 | 1 | 0.006
c-c-p-014586 | mp-1103177 | Fe32HSe64O | -459.191 |  | -0.656098 | [13 empty] | 1 | 0 | 0 | 0.063
c-c-p-014587 | mp-351 | Si48Ni48HO | -513.192 |  | 0.300171 | [13 empty] | 0 | 1 | 0 | 0.25
c-c-p-014588 | mp-1226021 | Co24Ni24Ge24HO | -373.983 |  | 0.358388 | [13 empty] | 2 | 1 | 1 | 0.153
c-c-p-014589 | mp-1218590 | Sr16Al16In16HO | -125.002 |  | -0.17095 | [13 empty] | 1 | 1 | 0 | 0.156
c-c-p-014590 | mp-1028755 | Te54HW36S18O | -663.666 |  | 1.87318 | [13 empty] | 2 | 1 | 1 | 0.085
c-c-p-014591 | mp-1232423 | Zr32Cu16Tc16HO | -469.285 |  | -1.53164 | [13 empty] | 2 | 1 | 1 | 0.062
c-c-p-014592 | mp-1186970 | Sc24Sn8HO | -182.777 |  | -2.23106 | [13 empty] | 1 | 0 | 0 | 0.25
c-c-p-014593 | mp-975204 | Rb12HO | -19.1522 |  | -1.17147 | [13 empty] | 1 | 1 | 2 | 0.167
c-c-p-014594 | mp-1216505 | V72Ga84HO | -792.824 |  | -0.537144 | [13 empty] | 2 | 2 | 1 | 0.073
c-c-p-014595 | mp-1080033 | Si36Ni36HPd36O | -582.996 |  | 0.133594 | [13 empty] | 1 | 1 | 0 | 0.313
c-c-p-014596 | mp-1184586 | Hf32Co16HOs16O | -596.437 |  | -1.02662 | [13 empty] | 2 | 1 | 1 | 0.062
c-c-p-014597 | mp-1080518 | Hf12Sn12HRh12O | -254.813 |  | 0.607027 | [13 empty] | 2 | 1 | 1 | 0.075
c-c-p-014598 | mp-2861 | Ca18Tl18HO | -77.9912 |  | 0.676625 | [13 empty] | 1 | 0 | 0 | 0.25
c-c-p-014599 | mp-1848 | Te48HRu24O | -340.675 |  | 0.605998 | [13 empty] | 2 | 1 | 0 | 0.021
c-c-p-014600 | mp-1014204 | Sn40HS32Cl16O | -336.573 |  | -0.544958 | [13 empty] | 2 | 2 | 1 | 0.066
c-c-p-014601 | mp-1209024 | Sc48Sn40HO | -460.776 |  | -1.95196 | [13 empty] | 1 | 1 | 1 | 0.038
c-c-p-014602 | mp-11550 | Sc24HPt12O | -239.851 |  | -2.15623 | [13 empty] | 1 | 1 | 1 | 0.167
c-c-p-014603 | mp-998567 | In18Sn18HCl54O | -286.861 |  | 1.59177 | [13 empty] | 1 | 0 | 2 | 0.033
c-c-p-014604 | mp-991114 | Al20Ni60HO | -392.787 |  | -0.315234 | [13 empty] | 2 | 2 | 1 | 0.05
c-c-p-014605 | mp-30496 | Sr20Cd20HO | -54.019 |  | -0.830985 | [13 empty] | 2 | 2 | 1 | 0.05
c-c-p-014606 | mp-569678 | HRh32Pb40O | -339.562 |  | 0.317463 | [13 empty] | 1 | 1 | 1 | 0.155
c-c-p-014607 | mp-1186901 | Re48HO | -540.245 |  | -0.802786 | [13 empty] | 1 | 1 | 1 | 0.062
c-c-p-014608 | mp-1018055 | Hf48HIr48O | -912.949 |  | -1.35146 | [13 empty] | 1 | 2 | 0 | 0.083
c-c-p-014609 | mp-1188061 | Zr72Sn24HO | -675.277 |  | -0.0107766 | [13 empty] | 2 | 1 | 0 | 0.333
c-c-p-014610 | mp-1017545 | Zr36HRh36O | -562.765 |  | -0.140208 | [13 empty] | 2 | 1 | 1 | 0.123
c-c-p-014611 | mp-11334 | HW80O | -928.419 |  | -1.93919 | [13 empty] | 2 | 2 | 1 | 0.025
c-c-p-014612 | mp-1104341 | Nb27HO | -251.769 |  | -0.664023 | [13 empty] | 0 | 0 | 1 | 0
c-c-p-014613 | mp-28056 | P36HRh54O | -590.354 |  | 1.57367 | [13 empty] | 1 | 0 | 2 | 0.289
c-c-p-014614 | mp-894 | Zn36HPt36O | -250.953 |  | 0.845084 | [13 empty] | 2 | 0 | 1 | 0.125
c-c-p-014615 | mp-571199 | Ti24Al24HO | -266.174 |  | -0.850318 | [13 empty] | 2 | 1 | 0 | 0.083
c-c-p-014616 | mp-999192 | Si48Ni48HO | -510.607 |  | -0.543924 | [13 empty] | 2 | 1 | 1 | 0.083
c-c-p-014617 | mp-12595 | Mo48HRh48O | -781.158 |  | -0.913102 | [13 empty] | 2 | 1 | 1 | 0.25
c-c-p-014618 | mp-1216825 | Ti40In40HO | -377.82 |  | -1.1687 | [13 empty] | 2 | 1 | 2 | 0.05
c-c-p-014619 | mp-30501 | Ti32Cd16HO | -233.045 |  | -1.86442 | [13 empty] | 1 | 1 | 1 | 0.044
c-c-p-014620 | mp-27413 | Mo48P30HO | -659.64 |  | -0.609064 | [13 empty] | 1 | 2 | -1 | 0.476
c-c-p-014621 | mp-9970 | Sc16Ge16HO | -181.184 |  | -1.03746 | [13 empty] | 0 | 1 | 1 | 0.137
c-c-p-014622 | mp-818 | Si48HRh48O | -618.671 |  | -0.182987 | [13 empty] | 0 | 2 | 1 | 0.5
c-c-p-014623 | mp-33 | HRu48O | -397.73 |  | -0.290241 | [13 empty] | 2 | 0 | 1 | 0.75
c-c-p-014624 | mp-23174 | Re12HCl36O | -234.382 |  | -0.192405 | [13 empty] | 2 | 0 | -1 | 0.188
c-c-p-014625 | mp-1217897 | Ta12Mo12HW12O | -389.964 |  | -0.310151 | [13 empty] | 0 | 1 | 2 | 0.086
c-c-p-014626 | mp-2404 | Ca16Al32HO | -154.549 |  | -1.44977 | [13 empty] | 1 | 1 | 0 | 0.062
c-c-p-014627 | mp-441 | Rb16Te8HO | -58.6593 |  | -1.68084 | [13 empty] | 1 | 0 | 0 | 0.125
c-c-p-014628 | mp-1228607 | Al24Co8HO | -142.802 |  | -1.43174 | [13 empty] | 1 | 1 | -1 | 0.1
c-c-p-014629 | mp-454 | Na12Ga48HO | -146.518 |  | -0.0237484 | [13 empty] | 1 | 0 | 2 | 0.083
c-c-p-014630 | mp-1606 | Nb12HAu24O | -181.419 |  | -1.44499 | [13 empty] | 1 | 1 | 1 | 0.083
c-c-p-014631 | mp-2809 | Sb32HS48O | -319.016 |  | -0.0849334 | [13 empty] | 2 | 0 | 1 | 0.042
c-c-p-014632 | mp-20132 | In27Hg27HO | -61.3898 |  | 0.0437589 | [13 empty] | 0 | 0 | 1 | 0.083
c-c-p-014633 | mp-1215175 | Zr12Ti12HW48O | -748.893 |  | -1.22136 | [13 empty] | 2 | 1 | 0 | 0.021
c-c-p-014634 | mp-1216437 | V48Ge8HOs8O | -528.994 |  | -1.50198 | [13 empty] | 1 | 0 | 0 | 0.126
c-c-p-014635 | mp-1104290 | Ti48H49Au16O | -577.875 |  | -0.394302 | [13 empty] | 1 | 1 | 0 | 0.063
c-c-p-014636 | mp-1216577 | V24Cr12Te48HO | -438.92 |  | -0.0782704 | [13 empty] | 1 | 1 | 1 | 0.799
c-c-p-014637 | mp-1215524 | Zn24Cd24HAu48O | -165.663 |  | -0.0636976 | [13 empty] | 2 | 1 | 0 | 0.083
c-c-p-014638 | mp-1220390 | Nb9HAu36O | -178.819 |  | 1.0731 | [13 empty] | 1 | 0 | 1 | 0.1
c-c-p-014639 | mp-12628 | Rb20HO | -25.3461 |  | -0.0252862 | [13 empty] | 2 | 2 | 1 | 0.05
c-c-p-014640 | mp-1536 | K32Sb32HO | -179.606 |  | -0.232441 | [13 empty] | 0 | 1 | 1 | 0.228
c-c-p-014641 | mp-972220 | Ti16HPt48O | -404.814 |  | -0.623369 | [13 empty] | 2 | -1 | 2 | 0.063
c-c-p-014642 | mp-7558 | Ta18Ge36HO | -355.18 |  | -1.25559 | [13 empty] | 2 | 1 | 1 | 0.141
c-c-p-014643 | mp-1245896 | Na48Fe48HN48O | -795.279 |  | -1.32213 | [13 empty] | 2 | 2 | 1 | 0.041
c-c-p-014644 | mp-539 | Ga32HS48O | -308.39 |  | 0.378155 | [13 empty] | 1 | 0 | -2 | 0.25
c-c-p-014645 | mp-1217022 | Ti24Al24HAu48O | -404.584 |  | -0.700771 | [13 empty] | 2 | 1 | 1 | 0.123
c-c-p-014646 | mp-1017531 | V48HPt48O | -673.609 |  | -0.858397 | [13 empty] | 2 | 1 | 1 | 0.122
c-c-p-014647 | mp-1220083 | Ni54Sn12HS12O | -366.532 |  | 0.044731 | [13 empty] | 2 | 1 | 1 | 0.012
c-c-p-014648 | mp-1224896 | Fe6Sb36HPd6O | -214.518 |  | 0.638808 | [13 empty] | 2 | 0 | 1 | 0.018
c-c-p-014649 | mp-571370 | Fe32Ni16P16HO | -410.85 |  | -0.871517 | [13 empty] | 0 | 0 | 1 | 0.131
c-c-p-014650 | mp-30471 | Ca40Cu40HO | -208.499 |  | -2.20471 | [13 empty] | 1 | 0 | 0 | 0.401
c-c-p-014651 | mp-10264 | Ni36Te36HO | -285.291 |  | 0.878928 | [13 empty] | 2 | 1 | 2 | 0.037
c-c-p-014652 | mp-30336 | Al72HW18O | -470.849 |  | -0.963962 | [13 empty] | 2 | 2 | 1 | 0.276
c-c-p-014653 | mp-1791 | Al60HRh24O | -394.858 |  | 0.254675 | [13 empty] | 2 | 1 | 0 | 0.016
c-c-p-014654 | mp-542953 | Ca12Zn36Ni24HO | -182.353 |  | 0.604977 | [13 empty] | 1 | 1 | 0 | 0.073
c-c-p-014655 | mp-28884 | Cs12Fe24As24HO | -302.088 |  | 0.3041 | [13 empty] | 1 | 0 | 0 | 0.25
c-c-p-014656 | mp-2172 | Al24As24HO | -198.628 |  | 0.0364541 | [13 empty] | 2 | 1 | 0 | 0.042
c-c-p-014657 | mp-12826 | Sb48Te18HO | -232.991 |  | 1.10111 | [13 empty] | 2 | 1 | 1 | 0.046
c-c-p-014658 | mp-1184693 | In174HO | -380.244 |  | 0.149741 | [13 empty] | 2 | 1 | 0 | 0.005
c-c-p-014659 | mp-24428 | K32H65N32O | -544.332 |  | -3.1488 | [13 empty] | 2 | 2 | 1 | 0.104
c-c-p-014660 | mp-1224390 | Hf4HAu36O | -137.941 |  | 1.13089 | [13 empty] | 1 | 1 | 1 | 0.099
c-c-p-014661 | mp-639805 | Ta48Ge16HO | -605.474 |  | -2.1665 | [13 empty] | 0 | 0 | 1 | 0.118
c-c-p-014662 | mp-1215477 | Zr24Al36Ni12HO | -405.635 |  | -1.6912 | [13 empty] | 0 | 0 | 1 | 0.02
c-c-p-014663 | mp-1105552 | Nb60Ga36HO | -648.875 |  | -1.4458 | [13 empty] | 2 | 0 | 1 | 0.035
c-c-p-014664 | mp-20263 | Ca24In24HO | -117.206 |  | -1.21076 | [13 empty] | 1 | 1 | 1 | 0.083
c-c-p-014665 | mp-1101976 | V20Ni20As20HO | -370.15 |  | -0.569716 | [13 empty] | 1 | 2 | 2 | 0.089
c-c-p-014666 | mp-2105 | Hf48Si32HO | -635.549 |  | -4.1793 | [13 empty] | 1 | 0 | 2 | 0.031
c-c-p-014667 | mp-160 | B96HO | -578.558 |  | -3.17503 | [13 empty] | 1 | 0 | 1 | 0.295
c-c-p-014668 | mp-2686 | Ca36HN18O | -233.964 |  | -1.76104 | [13 empty] | 2 | 1 | 2 | 0.034
c-c-p-014669 | mp-628766 | Co64Si32HO | -601.179 |  | -0.402656 | [13 empty] | 1 | 1 | 1 | 0.014
c-c-p-014670 | mp-866284 | Al48HIr24Os24O | -643.261 |  | -0.921493 | [13 empty] | 2 | 1 | 0 | 0.042
c-c-p-014671 | mp-1189265 | Na20HCl60O | -193.395 |  | 1.69469 | [13 empty] | 1 | 2 | 2 | 0.031
c-c-p-014672 | mp-20526 | HPb16S16O | -138.833 |  | 1.45443 | [13 empty] | 1 | 0 | 1 | 0
c-c-p-014673 | mp-569678 | HRh64Pb80O | -693.388 |  | 0.615094 | [13 empty] | 0 | 0 | 1 | 0.19
c-c-p-014674 | mp-973149 | Mn36Al12HO | -337.989 |  | -0.64183 | [13 empty] | 1 | 1 | 1 | 0.125
c-c-p-014675 | mp-627397 | In64HSe32O | -274.031 |  | 0.19764 | [13 empty] | 2 | 1 | 1 | 0.092
c-c-p-014676 | mp-1229015 | Ag18HPt18O | -138.011 |  | 0.936022 | [13 empty] | 2 | 0 | -1 | 0.125
c-c-p-014677 | mp-1183005 | Ag16HSe8O | -68.2347 |  | 1.65444 | [13 empty] | 1 | 1 | 1 | 0.012
c-c-p-014678 | mp-604647 | Ti48As96HO | -825.279 |  | -2.23756 | [13 empty] | 2 | 2 | 1 | 0.029
c-c-p-014679 | mp-1013588 | Sr12Sb4P4HO | -73.7859 |  | 0.171794 | [13 empty] | 1 | 1 | 0 | 0.125
c-c-p-014680 | mp-11449 | Hf16Mn32HO | -416.029 |  | -1.78609 | [13 empty] | 1 | 0 | 0 | 0.256
c-c-p-014681 | mp-8677 | Zr4Ti4Te16HO | -128.494 |  | -1.80731 | [13 empty] | 1 | 2 | 1 | 0.227
c-c-p-014682 | mp-604321 | Rb24HO | -27.6174 |  | -1.14704 | [13 empty] | 2 | 1 | 1 | 0.097
c-c-p-014683 | mp-22481 | K16In64HO | -164.278 |  | -0.51783 | [13 empty] | 2 | 0 | 1 | 0.028
c-c-p-014684 | mp-17974 | Na48Hg32HO | -72.9079 |  | -0.447606 | [13 empty] | 1 | 1 | 0 | 0.171
c-c-p-014685 | mp-568516 | K36Bi12HO | -97.2129 |  | -0.35103 | [13 empty] | 1 | 1 | 1 | 0.125
c-c-p-014686 | mp-2027 | Hf24Co24HO | -396.445 |  | -0.323974 | [13 empty] | 1 | 1 | 0 | 0.25
c-c-p-014687 | mp-1209 | Rb16HAu80O | -242.663 |  | 1.07925 | [13 empty] | 1 | 0 | 1 | 0.208
c-c-p-014688 | mp-134 | Al48HO | -171.058 |  | -0.964168 | [13 empty] | 1 | 1 | 0 | 0.125
c-c-p-014689 | mp-151 | Tl30HO | -63.0306 |  | 0.229986 | [13 empty] | 2 | 2 | 1 | 0.05
c-c-p-014690 | mp-989695 | Cu64HO | -204.532 |  | -0.121496 | [13 empty] | 1 | 0 | 0 | 0.167
c-c-p-014691 | mp-1188869 | Nb24HN36O | -542.034 |  | -0.166828 | [13 empty] | 1 | 2 | 1 | 0.028
c-c-p-014692 | mp-20320 | In24Te24HO | -142.441 |  | 0.446175 | [13 empty] | 2 | 0 | 1 | 0
c-c-p-014693 | mp-1184670 | Hf36Al12HO | -375.958 |  | -1.51897 | [13 empty] | 2 | 0 | 1 | 0
c-c-p-014694 | mp-1205588 | Mn72Ge24HN24O | -888.067 |  | -0.299706 | [13 empty] | 1 | 0 | 2 | 0.031
c-c-p-014695 | mp-1220546 | Nb24Cr24Fe24HO | -604.59 |  | -0.695102 | [13 empty] | 1 | 1 | 2 | 0.003
c-c-p-014696 | mp-1020 | Ta20HRh60O | -655.656 |  | -0.863434 | [13 empty] | 2 | 2 | 1 | 0.05
c-c-p-014697 | mp-2319 | P32HOs16O | -337.561 |  | -0.257895 | [13 empty] | 1 | 1 | 2 | 0.012
c-c-p-014698 | mp-1077116 | Nb24P48HO | -511.11 |  | -0.338289 | [13 empty] | 2 | 0 | -1 | 0.25
c-c-p-014699 | mp-1038828 | Ca18Zn18HO | -52.4349 |  | -1.02714 | [13 empty] | 1 | 0 | 0 | 0.25
c-c-p-014700 | mp-12723 | Ca16HAu16O | -97.8947 |  | -1.0968 | [13 empty] | 2 | 2 | 1 | 0.25
c-c-p-014701 | mp-27838 | Na36Bi12HO | -104.903 |  | -1.43028 | [13 empty] | 2 | 1 | 1 | 0.111
c-c-p-014702 | mp-1070755 | Y64Ga32Ni64HO | -848.627 |  | -1.79901 | [13 empty] | 2 | 2 | 1 | 0.034
c-c-p-014703 | mp-7670 | K24HSe36O | -190.878 |  | 1.05866 | [13 empty] | 1 | 1 | 1 | 0.011
c-c-p-014704 | mp-454 | Na8Ga32HO | -98.2486 |  | -0.633639 | [13 empty] | 1 | 0 | 1 | 0.32
c-c-p-014705 | mp-11873 | Tl5As5HPd25O | -159.703 |  | 0.442186 | [13 empty] | 2 | 1 | 2 | 0.009
c-c-p-014706 | mp-1023924 | Mo9HS18O | -172.506 |  | -2.63476 | [13 empty] | 1 | 0 | 1 | 0.122
c-c-p-014707 | mp-23279 | K40Bi80HO | -355.111 |  | 0.580878 | [13 empty] | 2 | 2 | 1 | 0.013
c-c-p-014708 | mp-1030119 | Mo24HW24S96O | -980.145 |  | -1.26152 | [13 empty] | 1 | 1 | 1 | 0.094
c-c-p-014709 | mp-1469 | P48HS36O | -400.118 |  | 2.41905 | [13 empty] | 1 | 0 | 2 | 0.033
c-c-p-014710 | mp-561051 | Rb16Sb32HS56O | -400.391 |  | 1.08029 | [13 empty] | 0 | 1 | 1 | 0.101
c-c-p-014711 | mp-11192 | Ta24Si48HO | -524.901 |  | -0.969243 | [13 empty] | 2 | 0 | 1 | 0.417
c-c-p-014712 | mp-638 | Sr6Zn30HO | -41.1494 |  | -0.379123 | [13 empty] | 1 | 1 | 1 | 0.083
c-c-p-014713 | mp-1203338 | Ga80Sn2Mo16HO | -390.851 |  | -0.408167 | [13 empty] | 1 | 0 | 1 | 0.021
c-c-p-014714 | mp-30619 | Zr36Co12HO | -367.16 |  | -2.03549 | [13 empty] | 1 | 0 | 1 | 0.153
c-c-p-014715 | mp-30482 | Ca18Tl6HO | -51.3252 |  | -1.77135 | [13 empty] | 2 | 1 | 0 | 0.042
c-c-p-014716 | mp-570632 | Sc16Bi16HO | -178.37 |  | -0.0789807 | [13 empty] | 1 | 0 | 0 | 0.25
c-c-p-014717 | mp-1022721 | Al24Cu24HO | -172.068 |  | -0.85062 | [13 empty] | 1 | 1 | 1 | 0.083
c-c-p-014718 | mp-1221703 | Mn8Cd16HS24O | -180.228 |  | 0.505015 | [13 empty] | 0 | 2 | 1 | 0.492
c-c-p-014719 | mp-1221624 | Mn24Al24V48HO | -669.082 |  | -1.08406 | [13 empty] | 2 | 1 | 0 | 0.042
c-c-p-014720 | mp-1186058 | Na24Hg8HO | -38.1589 |  | -1.39775 | [13 empty] | 1 | 1 | 0 | 0.25
c-c-p-014721 | mp-1220657 | Nb48HS80O | -885.411 |  | -0.295292 | [13 empty] | 0 | 1 | 0 | 0.821
c-c-p-014722 | mp-1079635 | Ga18Mo36HC18O | -556.277 |  | -1.09905 | [13 empty] | 1 | 0 | 1 | 0.339
c-c-p-014723 | mp-685149 | K40Sb32HO | -188.86 |  | -0.0274513 | [13 empty] | 2 | 0 | 1 | 0.237
c-c-p-014724 | mp-971779 | Zn24HRh72O | -489.88 |  | 0.605621 | [13 empty] | 2 | 1 | 1 | 0.042
c-c-p-014725 | mp-866006 | Ca8Bi24HO | -114.834 |  | -0.0772945 | [13 empty] | 2 | 1 | 1 | 0.062
c-c-p-014726 | mp-1188008 | Zr24Ga8HO | -221.113 |  | -1.99552 | [13 empty] | 1 | 0 | 0 | 0.25
c-c-p-014727 | mp-570691 | Ti24Sn8HO | -209.737 |  | -2.05401 | [13 empty] | 1 | 0 | 0 | 0.25
c-c-p-014728 | mp-16529 | Al48HRu8O | -247.575 |  | -1.46929 | [13 empty] | 0 | 1 | 0 | 0.25
c-c-p-014729 | mp-1216655 | Ti36Mo36HO | -625.437 |  | -1.86173 | [13 empty] | 0 | 2 | 1 | 0.083
c-c-p-014730 | mp-1186437 | HPd36W12O | -308.12 |  | -0.170928 | [13 empty] | 2 | 1 | 0 | 0.083
c-c-p-014731 | mp-8639 | HRu36O | -293.626 |  | -0.635976 | [13 empty] | 1 | 0 | 0 | 0.25
c-c-p-014732 | mp-568172 | Ca108HN72O | -807.752 |  | -0.0947249 | [13 empty] | 1 | 0 | -2 | 0.008
c-c-p-014733 | mp-31430 | Na64In32HO | -160.26 |  | -1.5042 | [13 empty] | 0 | 1 | 1 | 0.089
c-c-p-014734 | mp-1025819 | Mo27HSe36S18O | -500.07 |  | -0.794859 | [13 empty] | 2 | 1 | 2 | 0.264
c-c-p-014735 | mp-18670 | Ca30Sn12As36HO | -310.013 |  | 1.15805 | [13 empty] | 1 | 1 | 2 | 0.35
c-c-p-014736 | mp-1223714 | K40Sb32HO | -186.301 |  | -1.16903 | [13 empty] | 1 | 2 | 1 | 0.052
c-c-p-014737 | mp-16358 | Zn24Ni48Ge24HO | -364.005 |  | 0.245293 | [13 empty] | 2 | 1 | 0 | 0.042
c-c-p-014738 | mp-1224223 | In44HS64O | -379.287 |  | -0.705055 | [13 empty] | 2 | 0 | 1 | 0.331
c-c-p-014739 | mp-685048 | Ag56Te28HO | -202.344 |  | -0.301034 | [13 empty] | 1 | -1 | 0 | 0.135
c-c-p-014740 | mp-7280 | P16HPd16S16O | -230.745 |  | 1.26891 | [13 empty] | 1 | 1 | 1 | 0.242
c-c-p-014741 | mp-23152 | Bi24HO | -90.8401 |  | 0.614217 | [13 empty] | 2 | -1 | 2 | 0.083
c-c-p-014742 | mp-1199503 | Y48In80HO | -506.6 |  | -1.22475 | [13 empty] | 2 | 1 | 0 | 0.014
c-c-p-014743 | mp-998561 | Cs4Sr4HCl12O | -81.9884 |  | 2.14736 | [13 empty] | 2 | 0 | -1 | 0.094
c-c-p-014744 | mp-9 | Y24HO | -143.135 |  | -1.8457 | [13 empty] | 1 | 1 | 0 | 0.125
c-c-p-014745 | mp-1224376 | Ge24HSe12S12O | -200.894 |  | 0.709827 | [13 empty] | 0 | 0 | 1 | 0.247
c-c-p-014746 | mp-697076 | Ti36Zn36HC12O | -421.885 |  | -1.23293 | [13 empty] | 1 | 1 | 1 | 0.115
c-c-p-014747 | mp-1215714 | Zn64HPd32O | -218.714 |  | -0.0298345 | [13 empty] | 0 | 2 | 1 | 0.237
c-c-p-014748 | mp-866104 | Ca20Cd20Hg40HO | -62.1483 |  | -1.68701 | [13 empty] | 2 | 2 | 1 | 0.025
c-c-p-014749 | mp-1029466 | Na32Ni32HN32O | -434.407 |  | -0.620945 | [13 empty] | 1 | 1 | 2 | 0.068
c-c-p-014750 | mp-9 | Y24HO | -143.135 |  | -2.38149 | [13 empty] | 1 | 1 | 0 | 0.125
c-c-p-014751 | mp-1223977 | In20HPt44O | -295.686 |  | -0.0142949 | [13 empty] | 1 | 2 | 1 | 0.213
c-c-p-014752 | mp-1215914 | Y12Cu12Si12HO | -194.713 |  | -0.698662 | [13 empty] | 2 | 0 | 1 | 0.056
c-c-p-014753 | mp-8648 | Ti36Fe36Si36HO | -758.563 |  | -1.63862 | [13 empty] | 2 | 1 | 0 | 0.153
c-c-p-014754 | mp-7582 | Ge12HS24O | -154.387 |  | 0.328808 | [13 empty] | 2 | 1 | 1 | 0.096
c-c-p-014755 | mp-1200220 | Al144HIr48O | -978.694 |  | -1.86024 | [13 empty] | 2 | 1 | 0 | 0.011
c-c-p-014756 | mp-1080448 | Al20HPt60O | -437.814 |  | -0.269812 | [13 empty] | 2 | 1 | 2 | 0.038
c-c-p-014757 | mp-8675 | Hg48HPd48O | -211.683 |  | 0.521844 | [13 empty] | 1 | 1 | 1 | 0.231
c-c-p-014758 | mp-9969 | Sc24Si24HO | -285.036 |  | -2.8156 | [13 empty] | 1 | 1 | 0 | 0.5
c-c-p-014759 | mp-1219410 | Sc48Ga64Ni32HO | -641.133 |  | -2.76954 | [13 empty] | 2 | -1 | 2 | 0.282
c-c-p-014760 | mp-2147 | Sr16Ge16HO | -107.971 |  | -1.09536 | [13 empty] | 1 | 1 | 0 | 0.283
c-c-p-014761 | mp-1221672 | Mn10Al120Fe10HO | -588.074 |  | -1.13327 | [13 empty] | 2 | 1 | 2 | 0.01
c-c-p-014762 | mp-1227330 | Ca24Ga12Sn12HO | -141.536 |  | -0.957731 | [13 empty] | 2 | 2 | 1 | 0.084
c-c-p-014763 | mp-1079585 | Nb60HN30O | -840.126 |  | -1.82754 | [13 empty] | 2 | 1 | 2 | 0.016
c-c-p-014764 | mp-1208409 | Ta24Co8HS48O | -586.802 |  | 2.47471 | [13 empty] | 0 | 0 | 1 | 0.191
c-c-p-014765 | mp-636614 | Y8HPb16O | -110.294 |  | -1.66996 | [13 empty] | 0 | 2 | 1 | 0.153
c-c-p-014766 | mp-39 | Tl48HO | -96.3675 |  | 0.297418 | [13 empty] | 2 | 1 | 1 | 0.125
c-c-p-014767 | mp-1627 | Mo36HS54O | -615.92 |  | 1.19211 | [13 empty] | 1 | 0 | 2 | 0.06
c-c-p-014768 | mp-1186034 | Na24Ag8HO | -53.7289 |  | -0.994885 | [13 empty] | 1 | 0 | 1 | 0.125
c-c-p-014769 | mp-980094 | Ti24HPd24O | -301.568 |  | -1.8806 | [13 empty] | 2 | 0 | 1 | 0
c-c-p-014770 | mp-861950 | Ca32Sb16HAu16O | -217.6 |  | -1.58706 | [13 empty] | 2 | 1 | 1 | 0.062
c-c-p-014771 | mp-1018105 | Zr48Zn24HO | -393.861 |  | -2.26319 | [13 empty] | 2 | 1 | 2 | 0.083
c-c-p-014772 | mp-1078813 | Y15Zn15HPd15O | -201.43 |  | -1.9587 | [13 empty] | 2 | 2 | 1 | 0.181
c-c-p-014773 | mp-22481 | K16In64HO | -167.055 |  | -0.252746 | [13 empty] | 1 | 1 | 1 | 0.091
c-c-p-014774 | mp-620471 | Cs15Te110HO | -344.918 |  | 0.990778 | [13 empty] | 2 | 1 | 2 | 0.02
c-c-p-014775 | mp-14624 | K40P16HAu8O | -164.19 |  | -0.957263 | [13 empty] | 0 | 0 | 1 | 0.197
c-c-p-014776 | mp-1027608 | Mo48HSe24S72O | -915.925 |  | -0.357528 | [13 empty] | 2 | -1 | 2 | 0.197
c-c-p-014777 | mp-1066136 | Y32HPd32O | -389.606 |  | -2.35317 | [13 empty] | 1 | 2 | 1 | 0.026
c-c-p-014778 | mp-1018149 | Sc18Cu36HO | -229.577 |  | 0.698598 | [13 empty] | 0 | 0 | 1 | 0.086
c-c-p-014779 | mp-31362 | Na18Y6HCl36O | -241.646 |  | 1.77615 | [13 empty] | 2 | 1 | -1 | 0.102
c-c-p-014780 | mp-17564 | Ca100Sb60HO | -533.904 |  | -2.48532 | [13 empty] | 1 | 2 | 2 | 0.1
c-c-p-014781 | mp-570112 | Cr54HC36O | -785.724 |  | -0.0850062 | [13 empty] | 0 | 2 | 1 | 0.06
c-c-p-014782 | mp-10744 | Si54HPt36O | -499.573 |  | -0.882439 | [13 empty] | 0 | 0 | 1 | 0.101
c-c-p-014783 | mp-1185926 | Mn24HPd12Pt12O | -306.322 |  | 0.242234 | [13 empty] | 1 | 1 | 1 | 0.042
c-c-p-014784 | mp-126 | HPt60O | -324.873 |  | 1.26776 | [13 empty] | 2 | 2 | 1 | 0.05
c-c-p-014785 | mp-1009460 | Hf48HO | -443.498 |  | -1.65068 | [13 empty] | 2 | -1 | 2 | 0.125
c-c-p-014786 | mp-23870 | Na36H37O | -188.557 |  | 1.70956 | [13 empty] | 1 | 0 | 0 | 0.25
c-c-p-014787 | mp-1247419 | Ge32HSe16N32O | -425.357 |  | 1.77759 | [13 empty] | 1 | 2 | 2 | 0.056
c-c-p-014788 | mp-1184478 | In40HO | -95.1162 |  | 0.197783 | [13 empty] | 2 | 2 | 1 | 0.05
c-c-p-014789 | mp-11462 | K16Hg16HO | -28.3871 |  | -0.719608 | [13 empty] | 1 | -2 | 1 | 0.084
c-c-p-014790 | mp-9682 | Na72Al24HSe72O | -569.551 |  | 0.122978 | [13 empty] | 0 | 1 | 2 | 0.022
c-c-p-014791 | mp-1112173 | K8HAu8Cl24O | -112.191 |  | 2.3909 | [13 empty] | 2 | 1 | 1 | 0.062
c-c-p-014792 | mp-2786 | Ca20Zn12HO | -51.7892 |  | -1.69708 | [13 empty] | 1 | 0 | 0 | 0.059
c-c-p-014793 | mp-1208852 | Sn72HRh18O | -386.52 |  | -0.0853602 | [13 empty] | 1 | 0 | 2 | 0.241
c-c-p-014794 | mp-1231 | Cr60Ga20HO | -557.399 |  | -1.0216 | [13 empty] | 2 | 2 | 1 | 0.025
c-c-p-014795 | mp-19724 | Cu96Ge32HO | -439.627 |  | 0.00856386 | [13 empty] | 1 | 1 | 0 | 0.252
c-c-p-014796 | mp-685149 | K15Sb12HO | -75.4855 |  | -0.190856 | [13 empty] | 1 | 2 | 0 | 0.053
c-c-p-014797 | mp-30479 | Ca24HPb8O | -80.2696 |  | -1.75632 | [13 empty] | 1 | 0 | 0 | 0.25
c-c-p-014798 | mp-1220083 | Ni54Sn12HS12O | -361.78 |  | 0.402545 | [13 empty] | 1 | 0 | 1 | 0.8
c-c-p-014799 | mp-1078751 | Na24HPd12Se24O | -212.7 |  | -0.752783 | [13 empty] | 0 | 1 | 0 | 0
c-c-p-014800 | mp-7262 | Zn32As64HO | -310.519 |  | -0.0210513 | [13 empty] | 2 | 1 | 1 | 0.125
c-c-p-014801 | mp-1022 | K16HS8O | -67.6538 |  | -0.97628 | [13 empty] | 1 | 0 | 0 | 0.125
c-c-p-014802 | mp-1224395 | Hf8Al48Fe48HO | -608.241 |  | -0.85291 | [13 empty] | 2 | 0 | 1 | 0.046
c-c-p-014803 | mp-1103812 | V32Ge8HS64O | -620.087 |  | 0.514664 | [13 empty] | 2 | 2 | 1 | 0.011
c-c-p-014804 | mp-21104 | Hf20Sn12HO | -233.379 |  | -1.86617 | [13 empty] | 1 | 0 | 0 | 0.121
c-c-p-014805 | mp-1206927 | Hf36HSe18O | -429.4 |  | -2.15054 | [13 empty] | 2 | 1 | 0 | 0.056
c-c-p-014806 | mp-1219748 | HPt24Cl48O | -239.846 |  | 2.42439 | [13 empty] | 1 | 0 | -2 | 0.037
c-c-p-014807 | mp-30686 | Zr32Ga48HO | -405.688 |  | -1.69919 | [13 empty] | 1 | 1 | 0 | 0.186
c-c-p-014808 | mp-1224885 | Ga16Ni32Ge48HO | -410.711 |  | -0.143498 | [13 empty] | 0 | 1 | 0 | 0.067
c-c-p-014809 | mp-5288 | Y18Fe36Si36HO | -612.04 |  | -0.771726 | [13 empty] | 0 | 0 | 1 | 0.067
c-c-p-014810 | mp-1216883 | Ti18Cu18HS36O | -380.184 |  | 1.1641 | [13 empty] | 1 | 0 | -2 | 0.743
c-c-p-014811 | mp-830 | Ga48HN48O | -501.39 |  | -1.46821 | [13 empty] | 2 | 1 | 1 | 0.062
c-c-p-014812 | mp-1018100 | Al12Sb12HO | -92.1607 |  | -1.5778 | [13 empty] | 2 | 1 | 2 | 0.514
c-c-p-014813 | mp-1063670 | HPb32Se32O | -239.752 |  | 1.19551 | [13 empty] | 2 | 1 | 0 | 0.25
c-c-p-014814 | mp-11609 | Sb12Mo24HS24O | -404.263 |  | -1.55992 | [13 empty] | 0 | 1 | 1 | 0.5
c-c-p-014815 | mp-1217923 | Ta12Ni72Mo12HO | -616.313 |  | 0.118433 | [13 empty] | 0 | 1 | 2 | 0.167
c-c-p-014816 | mp-1227290 | Bi18Sb18HO | -133.3 |  | 0.108296 | [13 empty] | 1 | 0 | 2 | 0.111
c-c-p-014817 | mp-754556 | Nb36HN60O | -868.814 |  | 1.63869 | [13 empty] | 1 | 1 | 1 | 0.119
c-c-p-014818 | mp-20061 | Ge36HPt72O | -562.069 |  | 0.734398 | [13 empty] | 1 | 0 | 0 | 0.307
c-c-p-014819 | mp-1082 | V18HIr54O | -600.755 |  | -0.61709 | [13 empty] | 2 | 1 | 0 | 0.083
c-c-p-014820 | mp-30481 | Ca8HPt40O | -251.891 |  | -0.953795 | [13 empty] | 1 | 0 | 0 | 0.167
c-c-p-014821 | mp-661 | Al36HN36O | -488.112 |  | -3.79033 | [13 empty] | 1 | 0 | 2 | 0.071
c-c-p-014822 | mp-19814 | Ni16As32HO | -224.225 |  | 0.0077906 | [13 empty] | 1 | 1 | 2 | 0.007
c-c-p-014823 | mp-984586 | Nb32Co32Si56HO | -867.873 |  | -1.27788 | [13 empty] | 1 | 1 | 0 | 0.206
c-c-p-014824 | mp-1223807 | In48Ag48HSe96O | -583.419 |  | 1.65404 | [13 empty] | 2 | 2 | 1 | 0.01
c-c-p-014825 | mp-11824 | Ca24P8HN8O | -186.445 |  | 0.23549 | [13 empty] | 1 | 0 | 0 | 0.25
c-c-p-014826 | mp-2121 | Sc12Al36HO | -214.852 |  | -1.31891 | [13 empty] | 2 | 1 | 0 | 0.083
c-c-p-014827 | mp-1206780 | Ti64Sb32HO | -606.622 |  | -0.641738 | [13 empty] | 1 | 1 | 2 | 0.155
c-c-p-014828 | mp-640416 | Rb40HO | -39.5246 |  | -1.24505 | [13 empty] | 1 | -2 | 2 | 0.057
c-c-p-014829 | mp-17803 | Nb8Tl16HS44O | -309.889 |  | 0.189021 | [13 empty] | 1 | -1 | 0 | 0.186
c-c-p-014830 | mp-616559 | Ti72HS36O | -753.302 |  | -1.94459 | [13 empty] | 1 | 1 | 0 | 0.374
c-c-p-014831 | mp-7441 | K24P24HO | -164.396 |  | -0.23505 | [13 empty] | 2 | 1 | 0 | 0.039
c-c-p-014832 | mp-549 | Sc20Sb20HO | -223.895 |  | -2.32092 | [13 empty] | 2 | 2 | 1 | 0.05
c-c-p-014833 | mp-676250 | Bi8Te16HPb4O | -100.413 |  | 0.257489 | [13 empty] | 1 | 0 | 1 | 0.067
c-c-p-014834 | mp-30683 | Zr16Ga32HO | -237.594 |  | -0.87333 | [13 empty] | 0 | 1 | 0 | 0.075
c-c-p-014835 | mp-1077440 | Nb18HS36O | -355.819 |  | -1.32435 | [13 empty] | 2 | 1 | 0 | 0.056
c-c-p-014836 | mp-259 | Al16Mo48HO | -546.515 |  | -0.71939 | [13 empty] | 1 | 0 | 0 | 0.125
c-c-p-014837 | mp-12802 | Al16Cu48HO | -221.573 |  | 0.965116 | [13 empty] | 1 | 0 | 0 | 0.25
c-c-p-014838 | mp-12595 | Mo48HRh48O | -808.286 |  | -0.834482 | [13 empty] | 0 | 1 | 1 | 0.25
c-c-p-014839 | mp-2108 | Ti40Si24HO | -438.064 |  | -2.34971 | [13 empty] | 2 | -1 | 2 | 0.014
c-c-p-014840 | mp-1217092 | Ti18Al30HO | -247.037 |  | -1.22003 | [13 empty] | 1 | 0 | 2 | 0.086
c-c-p-014841 | mp-1078638 | Ca32HO | -56.3084 |  | -2.04359 | [13 empty] | 1 | 0 | 1 | 0.005
c-c-p-014842 | mp-2678 | V36HPt36O | -517.773 |  | -0.597889 | [13 empty] | 1 | 1 | 1 | 0.083
c-c-p-014843 | mp-554462 | Ti48HS48O | -646.639 |  | -0.46463 | [13 empty] | 2 | -1 | 2 | 0.125
c-c-p-014844 | mp-542915 | Ti24Al72HO | -442.769 |  | -0.812413 | [13 empty] | 2 | 1 | 1 | 0.042
c-c-p-014845 | mp-12108 | V16HPt32O | -321.122 |  | -1.24311 | [13 empty] | 1 | 1 | 2 | 0.08
c-c-p-014846 | mp-27413 | Mo48P30HO | -662.435 |  | -0.835094 | [13 empty] | 1 | 1 | 0 | 0.131
c-c-p-014847 | mp-1337 | Mo16As32HO | -304.964 |  | -0.0457433 | [13 empty] | 1 | 1 | 2 | 0.021
c-c-p-014848 | mp-542569 | Al24HRu24O | -311.664 |  | 0.32311 | [13 empty] | 1 | 1 | 0 | 0.25
c-c-p-014849 | mp-1184265 | Ga18HRh54O | -410.619 |  | 0.32536 | [13 empty] | 1 | 0 | 2 | 0.083
c-c-p-014850 | mp-305 | Ti27Fe27HO | -408.553 |  | -1.89857 | [13 empty] | 1 | 0 | 0 | 0.25
c-c-p-014851 | mp-1190478 | HPb24Au48O | -209.527 |  | 0.288686 | [13 empty] | 1 | 2 | 1 | 0.056
c-c-p-014852 | mp-24728 | V48H97O | -748.686 |  | -0.270735 | [13 empty] | 1 | 1 | 0 | 0.125
c-c-p-014853 | mp-850131 | Ni24HS48O | -315.847 |  | 1.65142 | [13 empty] | 0 | 1 | 1 | 0.198
c-c-p-014854 | mp-10 | As60HO | -256.379 |  | 0.90039 | [13 empty] | 2 | 2 | 1 | 0
c-c-p-014855 | mp-1216252 | Y16In24HPb24O | -249.294 |  | -1.04128 | [13 empty] | 1 | 1 | 2 | 0
c-c-p-014856 | mp-972373 | Tl36HO | -74.0904 |  | 0.234169 | [13 empty] | 1 | 0 | 1 | 0.208
c-c-p-014857 | mp-1206573 | K18Bi12HO | -75.5169 |  | -0.329509 | [13 empty] | 2 | 0 | 1 | 0
c-c-p-014858 | mp-22602 | Ca16In32HAu16O | -169.041 |  | -0.931096 | [13 empty] | 0 | 1 | 0 | 0.173
c-c-p-014859 | mp-569037 | Y54H37O | -472.971 |  | -2.29996 | [13 empty] | 1 | 0 | 1 | 0.162
c-c-p-014860 | mp-866186 | Ti96Zn32HO | -715.155 |  | -2.23025 | [13 empty] | 2 | 1 | 1 | 0.062
c-c-p-014861 | mp-1201 | Sb48Te72HO | -394.19 |  | 1.1348 | [13 empty] | 2 | -1 | 2 | 0.024
c-c-p-014862 | mp-975204 | Rb16HO | -22.0141 |  | -1.17825 | [13 empty] | 2 | 2 | 1 | 0
c-c-p-014863 | mp-2478 | Nb12Si24HO | -250.981 |  | -0.220766 | [13 empty] | 1 | 1 | 1 | 0.369
c-c-p-014864 | mp-1208287 | Te20As20HOs20O | -342.827 |  | 0.658885 | [13 empty] | 1 | 2 | 2 | 0.047
c-c-p-014865 | mp-1096915 | Cs12HO | -18.793 |  | -1.0037 | [13 empty] | 1 | 1 | -1 | 0
c-c-p-014866 | mp-571505 | Rb32In48HO | -146.576 |  | -0.219099 | [13 empty] | 0 | 0 | 1 | 0.199
c-c-p-014867 | mp-569678 | HRh64Pb80O | -672.166 |  | 0.125745 | [13 empty] | 2 | 1 | 0 | 0.104
c-c-p-014868 | mp-33018 | Rb36Sb12HO | -88.5056 |  | 0.136361 | [13 empty] | 1 | 1 | 1 | 0.125
c-c-p-014869 | mp-1380 | Zn36HRu12O | -128.936 |  | -0.444281 | [13 empty] | 1 | 0 | 1 | 0.311
c-c-p-014870 | mp-569344 | Zr16Co32Si32HO | -537.231 |  | -0.776517 | [13 empty] | 1 | 1 | 2 | 0.061
c-c-p-014871 | mp-11639 | Rb32Ge16HS48O | -367.511 |  | 1.70301 | [13 empty] | 1 | 2 | -1 | 0.021
c-c-p-014872 | mp-2732 | P24HRh48O | -480.115 |  | 0.351821 | [13 empty] | 2 | 1 | 1 | 0.062
c-c-p-014873 | mp-10636 | Sr12Sb24HO | -134.789 |  | -0.439279 | [13 empty] | 2 | 1 | 0 | 0.135
c-c-p-014874 | mp-1077814 | Cs24HS12O | -99.5208 |  | -1.49749 | [13 empty] | 2 | 1 | 2 | 0.028
c-c-p-014875 | mp-867345 | Tc16HIr48O | -537.164 |  | -0.0874994 | [13 empty] | 1 | 1 | 0 | 0.125
c-c-p-014876 | mp-866022 | Cd16HPt48O | -272.893 |  | 0.502962 | [13 empty] | 1 | 1 | 0 | 0.125
c-c-p-014877 | mp-10074 | Ge32HSe64O | -354.238 |  | 1.31187 | [13 empty] | 2 | 0 | 1 | 0.02
c-c-p-014878 | mp-1183989 | Cs6HPb18O | -72.2025 |  | 0.115219 | [13 empty] | 2 | 0 | 1 | 0
c-c-p-014879 | mp-1017565 | In12HSe18O | -103.538 |  | 1.1282 | [13 empty] | 2 | 1 | 1 | 0.023
c-c-p-014880 | mp-1102030 | Y16Tc32HO | -399.772 |  | -1.60716 | [13 empty] | 1 | 0 | 1 | 0.02
c-c-p-014881 | mp-1224502 | Hf24Al24Co24HO | -489.119 |  | -1.6511 | [13 empty] | 0 | 2 | 1 | 0.187
c-c-p-014882 | mp-1225183 | Fe48Te32HSe16O | -494.324 |  | 0.884059 | [13 empty] | 1 | 1 | 1 | 0.23
c-c-p-014883 | mp-30792 | Na96HPb96O | -450.124 |  | -0.270979 | [13 empty] | 1 | 0 | 2 | 0.009
c-c-p-014884 | mp-12723 | Ca16HAu16O | -96.5793 |  | 1.22787 | [13 empty] | 0 | 1 | 0 | 0.11
c-c-p-014885 | mp-18063 | Sr24Sn72HO | -318.83 |  | -0.66464 | [13 empty] | 2 | 1 | -2 | 0.056
c-c-p-014886 | mp-1894 | HW24C24O | -491.159 |  | -1.7576 | [13 empty] | 1 | 1 | 1 | 0.083
c-c-p-014887 | mp-1186040 | Na64HO | -81.7723 |  | -1.06076 | [13 empty] | 1 | 0 | 0 | 0.125
c-c-p-014888 | mp-14206 | K36Ag36As24HO | -241.006 |  | -0.478667 | [13 empty] | 1 | 0 | -1 | 0.127
c-c-p-014889 | mp-570632 | Sc12Bi12HO | -127.7 |  | -1.92077 | [13 empty] | 1 | 1 | 1 | 0.083
c-c-p-014890 | mp-949029 | Cs24HO | -26.9119 |  | -1.28362 | [13 empty] | 1 | 1 | 1 | 0.042
c-c-p-014891 | mp-1105749 | Y24Si24HRh16O | -425.801 |  | -0.385747 | [13 empty] | 0 | 0 | 1 | 0.06
c-c-p-014892 | mp-16522 | Al32HPd16O | -211.459 |  | -0.64522 | [13 empty] | 1 | 1 | 0 | 0.125
c-c-p-014893 | mp-729 | Cr60Si20HO | -630.578 |  | -1.17258 | [13 empty] | 2 | 2 | 1 | 0.025
c-c-p-014894 | mp-18654 | Cr36Ga48HO | -435.649 |  | -0.322869 | [13 empty] | 0 | 1 | 1 | 0.059
c-c-p-014895 | mp-20382 | Ti60Sn50HO | -626.592 |  | -1.3688 | [13 empty] | 2 | 2 | 1 | 0.044
c-c-p-014896 | mp-2039 | Sc32Mn64HO | -704.796 |  | -2.20818 | [13 empty] | 2 | 0 | 1 | 0.193
c-c-p-014897 | mp-133 | Sb36HO | -140.026 |  | 0.908365 | [13 empty] | 2 | 1 | 0 | 0.167
c-c-p-014898 | mp-976920 | Ni72HS64O | -636.048 |  | 0.286595 | [13 empty] | 0 | 1 | 2 | 0.112
c-c-p-014899 | mp-1186901 | Re72HO | -804.674 |  | -0.193401 | [13 empty] | 2 | 1 | 2 | 0.028
c-c-p-014900 | mp-16528 | Al96Re16HO | -531.183 |  | -0.899934 | [13 empty] | 1 | 0 | 0 | 0.17
c-c-p-014901 | mp-79 | Zn64HO | -47.5525 |  | -0.0187899 | [13 empty] | 1 | 0 | 1 | 0
c-c-p-014902 | mp-1223443 | K8Bi8HS16O | -121.887 |  | -0.353056 | [13 empty] | 1 | 0 | 1 | 0.132
c-c-p-014903 | mp-1178952 | Te48HO | -139.997 |  | 1.08026 | [13 empty] | 2 | 0 | 1 | 0.068
c-c-p-014904 | mp-39 | Tl48HO | -96.3675 |  | 0.34635 | [13 empty] | 2 | 1 | 1 | 0.125
c-c-p-014905 | mp-8 | Re72HO | -802.329 |  | -0.840206 | [13 empty] | 2 | 1 | 0 | 0.167
c-c-p-014906 | mp-1184658 | Hg16HPd48O | -224.09 |  | 1.07314 | [13 empty] | 1 | 1 | 1 | 0.062
c-c-p-014907 | mp-23152 | Bi16HO | -63.1535 |  | 0.687561 | [13 empty] | 1 | 0 | 1 | 0.5
c-c-p-014908 | mp-20599 | HPd16Pb32O | -188.256 |  | 0.330439 | [13 empty] | 2 | 1 | 1 | 0.019
c-c-p-014909 | mp-972907 | Sc24Al12Ag12HO | -220.872 |  | -1.5702 | [13 empty] | 2 | 1 | 0 | 0.042
c-c-p-014910 | mp-48 | HC48O | -398.189 |  | -0.366606 | [13 empty] | 1 | 1 | 0 | 0.25
c-c-p-014911 | mp-13503 | Sc20Zn40HO | -162.888 |  | -1.66263 | [13 empty] | 2 | -1 | 2 | 0.011
c-c-p-014912 | mp-8635 | Zr48HO | -380.197 |  | -1.19744 | [13 empty] | 1 | 1 | 0 | 0.125
c-c-p-014913 | mp-2447 | P64HSe80O | -588.071 |  | -0.791359 | [13 empty] | 2 | 1 | 1 | 0.322
c-c-p-014914 | mp-1077372 | Zr48Cu24HO | -452.221 |  | -1.78227 | [13 empty] | 2 | 2 | -1 | 0.087
c-c-p-014915 | mp-767208 | Sb51HS81O | -520.656 |  | 1.51461 | [13 empty] | 1 | 2 | -2 | 0.102
c-c-p-014916 | mp-1404 | Cd24HAu24O | -86.3895 |  | 0.813745 | [13 empty] | 0 | 0 | 1 | 0
c-c-p-014917 | mp-30851 | Ti36HPt60O | -653.364 |  | -0.791498 | [13 empty] | 1 | 2 | 0 | 0.035
c-c-p-014918 | mp-1247 | Sb32HIr16O | -257.573 |  | 1.24755 | [13 empty] | 1 | 1 | 0 | 0.125
c-c-p-014919 | mp-1078578 | Na4Cd16As12HO | -75.337 |  | -0.661189 | [13 empty] | 1 | 0 | 1 | 0.4
c-c-p-014920 | mp-1219970 | HPb32Se24S8O | -245.739 |  | 0.420041 | [13 empty] | 2 | 0 | 1 | 0.188
c-c-p-014921 | mp-978974 | Sn24HRh72O | -567.24 |  | 0.195357 | [13 empty] | 2 | 1 | 1 | 0.125
c-c-p-014922 | mp-990090 | Al24Ni24HO | -231.53 |  | -0.251409 | [13 empty] | 1 | 1 | 0 | 0.25
c-c-p-014923 | mp-30686 | Zr40Ga60HO | -523.871 |  | -1.53926 | [13 empty] | 1 | 2 | 2 | 0.045
c-c-p-014924 | mp-865039 | Hf20Tc40Sn20HO | -644.177 |  | -0.0603289 | [13 empty] | 2 | 2 | 1 | 0.025
c-c-p-014925 | mp-1698 | Sr16Sn16HO | -98.9075 |  | 0.350992 | [13 empty] | 1 | 1 | 0 | 0.278
c-c-p-014926 | mp-1221364 | Mn12Ni12Te24HO | -223.945 |  | -0.535053 | [13 empty] | 2 | 1 | 0 | 0.056
c-c-p-014927 | mp-1218037 | Ta24Fe64Si8HO | -778.912 |  | -0.470153 | [13 empty] | 1 | 0 | 0 | 0.249
c-c-p-014928 | mp-514 | Hf32Zn64HO | -351.918 |  | -2.42848 | [13 empty] | 1 | 1 | 0 | 0.063
c-c-p-014929 | mp-22897 | Hg32HCl32O | -88.3373 |  | -0.773696 | [13 empty] | 1 | 1 | 1 | 0.07
c-c-p-014930 | mp-32861 | HRh12Se32O | -196.02 |  | 1.04132 | [13 empty] | 1 | 1 | 0 | 0.136
c-c-p-014931 | mp-623511 | Sn36HO | -128.958 |  | 0.149713 | [13 empty] | 2 | 1 | 1 | 0.333
c-c-p-014932 | mp-1187464 | Ti16Al16HIr32O | -481.941 |  | -0.555501 | [13 empty] | 1 | 1 | 0 | 0.125
c-c-p-014933 | mp-31451 | Zr24Co24Bi24HO | -440.976 |  | -0.751763 | [13 empty] | 2 | 1 | 0 | 0.042
c-c-p-014934 | mp-1215400 | Zr24HSe32O | -355.135 |  | -2.3481 | [13 empty] | 0 | 1 | 1 | 0.132
c-c-p-014935 | mp-862787 | Al12In12HSe36O | -218.916 |  | 1.31354 | [13 empty] | 1 | 1 | 1 | 0.261
c-c-p-014936 | mp-861610 | Tc36HPd12O | -385.299 |  | -1.48363 | [13 empty] | 1 | 1 | 1 | 0
c-c-p-014937 | mp-2201 | HPb12Se12O | -94.6467 |  | 0.827057 | [13 empty] | 1 | 1 | 1 | 0.083
c-c-p-014938 | mp-95 | Sr16HO | -28.731 |  | -2.03465 | [13 empty] | 2 | 1 | 1 | 0.125
c-c-p-014939 | mp-16319 | Rb24Sb8HO | -66.6215 |  | 0.0109148 | [13 empty] | 1 | 0 | 1 | 0.169
c-c-p-014940 | mp-974341 | HRu16Rh48O | -431.382 |  | 0.196288 | [13 empty] | 1 | 0 | 0 | 0.251
c-c-p-014941 | mp-1206849 | Sr12P12HAu12O | -143.503 |  | -0.876154 | [13 empty] | 2 | 1 | 1 | 0.014
c-c-p-014942 | mp-2258 | Cu54HAu18O | -223.065 |  | -0.00480235 | [13 empty] | 2 | 1 | 0 | 0.083
c-c-p-014943 | mp-510522 | Zr20Sn12HO | -204.588 |  | -0.276339 | [13 empty] | 1 | 0 | 0 | 0.363
c-c-p-014944 | mp-1211643 | K12Ca12HCl36O | -228.362 |  | 1.84565 | [13 empty] | 1 | 1 | 1 | 0.121
c-c-p-014945 | mp-697179 | Zr36H37O | -433.016 |  | -1.80549 | [13 empty] | 0 | 0 | 1 | 0.125
c-c-p-014946 | mp-2105 | Hf36Si24HO | -479.859 |  | -2.51317 | [13 empty] | 2 | 0 | 1 | 0.067
c-c-p-014947 | mp-16723 | Y48Al32HO | -418.533 |  | -1.64088 | [13 empty] | 1 | 1 | 0 | 0.176
c-c-p-014948 | mp-1215509 | Zn18HPd36O | -196.183 |  | 0.749745 | [13 empty] | 1 | 0 | 2 | 0.084
c-c-p-014949 | mp-1042 | Hf20Si20HO | -316.38 |  | -0.0185706 | [13 empty] | 1 | 2 | 2 | 0.021
c-c-p-014950 | mp-979115 | Ti36Ag18HO | -307.274 |  | 0.292308 | [13 empty] | 0 | 0 | 1 | 0.086
c-c-p-014951 | mp-1973 | Nb32Ga96HO | -569.051 |  | 0.531947 | [13 empty] | 2 | 2 | 1 | 0.031
c-c-p-014952 | mp-11453 | Hf24HPd72O | -620.759 |  | -1.47411 | [13 empty] | 2 | 1 | 0 | 0.137
c-c-p-014953 | mp-1103842 | P60HOs15O | -481.201 |  | 0.422841 | [13 empty] | 1 | -2 | 2 | 0.082
c-c-p-014954 | mp-2339 | Ti72HPt24O | -703.787 |  | -1.70914 | [13 empty] | 2 | 1 | 0 | 0.125
c-c-p-014955 | mp-2339 | Ti48HPt16O | -451.354 |  | -2.05205 | [13 empty] | 1 | 1 | 0 | 0.063
c-c-p-014956 | mp-867780 | Al96Cr32HO | -615.088 |  | -1.43294 | [13 empty] | 2 | 2 | 1 | 0.031
c-c-p-014957 | mp-22337 | Hf30Ga18HO | -338.855 |  | -2.0334 | [13 empty] | 1 | 1 | 1 | 0.124
c-c-p-014958 | mp-1228943 | Al9Ga27HN36O | -403.159 |  | -0.182358 | [13 empty] | 1 | 0 | 2 | 0.082
c-c-p-014959 | mp-1215997 | Y24In24HO | -215.579 |  | -0.922917 | [13 empty] | 2 | 1 | 0 | 0.083
c-c-p-014960 | mp-11230 | Y64Al32HO | -505.787 |  | -1.88498 | [13 empty] | 2 | 0 | 1 | 0
c-c-p-014961 | mp-12594 | Ti36HIr36O | -593.013 |  | 0.668195 | [13 empty] | 2 | 1 | 0 | 0.083
c-c-p-014962 | mp-573755 | Cs8Te8HAu8O | -69.5315 |  | 1.31499 | [13 empty] | 1 | 0 | 1 | 0.125
c-c-p-014963 | mp-866155 | Ti12Al12HRu24O | -361.225 |  | -1.13241 | [13 empty] | 1 | 1 | 1 | 0.042
c-c-p-014964 | mp-555410 | Zn36HS36O | -211.35 |  | 0.832833 | [13 empty] | 1 | 0 | -2 | 0.188
c-c-p-014965 | mp-22735 | Ca40Sn20HO | -172.237 |  | -2.32943 | [13 empty] | 1 | 2 | 2 | 0.011
c-c-p-014966 | mp-1219513 | Sb18As6HS36O | -245.598 |  | 0.417708 | [13 empty] | 1 | 1 | 2 | 0.497
c-c-p-014967 | mp-1039147 | Ca24Zn24HO | -73.9217 |  | -0.656761 | [13 empty] | 1 | 1 | 1 | 0.083
c-c-p-014968 | mp-3000 | Cr54Ga18HN18O | -672.426 |  | -0.661175 | [13 empty] | 1 | 0 | 0 | 0.25
c-c-p-014969 | mp-850131 | Ni32HS64O | -418.812 |  | 0.918563 | [13 empty] | 1 | 1 | -2 | 0.038
c-c-p-014970 | mp-9383 | Sr18Hf18HN36O | -544.614 |  | -2.91649 | [13 empty] | 1 | 0 | 1 | 0.366
c-c-p-014971 | mp-11229 | Y24Al24HO | -246.993 |  | -1.67244 | [13 empty] | 1 | 1 | 1 | 0.083
c-c-p-014972 | mp-21068 | Ca8In16HO | -62.2723 |  | -1.26603 | [13 empty] | 2 | -1 | 2 | 0.074
c-c-p-014973 | mp-16321 | Sr16Cu16P16HO | -184.327 |  | -1.45282 | [13 empty] | 2 | 0 | 1 | 0.125
c-c-p-014974 | mp-974920 | Na36HO | -50.4971 |  | -0.844895 | [13 empty] | 1 | 1 | 0 | 0.25
c-c-p-014975 | mp-1198948 | Y20Ge40HRh16O | -447.553 |  | -0.148112 | [13 empty] | 1 | 0 | 0 | 0.09
c-c-p-014976 | mp-1229015 | Ag36HPt36O | -267.708 |  | 0.26836 | [13 empty] | 2 | 1 | -2 | 0.167
c-c-p-014977 | mp-1220099 | Ni12Sn9Sb27HO | -196.307 |  | 0.236955 | [13 empty] | 1 | 1 | 2 | 0.305
c-c-p-014978 | mp-718 | Sn20HPd60O | -384.376 |  | 0.681623 | [13 empty] | 2 | 2 | 1 | 0.05
c-c-p-014979 | mp-1225059 | Fe6HCl24O | -107.747 |  | 1.53904 | [13 empty] | 1 | 0 | 0 | 0.25
c-c-p-014980 | mp-567207 | Sr16In64HO | -184.684 |  | -1.00542 | [13 empty] | 1 | 1 | 2 | 0.05
c-c-p-014981 | mp-7361 | Sr12Co24Ge24HO | -288.128 |  | -1.94819 | [13 empty] | 1 | 0 | 2 | 0.036
c-c-p-014982 | mp-1078875 | V24Zn30HO | -221.746 |  | -1.7348 | [13 empty] | 0 | 0 | 1 | 0.25
c-c-p-014983 | mp-1018948 | Re36HN18O | -546.689 |  | -3.33637 | [13 empty] | 1 | 0 | 0 | 0
c-c-p-014984 | mp-1183627 | Cd12Ag36HO | -89.5971 |  | 0.559818 | [13 empty] | 2 | 1 | 0 | 0.083
c-c-p-014985 | mp-1016106 | Hf4Zn64HO | -85.2154 |  | 0.108715 | [13 empty] | 1 | 0 | 0 | 0.25
c-c-p-014986 | mp-1103534 | K9Mo54HS72O | -907.384 |  | -0.830335 | [13 empty] | 2 | 1 | 0 | 0.01
c-c-p-014987 | mp-867126 | Rb12HO | -19.1706 |  | -1.17326 | [13 empty] | 1 | 0 | -2 | 0.222
c-c-p-014988 | mp-571651 | Ti20HSe20O | -253.94 |  | -1.8829 | [13 empty] | 1 | 2 | 2 | 0.051
c-c-p-014989 | mp-568856 | Mn72As48HO | -777.321 |  | -0.781536 | [13 empty] | 1 | 1 | 1 | 0.178
c-c-p-014990 | mp-1101771 | Sb16HOs16Se16O | -278.463 |  | 0.45486 | [13 empty] | 1 | 1 | 0 | 0
c-c-p-014991 | mp-1219339 | Si39HRh60O | -642.893 |  | -0.572247 | [13 empty] | 2 | 0 | 1 | 0.398
c-c-p-014992 | mp-567082 | Ti64As48HO | -756.796 |  | -4.61574 | [13 empty] | 2 | 1 | 1 | 0.144
c-c-p-014993 | mp-538 | Ca24Ag24HO | -111.779 |  | -1.98666 | [13 empty] | 0 | 2 | 1 | 0.095
c-c-p-014994 | mp-1018115 | HPb16S16O | -125.606 |  | 0.4108 | [13 empty] | 1 | 1 | 0 | 0.245
c-c-p-014995 | mp-7373 | Cd24As24HO | -118.179 |  | 0.167151 | [13 empty] | 1 | 2 | 0 | 0.044
c-c-p-014996 | mp-865514 | Y12Sn12HAu24O | -210.732 |  | -1.06186 | [13 empty] | 2 | 1 | 0 | 0.042
c-c-p-014997 | mp-1221342 | Mn24Ni24P48HO | -578.637 |  | 0.258199 | [13 empty] | 1 | 1 | 1 | 0.16
c-c-p-014998 | mp-1018948 | Re48HN24O | -731.356 |  | -0.310884 | [13 empty] | 1 | 0 | 2 | 0.311
c-c-p-014999 | mp-11387 | Hf18Ga54HO | -320.672 |  | -0.155051 | [13 empty] | 1 | 0 | 2 | 0.083
c-c-p-015000 | mp-1216081 | Y16Ga24Cu8HO | -212.251 |  | -2.07204 | [13 empty] | 1 | 0 | 1 | 0.03
c-c-p-015001 | mp-1009730 | Ca40Sn20HO | -169.856 |  | -1.52246 | [13 empty] | 2 | 2 | 1 | 0.025
c-c-p-015002 | mp-1221342 | Mn24Ni24P48HO | -601.58 |  | -0.261281 | [13 empty] | 0 | 0 | 1 | 0.383
c-c-p-015003 | mp-1180961 | K12HO | -20.0431 |  | -1.37354 | [13 empty] | 2 | 1 | 1 | 0.292
c-c-p-015004 | mp-30367 | Ca80HAu32O | -271.582 |  | -2.30706 | [13 empty] | 1 | 2 | -2 | 0.048
c-c-p-015005 | mp-1226652 | Co18Ni54P24HO | -525.644 |  | 0.610677 | [13 empty] | 1 | 1 | -1 | 0.261
c-c-p-015006 | mp-2512 | As16HPd80O | -448.864 |  | 0.485731 | [13 empty] | 1 | 0 | 1 | 0.015
c-c-p-015007 | mp-1227042 | Ca12Ga12Si12HO | -131.396 |  | -0.665479 | [13 empty] | 1 | 0 | 2 | 0.278
c-c-p-015008 | mp-20868 | Fe48HW24O | -635.854 |  | -1.51079 | [13 empty] | 2 | 1 | 1 | 0.016
c-c-p-015009 | mp-1104488 | Sr20Cu80Sn40HO | -448.06 |  | -1.23638 | [13 empty] | 2 | 2 | 1 | 0.014
c-c-p-015010 | mp-2258 | Cu60HAu20O | -251.495 |  | -0.02347 | [13 empty] | 2 | 2 | 1 | 0.05
c-c-p-015011 | mp-15953 | P64HRh32O | -582.464 |  | -0.0737384 | [13 empty] | 1 | 0 | 1 | 0.021
c-c-p-015012 | mp-1380 | Zn36HRu12O | -133.259 |  | -0.426758 | [13 empty] | 2 | 1 | 1 | 0.061
c-c-p-015013 | mp-1217291 | Te24HPb48Se24O | -344.164 |  | 1.66549 | [13 empty] | 1 | 1 | 1 | 0.02
c-c-p-015014 | mp-7544 | Zr36Si36HRu36O | -842.801 |  | -0.838061 | [13 empty] | 1 | 0 | 1 | 0.417
c-c-p-015015 | mp-1009756 | Ca32HPb16O | -128.785 |  | -0.905526 | [13 empty] | 1 | 1 | 0 | 0.125
c-c-p-015016 | mp-1079681 | Zr16HAu48O | -279.169 |  | -0.126278 | [13 empty] | 2 | 0 | 1 | 0.063
c-c-p-015017 | mp-1221513 | Mo24As36P12HO | -478.258 |  | 1.30532 | [13 empty] | 1 | 1 | 0 | 0.497
c-c-p-015018 | mp-523 | Cr36HS36O | -481.855 |  | -0.6693 | [13 empty] | 1 | 0 | 0 | 0.5
c-c-p-015019 | mp-20905 | HOs32S64O | -601.655 |  | 0.406648 | [13 empty] | 1 | 0 | 0 | 0.25
c-c-p-015020 | mp-20351 | In16P16HO | -121.261 |  | -1.88593 | [13 empty] | 1 | 0 | 0 | 0.125
c-c-p-015021 | mp-442 | HRh30Pb30O | -290.551 |  | 0.459713 | [13 empty] | 2 | 1 | 2 | 0.033
c-c-p-015022 | mp-1094105 | Na64Zn16HSe48O | -362.597 |  | -0.705873 | [13 empty] | 1 | 0 | 1 | 0.144
c-c-p-015023 | mp-11441 | Hf32Ga48HO | -446.301 |  | -2.00169 | [13 empty] | 2 | 1 | 1 | 0.05
c-c-p-015024 | mp-11814 | Rb24HAu36O | -139.725 |  | -0.312237 | [13 empty] | 2 | 1 | 2 | 0.018
c-c-p-015025 | mp-949 | Co36HPt36O | -405.293 |  | -0.544883 | [13 empty] | 2 | 0 | 1 | 0.125
c-c-p-015026 | mp-1223977 | In20HPt44O | -295.259 |  | 0.439155 | [13 empty] | 1 | 2 | 2 | 0.129
c-c-p-015027 | mp-1071955 | Al16P16HS64O | -431.241 |  | 0.369767 | [13 empty] | 0 | 2 | 1 | 0.069
c-c-p-015028 | mp-7897 | K48P16HO | -137.565 |  | -0.890626 | [13 empty] | 2 | 0 | 1 | 0.25
c-c-p-015029 | mp-767469 | Ni36HS40O | -349.79 |  | 2.19733 | [13 empty] | 1 | 1 | 2 | 0.026
c-c-p-015030 | mp-1189230 | Ca48Tl80HO | -257.743 |  | -0.825025 | [13 empty] | 2 | 2 | 1 | 0.1
c-c-p-015031 | mp-573691 | K48HO | -51.5351 |  | -1.22376 | [13 empty] | 1 | 2 | 0 | 0.04
c-c-p-015032 | mp-1216001 | Y10Ag10HSe20O | -195.27 |  | 0.284355 | [13 empty] | 2 | 1 | 2 | 0.05
c-c-p-015033 | mp-505632 | Cs16Fe16HS32O | -298.881 |  | 1.03533 | [13 empty] | 1 | 0 | 0 | 0.127
c-c-p-015034 | mp-17801 | Hf48Cu24Ge96HO | -944.82 |  | -1.37321 | [13 empty] | 0 | 1 | 1 | 0.024
c-c-p-015035 | mp-976419 | Hf48Bi16HO | -503.712 |  | -1.95076 | [13 empty] | 1 | 1 | 0 | 0.125
c-c-p-015036 | mp-7598 | Nb24As48HO | -455.571 |  | -1.67772 | [13 empty] | 1 | 2 | -1 | 0.125
c-c-p-015037 | mp-1102836 | Bi12HIr12S12O | -195.858 |  | 0.895779 | [13 empty] | 1 | 1 | 1 | 0.168
c-c-p-015038 | mp-541310 | Ca24Ga24Ge24HO | -227.899 |  | -1.11272 | [13 empty] | 2 | 1 | 2 | 0.024
c-c-p-015039 | mp-862586 | Re48HPd16O | -620.547 |  | -1.05854 | [13 empty] | 0 | 0 | 1 | 0
c-c-p-015040 | mp-572596 | Tl4In12HS20O | -132.763 |  | -0.189528 | [13 empty] | 1 | 1 | -1 | 0.467
c-c-p-015041 | mp-2808 | Zr36HRh36O | -562.189 |  | -0.742566 | [13 empty] | 2 | 1 | 0 | 0.083
c-c-p-015042 | mp-510484 | Ca20Ni80Sn40HO | -598.821 |  | 0.351373 | [13 empty] | 2 | 2 | 1 | 0.036
c-c-p-015043 | mp-9254 | Al8Te20HO | -95.9529 |  | 1.16077 | [13 empty] | 1 | 1 | 0 | 0.277
c-c-p-015044 | mp-1220695 | Nb12Cu6Te24HO | -215.475 |  | -2.81913 | [13 empty] | 1 | 2 | -2 | 0.066
c-c-p-015045 | mp-17045 | Hf36HRh60O | -798.93 |  | -1.32117 | [13 empty] | 1 | 0 | 2 | 0.035
c-c-p-015046 | mp-1009730 | Ca24Sn12HO | -100.129 |  | -1.95533 | [13 empty] | 1 | 1 | 1 | 0.042
c-c-p-015047 | mp-15670 | Y60HS84O | -977.582 |  | -0.128952 | [13 empty] | 1 | 0 | 1 | 0.125
c-c-p-015048 | mp-1392 | Zn32P64HO | -362.965 |  | 0.728242 | [13 empty] | 1 | 2 | 1 | 0.065
c-c-p-015049 | mp-1013525 | V18HS36O | -319.908 |  | -2.72728 | [13 empty] | 1 | 0 | 1 | 0.302
c-c-p-015050 | mp-1095578 | Ga60Ni12HO | -228.108 |  | 0.0880284 | [13 empty] | 1 | 1 | 1 | 0.033
c-c-p-015051 | mp-17639 | Y12Zn102HO | -158.629 |  | 0.494336 | [13 empty] | 1 | 1 | 1 | 0.027
c-c-p-015052 | mp-570870 | Hf30Sb54HO | -511.502 |  | 0.569821 | [13 empty] | 2 | 0 | 1 | 0.058
c-c-p-015053 | mp-865506 | V24Si24HOs48O | -825.697 |  | -1.08999 | [13 empty] | 2 | 1 | 0 | 0.042
c-c-p-015054 | mp-539 | Ga32HS48O | -317.427 |  | 0.502958 | [13 empty] | 1 | 1 | 0 | 0.194
c-c-p-015055 | mp-782 | Te24HPd12O | -140.088 |  | 0.985772 | [13 empty] | 1 | 0 | 2 | 0.023
c-c-p-015056 | mp-979264 | Te48HRh8Cl24O | -261.713 |  | 0.0757523 | [13 empty] | 2 | 1 | 1 | 0.125
c-c-p-015057 | mp-1066445 | Al12V12Co24HO | -310.914 |  | -0.410083 | [13 empty] | 1 | 1 | 1 | 0.125
c-c-p-015058 | mp-976273 | Hf54Ge36HO | -692.712 |  | -2.16583 | [13 empty] | 2 | 1 | 0 | 0.14
c-c-p-015059 | mp-32679 | Nb40HC28O | -632.627 |  | -2.03487 | [13 empty] | 1 | 1 | 0 | 0.191
c-c-p-015060 | mp-865342 | Zn54HRh18O | -175.108 |  | 1.28277 | [13 empty] | 0 | 0 | 1 | 0.125
c-c-p-015061 | mp-568115 | Zr40Si24HO | -476.114 |  | -1.92802 | [13 empty] | 2 | 1 | 1 | 0.048
c-c-p-015062 | mp-2271 | Na40HPt80O | -515.406 |  | -0.521932 | [13 empty] | 2 | 2 | 1 | 0.013
c-c-p-015063 | mp-1563 | Ca24Si24HO | -182.86 |  | -2.19347 | [13 empty] | 0 | 2 | 1 | 0.069
c-c-p-015064 | mp-1101075 | Y24Co16Ge32HO | -413.19 |  | -0.0323155 | [13 empty] | 1 | 2 | -1 | 0.049
c-c-p-015065 | mp-1973 | Nb16Ga48HO | -289.571 |  | -0.139968 | [13 empty] | 1 | 1 | 0 | 0.125
c-c-p-015066 | mp-1222 | Cr36Si72HO | -696.648 |  | -0.120962 | [13 empty] | 2 | 1 | 2 | 0.25
c-c-p-015067 | mp-2420 | P48HW48O | -852.762 |  | 0.227185 | [13 empty] | 1 | 0 | 1 | 0.5
c-c-p-015068 | mp-979115 | Ti32Ag16HO | -261.211 |  | -1.55755 | [13 empty] | 1 | 1 | 2 | 0.086
c-c-p-015069 | mp-1222 | Cr36Si72HO | -694.567 |  | -0.465729 | [13 empty] | 2 | 1 | 2 | 0.027
c-c-p-015070 | mp-1217409 | Tc36HIr36O | -618.347 |  | -0.479773 | [13 empty] | 2 | 1 | 0 | 0.056
c-c-p-015071 | mp-1095269 | Si72HO | -346.87 |  | -3.00899 | [13 empty] | 0 | 0 | 1 | 0.124
c-c-p-015072 | mp-1228745 | As16HRh16S16O | -260.323 |  | -0.0602673 | [13 empty] | 2 | 1 | 1 | 0.159
c-c-p-015073 | mp-10676 | Sc32Al16Si32HO | -459.271 |  | -1.4433 | [13 empty] | 1 | 0 | 0 | 0.063
c-c-p-015074 | mp-601823 | Ta36Te72HO | -627.519 |  | -0.358536 | [13 empty] | 1 | 0 | 2 | 0.097
c-c-p-015075 | mp-1055940 | Cs20HO | -24.1584 |  | -1.28376 | [13 empty] | 2 | 2 | 1 | 0.05
c-c-p-015076 | mp-568607 | Al60Mo12HO | -337.777 |  | -0.810884 | [13 empty] | 2 | 1 | 2 | 0.14
c-c-p-015077 | mp-16528 | Al96Re16HO | -525.929 |  | -1.8152 | [13 empty] | 2 | 0 | 1 | 0.21
c-c-p-015078 | mp-862604 | Re48Ni16HO | -616.592 |  | 0.34086 | [13 empty] | 1 | 0 | 2 | 0.25
c-c-p-015079 | mp-865615 | Ga12Si12HRu24O | -314.299 |  | -0.60591 | [13 empty] | 1 | 1 | 1 | 0.042
c-c-p-015080 | mp-1056308 | Sn32HO | -116.525 |  | 0.209666 | [13 empty] | 2 | 2 | 1 | 0.062
c-c-p-015081 | mp-1078767 | Hf15Al15Ni15HO | -285.536 |  | -1.24267 | [13 empty] | 2 | 2 | 1 | 0.118
c-c-p-015082 | mp-208 | Ge48HIr48O | -597.557 |  | 0.765891 | [13 empty] | 0 | 2 | 1 | 0.25
c-c-p-015083 | mp-819 | Hf24Cr48HO | -637.343 |  | -1.92975 | [13 empty] | 2 | 1 | 0 | 0.021
c-c-p-015084 | mp-1052 | Na40HAu80O | -302.682 |  | -0.226475 | [13 empty] | 2 | 2 | 1 | 0.012
c-c-p-015085 | mp-1055994 | In80HO | -180.047 |  | 0.172015 | [13 empty] | 2 | 1 | 2 | 0.05
c-c-p-015086 | mp-1245538 | Mn24Zn24HN48O | -596.789 |  | -0.844474 | [13 empty] | 2 | 1 | 1 | 0.055
c-c-p-015087 | mp-974951 | Rb12Hg4HO | -19.5448 |  | -1.08594 | [13 empty] | 1 | 1 | 0 | 0.125
c-c-p-015088 | mp-865166 | Hf16HPd80O | -565.997 |  | -0.940439 | [13 empty] | 1 | 2 | 1 | 0.042
c-c-p-015089 | mp-570258 | Ca48Al32HN64O | -830.512 |  | -0.0373341 | [13 empty] | 1 | 1 | 0 | 0.11
c-c-p-015090 | mp-22304 | Cd6In12HSe24O | -131.114 |  | -0.0230813 | [13 empty] | 2 | 1 | 1 | 0.175
c-c-p-015091 | mp-1009222 | Mn16Te16HO | -161.716 |  | 2.01425 | [13 empty] | 1 | 0 | 0 | 0.125
c-c-p-015092 | mp-21294 | Y20In10HO | -150.54 |  | -2.57636 | [13 empty] | 2 | 1 | 2 | 0.017
c-c-p-015093 | mp-1187258 | Ta24HRu72O | -878.791 |  | -0.252553 | [13 empty] | 2 | 1 | 0 | 0.167
c-c-p-015094 | mp-991652 | V4Cu12Te16HO | -126.209 |  | 0.0677359 | [13 empty] | 2 | 1 | 1 | 0.188
c-c-p-015095 | mp-1185099 | K16Hg48HO | -30.1883 |  | -0.00896573 | [13 empty] | 1 | 0 | 0 | 1
c-c-p-015096 | mp-1215575 | Zn9HAu36O | -108.324 |  | 0.89181 | [13 empty] | 1 | 0 | -2 | 0.307
c-c-p-015097 | mp-1178952 | Te48HO | -138.924 |  | 1.01 | [13 empty] | 1 | 2 | 0 | 0.147
c-c-p-015098 | mp-19 | Te36HO | -107.274 |  | 0.928857 | [13 empty] | 2 | 1 | 0 | 0.045
c-c-p-015099 | mp-1072802 | Ca12Zn12Sn12HO | -89.4592 |  | -1.56996 | [13 empty] | 2 | 1 | 1 | 0.014
c-c-p-015100 | mp-31019 | Al90Cr14HO | -436.976 |  | -1.24714 | [13 empty] | 0 | 0 | 1 | 0.181
c-c-p-015101 | mp-568986 | K8HAu8Cl32O | -128.57 |  | 0.881031 | [13 empty] | 1 | 0 | 0 | 0.108
c-c-p-015102 | mp-30835 | Ta12HPd24O | -253.208 |  | 0.888382 | [13 empty] | 0 | 1 | 0 | 0.25
c-c-p-015103 | mp-504741 | Hf16Fe32Si32HO | -593.922 |  | -1.7701 | [13 empty] | 1 | 2 | 1 | 0.073
c-c-p-015104 | mp-977129 | Hg20HPd60O | -267.375 |  | 0.800101 | [13 empty] | 2 | 1 | 2 | 0
c-c-p-015105 | mp-567772 | Na48HO | -63.3896 |  | -1.37978 | [13 empty] | 2 | 1 | 0 | 0.018
c-c-p-015106 | mp-864831 | Nb16Zn16HRh32O | -395.216 |  | -0.0683517 | [13 empty] | 2 | 1 | 1 | 0.062
c-c-p-015107 | mp-998 | Al48Cu24HO | -248.159 |  | -0.700086 | [13 empty] | 2 | 0 | 1 | 0
c-c-p-015108 | mp-628773 | Sn12HSe12O | -94.1466 |  | 0.0593469 | [13 empty] | 0 | 2 | 1 | 0.081
c-c-p-015109 | mp-5546 | Cu64Ge8HS48O | -436.031 |  | 1.8594 | [13 empty] | 0 | 1 | 1 | 0.347
c-c-p-015110 | mp-1067210 | Zr24Cu24HO | -269.903 |  | -1.79972 | [13 empty] | 2 | 1 | 0 | 0.103
c-c-p-015111 | mp-1101173 | HW12N24O | -327.973 |  | -2.19356 | [13 empty] | 2 | 1 | 1 | 0.033
c-c-p-015112 | mp-977384 | Zn24Si24HRh48O | -498.257 |  | 0.203791 | [13 empty] | 2 | 1 | 0 | 0.042
c-c-p-015113 | mp-7565 | Sb48HRu48O | -580.745 |  | 0.120245 | [13 empty] | 0 | 1 | 0 | 0.097
c-c-p-015114 | mp-27488 | Ta36HN60O | -937.694 |  | 1.51093 | [13 empty] | 1 | 2 | 1 | 0
c-c-p-015115 | mp-1193708 | Al12P18HS54O | -386.091 |  | 0.430781 | [13 empty] | 2 | 0 | -1 | 0.045
c-c-p-015116 | mp-1186010 | Mn16HAu48O | -229.143 |  | -0.580352 | [13 empty] | 0 | 0 | 1 | 0
c-c-p-015117 | mp-867173 | Sr20In20Hg40HO | -96.0928 |  | -0.997001 | [13 empty] | 2 | 2 | 1 | 0.025
c-c-p-015118 | mp-1183143 | Al18HPd54O | -348.194 |  | 0.0421625 | [13 empty] | 2 | 1 | 0 | 0.083
c-c-p-015119 | mp-1 | Cs8HO | -15.8692 |  | -1.29985 | [13 empty] | 2 | 1 | 1 | 0.125
c-c-p-015120 | mp-1079508 | Y32In16Cu32HO | -342.186 |  | -2.3628 | [13 empty] | 1 | 0 | 2 | 0.03
c-c-p-015121 | mp-865591 | Ti24Ni12Mo12HO | -364.659 |  | -1.26366 | [13 empty] | 1 | 1 | 1 | 0.125
c-c-p-015122 | mp-1193055 | Ca26Al28HO | -157.287 |  | -1.69717 | [13 empty] | 1 | 0 | 0 | 0.179
c-c-p-015123 | mp-2 | HPd54O | -251.856 |  | 0.995952 | [13 empty] | 1 | 1 | 1 | 0.167
c-c-p-015124 | mp-12674 | Mn24HAu24O | -230.724 |  | -0.538276 | [13 empty] | 1 | 1 | 0 | 0.25
c-c-p-015125 | mp-1239 | Sb24HIr8O | -169.473 |  | 0.414388 | [13 empty] | 1 | 1 | 0 | 0.085
c-c-p-015126 | mp-1180961 | K32HO | -35.6911 |  | -1.21183 | [13 empty] | 1 | 1 | 1 | 0.062
c-c-p-015127 | mp-2318 | Nb48HC24O | -672.387 |  | -1.63486 | [13 empty] | 2 | 2 | 1 | 0.031
c-c-p-015128 | mp-677 | Sr24Cd48HO | -75.2257 |  | -1.38542 | [13 empty] | 0 | 2 | 1 | 0.047
c-c-p-015129 | mp-1218028 | Ta24Mo6HS60O | -633.375 |  | -1.77103 | [13 empty] | 1 | 1 | -1 | 0.649
c-c-p-015130 | mp-11565 | Y12HRh60O | -482.283 |  | 1.07934 | [13 empty] | 2 | 0 | 1 | 0.056
c-c-p-015131 | mp-1217322 | Te24HSe24O | -148.191 |  | 0.738617 | [13 empty] | 2 | 1 | 1 | 0.449
c-c-p-015132 | mp-1205955 | K60Bi48HO | -258.225 |  | 0.340569 | [13 empty] | 1 | 0 | 2 | 0.015
c-c-p-015133 | mp-1180961 | K16HO | -22.8896 |  | -0.913983 | [13 empty] | 1 | 0 | 0 | 0.25
c-c-p-015134 | mp-570632 | Sc16Bi16HO | -171.283 |  | 0.170205 | [13 empty] | 1 | 1 | 0 | 0.125
c-c-p-015135 | mp-974990 | Rb36Hg12HO | -38.8782 |  | -1.1764 | [13 empty] | 1 | 1 | 1 | 0.125
c-c-p-015136 | mp-1018123 | Ti16HAu32O | -216.09 |  | -1.28341 | [13 empty] | 1 | 1 | 2 | 0.25
c-c-p-015137 | mp-1208721 | Sr24Ca6Si18HO | -153.81 |  | -0.897572 | [13 empty] | 2 | 1 | 1 | 0.097
c-c-p-015138 | mp-571035 | HOs6Cl24O | -119.341 |  | 2.27772 | [13 empty] | 0 | 1 | 1 | 0.086
c-c-p-015139 | mp-10388 | Nb30P24HPd24O | -557.276 |  | -1.1789 | [13 empty] | 1 | 0 | 0 | 0.152
c-c-p-015140 | mp-862695 | Al32Co16HRu16O | -380.689 |  | -1.55297 | [13 empty] | 1 | 0 | 0 | 0.125
c-c-p-015141 | mp-1183214 | Ag24HAu8O | -78.8364 |  | 0.558743 | [13 empty] | 1 | 0 | 1 | 0.125
c-c-p-015142 | mp-17220 | Rb24Ta8HS32O | -309.386 |  | 1.18626 | [13 empty] | 1 | 1 | 0 | 0.218
c-c-p-015143 | mp-10878 | Ca8Mn32Al64HO | -504.151 |  | -0.941148 | [13 empty] | 1 | 1 | 2 | 0.209
c-c-p-015144 | mp-1186968 | Sc18Ga6HO | -129.966 |  | -2.34359 | [13 empty] | 1 | 1 | 1 | 0
c-c-p-015145 | mp-865506 | V16Si16HOs32O | -561.617 |  | -1.55896 | [13 empty] | 1 | 0 | 0 | 0.125
c-c-p-015146 | mp-22061 | In6Te18Mo18HO | -259.03 |  | -0.733795 | [13 empty] | 2 | 0 | 1 | 0.068
c-c-p-015147 | mp-214 | Zr27HRu27O | -462.765 |  | -1.77475 | [13 empty] | 1 | 0 | 0 | 0.25
c-c-p-015148 | mp-22483 | Na16In16Te32HO | -183.381 |  | 0.867342 | [13 empty] | 2 | 1 | 2 | 0.007
c-c-p-015149 | mp-691 | Sn32HSe32O | -240.453 |  | 0.596178 | [13 empty] | 0 | 2 | 1 | 0.5
c-c-p-015150 | mp-1077098 | Hg24HO | -10.9436 |  | 2.38704 | [13 empty] | 1 | 2 | -2 | 0.071
c-c-p-015151 | mp-10455 | Y8Ti8Ge8HO | -154.915 |  | -2.56766 | [13 empty] | 1 | 0 | 1 | 0.224
c-c-p-015152 | mp-1215488 | Zn40HPd24O | -164.368 |  | -0.505784 | [13 empty] | 1 | 1 | 1 | 0.031
c-c-p-015153 | mp-9248 | Cu32Si16HS48O | -408.074 |  | 0.236209 | [13 empty] | 0 | 1 | 1 | 0.075
c-c-p-015154 | mp-569708 | Ti28HPt84O | -715.673 |  | 0.533334 | [13 empty] | 1 | 0 | 1 | 0.012
c-c-p-015155 | mp-864754 | Na12In36HO | -102.184 |  | -0.191974 | [13 empty] | 2 | 0 | 1 | 0.333
c-c-p-015156 | mp-1217079 | Ti32Si96Mo16HO | -934.256 |  | -0.235431 | [13 empty] | 0 | 1 | 2 | 0.063
c-c-p-015157 | mp-21945 | Ge48HRu32O | -486.419 |  | 0.155594 | [13 empty] | 0 | 0 | 1 | 0.154
c-c-p-015158 | mp-1217097 | Ti24Ni12HPd12O | -301.129 |  | -0.547284 | [13 empty] | 1 | 0 | 0 | 0.25
c-c-p-015159 | mp-571609 | Hf36Ga36HPt36O | -684.04 |  | -1.63215 | [13 empty] | 2 | 1 | 0 | 0.301
c-c-p-015160 | mp-1216486 | V24HRh40O | -469.699 |  | -0.0641756 | [13 empty] | 1 | 1 | 2 | 0.249
c-c-p-015161 | mp-1682 | Zr36As36HO | -509.131 |  | -1.63564 | [13 empty] | 1 | 0 | 0 | 0.167
c-c-p-015162 | mp-675374 | Al24HPb12Se48O | -339.868 |  | -1.96077 | [13 empty] | 1 | 1 | 1 | 0.111
c-c-p-015163 | mp-865878 | Ti48Tc24Ni24HO | -710.778 |  | -1.60474 | [13 empty] | 2 | 1 | 0 | 0.042
c-c-p-015164 | mp-981312 | Zr16Cu32Hg16HO | -227.36 |  | -1.569 | [13 empty] | 1 | 1 | 0 | 0.125
c-c-p-015165 | mp-1089 | Ti20HIr60O | -675.653 |  | 0.107149 | [13 empty] | 2 | 2 | 1 | 0.05
c-c-p-015166 | mp-49 | HOs72O | -713.272 |  | -0.525303 | [13 empty] | 2 | 1 | 0 | 0
c-c-p-015167 | mp-2302 | As16HRh32O | -300.621 |  | 0.0055133 | [13 empty] | 1 | 0 | 0 | 0.125
c-c-p-015168 | mp-2339 | Ti72HPt24O | -686.307 |  | -2.52573 | [13 empty] | 1 | 1 | 1 | 0.042
c-c-p-015169 | mp-1152 | Ti32HRh96O | -919.257 |  | 0.109021 | [13 empty] | 2 | 1 | 1 | 0.062
c-c-p-015170 | mp-1412 | Ti48Sb16HO | -414.811 |  | -1.93513 | [13 empty] | 1 | 1 | 0 | 0.188
c-c-p-015171 | mp-6938 | Zn32HRh32O | -250.664 |  | 0.160016 | [13 empty] | 2 | 1 | 1 | 0.125
c-c-p-015172 | mp-1018148 | Sc16HAu32O | -214.915 |  | -1.1958 | [13 empty] | 1 | 1 | 2 | 0.25
c-c-p-015173 | mp-1219457 | Sb24As24HO | -196.579 |  | 0.69366 | [13 empty] | 2 | -1 | 2 | 0.083
c-c-p-015174 | mp-607111 | Al24HPt72O | -520.751 |  | 0.330522 | [13 empty] | 1 | 1 | 1 | 0.051
c-c-p-015175 | mp-2302 | As16HRh32O | -300.566 |  | 2.02187 | [13 empty] | 1 | 0 | 0 | 0.125
c-c-p-015176 | mp-570691 | Ti96Sn32HO | -824.533 |  | -2.12085 | [13 empty] | 2 | 1 | 1 | 0.062
c-c-p-015177 | mp-1278 | Zr64Si32HO | -719.54 |  | -2.31417 | [13 empty] | 1 | 0 | 2 | 0.04
c-c-p-015178 | mp-22320 | Ga24HRu24O | -276.352 |  | 0.584647 | [13 empty] | 1 | 1 | 1 | 0.083
c-c-p-015179 | mp-12594 | Ti24HIr24O | -404.545 |  | -1.30404 | [13 empty] | 1 | 1 | 1 | 0.083
c-c-p-015180 | mp-1620 | Si36HW18O | -409.595 |  | 0.55403 | [13 empty] | 1 | 0 | 2 | 0.083
c-c-p-015181 | mp-542812 | Ga24Te24HO | -152.435 |  | 1.10349 | [13 empty] | 1 | 0 | 0 | 0.053
c-c-p-015182 | mp-30931 | Na64Si16HSe64O | -498.128 |  | -0.160303 | [13 empty] | 0 | 1 | 1 | 0.099
c-c-p-015183 | mp-1215242 | Zr12Ti24Al12HO | -308.117 |  | -1.52898 | [13 empty] | 2 | 1 | 1 | 0.044
c-c-p-015184 | mp-1228043 | Al24Si24Ni48HO | -480.901 |  | -0.60119 | [13 empty] | 1 | 1 | 1 | 0.244
c-c-p-015185 | mp-980948 | Sr12Ca12In24HO | -112.784 |  | -1.06971 | [13 empty] | 1 | 1 | 1 | 0.042
c-c-p-015186 | mp-1102900 | Ag40HS20O | -169.967 |  | 0.692577 | [13 empty] | 1 | 2 | 2 | 0.088
c-c-p-015187 | mp-684650 | Ti24HS48O | -447.87 |  | 0.181026 | [13 empty] | 1 | 1 | 0 | 0.25
c-c-p-015188 | mp-28026 | Tc16P64HO | -502.235 |  | 3.19947 | [13 empty] | 1 | 0 | 0 | 0.029
c-c-p-015189 | mp-755633 | K40HSe24O | -179.583 |  | 0.687758 | [13 empty] | 1 | 1 | 2 | 0.032
c-c-p-015190 | mp-31205 | Zr72Fe24HO | -742.482 |  | -1.87379 | [13 empty] | 2 | 1 | 2 | 0.085
c-c-p-015191 | mp-1104019 | Y48HPd64O | -678.61 |  | -1.52077 | [13 empty] | 1 | 1 | 0 | 0.032
c-c-p-015192 | mp-18059 | Zr12Mn12Si24HO | -340.455 |  | -0.159977 | [13 empty] | 1 | 1 | 2 | 0.083
c-c-p-015193 | mp-31214 | Ti48P16HO | -469.277 |  | -1.50874 | [13 empty] | 1 | 0 | 1 | 0.436
c-c-p-015194 | mp-865591 | Ti40Ni20Mo20HO | -598.479 |  | -1.05281 | [13 empty] | 2 | 2 | 1 | 0.025
c-c-p-015195 | mp-20485 | In32HSe32O | -203.408 |  | 2.27487 | [13 empty] | 2 | -1 | 2 | 0
c-c-p-015196 | mp-22009 | HPb8Se8O | -63.5849 |  | 0.608637 | [13 empty] | 1 | 1 | 1 | 0.122
c-c-p-015197 | mp-867851 | Rb32Tl16HAu48O | -212.96 |  | -0.385396 | [13 empty] | 0 | 2 | 1 | 0.051
c-c-p-015198 | mp-1079467 | Y8HAu24O | -136.549 |  | 1.37521 | [13 empty] | 0 | 1 | 1 | 0.253
c-c-p-015199 | mp-1064981 | Hf48Co48HO | -776.44 |  | -1.44952 | [13 empty] | 1 | 1 | 2 | 0.074
c-c-p-015200 | mp-1101867 | Zr16Cu16Sn16HO | -242.017 |  | -1.20543 | [13 empty] | 1 | 1 | 0 | 0.019
c-c-p-015201 | mp-1183627 | Cd8Ag24HO | -62.1988 |  | 0.472363 | [13 empty] | 1 | 0 | 0 | 0.25
c-c-p-015202 | mp-930 | Zr30P30HO | -456.647 |  | -1.86682 | [13 empty] | 2 | 2 | 1 | 0.05
c-c-p-015203 | mp-1218938 | Sn12HPb12Se24O | -185.582 |  | 1.85708 | [13 empty] | 2 | 1 | 1 | 0.125
c-c-p-015204 | mp-1591 | Al72HC54O | -688.249 |  | -0.980184 | [13 empty] | 2 | 0 | -1 | 0.128
c-c-p-015205 | mp-1104898 | Y40HRu16O | -390.582 |  | -2.35754 | [13 empty] | 1 | 1 | 0 | 0.409
c-c-p-015206 | mp-1682 | Zr24As24HO | -339.877 |  | -1.87122 | [13 empty] | 2 | 1 | 1 | 0.014
c-c-p-015207 | mp-23152 | Bi24HO | -92.6887 |  | 1.20861 | [13 empty] | 1 | 0 | -1 | 0
c-c-p-015208 | mp-568718 | Hf16Al48HO | -328.226 |  | 0.00829457 | [13 empty] | 1 | 0 | 0 | 0.25
c-c-p-015209 | mp-22275 | Y16Sn16HPt16O | -280.44 |  | -0.812303 | [13 empty] | 2 | 2 | 1 | 0.078
c-c-p-015210 | mp-22033 | Ti40Sb24HO | -402.705 |  | -3.14268 | [13 empty] | 1 | 0 | 1 | 0.223
c-c-p-015211 | mp-1228438 | Al18Zn9HS36O | -265.726 |  | -0.894442 | [13 empty] | 2 | 0 | 1 | 0.081
c-c-p-015212 | mp-569175 | Zr10HCl40O | -241.16 |  | 1.19645 | [13 empty] | 1 | 2 | 2 | 0.197
c-c-p-015213 | mp-1207380 | Zr24In24HO | -254.619 |  | 0.346933 | [13 empty] | 1 | 1 | 1 | 0.083
c-c-p-015214 | mp-865807 | Ti32Mo16HIr16O | -551.41 |  | -1.05046 | [13 empty] | 2 | 1 | 1 | 0.062
c-c-p-015215 | mp-1698 | Sr24Sn24HO | -149.488 |  | -0.842893 | [13 empty] | 2 | 2 | 1 | 0.072
c-c-p-015216 | mp-1078086 | In16Ni24HSe16O | -223.44 |  | 0.744029 | [13 empty] | 2 | 0 | -1 | 0.07
c-c-p-015217 | mp-10802 | Rb16As16HO | -98.6687 |  | -0.969121 | [13 empty] | 1 | 1 | 1 | 0.003
c-c-p-015218 | mp-559459 | Cs8In8HS16O | -119.591 |  | 1.05197 | [13 empty] | 0 | 0 | 1 | 0.208
c-c-p-015219 | mp-1205390 | Nb48Si16HO | -540.739 |  | -2.06555 | [13 empty] | 1 | 1 | 1 | 0.011
c-c-p-015220 | mp-1207707 | Y24Al108HIr36O | -921.229 |  | -1.1692 | [13 empty] | 1 | 0 | 2 | 0.069
c-c-p-015221 | mp-569247 | Zr16Fe32Si32HO | -570.05 |  | -1.53769 | [13 empty] | 1 | 1 | 2 | 0.125
c-c-p-015222 | mp-620471 | Cs6Te44HO | -147.034 |  | 0.962213 | [13 empty] | 1 | 0 | 1 | 0.203
c-c-p-015223 | mp-30500 | Ti16Cd16HO | -121.926 |  | -0.398615 | [13 empty] | 1 | 1 | 2 | 0
c-c-p-015224 | mp-1096915 | Cs6HO | -14.4877 |  | -1.35166 | [13 empty] | 2 | 0 | 1 | 0
c-c-p-015225 | mp-542634 | Ta32Te48HO | -507.404 |  | -2.32278 | [13 empty] | 1 | 1 | 2 | 0.006
c-c-p-015226 | mp-1103160 | Sc24Co24P24HO | -476.635 |  | -0.729382 | [13 empty] | 0 | 0 | 1 | 0.088
c-c-p-015227 | mp-2294 | Al48HIr16O | -329.205 |  | -1.18365 | [13 empty] | 1 | 1 | 1 | 0
c-c-p-015228 | mp-4771 | Ti12Al12Cu24HO | -218.604 |  | -1.42576 | [13 empty] | 1 | 1 | 1 | 0.125
c-c-p-015229 | mp-1206268 | Sc32In64HO | -341.045 |  | 0.0838059 | [13 empty] | 0 | 1 | 2 | 0.044
c-c-p-015230 | mp-32669 | Ag32HS16O | -135.066 |  | 0.59833 | [13 empty] | 2 | 2 | 1 | 0.144
c-c-p-015231 | mp-1191083 | Hf32Mo64HO | -936.555 |  | -1.0417 | [13 empty] | 2 | -1 | 2 | 0.14
c-c-p-015232 | mp-1186901 | Re72HO | -808.407 |  | -1.10767 | [13 empty] | 2 | 1 | 0 | 0.167
c-c-p-015233 | mp-1079297 | Si96HO | -468.609 |  | -1.74821 | [13 empty] | 1 | 0 | -1 | 0.125
c-c-p-015234 | mp-568516 | K24Bi8HO | -64.274 |  | -0.851419 | [13 empty] | 1 | 0 | 0 | 0.125
c-c-p-015235 | mp-1223773 | K40Bi32HO | -178.004 |  | -1.16717 | [13 empty] | 2 | 1 | 1 | 0.062
c-c-p-015236 | mp-10848 | As12HPd12S12O | -169.832 |  | 0.83622 | [13 empty] | 1 | 1 | 1 | 0.241
c-c-p-015237 | mp-1067627 | HPb8S8O | -69.5084 |  | 0.955591 | [13 empty] | 1 | 1 | 0 | 0.125
c-c-p-015238 | mp-1076973 | Ti24Ge24Sb24HO | -378.332 |  | -1.4859 | [13 empty] | 2 | 0 | 1 | 0.158
c-c-p-015239 | mp-567596 | In24HSe28O | -172.183 |  | 1.63618 | [13 empty] | 0 | 0 | 1 | 0.5
c-c-p-015240 | mp-1229000 | Ag12Sb12HSe24O | -157.724 |  | -0.684978 | [13 empty] | 1 | 0 | -2 | 0.252
c-c-p-015241 | mp-27178 | Hg16P16HS48O | -265.955 |  | 0.945111 | [13 empty] | 1 | 0 | 0 | 0.111
c-c-p-015242 | mp-1226933 | Cd27Ag9HO | -34.9049 |  | 0.166379 | [13 empty] | 1 | 0 | 1 | 0.797
c-c-p-015243 | mp-2180 | Hf32Sb64HO | -552.174 |  | -2.4422 | [13 empty] | 2 | 1 | 0 | 0.098
c-c-p-015244 | mp-1079768 | Ti36H19Pd18O | -426.385 |  | -1.60893 | [13 empty] | 1 | 0 | 1 | 0.09
c-c-p-015245 | mp-1186967 | Sc30Hg10HO | -175.825 |  | -2.61295 | [13 empty] | 2 | 2 | 1 | 0.05
c-c-p-015246 | mp-569289 | Hg12HO | -10.9849 |  | 2.35032 | [13 empty] | 2 | 1 | 0 | 0.083
c-c-p-015247 | mp-30557 | Y9Ga18Co27HO | -279.183 |  | -1.11624 | [13 empty] | 1 | 0 | 0 | 0.351
c-c-p-015248 | mp-507 | Si32Ni64HO | -503.856 |  | -0.112746 | [13 empty] | 1 | 1 | 1 | 0.062
c-c-p-015249 | mp-1224823 | Ga8Ge8HPt48O | -328.947 |  | 0.398423 | [13 empty] | 1 | 0 | 1 | 0.012
c-c-p-015250 | mp-974341 | HRu24Rh72O | -663.189 |  | -0.26155 | [13 empty] | 1 | 1 | 1 | 0
c-c-p-015251 | mp-949 | Co18HPt18O | -206.032 |  | 1.00459 | [13 empty] | 0 | 0 | 1 | 0.25
c-c-p-015252 | mp-974920 | Na24HO | -36.8389 |  | -1.28464 | [13 empty] | 2 | 1 | 0 | 0.083
c-c-p-015253 | mp-632311 | Ta48H25O | -609.854 |  | -1.69251 | [13 empty] | 1 | 0 | 1 | 0.065
c-c-p-015254 | mp-27814 | HC5S70O | -317.846 |  | -1.15753 | [13 empty] | 2 | 1 | -2 | 0.018
c-c-p-015255 | mp-27997 | Ca24Al16Ge24HO | -221.439 |  | -1.75115 | [13 empty] | 0 | 1 | 0 | 0.114
c-c-p-015256 | mp-1025045 | Ti32Ga32HPd32O | -511.044 |  | -1.9332 | [13 empty] | 1 | 0 | 1 | 0.229
c-c-p-015257 | mp-22922 | Ag16HCl16O | -84.3357 |  | 3.25504 | [13 empty] | 1 | 1 | 0 | 0.125
c-c-p-015258 | mp-11416 | Ta24Ga72HO | -454.865 |  | -0.33237 | [13 empty] | 2 | 1 | 1 | 0.042
c-c-p-015259 | mp-1220743 | Nb6Ga18Ni72HO | -468.83 |  | -0.141837 | [13 empty] | 2 | 1 | 1 | 0.021
c-c-p-015260 | mp-1198803 | Sc80Ge64HO | -795.683 |  | -2.18109 | [13 empty] | 0 | 2 | 1 | 0.113
c-c-p-015261 | mp-1018149 | Sc32Cu64HO | -407.622 |  | -1.46162 | [13 empty] | 2 | 2 | 1 | 0.022
c-c-p-015262 | mp-756473 | HW8S8Cl32O | -211.868 |  | 1.76452 | [13 empty] | 0 | 1 | -1 | 0.25
c-c-p-015263 | mp-94 | Cd36HO | -18.42 |  | 0.337239 | [13 empty] | 2 | 1 | 2 | 0
c-c-p-015264 | mp-569289 | Hg8HO | -10.8995 |  | 2.5247 | [13 empty] | 1 | 1 | 2 | 0.125
c-c-p-015265 | mp-1221734 | Mn24Sb18As6HO | -282.8 |  | 3.40776 | [13 empty] | 2 | 1 | 1 | 0.243
c-c-p-015266 | mp-1078483 | Ca40Ge20HPt40O | -451.953 |  | -0.633137 | [13 empty] | 2 | 1 | 2 | 0.037
c-c-p-015267 | mp-570971 | Sr36Ga36HN60O | -639.837 |  | -1.6553 | [13 empty] | 0 | 2 | 1 | 0.09
c-c-p-015268 | mp-1205301 | Y72H25O | -522.93 |  | -2.71503 | [13 empty] | 1 | 0 | 2 | 0.287
c-c-p-015269 | mp-1589 | Ti16Cr32HO | -387.656 |  | -1.19 | [13 empty] | 1 | 0 | 1 | 0.227
c-c-p-015270 | mp-1183143 | Al18HPd54O | -347.789 |  | 0.0268633 | [13 empty] | 2 | 1 | 0 | 0.083
c-c-p-015271 | mp-1786 | Ti72HAu24O | -591.934 |  | -2.43191 | [13 empty] | 1 | 1 | 1 | 0.042
c-c-p-015272 | mp-22568 | V72Ga24HO | -669.03 |  | -1.74256 | [13 empty] | 2 | 1 | 0 | 0.042
c-c-p-015273 | mp-19850 | Mn16Co32Ge16HO | -392.794 |  | -1.23212 | [13 empty] | 1 | 1 | 0 | 0.125
c-c-p-015274 | mp-9939 | Hf32Ge16HO | -385.647 |  | -2.46723 | [13 empty] | 1 | 1 | 2 | 0.172
c-c-p-015275 | mp-11563 | Ti27HRh27O | -401.713 |  | -2.35574 | [13 empty] | 1 | 0 | 0 | 0.25
c-c-p-015276 | mp-11549 | V18HPd36O | -321.902 |  | 0.902106 | [13 empty] | 0 | 1 | 1 | 0.169
c-c-p-015277 | mp-972069 | Ti36Ga12HO | -298.965 |  | -0.250952 | [13 empty] | 1 | 0 | 0 | 0.25
c-c-p-015278 | mp-30876 | Zr18Sn6HO | -175.662 |  | -2.28221 | [13 empty] | 1 | 1 | 1 | 0.042
c-c-p-015279 | mp-259 | Al16Mo48HO | -527.462 |  | -2.00276 | [13 empty] | 1 | 1 | 0 | 0.188
c-c-p-015280 | mp-1412 | Ti36Sb12HO | -315.414 |  | -2.34701 | [13 empty] | 2 | 1 | 0 | 0.042
c-c-p-015281 | mp-2510 | Zr24Hg24HO | -185.239 |  | -1.30617 | [13 empty] | 2 | 1 | 0 | 0.083
c-c-p-015282 | mp-259 | Al16Mo48HO | -546.515 |  | -1.18091 | [13 empty] | 1 | 0 | 0 | 0.125
c-c-p-015283 | mp-1260 | Sr12HPd60O | -313.896 |  | -0.238262 | [13 empty] | 2 | 1 | 0 | 0.139
c-c-p-015284 | mp-11322 | Zr24Si24HO | -337.527 |  | -2.52673 | [13 empty] | 1 | 1 | 0 | 0.5
c-c-p-015285 | mp-1887 | Mo32P64HO | -676.793 |  | -3.1383 | [13 empty] | 1 | 0 | 1 | 0.201
c-c-p-015286 | mp-12071 | Ti48As16HO | -437.1 |  | -1.88405 | [13 empty] | 2 | 1 | 1 | 0.031
c-c-p-015287 | mp-7291 | Cr24P48HO | -473.309 |  | -0.997399 | [13 empty] | 1 | 2 | 1 | 0.043
c-c-p-015288 | mp-30836 | Ta24HPd72O | -608.961 |  | -2.184 | [13 empty] | 2 | 0 | 1 | 0.062
c-c-p-015289 | mp-1217895 | Ta24Mo24HO | -508.776 |  | -0.765664 | [13 empty] | 1 | 1 | 0 | 0.125
c-c-p-015290 | mp-146 | V72HO | -582.9 |  | -1.04044 | [13 empty] | 2 | 1 | 0 | 0.083
c-c-p-015291 | mp-16529 | Al48HRu8O | -248.336 |  | -1.37809 | [13 empty] | 0 | 0 | 1 | 0.175
c-c-p-015292 | mp-32994 | Hf48HN36O | -847.615 |  | -2.54728 | [13 empty] | 2 | 1 | 1 | 0.042
c-c-p-015293 | mp-1184754 | K16Rb8Bi8HO | -63.35 |  | -1.77242 | [13 empty] | 1 | 0 | 0 | 0.125
c-c-p-015294 | mp-1079496 | Ni72Mo24HO | -576.298 |  | -0.987586 | [13 empty] | 1 | 1 | 1 | 0.042
c-c-p-015295 | mp-27258 | P48HAu32O | -327.805 |  | -0.595436 | [13 empty] | 1 | 2 | -2 | 0.08
c-c-p-015296 | mp-1189340 | Fe48P24HO | -496.326 |  | 0.118997 | [13 empty] | 1 | 1 | 1 | 0.496
c-c-p-015297 | mp-15954 | As32HRh16O | -257.279 |  | 0.0597854 | [13 empty] | 0 | 1 | 1 | 0.137
c-c-p-015298 | mp-1228491 | Al32HS48O | -374.016 |  | -3.02559 | [13 empty] | 1 | 1 | 0 | 0.424
c-c-p-015299 | mp-22240 | Mn48As48HO | -606.033 |  | 0.669977 | [13 empty] | 2 | 0 | 1 | 0
c-c-p-015300 | mp-127 | Na36HO | -50.8651 |  | -1.33052 | [13 empty] | 1 | 1 | 0 | 0.25
c-c-p-015301 | mp-568646 | Ta48Si16HO | -623.175 |  | -1.50688 | [13 empty] | 1 | 0 | 1 | 0.095
c-c-p-015302 | mp-12780 | Sr12Ga24HAu24O | -179.089 |  | -0.231821 | [13 empty] | 2 | 1 | 2 | 0.04
c-c-p-015303 | mp-1184478 | In36HO | -86.0981 |  | 0.0675044 | [13 empty] | 2 | 1 | 0 | 0.083
c-c-p-015304 | mp-714 | Sr16Sn64HO | -264.645 |  | -0.392876 | [13 empty] | 2 | 1 | 1 | 0.037
c-c-p-015305 | mp-16245 | Ca12Sb12HAu12O | -128.644 |  | -0.97277 | [13 empty] | 2 | 1 | 1 | 0.083
c-c-p-015306 | mp-6985 | Ti27HO | -192.931 |  | -2.32395 | [13 empty] | 1 | 1 | 1 | 0.167
c-c-p-015307 | mp-1184018 | Cu8HAu24O | -93.4541 |  | 0.496751 | [13 empty] | 1 | 0 | 1 | 0.125
c-c-p-015308 | mp-23 | Ni72HO | -339.805 |  | -0.173529 | [13 empty] | 2 | 1 | 0 | 0.083
c-c-p-015309 | mp-1078123 | Ti40H31O | -396.337 |  | -1.32189 | [13 empty] | 2 | 1 | 2 | 0.173
c-c-p-015310 | mp-27669 | H17S48N16O | -368.014 |  | 1.01028 | [13 empty] | 1 | 0 | -2 | 0.014
c-c-p-015311 | mp-36539 | K16Bi16HSe32O | -222.465 |  | 1.63873 | [13 empty] | 1 | 1 | 2 | 0.125
c-c-p-015312 | mp-1062758 | K16HS8O | -68.6799 |  | 0.0523843 | [13 empty] | 1 | 0 | 0 | 0.125
c-c-p-015313 | mp-570684 | Zr24HOs48O | -700.02 |  | -1.9773 | [13 empty] | 2 | 1 | 0 | 0.023
c-c-p-015314 | mp-6986 | Ta36HO | -388.128 |  | -1.29998 | [13 empty] | 1 | 0 | 0 | 0.25
c-c-p-015315 | mp-637292 | Na18Cr18HS36O | -362.496 |  | 1.17557 | [13 empty] | 2 | 1 | 1 | 0.023
c-c-p-015316 | mp-1185 | V20HRh60O | -581.564 |  | -0.0250189 | [13 empty] | 2 | 2 | 1 | 0.05
c-c-p-015317 | mp-28266 | P32HPd16O | -253.217 |  | -0.0829903 | [13 empty] | 0 | 0 | 1 | 0.083
c-c-p-015318 | mp-9922 | Hf12HS36O | -304.448 |  | 1.31329 | [13 empty] | 1 | 2 | 0 | 0.06
c-c-p-015319 | mp-20935 | Zr12Sn12HIr12O | -256.759 |  | -1.26792 | [13 empty] | 2 | 1 | 1 | 0.058
c-c-p-015320 | mp-573 | Ni48HSe64O | -462.833 |  | 0.924141 | [13 empty] | 1 | 2 | 0 | 0.034
c-c-p-015321 | mp-1215575 | Zn27HAu108O | -302.575 |  | 0.364952 | [13 empty] | 1 | 0 | -1 | 0.031
c-c-p-015322 | mp-1229092 | Ag36HAu36O | -175.551 |  | 1.11466 | [13 empty] | 2 | 1 | -2 | 0.167
c-c-p-015323 | mp-1189791 | Y64Te96HO | -895.084 |  | 0.5903 | [13 empty] | 0 | 0 | 1 | 0.125
c-c-p-015324 | mp-1950 | Sr32HS64O | -420.376 |  | -0.14068 | [13 empty] | 1 | 0 | 0 | 0.25
c-c-p-015325 | mp-1189230 | Ca60Tl100HO | -327.021 |  | -0.772508 | [13 empty] | 1 | 2 | 2 | 0.042
c-c-p-015326 | mp-12962 | Zr36Fe6Sb12HO | -396.329 |  | -1.44876 | [13 empty] | 2 | -1 | 2 | 0.06
c-c-p-015327 | mp-774873 | Nb18HS36O | -362.512 |  | -0.309926 | [13 empty] | 2 | 1 | 2 | 0.167
c-c-p-015328 | mp-1216078 | Y32Cu48Si16HO | -461.399 |  | -1.08833 | [13 empty] | 2 | 2 | 1 | 0.229
c-c-p-015329 | mp-977204 | Na12Tl24Sb12HO | -118.312 |  | 0.21417 | [13 empty] | 1 | 1 | 1 | 0.042
c-c-p-015330 | mp-1207393 | Zr36Ga60HO | -482.564 |  | -0.2886 | [13 empty] | 0 | 2 | 1 | 0.07
c-c-p-015331 | mp-22546 | Co32As32HRh32O | -566.278 |  | -0.0821042 | [13 empty] | 1 | 0 | 0 | 0
c-c-p-015332 | mp-561130 | Na48Ga16HS48O | -390.169 |  | -2.50462 | [13 empty] | 0 | 1 | 0 | 0.178
c-c-p-015333 | mp-1095683 | Nb36HIr36O | -640.949 |  | 0.0362993 | [13 empty] | 2 | 1 | 0 | 0.125
c-c-p-015334 | mp-1187241 | Ta20HIr60O | -716.362 |  | -1.3494 | [13 empty] | 2 | 1 | 2 | 0.049
c-c-p-015335 | mp-861610 | Tc48HPd16O | -521.173 |  | -0.85378 | [13 empty] | 1 | 0 | 2 | 0
c-c-p-015336 | mp-974455 | Re36HRu12O | -502.88 |  | -0.999225 | [13 empty] | 2 | 1 | 2 | 0.085
c-c-p-015337 | mp-23705 | Na24Al8H49O | -232.387 |  | -3.05258 | [13 empty] | 1 | 0 | 0 | 0.17
c-c-p-015338 | mp-2147 | Sr24Ge24HO | -163.185 |  | -0.680434 | [13 empty] | 2 | 2 | 1 | 0.061
c-c-p-015339 | mp-22211 | V96Sn32HO | -897.458 |  | -0.350849 | [13 empty] | 1 | 0 | 1 | 0.129
c-c-p-015340 | mp-1187512 | Ti24HAu72O | -379.938 |  | -1.27696 | [13 empty] | 2 | 1 | 1 | 0.125
c-c-p-015341 | mp-974326 | HOs16Ru48O | -551.289 |  | -0.428021 | [13 empty] | 1 | 0 | 2 | 0
c-c-p-015342 | mp-10212 | Sc24Ge48HO | -366.16 |  | -1.38548 | [13 empty] | 0 | 1 | 1 | 0.17
c-c-p-015343 | mp-2783 | Ta32Si16HO | -454.127 |  | -1.77585 | [13 empty] | 2 | 1 | 1 | 0.052
c-c-p-015344 | mp-571059 | Y20Cd60HO | -159.56 |  | 0.505434 | [13 empty] | 2 | 2 | 1 | 0.025
c-c-p-015345 | mp-22704 | Y24In24HO | -220.521 |  | -1.40187 | [13 empty] | 1 | 1 | 1 | 0.083
c-c-p-015346 | mp-1206379 | Co16Sb16HRh32O | -377.134 |  | 0.0431251 | [13 empty] | 1 | 1 | 0 | 0.125
c-c-p-015347 | mp-866062 | Hf12Si12HRu24O | -408.017 |  | -1.31463 | [13 empty] | 1 | 1 | 1 | 0.042
c-c-p-015348 | mp-112 | Y32HO | -189.108 |  | -1.60255 | [13 empty] | 1 | 1 | 0 | 0.25
c-c-p-015349 | mp-1184905 | K60HO | -61.527 |  | -0.921794 | [13 empty] | 2 | 1 | 0 | 0.016
c-c-p-015350 | mp-30485 | Ca24Zn8HO | -53.1366 |  | -1.9971 | [13 empty] | 1 | 1 | 0 | 0.339
c-c-p-015351 | mp-23179 | Ni12Bi36HO | -189.716 |  | -0.154831 | [13 empty] | 1 | 2 | 1 | 0.167
c-c-p-015352 | mp-1095372 | Mn9Bi36HS63O | -459.867 |  | 1.62647 | [13 empty] | 2 | 0 | 1 | 0.145
c-c-p-015353 | mp-866186 | Ti36Zn12HO | -271.045 |  | -1.88342 | [13 empty] | 2 | 1 | 0 | 0.083
c-c-p-015354 | mp-1102687 | Zr24Ni24Ge24HO | -448.518 |  | -0.383349 | [13 empty] | 1 | 1 | 1 | 0.037
c-c-p-015355 | mp-571262 | Ca16HRh32O | -249.162 |  | -0.798097 | [13 empty] | 1 | 0 | 0 | 0.063
c-c-p-015356 | mp-21093 | Sr32HPb32O | -177.723 |  | -0.994823 | [13 empty] | 1 | 2 | 1 | 0.25
c-c-p-015357 | mp-971669 | Fe8Sb24HO | -150.324 |  | 1.22691 | [13 empty] | 1 | 0 | 0 | 0.21
c-c-p-015358 | mp-58 | K16HO | -23.8941 |  | -1.03444 | [13 empty] | 1 | 0 | 0 | 0.25
c-c-p-015359 | mp-15954 | As48HRh24O | -383.499 |  | 0.0876844 | [13 empty] | 0 | 2 | 1 | 0.048
c-c-p-015360 | mp-618 | HPd56Se16O | -314.172 |  | 0.799603 | [13 empty] | 1 | 1 | 0 | 0.198
c-c-p-015361 | mp-1186158 | Na16In48HO | -135.355 |  | -0.301241 | [13 empty] | 1 | 1 | 1 | 0.062
c-c-p-015362 | mp-10240 | Sc24Ni24P24HO | -452.11 |  | 1.01188 | [13 empty] | 2 | 1 | 2 | 0.218
c-c-p-015363 | mp-1039147 | Ca32Zn32HO | -94.2997 |  | -0.988419 | [13 empty] | 2 | 1 | 1 | 0.125
c-c-p-015364 | mp-30463 | Bi20HPd60O | -363.929 |  | 0.80393 | [13 empty] | 1 | 2 | 2 | 0.085
c-c-p-015365 | mp-988 | Si18HN24O | -312.665 |  | 1.76021 | [13 empty] | 1 | 1 | 1 | 0
c-c-p-015366 | mp-1431 | Mn64Si64HO | -866.195 |  | -1.03853 | [13 empty] | 2 | 1 | 1 | 0.153
c-c-p-015367 | mp-12098 | K18P36HRh36O | -481.969 |  | -0.87626 | [13 empty] | 0 | 0 | 1 | 0.202
c-c-p-015368 | mp-16315 | Ge12HPt36O | -254.917 |  | 0.530379 | [13 empty] | 2 | 1 | 0 | 0.083
c-c-p-015369 | mp-1095302 | Bi8HSe16O | -92.0307 |  | 1.81077 | [13 empty] | 1 | 1 | 0 | 0.061
c-c-p-015370 | mp-1221975 | Mn9Ga18HS36O | -276.125 |  | 1.38001 | [13 empty] | 2 | 0 | 1 | 0.121
c-c-p-015371 | mp-11713 | Si60HC60O | -820.285 |  | 1.03106 | [13 empty] | 1 | 1 | 0 | 0.25
c-c-p-015372 | mp-1219237 | Si72Mo18HW18O | -778.408 |  | -0.468224 | [13 empty] | 2 | 0 | 1 | 0.125
c-c-p-015373 | mp-1215935 | Y32Si32HPd32O | -583.368 |  | -0.447481 | [13 empty] | 1 | 0 | -2 | 0.075
c-c-p-015374 | mp-11639 | Rb16Ge8HS24O | -182.175 |  | 2.07567 | [13 empty] | 1 | 1 | -1 | 0.25
c-c-p-015375 | mp-1925 | Zr27HS27O | -390.429 |  | 0.808745 | [13 empty] | 1 | 1 | 1 | 0.083
c-c-p-015376 | mp-1224116 | K2Zr24Te32HO | -333.893 |  | -1.6315 | [13 empty] | 1 | 0 | 1 | 0.125
c-c-p-015377 | mp-1216865 | Ti18Cr18HN36O | -623.322 |  | 3.22245 | [13 empty] | 1 | 0 | -2 | 0.252
c-c-p-015378 | mp-20847 | Ti40Sn24HO | -381.231 |  | -2.12364 | [13 empty] | 2 | 1 | 1 | 0.051
c-c-p-015379 | mp-2815 | Mo18HS36O | -357.615 |  | 0.803395 | [13 empty] | 2 | 1 | 2 | 0.02
c-c-p-015380 | mp-1025348 | Tl8P8HPd40O | -262.123 |  | 0.436106 | [13 empty] | 1 | 1 | 1 | 0.174
c-c-p-015381 | mp-1183137 | Ag30HAu10O | -96.3703 |  | 1.0121 | [13 empty] | 2 | 2 | 1 | 0.05
c-c-p-015382 | mp-1220323 | Nb36Tc36HO | -688.864 |  | -1.24213 | [13 empty] | 1 | 1 | 1 | 0.167
c-c-p-015383 | mp-1187197 | Ta48HOs16O | -703.874 |  | -1.03758 | [13 empty] | 1 | 1 | 0 | 0.125
c-c-p-015384 | mp-24726 | Ti32H65O | -481.654 |  | -2.11036 | [13 empty] | 2 | 2 | 1 | 0.031
c-c-p-015385 | mp-30619 | Zr36Co12HO | -366.155 |  | -1.59684 | [13 empty] | 0 | 1 | 0 | 0.18
c-c-p-015386 | mp-1183214 | Ag48HAu16O | -148.919 |  | 0.822656 | [13 empty] | 2 | 0 | 1 | 0.062
c-c-p-015387 | mp-567822 | Sr12In44HO | -133.832 |  | -0.581797 | [13 empty] | 0 | 0 | 1 | 0.25
c-c-p-015388 | mp-15895 | Cu48Si24HS72O | -606.855 |  | -1.86758 | [13 empty] | 2 | 2 | 1 | 0.206
c-c-p-015389 | mp-23152 | Bi24HO | -89.06 |  | 1.30557 | [13 empty] | 2 | 1 | -2 | 0.167
c-c-p-015390 | mp-24081 | Sc18H19Cl18O | -272.71 |  | -1.19682 | [13 empty] | 2 | 1 | 1 | 0.167
c-c-p-015391 | mp-1226957 | Cd12In4HAu48O | -150.067 |  | 0.593473 | [13 empty] | 1 | 1 | 1 | 0.062
c-c-p-015392 | mp-1215509 | Zn18HPd36O | -194.061 |  | 0.38107 | [13 empty] | 0 | 0 | 1 | 0.26
c-c-p-015393 | mp-20928 | Sb24HRu12O | -193.675 |  | 0.434209 | [13 empty] | 1 | 0 | 2 | 0.036
c-c-p-015394 | mp-1094255 | Zr36Sn12HO | -341.201 |  | -1.76699 | [13 empty] | 2 | 1 | 1 | 0.125
c-c-p-015395 | mp-10201 | Ge32Mo16HO | -297.774 |  | -0.717732 | [13 empty] | 1 | 1 | 1 | 0.04
c-c-p-015396 | mp-893 | Zr24Si24HO | -339.394 |  | -1.93394 | [13 empty] | 1 | 0 | 2 | 0.123
c-c-p-015397 | mp-1184632 | Hf36Hg12HO | -326.732 |  | -2.30025 | [13 empty] | 1 | 0 | 2 | 0.083
c-c-p-015398 | mp-9953 | Hf36P36HO | -588.079 |  | -2.58197 | [13 empty] | 1 | 0 | 2 | 0.051
c-c-p-015399 | mp-1078867 | Si64HRu64O | -932.466 |  | -1.19715 | [13 empty] | 1 | 1 | 0 | 0.044
c-c-p-015400 | mp-9938 | Hf32Si16HO | -401.409 |  | -2.01789 | [13 empty] | 2 | 1 | 2 | 0.062
c-c-p-015401 | mp-1095669 | Hf24Tc48HO | -694.232 |  | -1.6513 | [13 empty] | 2 | 1 | 1 | 0.018
c-c-p-015402 | mp-30867 | Sc36HRu36O | -533.508 |  | -0.951692 | [13 empty] | 2 | 1 | 0 | 0.083
c-c-p-015403 | mp-1950 | Sr24HS48O | -315.679 |  | 0.636414 | [13 empty] | 1 | 0 | 2 | 0.083
c-c-p-015404 | mp-15514 | Na32HSe64O | -302.382 |  | 1.1075 | [13 empty] | 2 | 1 | 1 | 0.137
c-c-p-015405 | mp-675524 | Cs8HPb8Cl24O | -141.43 |  | 1.76354 | [13 empty] | 1 | 1 | 2 | 0.126
c-c-p-015406 | mp-20483 | HPb36O | -122.349 |  | 0.677555 | [13 empty] | 1 | 0 | 0 | 0.25
c-c-p-015407 | mp-1184554 | Hg16HO | -10.9092 |  | 2.12589 | [13 empty] | 1 | 0 | 0 | 0
c-c-p-015408 | mp-718 | Sn16HPd48O | -306.981 |  | 0.548275 | [13 empty] | 1 | 1 | 0 | 0.125
c-c-p-015409 | mp-1193055 | Ca26Al28HO | -151.792 |  | -1.00817 | [13 empty] | 1 | 0 | -1 | 0.178
c-c-p-015410 | mp-2430 | Zr32Ge64HO | -560.84 |  | -1.11696 | [13 empty] | 1 | 2 | 1 | 0.043
c-c-p-015411 | mp-2243 | Nb20HS20O | -301.252 |  | -2.27499 | [13 empty] | 2 | 1 | 2 | 0.067
c-c-p-015412 | mp-8200 | Ag24P48HO | -294.073 |  | -0.136849 | [13 empty] | 0 | 1 | 2 | 0.052
c-c-p-015413 | mp-601326 | Sr48Ge40HN16O | -409.131 |  | -1.72043 | [13 empty] | 0 | 2 | 1 | 0.1
c-c-p-015414 | mp-2732 | P30HRh60O | -597.917 |  | 0.765599 | [13 empty] | 2 | 2 | 1 | 0.025
c-c-p-015415 | mp-867794 | Sc24Cu12HIr12O | -304.7 |  | -0.0931564 | [13 empty] | 2 | 1 | 0 | 0.042
c-c-p-015416 | mp-9027 | Ti32HS64O | -597.392 |  | -0.334714 | [13 empty] | 1 | 0 | 0 | 0.248
c-c-p-015417 | mp-1087487 | Hf36Ga12Fe6HO | -412.422 |  | -2.66458 | [13 empty] | 1 | 1 | 0 | 0.276
c-c-p-015418 | mp-19880 | Fe10Te20HO | -140.333 |  | 0.420982 | [13 empty] | 1 | 2 | 2 | 0.023
c-c-p-015419 | mp-1104926 | Sr20Si10HS40O | -337.236 |  | -0.173613 | [13 empty] | 1 | 2 | 2 | 0.019
c-c-p-015420 | mp-30828 | Sr24HPb12O | -94.3983 |  | -2.48937 | [13 empty] | 1 | 1 | 1 | 0.018
c-c-p-015421 | mp-571640 | Ge36HPt24O | -293.611 |  | -0.471629 | [13 empty] | 1 | 2 | 0 | 0.037
c-c-p-015422 | mp-20669 | Ca64In32HO | -199.273 |  | -2.60214 | [13 empty] | 2 | 0 | 1 | 0.079
c-c-p-015423 | mp-867331 | K24In8HAu40O | -170.663 |  | -0.840805 | [13 empty] | 2 | 1 | 1 | 0.182
c-c-p-015424 | mp-861610 | Tc48HPd16O | -527.994 |  | 0.45302 | [13 empty] | 1 | 1 | 0 | 0.119
c-c-p-015425 | mp-1078247 | Cr24Fe12HS48O | -523.991 |  | -0.239787 | [13 empty] | 2 | 2 | 1 | 0.151
c-c-p-015426 | mp-1055994 | In36HO | -86.6956 |  | 0.181734 | [13 empty] | 0 | 0 | 1 | 0.25
c-c-p-015427 | mp-7263 | Ca32Ga32HN32O | -455.039 |  | 0.337507 | [13 empty] | 2 | 2 | 1 | 0
c-c-p-015428 | mp-675644 | Co24HRh12S48O | -449.382 |  | 1.00079 | [13 empty] | 1 | 1 | 1 | 0.022
c-c-p-015429 | mp-1014219 | Hf24Zn24HO | -246.99 |  | -2.02879 | [13 empty] | 1 | 1 | 0 | 0.25
c-c-p-015430 | mp-1156 | Ga16Sb16HO | -109.846 |  | -1.15705 | [13 empty] | 2 | 1 | 1 | 0.062
c-c-p-015431 | mp-2753 | Tl32HS24O | -173.784 |  | 1.21932 | [13 empty] | 2 | 0 | -1 | 0.25
c-c-p-015432 | mp-1246110 | Ca32Cr8HN32O | -434.332 |  | -0.540727 | [13 empty] | 1 | 0 | -1 | 0
c-c-p-015433 | mp-30367 | Ca30HAu12O | -107.521 |  | -1.96575 | [13 empty] | 1 | 1 | 2 | 0.167
c-c-p-015434 | mp-30463 | Bi16HPd48O | -290.94 |  | 0.738551 | [13 empty] | 2 | 1 | 1 | 0.105
c-c-p-015435 | mp-1223443 | K12Bi12HS24O | -186.028 |  | 0.268646 | [13 empty] | 1 | 0 | -2 | 0.5
c-c-p-015436 | mp-17910 | Nb80Ge48HO | -970.378 |  | 0.252171 | [13 empty] | 1 | 0 | 0 | 0.362
c-c-p-015437 | mp-1216378 | V18Cr18Si72HO | -693.837 |  | -0.0251118 | [13 empty] | 2 | 2 | 1 | 0.197
c-c-p-015438 | mp-1198692 | Ti40Ge32HO | -451.961 |  | -1.92483 | [13 empty] | 1 | 1 | 1 | 0.105
c-c-p-015439 | mp-14624 | K40P16HAu8O | -170.702 |  | 0.181675 | [13 empty] | 0 | 0 | 1 | 0
c-c-p-015440 | mp-1217016 | Ti24Al24Co48HO | -585.838 |  | -0.951985 | [13 empty] | 2 | 1 | 2 | 0.166
c-c-p-015441 | mp-17848 | Nb48Si16HO | -548.963 |  | -1.57268 | [13 empty] | 1 | 0 | 0 | 0.121
c-c-p-015442 | mp-510696 | Cs32Sn16HAu56O | -264.796 |  | 0.0154149 | [13 empty] | 2 | 0 | -1 | 0.174
c-c-p-015443 | mp-1103534 | K9Mo54HS72O | -923.802 |  | 1.72603 | [13 empty] | 1 | 0 | 2 | 0.006
c-c-p-015444 | mp-974430 | Re48HIr16O | -680.252 |  | 0.039913 | [13 empty] | 1 | 1 | 0 | 0.125
c-c-p-015445 | mp-1215452 | Zn6Sn6Sb12HO | -78.1287 |  | 0.282055 | [13 empty] | 1 | 0 | 2 | 0.083
c-c-p-015446 | mp-662823 | In60HPb36S126O | -814.969 |  | -0.556955 | [13 empty] | 1 | 0 | -1 | 0.141
c-c-p-015447 | mp-1206927 | Hf36HSe18O | -424.077 |  | -2.22624 | [13 empty] | 1 | 0 | 0 | 0.167
c-c-p-015448 | mp-12699 | Ca24HAu32O | -173.698 |  | -1.26203 | [13 empty] | 1 | 1 | 0 | 0.177
c-c-p-015449 | mp-541558 | Sc24Ge36HRh42O | -651.895 |  | -0.664168 | [13 empty] | 1 | 1 | 1 | 0.031
c-c-p-015450 | mp-1039262 | Ca16Zn48HO | -71.7517 |  | -0.989399 | [13 empty] | 1 | 0 | 1 | 0.25
c-c-p-015451 | mp-1025187 | Cd12P12HPt60O | -407.522 |  | 0.386311 | [13 empty] | 2 | 1 | 0 | 0.083
c-c-p-015452 | mp-1183040 | Zr18HSe18O | -243.273 |  | -2.06591 | [13 empty] | 2 | 1 | 0 | 0
c-c-p-015453 | mp-30421 | Sr27HAu18O | -115.719 |  | -1.70125 | [13 empty] | 1 | 0 | -1 | 0.061
c-c-p-015454 | mp-30882 | Ti16Zn32HO | -144.232 |  | -0.579261 | [13 empty] | 1 | 1 | 1 | 0.017
c-c-p-015455 | mp-23289 | K18HCl18O | -106.009 |  | -1.61736 | [13 empty] | 1 | 0 | 0 | 0.25
c-c-p-015456 | mp-1184587 | Hf32Mn16HOs16O | -614.388 |  | -1.43412 | [13 empty] | 1 | 1 | 0 | 0.125
c-c-p-015457 | mp-1079910 | Si40Tc40HO | -600.314 |  | 0.283717 | [13 empty] | 2 | 2 | 1 | 0.183
c-c-p-015458 | mp-21048 | Cr20P20HO | -293.6 |  | -0.838662 | [13 empty] | 1 | 2 | 2 | 0.037
c-c-p-015459 | mp-972981 | K16HO | -23.5657 |  | -1.10432 | [13 empty] | 2 | 2 | 1 | 0
c-c-p-015460 | mp-21104 | Hf30Sn18HO | -351.607 |  | -1.73486 | [13 empty] | 2 | 0 | 1 | 0.069
c-c-p-015461 | mp-3210 | Ca12Co24P24HO | -323.041 |  | -1.59625 | [13 empty] | 1 | 0 | 1 | 0.31
c-c-p-015462 | mp-1216784 | Ti12Mo12HS36O | -394.866 |  | 1.26767 | [13 empty] | 1 | 0 | 0 | 0.197
c-c-p-015463 | mp-15895 | Cu40Si20HS60O | -513.611 |  | 0.908925 | [13 empty] | 2 | 2 | -1 | 0.036
c-c-p-015464 | mp-2783 | Ta24Si12HO | -344.213 |  | -0.29575 | [13 empty] | 1 | 1 | 1 | 0.071
c-c-p-015465 | mp-17013 | Ta40Ge24HO | -544.982 |  | -1.93676 | [13 empty] | 1 | 0 | 1 | 0.099
c-c-p-015466 | mp-1225701 | Cu36HPd36O | -282.216 |  | 0.938778 | [13 empty] | 1 | 0 | 2 | 0.167
c-c-p-015467 | mp-568789 | Ti36HSe36O | -445.617 |  | -2.4358 | [13 empty] | 0 | 0 | 1 | 0.125
c-c-p-015468 | mp-7885 | Al18Ag18HS36O | -287.491 |  | -1.48748 | [13 empty] | 2 | 1 | 1 | 0.225
c-c-p-015469 | mp-3078 | Cd12Si12As24HO | -172.724 |  | -1.50461 | [13 empty] | 2 | 1 | 1 | 0.133
c-c-p-015470 | mp-695 | Ti32Co64HO | -660.79 |  | -0.990808 | [13 empty] | 1 | 0 | 0 | 0.062
c-c-p-015471 | mp-18093 | Al32Mo48HC16O | -742.607 |  | -1.17513 | [13 empty] | 2 | 1 | 1 | 0.012
c-c-p-015472 | mp-971788 | V24HRu72O | -801.011 |  | -1.0708 | [13 empty] | 2 | 1 | 0 | 0.082
c-c-p-015473 | mp-1208406 | Ta24HN36O | -590.578 |  | 0.282419 | [13 empty] | 0 | 1 | 0 | 0.027
c-c-p-015474 | mp-1219533 | Re24HIr24O | -462.652 |  | -0.81858 | [13 empty] | 2 | 2 | 1 | 0.062
c-c-p-015475 | mp-769096 | Mn18P72HO | -530.536 |  | 0.952467 | [13 empty] | 1 | 1 | -2 | 0.009
c-c-p-015476 | mp-1220443 | Nb18Mo18HSe72O | -644.376 |  | 2.22913 | [13 empty] | 2 | 0 | 1 | 0.104
c-c-p-015477 | mp-18135 | Zr32Co56Ge48HO | -868.136 |  | -1.36659 | [13 empty] | 1 | 1 | 0 | 0.142
c-c-p-015478 | mp-570895 | Cu24HAu24O | -146.193 |  | 0.684613 | [13 empty] | 1 | 1 | 1 | 0.083
c-c-p-015479 | mp-1077372 | Zr48Cu24HO | -446.674 |  | -1.92787 | [13 empty] | 1 | 0 | -2 | 0.072
c-c-p-015480 | mp-350 | Zr40Te32HO | -448.693 |  | -1.11915 | [13 empty] | 1 | 0 | 1 | 0.167
c-c-p-015481 | mp-1147773 | K32Zn16HS32O | -244.411 |  | -1.15837 | [13 empty] | 0 | 1 | 0 | 0.25
c-c-p-015482 | mp-1207708 | Y12Al48Fe96HO | -952.044 |  | -1.20217 | [13 empty] | 2 | 1 | 0 | 0.07
c-c-p-015483 | mp-974358 | HIr54Ru18O | -573.391 |  | -0.299037 | [13 empty] | 1 | 0 | 1 | 0.125
c-c-p-015484 | mp-669913 | Sr8HPb12O | -63.4745 |  | 0.422112 | [13 empty] | 0 | 0 | 1 | 0.25
c-c-p-015485 | mp-22075 | In28HPt12O | -148.289 |  | 0.318609 | [13 empty] | 1 | 1 | 0 | 0.144
c-c-p-015486 | mp-974381 | HRh48S72O | -640.705 |  | 2.05179 | [13 empty] | 0 | 0 | 1 | 0
c-c-p-015487 | mp-1147754 | K36Cu24H85O | -393.194 |  | -0.247316 | [13 empty] | 2 | 1 | 2 | 0.025
c-c-p-015488 | mp-2105 | Hf36Si24HO | -475.254 |  | -1.56918 | [13 empty] | 1 | 0 | 0 | 0.149
c-c-p-015489 | mp-1072429 | Ga48HRu24O | -346.792 |  | -0.0128185 | [13 empty] | 1 | 2 | 1 | 0.083
c-c-p-015490 | mp-1483 | Si48HRh48O | -616.514 |  | 0.13945 | [13 empty] | 1 | 1 | 1 | 0.229
c-c-p-015491 | mp-1084800 | V18Ge36HO | -303.939 |  | -0.867079 | [13 empty] | 2 | 1 | 1 | 0.193
c-c-p-015492 | mp-1017545 | Zr27HRh27O | -422.966 |  | -3.70999 | [13 empty] | 1 | 0 | 0 | 0.25
c-c-p-015493 | mp-10000 | Hf48HS24O | -598.438 |  | -3.47484 | [13 empty] | 2 | -1 | 2 | 0.175
c-c-p-015494 | mp-1220348 | Nb72Al12Ga12HO | -741.941 |  | -1.79341 | [13 empty] | 1 | 1 | 1 | 0.041
c-c-p-015495 | mp-10015 | Si24HOs24O | -388.468 |  | 0.225251 | [13 empty] | 1 | 1 | 1 | 0.083
c-c-p-015496 | mp-1103211 | Ca24HPt48O | -355.222 |  | -1.16418 | [13 empty] | 2 | 1 | 2 | 0.029
c-c-p-015497 | mp-669917 | Zr32HRh32O | -508.269 |  | -1.2048 | [13 empty] | 0 | 2 | 1 | 0
c-c-p-015498 | mp-1220645 | Nb36HAu12O | -370.315 |  | -1.24125 | [13 empty] | 1 | 2 | 1 | 0.042
c-c-p-015499 | mp-12594 | Ti36HIr36O | -591.371 |  | -2.97154 | [13 empty] | 2 | 1 | 0 | 0.083
c-c-p-015500 | mp-1187665 | Ti36In12HO | -282.214 |  | -2.31862 | [13 empty] | 1 | 1 | 1 | 0.167
c-c-p-015501 | mp-1364 | Y16Ni16HO | -188.633 |  | -2.23817 | [13 empty] | 0 | 1 | 1 | 0.189
c-c-p-015502 | mp-1018129 | HPt24W12O | -278.789 |  | -2.16748 | [13 empty] | 0 | 1 | 0 | 0.25
c-c-p-015503 | mp-1025397 | Ge48HRu48O | -596.096 |  | 0.228337 | [13 empty] | 1 | 1 | 1 | 0.256
c-c-p-015504 | mp-875 | Al27HOs27O | -382.723 |  | -1.12298 | [13 empty] | 1 | 0 | 0 | 0.25
c-c-p-015505 | mp-1786 | Ti48HAu16O | -403.163 |  | 1.38642 | [13 empty] | 1 | 0 | 0 | 0.125
c-c-p-015506 | mp-1064227 | Ca16HO | -32.6027 |  | -2.24207 | [13 empty] | 2 | 1 | 1 | 0
c-c-p-015507 | mp-1064227 | Ca36HO | -66.6712 |  | -2.29393 | [13 empty] | 0 | 0 | 1 | 0.5
c-c-p-015508 | mp-11420 | Y16Ga16HO | -153.633 |  | -2.58542 | [13 empty] | 1 | 1 | 0 | 0
c-c-p-015509 | mp-1221702 | Mn18Al18HRh36O | -454.73 |  | -0.168982 | [13 empty] | 1 | 0 | 1 | 0.379
c-c-p-015510 | mp-1220342 | Nb36Ga6Sn6HO | -368.125 |  | -1.27865 | [13 empty] | 2 | 1 | 0 | 0.125
c-c-p-015511 | mp-84 | Sn24HO | -88.7963 |  | -0.228417 | [13 empty] | 1 | 1 | 0 | 0.125
c-c-p-015512 | mp-1178810 | V48HIr48O | -804.309 |  | -1.44253 | [13 empty] | 1 | 0 | 1 | 0.018
c-c-p-015513 | mp-1221421 | Na6Nb36HS48O | -603.006 |  | -2.3068 | [13 empty] | 1 | 1 | 0 | 0.159
c-c-p-015514 | mp-1221425 | Mo12HPt36O | -317.95 |  | -0.663375 | [13 empty] | 1 | 1 | 0 | 0.25
c-c-p-015515 | mp-24726 | Ti36H73O | -541.215 |  | 1.14788 | [13 empty] | 1 | 1 | 0 | 0.125
c-c-p-015516 | mp-989401 | Ca18Mo18HN54O | -678.212 |  | -1.017 | [13 empty] | 0 | 1 | 2 | 0.015
c-c-p-015517 | mp-24728 | V30H61O | -463.74 |  | 0.722576 | [13 empty] | 2 | 2 | 1 | 0.025
c-c-p-015518 | mp-1068250 | Ca18Fe36Si36HO | -489.874 |  | -5.38728 | [13 empty] | 0 | 0 | 1 | 0.191
c-c-p-015519 | mp-557179 | Na16Sb16HS32O | -244.725 |  | 0.816365 | [13 empty] | 2 | 1 | 1 | 0.024
c-c-p-015520 | mp-1188040 | Zr16Cu48HO | -285.913 |  | -2.12283 | [13 empty] | 1 | 1 | 0 | 0.25
c-c-p-015521 | mp-1227330 | Ca32Ga16Sn16HO | -182.662 |  | -1.55494 | [13 empty] | 1 | 2 | 1 | 0.094
c-c-p-015522 | mp-28340 | Ca24As24HPt24O | -336.817 |  | -1.66988 | [13 empty] | 1 | 0 | 1 | 0.874
c-c-p-015523 | mp-862257 | Sc24Zn12HAu12O | -205.144 |  | -1.54714 | [13 empty] | 2 | 1 | 0 | 0.042
c-c-p-015524 | mp-504741 | Hf16Fe32Si32HO | -592.863 |  | -1.87254 | [13 empty] | 1 | 2 | 1 | 0.104
c-c-p-015525 | mp-1207365 | Cs16P32HIr32O | -475.441 |  | -0.23614 | [13 empty] | 1 | 1 | 2 | 0.081
c-c-p-015526 | mp-564 | Te24HPd24O | -199.859 |  | 0.944248 | [13 empty] | 1 | 0 | 2 | 0.028
c-c-p-015527 | mp-1102603 | Y16Ga16Ni16HO | -237.909 |  | -0.90257 | [13 empty] | 2 | 2 | 1 | 0
c-c-p-015528 | mp-16610 | Ge48HOs32O | -522.208 |  | -0.166246 | [13 empty] | 1 | 1 | 0 | 0.02
c-c-p-015529 | mp-1217935 | Ta8Fe32HW8O | -416.166 |  | -0.661852 | [13 empty] | 1 | 0 | 1 | 0.223
c-c-p-015530 | mp-8581 | Sr12P24HRh24O | -349.012 |  | -0.292075 | [13 empty] | 2 | 1 | 2 | 0.083
c-c-p-015531 | mp-29692 | K16Te8HS24O | -170.709 |  | 1.50162 | [13 empty] | 1 | 1 | -1 | 0.053
c-c-p-015532 | mp-568263 | Ga72HSe72O | -496.49 |  | -4.73034 | [13 empty] | 0 | 0 | 1 | 0
c-c-p-015533 | mp-1226512 | Co12Ni24HSe48O | -368.752 |  | -0.100144 | [13 empty] | 1 | 0 | -1 | 0.081
c-c-p-015534 | mp-1228017 | Al8Si8HPt48O | -348.473 |  | -0.925514 | [13 empty] | 1 | 1 | 2 | 0.059
c-c-p-015535 | mp-1216784 | Ti24Mo24HS72O | -812.053 |  | -0.57891 | [13 empty] | 2 | 0 | -1 | 0.062
c-c-p-015536 | mp-15650 | As48HRu48O | -624.843 |  | 0.957959 | [13 empty] | 2 | 1 | 0 | 0.125
c-c-p-015537 | mp-133 | Sb40HO | -155.064 |  | 0.559054 | [13 empty] | 2 | 2 | 1 | 0.1
c-c-p-015538 | mp-11690 | Tc24P36HO | -428.903 |  | -1.42522 | [13 empty] | 0 | 0 | 1 | 0.092
c-c-p-015539 | mp-13686 | Nb60Si36HO | -778.951 |  | -1.77309 | [13 empty] | 2 | 1 | 0 | 0.049
c-c-p-015540 | mp-1104960 | Sc24Cu32Si32HO | -436.46 |  | -0.547893 | [13 empty] | 2 | 1 | 0 | 0.047
c-c-p-015541 | mp-567927 | Zr12Al12HPt12O | -238.073 |  | 1.72247 | [13 empty] | 2 | -1 | 2 | 0.101
c-c-p-015542 | mp-1007758 | Hf16Cd16HO | -157.445 |  | -1.58753 | [13 empty] | 1 | 1 | 1 | 0
c-c-p-015543 | mp-2828 | Hf48HN48O | -986.298 |  | -2.51503 | [13 empty] | 2 | 1 | 0 | 0.083
c-c-p-015544 | mp-1183137 | Ag48HAu16O | -152.641 |  | 0.72576 | [13 empty] | 1 | 1 | 0 | 0.125
c-c-p-015545 | mp-13270 | Ca16Ag32HO | -111.098 |  | -1.12165 | [13 empty] | 2 | 1 | 2 | 0.088
c-c-p-015546 | mp-15651 | Ni36HSe36O | -307.867 |  | -1.82723 | [13 empty] | 1 | 1 | 0 | 0.064
c-c-p-015547 | mp-672661 | Ga12Fe36HO | -293.608 |  | 0.0583161 | [13 empty] | 1 | 1 | 1 | 0.042
c-c-p-015548 | mp-1218951 | Sn12HPb12S24O | -200.272 |  | 0.401732 | [13 empty] | 1 | 0 | 2 | 0.76
c-c-p-015549 | mp-1183694 | Cs8HO | -15.9489 |  | -0.226648 | [13 empty] | 1 | 0 | 1 | 0.25
c-c-p-015550 | mp-850014 | V36HS48O | -536.554 |  | -2.27582 | [13 empty] | 1 | 0 | 0 | 0.192
c-c-p-015551 | mp-149 | Si60HO | -294.483 |  | -1.2923 | [13 empty] | 2 | 2 | 1 | 0.025
c-c-p-015552 | mp-1205493 | Y6Ag8Sn8HO | -94.4287 |  | -2.34286 | [13 empty] | 1 | 1 | 2 | 0.11
c-c-p-015553 | mp-1186887 | Rb12Na24Bi12HO | -96.9291 |  | -0.4577 | [13 empty] | 1 | 1 | 1 | 0.125
c-c-p-015554 | mp-973111 | In36HO | -85.5997 |  | 0.21285 | [13 empty] | 2 | 0 | 1 | 0
c-c-p-015555 | mp-1206424 | Sr32Si64HPt64O | -831.427 |  | -0.441735 | [13 empty] | 2 | 2 | 1 | 0.016
c-c-p-015556 | mp-1194350 | As64HSe48O | -445.693 |  | 2.91846 | [13 empty] | 2 | 1 | 1 | 0.034
c-c-p-015557 | mp-891 | Ta32Ni96HO | -851.078 |  | -1.09613 | [13 empty] | 2 | 2 | 1 | 0.158
c-c-p-015558 | mp-21491 | Y36Ga12Co36HO | -491.922 |  | -1.33744 | [13 empty] | 1 | 1 | 2 | 0.308
c-c-p-015559 | mp-1188662 | Na32As32HO | -204.677 |  | -0.235999 | [13 empty] | 1 | 0 | 0 | 0.25
c-c-p-015560 | mp-1183969 | Cu54Sb18HO | -235.406 |  | -0.0562333 | [13 empty] | 1 | 0 | 0 | 0.25
c-c-p-015561 | mp-1205337 | Ca18Al12P24HO | -243.606 |  | -0.835649 | [13 empty] | 0 | 2 | 1 | 0.167
c-c-p-015562 | mp-1217166 | Ti30HS48O | -493.563 |  | 6.92723 | [13 empty] | 2 | 0 | 1 | 0.715
c-c-p-015563 | mp-1201836 | Ti80As48HO | -875.978 |  | -1.70797 | [13 empty] | 0 | 1 | 1 | 0.087
c-c-p-015564 | mp-8262 | K24P36HO | -237.235 |  | 0.473973 | [13 empty] | 1 | 0 | 2 | 0.033
c-c-p-015565 | mp-133 | Sb24HO | -98.665 |  | 0.997283 | [13 empty] | 1 | 1 | 1 | 0.167
c-c-p-015566 | mp-2782 | Zn32P64HO | -377.753 |  | 1.06533 | [13 empty] | 0 | 0 | 1 | 0
c-c-p-015567 | mp-7670 | K32HSe48O | -237.587 |  | 0.393262 | [13 empty] | 2 | 1 | 0 | 0.064
c-c-p-015568 | mp-974620 | Rb40HO | -40.1521 |  | -1.10021 | [13 empty] | 2 | 2 | 1 | 0.025
c-c-p-015569 | mp-1226006 | Co27Si108Ni27HO | -890.357 |  | -0.344303 | [13 empty] | 1 | 0 | 2 | 0.17
c-c-p-015570 | mp-769096 | Mn24P96HO | -690.711 |  | -0.00913774 | [13 empty] | 1 | 1 | 0 | 0.358
c-c-p-015571 | mp-1246856 | Ca24Fe24HN40O | -578.396 |  | -1.82703 | [13 empty] | 1 | 1 | -2 | 0.13
c-c-p-015572 | mp-14017 | K24Sb8HO | -71.5059 |  | -1.0179 | [13 empty] | 1 | 0 | 1 | 0
c-c-p-015573 | mp-1900 | Ca16As48HO | -268.783 |  | 0.479633 | [13 empty] | 1 | 0 | -1 | 0.062
c-c-p-015574 | mp-10711 | V24Si48HO | -455.132 |  | -0.953115 | [13 empty] | 1 | 0 | 0 | 0.413
c-c-p-015575 | mp-1102524 | In16HPd64Se8O | -386.248 |  | 0.2687 | [13 empty] | 1 | 1 | 1 | 0.08
c-c-p-015576 | mp-1136 | Na30As10HO | -99.835 |  | 0.211645 | [13 empty] | 2 | -1 | 2 | 0.066
c-c-p-015577 | mp-1238823 | Cs16Cr32HS64O | -609.241 |  | -0.419759 | [13 empty] | 2 | 2 | 1 | 0.019
c-c-p-015578 | mp-24237 | Sc36H73O | -508.123 |  | -2.04057 | [13 empty] | 1 | 0 | 0 | 0.125
c-c-p-015579 | mp-1188336 | Zr40Ga32HO | -427.276 |  | -2.01026 | [13 empty] | 1 | 0 | 2 | 0.208
c-c-p-015580 | mp-11073 | Ti18In18HRh12O | -257.062 |  | -0.112745 | [13 empty] | 1 | 1 | 0 | 0.277
c-c-p-015581 | mp-976589 | Na10In30HO | -86.8097 |  | 0.360035 | [13 empty] | 2 | 2 | 1 | 0.05
c-c-p-015582 | mp-23713 | Ca64H129O | -622.675 |  | -2.16154 | [13 empty] | 1 | 1 | 0 | 0.024
c-c-p-015583 | mp-2512 | As16HPd80O | -454.899 |  | 0.92436 | [13 empty] | 2 | 0 | -1 | 0.154
c-c-p-015584 | mp-1183205 | Ag48HAu16O | -147.374 |  | 0.768832 | [13 empty] | 1 | 0 | 1 | 0.25
c-c-p-015585 | mp-1182146 | Ca40HPb24O | -175.757 |  | -1.8364 | [13 empty] | 1 | 0 | 2 | 0.142
c-c-p-015586 | mp-1215429 | Zn8Sn8P16HO | -116.998 |  | -0.471827 | [13 empty] | 2 | 0 | 1 | 0.318
c-c-p-015587 | mp-406 | Cd20Te20HO | -88.9841 |  | 0.667995 | [13 empty] | 2 | 2 | 1 | 0.025
c-c-p-015588 | mp-1228117 | Al72Si18HPd18O | -445.123 |  | -1.17028 | [13 empty] | 1 | 0 | 2 | 0.047
c-c-p-015589 | mp-973053 | Sc36H109O | -624.246 |  | -2.57384 | [13 empty] | 1 | 0 | 0 | 0.125
c-c-p-015590 | mp-867816 | Ta18HRu54O | -647.805 |  | -1.07245 | [13 empty] | 1 | 0 | 0 | 0.25
c-c-p-015591 | mp-9569 | Ca6Zn12P12HO | -100.398 |  | -1.34386 | [13 empty] | 2 | 1 | 2 | 0.09
c-c-p-015592 | mp-14587 | Zn24P96HO | -510.13 |  | 0.553229 | [13 empty] | 2 | 1 | 0 | 0.084
c-c-p-015593 | mp-569989 | Nb48HC24O | -670.411 |  | -1.82967 | [13 empty] | 2 | 1 | 1 | 0.102
c-c-p-015594 | mp-1224390 | Hf6HAu54O | -207.23 |  | 0.855923 | [13 empty] | 2 | 1 | 1 | 0.084
c-c-p-015595 | mp-1206110 | Mn8Cu8HPt48O | -342.459 |  | 0.46748 | [13 empty] | 1 | 0 | 0 | 0.125
c-c-p-015596 | mp-10910 | Al96HRu48O | -799.78 |  | -0.847233 | [13 empty] | 1 | 0 | 2 | 0.042
c-c-p-015597 | mp-30581 | Hf36Cu18HO | -403.628 |  | -1.53048 | [13 empty] | 0 | 0 | 1 | 0.078
c-c-p-015598 | mp-569426 | Sr12Zn24HO | -47.8457 |  | -1.71917 | [13 empty] | 1 | 1 | 1 | 0
c-c-p-015599 | mp-20935 | Zr15Sn15HIr15O | -316.989 |  | 0.352235 | [13 empty] | 2 | 2 | 1 | 0.008
c-c-p-015600 | mp-1070544 | Cr8Ga32HO | -155.817 |  | -0.65365 | [13 empty] | 1 | 1 | 0 | 0.125
c-c-p-015601 | mp-1192706 | Ta32Co32Si56HO | -891.714 |  | -0.681334 | [13 empty] | 1 | 1 | 2 | 0.047
c-c-p-015602 | mp-1056438 | HPd36O | -165.828 |  | 0.525093 | [13 empty] | 1 | 0 | 0 | 0.25
c-c-p-015603 | mp-608072 | Sr64In64HO | -271.085 |  | -1.38934 | [13 empty] | 1 | 0 | 1 | 0.247
c-c-p-015604 | mp-22704 | Y18In18HO | -165.576 |  | -2.24067 | [13 empty] | 2 | 1 | 0 | 0.083
c-c-p-015605 | mp-158 | As48HO | -200.564 |  | 0.210332 | [13 empty] | 0 | 1 | 1 | 0
c-c-p-015606 | mp-17695 | Sc40Sn24HO | -340.152 |  | 0.47664 | [13 empty] | 1 | 1 | 0 | 0.158
c-c-p-015607 | mp-1103036 | Y16Ga64Co8HO | -346.786 |  | -0.555739 | [13 empty] | 1 | 1 | 2 | 0.067
c-c-p-015608 | mp-550 | Al96Mo8HO | -416.971 |  | -1.19034 | [13 empty] | 2 | 1 | 1 | 0.008
c-c-p-015609 | mp-1079585 | Nb60HN30O | -840.126 |  | -1.82059 | [13 empty] | 2 | 1 | 2 | 0.016
c-c-p-015610 | mp-22320 | Ga24HRu24O | -277.521 |  | 0.498626 | [13 empty] | 1 | 1 | 0 | 0.25
c-c-p-015611 | mp-1018113 | Y18HAu36O | -247.455 |  | -0.532044 | [13 empty] | 0 | 0 | 1 | 0.25
c-c-p-015612 | mp-1064227 | Ca24HO | -44.514 |  | -1.8455 | [13 empty] | 1 | 2 | 0 | 0
c-c-p-015613 | mp-1104341 | Nb48HO | -444.031 |  | -1.49658 | [13 empty] | 0 | 1 | 2 | 0.125
c-c-p-015614 | mp-316 | Mn36V36HO | -592.307 |  | -1.29809 | [13 empty] | 2 | 1 | 0 | 0.083
c-c-p-015615 | mp-2583 | Ti27HRh27O | -403.481 |  | -2.05401 | [13 empty] | 0 | 0 | 1 | 0.25
c-c-p-015616 | mp-12614 | Ca32Cu16HO | -109.001 |  | -2.13503 | [13 empty] | 1 | 0 | 2 | 0.25
c-c-p-015617 | mp-30501 | Ti72Cd36HO | -511.935 |  | -1.00559 | [13 empty] | 2 | 0 | 1 | 0.044
c-c-p-015618 | mp-2322 | Y16Al32HO | -224.716 |  | -0.582762 | [13 empty] | 1 | 0 | 0 | 0.062
c-c-p-015619 | mp-12108 | V24HPt48O | -482.52 |  | -0.870592 | [13 empty] | 1 | 2 | 1 | 0.167
c-c-p-015620 | mp-1087487 | Hf72Ga24Fe12HO | -835.938 |  | -1.41835 | [13 empty] | 1 | 0 | 2 | 0.25
c-c-p-015621 | mp-11714 | Si36HC36O | -468.399 |  | -5.41799 | [13 empty] | 1 | 0 | 1 | 0.458
c-c-p-015622 | mp-1023900 | Si16HS16O | -158.569 |  | -2.6918 | [13 empty] | 0 | 1 | 1 | 0.154
c-c-p-015623 | mp-1224540 | Hf9Ga27Ni108HO | -717.462 |  | -1.19643 | [13 empty] | 0 | 0 | 1 | 0.067
c-c-p-015624 | mp-1183591 | Cd48HO | -22.5675 |  | 0.223358 | [13 empty] | 2 | -1 | 2 | 0.125
c-c-p-015625 | mp-604647 | Ti24As48HO | -416.294 |  | 0.507812 | [13 empty] | 1 | 2 | 2 | 0.13
c-c-p-015626 | mp-1246748 | Ca18Ga18HN30O | -350.283 |  | -0.553484 | [13 empty] | 1 | -1 | 1 | 0
c-c-p-015627 | mp-504815 | Re30Ni12As72HO | -712.145 |  | 0.656814 | [13 empty] | 1 | 1 | 0 | 0.035
c-c-p-015628 | mp-1371 | Sn36HPd12O | -194.173 |  | 0.301634 | [13 empty] | 2 | 2 | 1 | 0.137
c-c-p-015629 | mp-23152 | Bi32HO | -117.938 |  | 1.05343 | [13 empty] | 1 | 1 | 0 | 0.25
c-c-p-015630 | mp-1214889 | Al88Re32HO | -669.401 |  | -1.58537 | [13 empty] | 2 | -2 | -1 | 0.097
c-c-p-015631 | mp-11515 | Nb24HRh24O | -393.125 |  | 0.24474 | [13 empty] | 1 | 0 | 0 | 0.25
c-c-p-015632 | mp-863648 | Ca16Hg48HO | -42.7028 |  | -0.623117 | [13 empty] | 1 | 0 | 2 | 0
c-c-p-015633 | mp-22007 | Cs6In30HS48O | -303.843 |  | 1.30337 | [13 empty] | 2 | 1 | -2 | 0.026
c-c-p-015634 | mp-8372 | Ca32Si64HO | -413.222 |  | -0.615779 | [13 empty] | 2 | -1 | 2 | 0.125
c-c-p-015635 | mp-1216290 | V27HPd81O | -585.363 |  | 0.279608 | [13 empty] | 1 | 0 | -1 | 0.123
c-c-p-015636 | mp-10032 | Ge48HOs24O | -440.477 |  | -0.599508 | [13 empty] | 2 | 2 | 1 | 0.172
c-c-p-015637 | mp-15650 | As20HRu20O | -266.485 |  | -0.116043 | [13 empty] | 1 | 2 | 2 | 0.056
c-c-p-015638 | mp-1136 | Na24As8HO | -81.9082 |  | -1.31387 | [13 empty] | 1 | 1 | 1 | 0
c-c-p-015639 | mp-1079467 | Y8HAu24O | -137.426 |  | 0.0128577 | [13 empty] | 1 | 2 | 1 | 0.125
c-c-p-015640 | mp-1014229 | Ti36Zn18HO | -274.959 |  | -2.10251 | [13 empty] | 1 | 0 | 0 | 0.25
c-c-p-015641 | mp-27166 | Hf30Ni70HO | -646.281 |  | -1.77258 | [13 empty] | 1 | 2 | 2 | 0.077
c-c-p-015642 | mp-30483 | Ca24Zn24HO | -72.9147 |  | -1.56841 | [13 empty] | 2 | 2 | 1 | 0.167
c-c-p-015643 | mp-1190500 | Na32Te16HSe48O | -301.551 |  | 0.258285 | [13 empty] | 1 | 2 | -1 | 0.044
c-c-p-015644 | mp-971751 | V48HRh48O | -732.345 |  | -2.51819 | [13 empty] | 0 | 2 | 1 | 0.012
c-c-p-015645 | mp-1216079 | Y24Al24Co24HO | -405.6 |  | -0.715862 | [13 empty] | 0 | 2 | 1 | 0.214
c-c-p-015646 | mp-1218961 | Sn16HPb16S32O | -264.286 |  | 1.06979 | [13 empty] | 1 | 1 | 1 | 0.3
c-c-p-015647 | mp-12892 | Ca32Si64HO | -413.74 |  | 0.327083 | [13 empty] | 2 | -1 | 2 | 0.125
c-c-p-015648 | mp-2395 | Sb72HRh24O | -456.533 |  | 0.368429 | [13 empty] | 2 | 1 | 0 | 0
c-c-p-015649 | mp-1245848 | Sb24HS18N12O | -253.574 |  | -0.0637661 | [13 empty] | 1 | 1 | -1 | 0.164
c-c-p-015650 | mp-12723 | Ca16HAu16O | -98.0828 |  | -1.93389 | [13 empty] | 0 | 1 | 1 | 0.25
c-c-p-015651 | mp-1184755 | K12HO | -20.3664 |  | -1.30156 | [13 empty] | 2 | 1 | 1 | 0
c-c-p-015652 | mp-30708 | Hf32Ni64HO | -641.401 |  | -0.818799 | [13 empty] | 1 | 1 | 0 | 0.062
c-c-p-015653 | mp-12527 | Ti12Te12P6HO | -178.844 |  | -2.00739 | [13 empty] | 2 | 1 | -2 | 0.117
c-c-p-015654 | mp-1078699 | Nb16HPt48O | -432.195 |  | -0.744218 | [13 empty] | 1 | 2 | 1 | 0.062
c-c-p-015655 | mp-1106195 | P24HW72O | -987.684 |  | -0.902375 | [13 empty] | 2 | 1 | 1 | 0.141
c-c-p-015656 | mp-1187152 | Sr8Cd24HO | -31.7651 |  | -1.72526 | [13 empty] | 1 | 0 | 0 | 0.125
c-c-p-015657 | mp-30596 | Cu66Sb18HO | -279.088 |  | 0.0791674 | [13 empty] | 2 | 2 | 1 | 0.106
c-c-p-015658 | mp-24721 | Rb12H13O | -57.73 |  | -1.01352 | [13 empty] | 1 | 1 | 1 | 0.083
c-c-p-015659 | mp-36216 | Ag32HS16O | -140.747 |  | 1.47567 | [13 empty] | 2 | 1 | 1 | 0.04
c-c-p-015660 | mp-1220488 | Nb36Bi6Te48HO | -517.577 |  | -0.632081 | [13 empty] | 1 | 1 | 0 | 0.032
c-c-p-015661 | mp-1208730 | Sr24Sn16HS56O | -409.411 |  | 0.289576 | [13 empty] | 2 | 1 | 2 | 0.191
c-c-p-015662 | mp-1184808 | K16HO | -23.8558 |  | -1.22657 | [13 empty] | 1 | 1 | 0 | 0.062
c-c-p-015663 | mp-16842 | Nb60Ge36HO | -747.936 |  | -0.957294 | [13 empty] | 1 | 1 | 1 | 0.028
c-c-p-015664 | mp-643279 | K24H73Pt12O | -384.994 |  | 0.99809 | [13 empty] | 1 | 1 | 1 | 0.167
c-c-p-015665 | mp-999454 | Na18V18HS36O | -379.85 |  | 0.89429 | [13 empty] | 2 | 0 | 1 | 0.033
c-c-p-015666 | mp-1018812 | Nb12Ge12As12HO | -230.455 |  | -1.39903 | [13 empty] | 2 | 1 | 0 | 0.083
c-c-p-015667 | mp-1206741 | Si32HIr16O | -314.968 |  | 1.2622 | [13 empty] | 1 | 0 | 0 | 0.125
c-c-p-015668 | mp-20549 | Ca8HPb24O | -104.39 |  | -0.489522 | [13 empty] | 2 | 1 | 1 | 0.062
c-c-p-015669 | mp-1206927 | Hf72HSe36O | -839.56 |  | -2.21372 | [13 empty] | 2 | 0 | 1 | 0.081
c-c-p-015670 | mp-571079 | Tl16HCl16O | -101.297 |  | 2.5438 | [13 empty] | 0 | 1 | 0 | 0
c-c-p-015671 | mp-33112 | Sc48H121O | -766.27 |  | -0.217212 | [13 empty] | 0 | 1 | 0 | 0.342
c-c-p-015672 | mp-17413 | Ti24HRh40O | -467.4 |  | -0.692396 | [13 empty] | 2 | 1 | 0 | 0.072
c-c-p-015673 | mp-1734 | Ca8Zn40HO | -56.8549 |  | 0.201247 | [13 empty] | 1 | 1 | 0 | 0.125
c-c-p-015674 | mp-1079496 | Ni72Mo24HO | -593.106 |  | -0.333933 | [13 empty] | 2 | 1 | 0 | 0
c-c-p-015675 | mp-1156 | Ga24Sb24HO | -156.379 |  | 0.0566448 | [13 empty] | 2 | 1 | 0 | 0.042
c-c-p-015676 | mp-4638 | Tl6Cr6Te12HO | -101.343 |  | 0.623221 | [13 empty] | 1 | 0 | 1 | 0.423
c-c-p-015677 | mp-1630 | Zr36Hg12HO | -276.84 |  | -1.07316 | [13 empty] | 2 | 1 | 0 | 0.125
c-c-p-015678 | mp-1056037 | V48HO | -395.56 |  | -1.44671 | [13 empty] | 1 | 1 | 1 | 0.083
c-c-p-015679 | mp-1822 | Ti24As24HO | -310.719 |  | 0.653229 | [13 empty] | 2 | 1 | 0 | 0.056
c-c-p-015680 | mp-1221513 | Mo24As36P12HO | -471.404 |  | -0.440745 | [13 empty] | 2 | 2 | -1 | 0.414
c-c-p-015681 | mp-11108 | Sr12P36HO | -228.26 |  | -0.157803 | [13 empty] | 2 | 0 | 1 | 0.085
c-c-p-015682 | mp-867816 | Ta18HRu54O | -659.284 |  | -0.390127 | [13 empty] | 2 | 1 | 0 | 0.083
c-c-p-015683 | mp-573691 | K16HO | -24.228 |  | -1.17379 | [13 empty] | 0 | 1 | 0 | 0.111
c-c-p-015684 | mp-1459 | Ta36HN36O | -748.691 |  | -1.38709 | [13 empty] | 1 | 1 | 0 | 0.25
c-c-p-015685 | mp-10909 | Al24Re48HO | -629.797 |  | -0.421232 | [13 empty] | 2 | 1 | 0 | 0.083
c-c-p-015686 | mp-20555 | Na8HPb24O | -95.1644 |  | 0.395961 | [13 empty] | 1 | 1 | 0 | 0.125
c-c-p-015687 | mp-1217124 | Ti24Co36Sn24HO | -523.306 |  | 0.846659 | [13 empty] | 0 | 0 | 1 | 0.208
c-c-p-015688 | mp-1224082 | K4Ti48HSe64O | -680.774 |  | 0.312207 | [13 empty] | 1 | 2 | 1 | 0.074
c-c-p-015689 | mp-30463 | Bi16HPd48O | -295.017 |  | 1.02574 | [13 empty] | 1 | 0 | 0 | 0.243
c-c-p-015690 | mp-30933 | Zr36Bi36HO | -423.405 |  | -3.87161 | [13 empty] | 0 | 2 | 1 | 0.15
c-c-p-015691 | mp-45 | Ca24HO | -45.4718 |  | -2.01777 | [13 empty] | 2 | 1 | 1 | 0.062
c-c-p-015692 | mp-1216601 | V12P16HS48O | -389.08 |  | -0.448931 | [13 empty] | 0 | 1 | 0 | 0.339
c-c-p-015693 | mp-974358 | HIr36Ru12O | -385.965 |  | 0.547208 | [13 empty] | 2 | 1 | 2 | 0.083
c-c-p-015694 | mp-1206743 | Hf36HS36O | -568.894 |  | -0.989604 | [13 empty] | 1 | 0 | 2 | 0.278
c-c-p-015695 | mp-1025219 | Ti12V6Te24HO | -226.32 |  | -1.83436 | [13 empty] | 2 | 1 | -2 | 0.042
c-c-p-015696 | mp-582549 | In8Te20HO | -85.777 |  | -0.508938 | [13 empty] | 1 | 1 | 1 | 0.382
c-c-p-015697 | mp-1103177 | Fe12HSe24O | -175.95 |  | -2.99931 | [13 empty] | 1 | 1 | 1 | 0.021
c-c-p-015698 | mp-1573 | Sn48HPd24O | -300.178 |  | 0.273905 | [13 empty] | 2 | 1 | 1 | 0.014
c-c-p-015699 | mp-30481 | Ca12HPt60O | -375.234 |  | -0.334199 | [13 empty] | 2 | 1 | 0 | 0.056
c-c-p-015700 | mp-567907 | P48HN80O | -889.006 |  | -1.34015 | [13 empty] | 2 | 1 | 1 | 0.035
c-c-p-015701 | mp-1190950 | Sc6Mn36P21HO | -470.811 |  | -1.34524 | [13 empty] | 1 | 0 | 1 | 0.195
c-c-p-015702 | mp-19983 | Ti24Cu24Sn24HO | -339.147 |  | -1.77526 | [13 empty] | 2 | 1 | 1 | 0.009
c-c-p-015703 | mp-11261 | Y32HAu32O | -330.777 |  | -1.59107 | [13 empty] | 2 | 1 | 1 | 0.125
c-c-p-015704 | mp-1223755 | In32HPt64O | -432.023 |  | 0.264656 | [13 empty] | 1 | 2 | -2 | 0.227
c-c-p-015705 | mp-22255 | Rb16In16Te32HO | -186.694 |  | 1.09181 | [13 empty] | 2 | 1 | 2 | 0.062
c-c-p-015706 | mp-1084753 | K24Sb8HO | -70.441 |  | -0.980347 | [13 empty] | 1 | 0 | 1 | 0.169
c-c-p-015707 | mp-569535 | Ca64Bi32HO | -277.785 |  | -1.1941 | [13 empty] | 2 | 0 | 1 | 0.034
c-c-p-015708 | mp-672204 | Ga96HRu32O | -552.511 |  | -1.49858 | [13 empty] | 1 | 0 | 0 | 0.079
c-c-p-015709 | mp-1056438 | HPd60O | -276.867 |  | 0.462883 | [13 empty] | 2 | 2 | 1 | 0.05
c-c-p-015710 | mp-1188663 | HPd80Pb48O | -534.937 |  | 0.606612 | [13 empty] | 1 | 2 | 0 | 0.209
c-c-p-015711 | mp-849086 | Cu20HS40O | -226.653 |  | 0.916381 | [13 empty] | 2 | 1 | 2 | 0.015
c-c-p-015712 | mp-31459 | Ta20Co20Sb20HO | -432.279 |  | 1.12089 | [13 empty] | 2 | 2 | 1 | 0.075
c-c-p-015713 | mp-1078908 | Ca24Cd12P24HO | -221.719 |  | 0.504611 | [13 empty] | 0 | 2 | 1 | 0.167
c-c-p-015714 | mp-1227450 | Bi24HPd96Pb8O | -573.325 |  | 0.798724 | [13 empty] | 2 | 0 | 1 | 0.482
c-c-p-015715 | mp-1218349 | Sr8Ag24HPd16O | -155.21 |  | -0.20923 | [13 empty] | 0 | 0 | 1 | 0.25
c-c-p-015716 | mp-1201560 | P112HPb16O | -614.033 |  | 0.269701 | [13 empty] | 1 | 2 | 1 | 0.039
c-c-p-015717 | mp-1193415 | Cd96HAu60O | -208.192 |  | 0.0404443 | [13 empty] | 1 | 1 | 1 | 0.021
c-c-p-015718 | mp-1216764 | Ti9V9HSe36O | -305.57 |  | -0.597273 | [13 empty] | 1 | 0 | 2 | 0.081
c-c-p-015719 | mp-952 | Mo24HPt48O | -500.366 |  | -1.11817 | [13 empty] | 0 | 2 | 1 | 0.041
c-c-p-015720 | mp-305 | Ti24Fe24HO | -369.946 |  | -1.41148 | [13 empty] | 1 | 1 | 1 | 0.083
c-c-p-015721 | mp-1217422 | Tc24HRh24O | -383.736 |  | -1.36564 | [13 empty] | 2 | 0 | 1 | 0.042
c-c-p-015722 | mp-1216675 | Ti12Mo24HO | -325.677 |  | -1.85954 | [13 empty] | 0 | 1 | 2 | 0.25
c-c-p-015723 | mp-983459 | Hf18Zr18HO | -311.436 |  | -1.49047 | [13 empty] | 1 | 0 | 2 | 0.056
c-c-p-015724 | mp-1072645 | Si48HOs24O | -493.086 |  | -0.99709 | [13 empty] | 2 | 0 | -1 | 0.088
c-c-p-015725 | mp-1072429 | Ga64HRu32O | -452.635 |  | 0.30305 | [13 empty] | 2 | 1 | 2 | 0.145
c-c-p-015726 | mp-976128 | Hf50Sc10HO | -505.193 |  | -2.34244 | [13 empty] | 2 | 1 | 2 | 0.167
c-c-p-015727 | mp-2614 | Hf16Al48HO | -333.897 |  | -1.05174 | [13 empty] | 1 | 1 | 1 | 0.062
c-c-p-015728 | mp-869 | Ta24Al72HO | -525.694 |  | -1.70153 | [13 empty] | 2 | 1 | 1 | 0.042
c-c-p-015729 | mp-1207004 | Hf16HPd32O | -331.446 |  | 0.695332 | [13 empty] | 1 | 1 | 2 | 0.25
c-c-p-015730 | mp-972071 | V60Mo20HO | -693.034 |  | -0.999857 | [13 empty] | 2 | 2 | 1 | 0.025
c-c-p-015731 | mp-569785 | Tl16HPd48O | -262.081 |  | 0.812067 | [13 empty] | 1 | 1 | 0 | 0.125
c-c-p-015732 | mp-13156 | Hf48Ag48HO | -540.377 |  | -2.04992 | [13 empty] | 2 | 1 | 1 | 0.004
c-c-p-015733 | mp-1025044 | Al24Ni48HO | -348.638 |  | -0.44379 | [13 empty] | 1 | 0 | 2 | 0.049
c-c-p-015734 | mp-570459 | Te24HO | -75.2376 |  | 1.35229 | [13 empty] | 1 | 1 | 0 | 0.157
c-c-p-015735 | mp-866046 | Ti48In16HO | -383.085 |  | -1.86574 | [13 empty] | 1 | 1 | 0 | 0.127
c-c-p-015736 | mp-1187790 | Tl58HO | -113.409 |  | 0.328084 | [13 empty] | 1 | 0 | 0 | 0.116
c-c-p-015737 | mp-1606 | Nb12HAu24O | -181.419 |  | -1.44426 | [13 empty] | 1 | 1 | 1 | 0.083
c-c-p-015738 | mp-1186016 | Mo54HPt18O | -638.132 |  | -0.763581 | [13 empty] | 2 | 1 | 0 | 0.083
c-c-p-015739 | mp-867327 | Hf48Tc24HRu24O | -909.118 |  | -1.66099 | [13 empty] | 2 | 1 | 0 | 0.042
c-c-p-015740 | mp-1120774 | Cu72HO | -216.398 |  | -0.0199412 | [13 empty] | 1 | 1 | 0 | 0.25
c-c-p-015741 | mp-1170 | Sn18HS36O | -227.34 |  | 1.01914 | [13 empty] | 1 | 0 | 1 | 0.227
c-c-p-015742 | mp-1227871 | Ca24Cd16Ga32HO | -149.845 |  | -0.904877 | [13 empty] | 2 | 0 | 1 | 0.236
c-c-p-015743 | mp-23538 | K12Fe12HCl36O | -222.601 |  | 0.45531 | [13 empty] | 1 | 2 | 2 | 0.048
c-c-p-015744 | mp-1183688 | Cr16Ga16HRu32O | -455.431 |  | 0.183637 | [13 empty] | 1 | 0 | 0 | 0.125
c-c-p-015745 | mp-30811 | Ni64HW16O | -508.586 |  | 0.0159325 | [13 empty] | 1 | 0 | 1 | 0.15
c-c-p-015746 | mp-11537 | Nb16Al16HRu32O | -506.261 |  | -1.05212 | [13 empty] | 1 | 0 | 0 | 0.125
c-c-p-015747 | mp-1220327 | Nb32Mo32HO | -618.028 |  | -0.63013 | [13 empty] | 2 | 1 | 2 | 0.062
c-c-p-015748 | mp-974370 | HPt20Rh60O | -497.452 |  | 0.479986 | [13 empty] | 2 | 2 | 1 | 0.05
c-c-p-015749 | mp-14983 | Si40P40HRu10O | -516.715 |  | -0.581202 | [13 empty] | 2 | 2 | 1 | 0.103
c-c-p-015750 | mp-22692 | HPb24O | -83.9295 |  | 0.394709 | [13 empty] | 2 | 1 | 0 | 0.083
c-c-p-015751 | mp-11290 | Ca12Sn36HO | -166.453 |  | -0.440699 | [13 empty] | 1 | 1 | 1 | 0.167
c-c-p-015752 | mp-1103139 | Ca32Hg16HO | -67.7926 |  | -1.72068 | [13 empty] | 2 | 1 | 2 | 0.112
c-c-p-015753 | mp-20549 | Ca12HPb36O | -153.662 |  | 0.357888 | [13 empty] | 2 | 1 | 0 | 0.083
c-c-p-015754 | mp-21328 | Hf20Sn20HO | -265.095 |  | -2.44127 | [13 empty] | 2 | 2 | 1 | 0.157
c-c-p-015755 | mp-1205827 | Cr15As15HPd15O | -267.093 |  | 0.853553 | [13 empty] | 2 | 2 | 1 | 0.109
c-c-p-015756 | mp-676828 | Zn16Cu16As16HO | -138.133 |  | 0.8523 | [13 empty] | 2 | 1 | 1 | 0.012
c-c-p-015757 | mp-1183137 | Ag24HAu8O | -80.4671 |  | 0.512808 | [13 empty] | 1 | 0 | 0 | 0.25
c-c-p-015758 | mp-1104485 | Y4Ga24Fe24HO | -269.823 |  | -0.911738 | [13 empty] | 0 | 0 | 1 | 0.169
c-c-p-015759 | mp-1018672 | Co32As64HO | -500.782 |  | 0.167081 | [13 empty] | 2 | 2 | 1 | 0.032
c-c-p-015760 | mp-228 | Te32HRh16O | -210.329 |  | 0.755918 | [13 empty] | 2 | 2 | 1 | 0.031
c-c-p-015761 | mp-5475 | Na18Ta18HN36O | -565.327 |  | -0.123269 | [13 empty] | 2 | 1 | 1 | 0.128
c-c-p-015762 | mp-1217971 | Ta48H25O | -615.552 |  | -1.69134 | [13 empty] | 1 | 0 | 0 | 0.117
c-c-p-015763 | mp-542909 | Mn80HO | -640.211 |  | -0.219657 | [13 empty] | 1 | 1 | 0 | 0.018
c-c-p-015764 | mp-571424 | Ti24HCl72O | -438.733 |  | 1.15993 | [13 empty] | 1 | 2 | 0 | 0.025
c-c-p-015765 | mp-1212231 | Hf16Ni16Sb16HO | -301.417 |  | -2.05294 | [13 empty] | 1 | 0 | 1 | 0.5
c-c-p-015766 | mp-30666 | Sc48Ga32HO | -403.783 |  | -2.03188 | [13 empty] | 1 | 0 | 1 | 0.079
c-c-p-015767 | mp-20433 | Ti18In24HO | -184.082 |  | -2.17621 | [13 empty] | 1 | 0 | 0 | 0.03
c-c-p-015768 | mp-1224116 | K4Zr48Te64HO | -665.68 |  | -1.68608 | [13 empty] | 1 | 2 | 1 | 0.062
c-c-p-015769 | mp-1186109 | Na24HAu72O | -238.945 |  | 0.652495 | [13 empty] | 2 | 1 | 1 | 0.125
c-c-p-015770 | mp-1345 | Ca36P36HO | -298.742 |  | -1.09843 | [13 empty] | 2 | 1 | 0 | 0.321
c-c-p-015771 | mp-849059 | Ni24HS48O | -318.833 |  | 1.78815 | [13 empty] | 0 | 1 | 1 | 0.051
c-c-p-015772 | mp-755263 | Cr18HS36O | -321.038 |  | 0.938879 | [13 empty] | 2 | 1 | 1 | 0.073
c-c-p-015773 | mp-10675 | Ti36Al12HN12O | -436.474 |  | -1.21418 | [13 empty] | 1 | 1 | 1 | 0.083
c-c-p-015774 | mp-1201560 | P140HPb20O | -763.365 |  | 0.789266 | [13 empty] | 2 | 2 | 1 | 0.082
c-c-p-015775 | mp-284 | Al24Co24HO | -260.268 |  | -1.05003 | [13 empty] | 1 | 1 | 1 | 0.083
c-c-p-015776 | mp-1217088 | Ti32Al32Cr32HO | -620.798 |  | -0.117787 | [13 empty] | 2 | 1 | 0 | 0.114
c-c-p-015777 | mp-505528 | Nb48P16HO | -558.429 |  | -1.37318 | [13 empty] | 1 | 0 | 1 | 0
c-c-p-015778 | mp-20033 | Sn24HIr24O | -280.984 |  | 0.088465 | [13 empty] | 2 | 1 | 1 | 0.069
c-c-p-015779 | mp-1222167 | Mn24Ni32Sb8HO | -362.688 |  | -0.206283 | [13 empty] | 2 | 1 | 2 | 0.206
c-c-p-015780 | mp-12724 | Sr16Zn16HO | -44.8522 |  | -2.03044 | [13 empty] | 0 | 0 | 1 | 0.103
c-c-p-015781 | mp-570951 | Ti6Al12HCl48O | -263.906 |  | -1.15732 | [13 empty] | 1 | 2 | 1 | 0.129
c-c-p-015782 | mp-31347 | Y27In27HRh27O | -434.058 |  | 0.355424 | [13 empty] | 2 | 1 | 0 | 0.192
c-c-p-015783 | mp-58 | K24HO | -29.774 |  | -1.29383 | [13 empty] | 1 | 1 | 1 | 0.083
c-c-p-015784 | mp-23186 | Sc28HCl48O | -380.057 |  | -1.68302 | [13 empty] | 2 | 1 | 1 | 0.027
c-c-p-015785 | mp-29646 | Hf16As32HO | -315.198 |  | -0.340214 | [13 empty] | 2 | 1 | 1 | 0.176
c-c-p-015786 | mp-24726 | Ti36H73O | -541.007 |  | -0.199559 | [13 empty] | 2 | 1 | 1 | 0.042
c-c-p-015787 | mp-989401 | Ca12Mo12HN36O | -456.841 |  | -1.85849 | [13 empty] | 2 | 1 | 1 | 0.379
c-c-p-015788 | mp-865039 | Hf16Tc32Sn16HO | -522.06 |  | -1.31296 | [13 empty] | 1 | 0 | 0 | 0.125
c-c-p-015789 | mp-1102131 | Sr40HPd20O | -176.231 |  | -1.81845 | [13 empty] | 1 | 2 | 2 | 0.015
c-c-p-015790 | mp-1078696 | HPb16S16O | -130.085 |  | 0.991014 | [13 empty] | 1 | 2 | -2 | 0.25
c-c-p-015791 | mp-381 | Si24HRu24O | -355.338 |  | 0.896974 | [13 empty] | 1 | 1 | 1 | 0.083
c-c-p-015792 | mp-1245 | Sr36HN18O | -206.691 |  | -2.43424 | [13 empty] | 1 | 0 | 1 | 0.134
c-c-p-015793 | mp-28229 | Bi16Te12HO | -98.8365 |  | 0.388706 | [13 empty] | 1 | 0 | 1 | 0.353
c-c-p-015794 | mp-1217146 | Ti24V12HSe48O | -502.31 |  | -0.192326 | [13 empty] | 2 | 2 | 1 | 0.438
c-c-p-015795 | mp-984704 | Ca16Ag16Hg32HO | -78.8238 |  | -0.843516 | [13 empty] | 2 | 1 | 1 | 0.062
c-c-p-015796 | mp-134 | Al27HO | -99.7322 |  | -0.475715 | [13 empty] | 1 | 1 | 1 | 0.167
c-c-p-015797 | mp-23739 | Si32H129O | -590.99 |  | -1.38255 | [13 empty] | 1 | 2 | 0 | 0.081
c-c-p-015798 | mp-12628 | Rb12HO | -19.1387 |  | -1.14449 | [13 empty] | 2 | 1 | 0 | 0.083
c-c-p-015799 | mp-11345 | Zr24P24HO | -365.843 |  | -1.90127 | [13 empty] | 2 | 1 | 2 | 0.1
c-c-p-015800 | mp-1096809 | Al32Zn16HS64O | -457.879 |  | 0.833138 | [13 empty] | 2 | 2 | 1 | 0.088
c-c-p-015801 | mp-1207393 | Zr12Ga20HO | -163.311 |  | -0.765367 | [13 empty] | 1 | 0 | 0 | 0.25
c-c-p-015802 | mp-1186768 | Ta32Fe16HRu16O | -619.369 |  | -1.28698 | [13 empty] | 1 | 1 | 0 | 0.125
c-c-p-015803 | mp-1226021 | Co32Ni32Ge32HO | -505.343 |  | 0.186675 | [13 empty] | 1 | 0 | 1 | 0.229
c-c-p-015804 | mp-1227354 | Ca12Ti24HS48O | -494.194 |  | -2.53037 | [13 empty] | 1 | 2 | -1 | 0.114
c-c-p-015805 | mp-10052 | Ti36As36HO | -469.108 |  | -0.635702 | [13 empty] | 2 | 1 | 2 | 0.028
c-c-p-015806 | mp-1029313 | Na18HRu18N18O | -310.779 |  | -0.332045 | [13 empty] | 1 | 0 | 2 | 0.828
c-c-p-015807 | mp-1183173 | Al12Ga12Ni24HO | -215.11 |  | 0.975069 | [13 empty] | 1 | 1 | 1 | 0.042
c-c-p-015808 | mp-1094008 | Zn18Ga36HS72O | -441.028 |  | -0.244703 | [13 empty] | 2 | 1 | 2 | 0.856
c-c-p-015809 | mp-2677 | Sc12HPd36O | -274.083 |  | -0.441519 | [13 empty] | 2 | 1 | 0 | 0.083
c-c-p-015810 | mp-1102840 | Y16Al16HAu16O | -222.257 |  | -0.539918 | [13 empty] | 0 | 0 | 1 | 0.087
c-c-p-015811 | mp-10026 | Sc16Te16HO | -181.232 |  | -3.29735 | [13 empty] | 1 | 0 | 1 | 0.104
c-c-p-015812 | mp-771 | Mn24Al24HO | -285.318 |  | -0.743029 | [13 empty] | 1 | 0 | 1 | 0.25
c-c-p-015813 | mp-1071623 | Cu32Sn32HAu32O | -309.062 |  | 0.283321 | [13 empty] | 1 | 1 | 1 | 0.032
c-c-p-015814 | mp-471 | Cd16As32HO | -148.52 |  | -0.0971433 | [13 empty] | 2 | 1 | 2 | 0.015
c-c-p-015815 | mp-10167 | Na24Sb8HS32O | -228.717 |  | 0.455212 | [13 empty] | 1 | 1 | 0 | 0.219
c-c-p-015816 | mp-1251 | V40HRh40O | -609.879 |  | -1.25722 | [13 empty] | 2 | 1 | 2 | 0.05
c-c-p-015817 | mp-9227 | Ti18HSe24O | -256.818 |  | 0.511199 | [13 empty] | 2 | 0 | 1 | 0.097
c-c-p-015818 | mp-1078729 | Zr24Cu4Bi8HO | -237.881 |  | -1.50062 | [13 empty] | 2 | 1 | 1 | 0.146
c-c-p-015819 | mp-1215638 | Zr12Fe6HS24O | -279.311 |  | -2.12449 | [13 empty] | 1 | 1 | -2 | 0.33
c-c-p-015820 | mp-1094272 | Zr32Sn16HO | -324.628 |  | -1.20216 | [13 empty] | 2 | 1 | 0 | 0.042
c-c-p-015821 | mp-984714 | Ag32As32HS32O | -338.166 |  | 0.891954 | [13 empty] | 0 | 2 | 1 | 0.078
c-c-p-015822 | mp-1357 | P72HRh24O | -558.751 |  | 0.0123952 | [13 empty] | 1 | 1 | 1 | 0.078
c-c-p-015823 | mp-1104502 | Bi6Mo36HS48O | -611.195 |  | 0.596052 | [13 empty] | 2 | 1 | 1 | 0.108
c-c-p-015824 | mp-2807 | Sc27P27HO | -349.361 |  | -2.71306 | [13 empty] | 1 | 1 | 1 | 0.083
c-c-p-015825 | mp-5372 | Rb24Fe24HS48O | -455.067 |  | -0.0145906 | [13 empty] | 1 | 1 | -1 | 0.167
c-c-p-015826 | mp-1215518 | Zn12Cu36HO | -125.721 |  | -0.294844 | [13 empty] | 2 | -1 | 2 | 0.127
c-c-p-015827 | mp-1183484 | Ca24HO | -43.7812 |  | -2.23156 | [13 empty] | 2 | 1 | 1 | 0.514
c-c-p-015828 | mp-861910 | Sc48Hg16HO | -284.764 |  | -2.64142 | [13 empty] | 0 | 0 | 1 | 0
c-c-p-015829 | mp-1224169 | Hf18Ti18HRu36O | -631.051 |  | -2.0081 | [13 empty] | 1 | 0 | 1 | 0.12
c-c-p-015830 | mp-865649 | Ti24Tc12HRh12O | -396.304 |  | 0.0397587 | [13 empty] | 1 | 1 | 1 | 0.125
c-c-p-015831 | mp-8507 | Sr8P48HPt32O | -485.079 |  | -0.564123 | [13 empty] | 1 | 0 | 1 | 0.009
c-c-p-015832 | mp-133 | Sb24HO | -98.665 |  | 0.75238 | [13 empty] | 1 | 1 | 1 | 0.167
c-c-p-015833 | mp-16522 | Al48HPd24O | -307.183 |  | -0.120077 | [13 empty] | 2 | 1 | 0 | 0.042
c-c-p-015834 | mp-569391 | Zr16HCl48O | -320.09 |  | -2.45956 | [13 empty] | 1 | 0 | 0 | 0.169
c-c-p-015835 | mp-1018028 | Ti48HS48O | -648.624 |  | -1.42178 | [13 empty] | 2 | 2 | 1 | 0.062
c-c-p-015836 | mp-865077 | Na12Cd36HO | -38.5864 |  | 0.277682 | [13 empty] | 1 | 1 | 1 | 0.042
c-c-p-015837 | mp-1708 | Y24Te24HO | -274.626 |  | -1.88544 | [13 empty] | 2 | 1 | 0 | 0.083
c-c-p-015838 | mp-504812 | Hf48P16HO | -568.122 |  | 1.06801 | [13 empty] | 1 | 0 | 1 | 0.043
c-c-p-015839 | mp-1217409 | Tc24HIr24O | -417.475 |  | -0.719561 | [13 empty] | 2 | 2 | 1 | 0.062
c-c-p-015840 | mp-10901 | Al36HPd24O | -273.976 |  | -1.19965 | [13 empty] | 2 | 1 | 0 | 0.056
c-c-p-015841 | mp-1217422 | Tc36HRh36O | -561.284 |  | -0.0133024 | [13 empty] | 2 | 1 | 2 | 0.056
c-c-p-015842 | mp-11563 | Ti24HRh24O | -364.2 |  | -1.11842 | [13 empty] | 1 | 1 | 0 | 0.25
c-c-p-015843 | mp-672232 | Al20Ni60HO | -382.95 |  | -0.380408 | [13 empty] | 2 | 2 | 1 | 0.025
c-c-p-015844 | mp-864647 | Hf64HN32O | -952.289 |  | -1.56749 | [13 empty] | 2 | 1 | 2 | 0.014
c-c-p-015845 | mp-1412 | Ti48Sb16HO | -414.811 |  | -1.16455 | [13 empty] | 1 | 1 | 0 | 0.188
c-c-p-015846 | mp-2302 | As12HRh24O | -223.32 |  | 0.868823 | [13 empty] | 1 | 1 | 1 | 0.042
c-c-p-015847 | mp-10025 | Si32HRu64O | -719.931 |  | -0.682089 | [13 empty] | 1 | 1 | 2 | 0.029
c-c-p-015848 | mp-976128 | Hf40Sc8HO | -414.959 |  | -2.56695 | [13 empty] | 2 | 2 | 1 | 0.107
c-c-p-015849 | mp-11456 | Hf16HPt48O | -463.998 |  | -1.23258 | [13 empty] | 1 | 0 | 0 | 0.085
c-c-p-015850 | mp-1217804 | Ta44Al16HO | -543.541 |  | -1.34301 | [13 empty] | 1 | 0 | 0 | 0.385
c-c-p-015851 | mp-632219 | Zr48H49O | -573.623 |  | -2.59774 | [13 empty] | 1 | 1 | 2 | 0.125
c-c-p-015852 | mp-1024050 | Na16Zn24HSe32O | -196.028 |  | 0.134723 | [13 empty] | 0 | 0 | 1 | 0.068
c-c-p-015853 | mp-15650 | As48HRu48O | -625.826 |  | -0.515399 | [13 empty] | 0 | 1 | 0 | 0.099
c-c-p-015854 | mp-1190573 | Ca8Cd16Cu72HO | -257.284 |  | -0.768966 | [13 empty] | 2 | 1 | 1 | 0.082
c-c-p-015855 | mp-8765 | Na32Co16HS32O | -322.892 |  | 0.510294 | [13 empty] | 0 | 1 | 1 | 0.4
c-c-p-015856 | mp-1207428 | Zr24Ni24As24HO | -461.217 |  | -1.69068 | [13 empty] | 1 | 0 | 2 | 0.024
c-c-p-015857 | mp-2434 | Sr12Tl12HO | -54.2256 |  | -1.58713 | [13 empty] | 2 | 1 | 0 | 0.083
c-c-p-015858 | mp-16493 | Y16Al32Co16HO | -324.246 |  | -0.705256 | [13 empty] | 1 | 1 | 0 | 0.277
c-c-p-015859 | mp-11227 | Al96HW8O | -430.618 |  | -1.38402 | [13 empty] | 1 | 1 | 0 | 0.201
c-c-p-015860 | mp-1071862 | Y16Al16Zn16HO | -174.765 |  | -2.11295 | [13 empty] | 2 | 0 | 1 | 0.125
c-c-p-015861 | mp-363 | Nb24Ge48HO | -433.739 |  | 0.188653 | [13 empty] | 1 | 0 | 0 | 0.246
c-c-p-015862 | mp-11870 | Hg36HRh18O | -110.822 |  | -0.495857 | [13 empty] | 2 | 1 | 0 | 0.083
c-c-p-015863 | mp-1225993 | Cu32HS16O | -171.408 |  | 0.350849 | [13 empty] | 1 | 2 | 2 | 0.022
c-c-p-015864 | mp-1187200 | Ta32Tc16HRu16O | -661.108 |  | -1.69276 | [13 empty] | 2 | 1 | 1 | 0.062
c-c-p-015865 | mp-1095495 | Y24Zn48HO | -196.714 |  | -2.48741 | [13 empty] | 1 | 0 | 2 | 0.063
c-c-p-015866 | mp-570452 | Y32Si64HAu64O | -760.706 |  | -0.873499 | [13 empty] | 2 | 2 | 1 | 0.045
c-c-p-015867 | mp-2677 | Sc12HPd36O | -274.517 |  | -1.27189 | [13 empty] | 2 | 1 | 0 | 0.083
c-c-p-015868 | mp-7295 | Rb6Cr30HS48O | -494.203 |  | 0.494188 | [13 empty] | 2 | 1 | 1 | 0.065
c-c-p-015869 | mp-481 | Sc16HPt48O | -412.275 |  | -0.702858 | [13 empty] | 1 | 1 | 0 | 0.125
c-c-p-015870 | mp-142 | Ga96HO | -246.371 |  | -0.136774 | [13 empty] | 2 | 0 | 1 | 0.083
c-c-p-015871 | mp-20191 | Si36HRu24O | -406.462 |  | 0.152912 | [13 empty] | 2 | 1 | 0 | 0.067
c-c-p-015872 | mp-1213747 | Cr48As16HO | -493.131 |  | -1.00629 | [13 empty] | 1 | 0 | 0 | 0.125
c-c-p-015873 | mp-10054 | Zr36As36HO | -522.62 |  | 1.61979 | [13 empty] | 1 | 0 | 0 | 0.25
c-c-p-015874 | mp-1060435 | Ti30H31O | -334.585 |  | -2.33635 | [13 empty] | 2 | 2 | 1 | 0.05
c-c-p-015875 | mp-1226245 | Cr24Fe24P48HO | -670.361 |  | -1.12471 | [13 empty] | 0 | 0 | 1 | 0.384
c-c-p-015876 | mp-1509 | Sn48HS72O | -474.637 |  | -0.750451 | [13 empty] | 0 | 2 | 1 | 0.095
c-c-p-015877 | mp-568718 | Hf16Al48HO | -321.415 |  | -0.992762 | [13 empty] | 1 | 0 | 2 | 0.126
c-c-p-015878 | mp-1224488 | Hf24Al24Fe24HO | -500.787 |  | -2.08703 | [13 empty] | 1 | 1 | 2 | 0.033
c-c-p-015879 | mp-1079042 | Co48Mo16HO | -453.491 |  | -0.488587 | [13 empty] | 1 | 0 | 0 | 0.247
c-c-p-015880 | mp-1078996 | Nb36Si24HO | -482.118 |  | -0.538684 | [13 empty] | 1 | 1 | 1 | 0.041
c-c-p-015881 | mp-22706 | Mn72Ge24HC24O | -898.275 |  | 0.255072 | [13 empty] | 2 | 1 | 1 | 0.014
c-c-p-015882 | mp-1221420 | Mo18HPt54O | -481.876 |  | 0.980652 | [13 empty] | 0 | 2 | 1 | 0.083
c-c-p-015883 | mp-31084 | Zr36Ge72HRh36O | -911.921 |  | 0.277742 | [13 empty] | 1 | 1 | 1 | 0.026
c-c-p-015884 | mp-1219356 | Sc24Al24Cu24HO | -322.689 |  | -1.05656 | [13 empty] | 1 | 0 | 2 | 0.018
c-c-p-015885 | mp-999143 | Sr24HPd24O | -171.465 |  | -1.45003 | [13 empty] | 0 | 2 | 1 | 0.07
c-c-p-015886 | mp-684731 | Ti26HS48O | -460.672 |  | 3.15679 | [13 empty] | 1 | 0 | -2 | 0.175
c-c-p-015887 | mp-22693 | Te48HW24O | -432.808 |  | -0.216666 | [13 empty] | 1 | 0 | 1 | 0.258
c-c-p-015888 | mp-865810 | Ti16Tc32HW16O | -625.139 |  | -0.954729 | [13 empty] | 1 | 1 | 0 | 0.125
c-c-p-015889 | mp-571642 | Ca16HCl32O | -187.886 |  | -4.17215 | [13 empty] | 1 | 0 | 1 | 0.125
c-c-p-015890 | mp-567752 | Cs16In24HO | -77.2845 |  | -0.463298 | [13 empty] | 1 | 1 | 2 | 0.028
c-c-p-015891 | mp-2758 | Sr24HSe24O | -208.629 |  | 1.16123 | [13 empty] | 2 | 1 | 0 | 0.083
c-c-p-015892 | mp-1215783 | Zr30Sn21HO | -330.905 |  | -2.16482 | [13 empty] | 2 | 0 | 1 | 0.07
c-c-p-015893 | mp-29639 | Te42HPd120O | -709.468 |  | 0.712887 | [13 empty] | 1 | 0 | -1 | 0.074
c-c-p-015894 | mp-1095396 | Na16Ge32HPd48O | -411.471 |  | 0.0065044 | [13 empty] | 2 | 2 | 1 | 0.056
c-c-p-015895 | mp-1206594 | Cr12Ge12HRu24O | -360.812 |  | -1.109 | [13 empty] | 1 | 1 | 1 | 0.042
c-c-p-015896 | mp-1245537 | Mn24Zn24HN48O | -579.833 |  | -1.09362 | [13 empty] | 2 | 1 | 0 | 0.053
c-c-p-015897 | mp-28997 | Y16Al8Ge24HO | -247.215 |  | -0.307942 | [13 empty] | 1 | 1 | 0 | 0.026
c-c-p-015898 | mp-608 | Ti18Co54HO | -480.104 |  | -1.06704 | [13 empty] | 2 | 1 | 0 | 0.083
c-c-p-015899 | mp-1215579 | Zn18HPd72O | -349.282 |  | 0.256732 | [13 empty] | 2 | 1 | -2 | 0.102
c-c-p-015900 | mp-1223820 | Hf36Al54Cu18HO | -606.088 |  | -0.934694 | [13 empty] | 2 | 1 | 2 | 0.042
c-c-p-015901 | mp-567207 | Sr12In48HO | -138.875 |  | -0.0876682 | [13 empty] | 2 | 1 | -2 | 0.088
c-c-p-015902 | mp-1029407 | Na16Cr16HN32O | -425.047 |  | -0.279372 | [13 empty] | 0 | 0 | 1 | 0.062
c-c-p-015903 | mp-1070713 | In18Ni54HN18O | -451.308 |  | 0.0908702 | [13 empty] | 1 | 0 | 0 | 0.25
c-c-p-015904 | mp-862300 | Sc32Ga16HOs16O | -421.919 |  | -1.56403 | [13 empty] | 2 | 1 | 1 | 0.062
c-c-p-015905 | mp-976589 | Na16In48HO | -135.585 |  | -0.415137 | [13 empty] | 1 | 1 | 0 | 0.125
c-c-p-015906 | mp-18021 | Ge36Mo60HC12O | -835.407 |  | -0.407441 | [13 empty] | 2 | 1 | 0 | 0.143
c-c-p-015907 | mp-1001017 | Zn6In12HSe24O | -137.994 |  | 0.593962 | [13 empty] | 1 | 1 | 1 | 0.271
c-c-p-015908 | mp-1019576 | Ca32Si8HN32O | -409.562 |  | -1.83686 | [13 empty] | 1 | 1 | -1 | 0.118
c-c-p-015909 | mp-849059 | Ni16HS32O | -216.916 |  | 1.50479 | [13 empty] | 1 | 0 | 0 | 0.25
c-c-p-015910 | mp-973342 | Sb18HRh54O | -425.7 |  | -0.185077 | [13 empty] | 1 | 0 | 0 | 0.25
c-c-p-015911 | mp-1216486 | V24HRh40O | -469.953 |  | -1.21327 | [13 empty] | 1 | 1 | 2 | 0.124
c-c-p-015912 | mp-4771 | Ti16Al16Cu32HO | -287.413 |  | -1.37208 | [13 empty] | 2 | 1 | 1 | 0.062
c-c-p-015913 | mp-9813 | HW24S48O | -517.337 |  | -2.85384 | [13 empty] | 1 | 1 | 0 | 0.25
c-c-p-015914 | mp-1187258 | Ta16HRu48O | -578.968 |  | -0.693247 | [13 empty] | 1 | 0 | 2 | 0
c-c-p-015915 | mp-865840 | Ti32Tc16HIr16O | -552.383 |  | -1.70137 | [13 empty] | 2 | 1 | 1 | 0.062
c-c-p-015916 | mp-1080489 | Hf15Ge15HRu15O | -351.234 |  | -0.804394 | [13 empty] | 2 | 2 | 1 | 0.032
c-c-p-015917 | mp-1954 | P48HN80O | -868.661 |  | -9.97392 | [13 empty] | 0 | 1 | 0 | 0.464
c-c-p-015918 | mp-1207169 | Ca18H55Pd18O | -336.392 |  | -2.42761 | [13 empty] | 1 | 0 | 0 | 0.25
c-c-p-015919 | mp-1147712 | Cu16HS32O | -183.32 |  | 0.767374 | [13 empty] | 1 | 1 | 2 | 0.06
c-c-p-015920 | mp-1105210 | Sc18Al18HAu18O | -251.629 |  | -1.23468 | [13 empty] | 1 | 0 | 2 | 0.017
c-c-p-015921 | mp-1025375 | Y12Ga60Co12HO | -334.01 |  | -0.251863 | [13 empty] | 2 | 1 | 0 | 0.083
c-c-p-015922 | mp-1205964 | Ca32Fe16H97O | -574.1 |  | 1.06235 | [13 empty] | 1 | 1 | 0 | 0.125
c-c-p-015923 | mp-1224329 | Hf32Al8Si8HO | -375.72 |  | -2.02867 | [13 empty] | 1 | 0 | 1 | 0.226
c-c-p-015924 | mp-1184119 | Cu24HPd72O | -404.182 |  | 0.628821 | [13 empty] | 2 | 1 | 1 | 0.125
c-c-p-015925 | mp-2802 | Hf27HRu27O | -507.56 |  | -2.88575 | [13 empty] | 1 | 0 | 0 | 0.25
c-c-p-015926 | mp-2705 | V24HPt72O | -596.329 |  | -1.38581 | [13 empty] | 2 | 0 | 1 | 0.062
c-c-p-015927 | mp-9339 | Nb36P36HO | -554.972 |  | -3.44503 | [13 empty] | 1 | 0 | 1 | 0.084
c-c-p-015928 | mp-690 | P32HS40O | -334.724 |  | -1.12784 | [13 empty] | 1 | 1 | 0 | 0.068
c-c-p-015929 | mp-30744 | HIr48W48O | -976.002 |  | -1.72576 | [13 empty] | 1 | 0 | 2 | 0.082
c-c-p-015930 | mp-11441 | Hf40Ga60HO | -566.824 |  | -1.69539 | [13 empty] | 1 | 2 | 2 | 0.01
c-c-p-015931 | mp-1029860 | Ca40HRu16N48O | -629.381 |  | -3.14432 | [13 empty] | 1 | 1 | -1 | 0.25
c-c-p-015932 | mp-1068053 | Ca32Ag16HPd32O | -276.939 |  | -1.94134 | [13 empty] | 1 | 1 | 2 | 0.012
c-c-p-015933 | mp-10 | As27HO | -121.455 |  | 0.578584 | [13 empty] | 1 | 0 | 0 | 0
c-c-p-015934 | mp-1078077 | V24Cr12HS48O | -552.002 |  | 0.230793 | [13 empty] | 0 | 0 | 1 | 0.384
c-c-p-015935 | mp-568619 | Si45HC45O | -610.972 |  | -0.788729 | [13 empty] | 2 | 1 | 1 | 0.106
c-c-p-015936 | mp-973666 | K6V30HSe48O | -465.455 |  | -1.76341 | [13 empty] | 2 | 1 | 0 | 0.11
c-c-p-015937 | mp-1039147 | Ca18Zn18HO | -52.4582 |  | -1.77557 | [13 empty] | 1 | 0 | 0 | 0.25
c-c-p-015938 | mp-7582 | Ge12HS24O | -147.443 |  | 1.30495 | [13 empty] | 2 | 1 | 1 | 0.225
c-c-p-015939 | mp-991544 | V40HRu40O | -676.986 |  | -1.17207 | [13 empty] | 2 | 2 | 1 | 0.05
c-c-p-015940 | mp-1080586 | Sn24HIr6O | -140.556 |  | 0.236068 | [13 empty] | 2 | 0 | 1 | 0.029
c-c-p-015941 | mp-1216486 | V24HRh40O | -467.949 |  | 0.0163445 | [13 empty] | 0 | 1 | 0 | 0.379
c-c-p-015942 | mp-2637 | Y12HSe12O | -157.698 |  | -0.743845 | [13 empty] | 1 | 1 | 1 | 0.083
c-c-p-015943 | mp-1187077 | Sn16HRh48O | -382.041 |  | 0.776802 | [13 empty] | 1 | 0 | 0 | 0
c-c-p-015944 | mp-1183516 | Ca16Ag8HRh8O | -104.935 |  | -1.54724 | [13 empty] | 1 | 0 | 0 | 0.125
c-c-p-015945 | mp-12614 | Ca24Cu12HO | -84.3876 |  | -2.28372 | [13 empty] | 1 | 2 | 1 | 0.016
c-c-p-015946 | mp-7291 | Cr24P48HO | -475.611 |  | -1.45861 | [13 empty] | 1 | 2 | 2 | 0.125
c-c-p-015947 | mp-11453 | Hf24HPd72O | -621.637 |  | -1.41799 | [13 empty] | 2 | 1 | 0 | 0.026
c-c-p-015948 | mp-1523 | Zr24P48HO | -494.373 |  | -0.133048 | [13 empty] | 2 | 1 | 1 | 0.148
c-c-p-015949 | mp-1487 | Al24Ni24HO | -230.927 |  | -0.445825 | [13 empty] | 1 | 1 | 1 | 0.083
c-c-p-015950 | mp-11230 | Y40Al20HO | -321.336 |  | -1.66458 | [13 empty] | 2 | 1 | 2 | 0.091
c-c-p-015951 | mp-188 | Al20HPt60O | -443.577 |  | 0.385261 | [13 empty] | 2 | 2 | 1 | 0.05
c-c-p-015952 | mp-567485 | Ca32Ga32HAu96O | -474.942 |  | -0.682632 | [13 empty] | 2 | 1 | 1 | 0.065
c-c-p-015953 | mp-1094255 | Zr24Sn8HO | -223.323 |  | -2.03982 | [13 empty] | 1 | 0 | 1 | 0.375
c-c-p-015954 | mp-12595 | Mo48HRh48O | -807.184 |  | -1.42137 | [13 empty] | 0 | 1 | 1 | 0
c-c-p-015955 | mp-542915 | Ti18Al54HO | -331.508 |  | -0.323727 | [13 empty] | 0 | 0 | 1 | 0.125
c-c-p-015956 | mp-1007786 | Hf32HIr32O | -602.049 |  | -1.45086 | [13 empty] | 1 | 1 | -1 | 0.181
c-c-p-015957 | mp-27413 | Mo48P30HO | -659.146 |  | -0.689767 | [13 empty] | 1 | 2 | -2 | 0.262
c-c-p-015958 | mp-1601 | Ta24HRu24O | -482.929 |  | -1.90102 | [13 empty] | 1 | 1 | 1 | 0.083
c-c-p-015959 | mp-1018056 | Hf32Ni32HO | -480.145 |  | -2.28539 | [13 empty] | 1 | 2 | 1 | 0.125
c-c-p-015960 | mp-1079938 | Tl16HPd48O | -255.412 |  | 0.696498 | [13 empty] | 1 | 0 | 2 | 0.124
c-c-p-015961 | mp-1079269 | Si16HPt48O | -359.389 |  | 0.257157 | [13 empty] | 0 | 0 | 1 | 0.25
c-c-p-015962 | mp-1188393 | Ga48Re16HO | -298.34 |  | -0.787237 | [13 empty] | 0 | 0 | 1 | 0.126
c-c-p-015963 | mp-864970 | Mn16Si16Tc32HO | -523.684 |  | -0.995717 | [13 empty] | 1 | 1 | 0 | 0.125
c-c-p-015964 | mp-1183484 | Ca36HO | -62.3986 |  | -2.09407 | [13 empty] | 1 | 0 | 2 | 0.083
c-c-p-015965 | mp-321 | HRh24Pb48O | -315.124 |  | 0.56064 | [13 empty] | 2 | 1 | 0 | 0.083
c-c-p-015966 | mp-996162 | Nb48Al24HC24O | -762.785 |  | -1.71485 | [13 empty] | 2 | -1 | 2 | 0.17
c-c-p-015967 | mp-11460 | Hf27Tc27HO | -523.134 |  | -3.04711 | [13 empty] | 1 | 0 | 0 | 0.25
c-c-p-015968 | mp-1215497 | Zn54Ag18HO | -80.9889 |  | 0.0590296 | [13 empty] | 2 | 1 | 1 | 0.124
c-c-p-015969 | mp-1025331 | In24Ag12HSe48O | -266.805 |  | 0.698409 | [13 empty] | 1 | 0 | 2 | 0.083
c-c-p-015970 | mp-85 | In48HO | -113.03 |  | 0.225168 | [13 empty] | 1 | 1 | 0 | 0.125
c-c-p-015971 | mp-627397 | In64HSe32O | -270.781 |  | -0.0195207 | [13 empty] | 0 | 1 | 1 | 0.124
c-c-p-015972 | mp-21883 | V12Ga12Fe24HO | -319.932 |  | -1.04473 | [13 empty] | 1 | 1 | 1 | 0.042
c-c-p-015973 | mp-1080049 | Sr12Zn24Sn24HO | -140.883 |  | -0.0798768 | [13 empty] | 2 | 1 | 1 | 0.095
c-c-p-015974 | mp-999143 | Sr32HPd32O | -226.173 |  | -1.73154 | [13 empty] | 0 | 1 | 2 | 0.125
c-c-p-015975 | mp-30683 | Zr16Ga32HO | -237.144 |  | -0.530375 | [13 empty] | 0 | 1 | 0 | 0.075
c-c-p-015976 | mp-19809 | Mn24Co24Si24HO | -483.003 |  | -0.167543 | [13 empty] | 2 | 1 | 1 | 0.082
c-c-p-015977 | mp-1459 | Ta40HN40O | -827.35 |  | -2.33616 | [13 empty] | 2 | 1 | 2 | 0.133
c-c-p-015978 | mp-1045465 | Y8Ti16HS32O | -369.37 |  | -4.23816 | [13 empty] | 0 | 1 | 0 | 0.133
c-c-p-015979 | mp-1095592 | Ti32Cr64HO | -772.185 |  | -1.73165 | [13 empty] | 2 | 0 | 1 | 0.193
c-c-p-015980 | mp-1027580 | Mo36HSe36S36O | -670.238 |  | 1.22032 | [13 empty] | 2 | 1 | 2 | 0.25
c-c-p-015981 | mp-1216867 | Ti12Mn12Si48HO | -447.365 |  | -0.635692 | [13 empty] | 0 | 1 | 1 | 0.496
c-c-p-015982 | mp-1102732 | Hf24Si24HW24O | -652.214 |  | -1.51415 | [13 empty] | 0 | 0 | 1 | 0.1
c-c-p-015983 | mp-1224451 | Hf40Sc40Si48HO | -915.018 |  | -2.58307 | [13 empty] | 1 | 1 | 2 | 0.34
c-c-p-015984 | mp-20465 | As48HPd24O | -330.71 |  | 0.80203 | [13 empty] | 2 | 1 | 0 | 0.103
c-c-p-015985 | mp-1018806 | Mo24HSe24S24O | -459.421 |  | -1.2863 | [13 empty] | 1 | 2 | 0 | 0.12
c-c-p-015986 | mp-1221780 | Mn36Fe12As48HO | -595.331 |  | 0.155692 | [13 empty] | 0 | 2 | 1 | 0.068
c-c-p-015987 | mp-28246 | Ag8Te24HO | -92.9868 |  | 1.43163 | [13 empty] | 2 | 1 | 1 | 0.062
c-c-p-015988 | mp-1698 | Sr16Sn16HO | -99.9594 |  | -0.946348 | [13 empty] | 1 | 2 | 2 | 0.25
c-c-p-015989 | mp-1220322 | Nb24Re24HO | -503.211 |  | -0.75339 | [13 empty] | 0 | 1 | 0 | 0.25
c-c-p-015990 | mp-1200912 | Zr72Si24HO | -726.631 |  | -0.946782 | [13 empty] | 2 | 0 | 1 | 0.25
c-c-p-015991 | mp-1080797 | Cs20Hg20HO | -29.4015 |  | -0.90543 | [13 empty] | 1 | 2 | -2 | 0.2
c-c-p-015992 | mp-3432 | Sc12Ni12Sb12HO | -206.139 |  | -1.41992 | [13 empty] | 1 | 1 | 1 | 0.25
c-c-p-015993 | mp-656615 | Rb24HO | -27.856 |  | -0.88244 | [13 empty] | 1 | -2 | 1 | 0.006
c-c-p-015994 | mp-8843 | Sr16Si16HPd16O | -212.596 |  | -0.107437 | [13 empty] | 2 | 1 | 1 | 0.178
c-c-p-015995 | mp-583 | Co48As48HO | -537.509 |  | 0.257184 | [13 empty] | 1 | 0 | 2 | 0.083
c-c-p-015996 | mp-1793 | Zr36Te12HO | -341.914 |  | -1.72983 | [13 empty] | 2 | 1 | 1 | 0.322
c-c-p-015997 | mp-333 | Hf32Fe64HO | -785.636 |  | -0.188725 | [13 empty] | 1 | 1 | 0 | 0.062
c-c-p-015998 | mp-1025385 | Ag12P12HPt60O | -414.319 |  | 0.795368 | [13 empty] | 1 | 0 | 0 | 0.25
c-c-p-015999 | mp-1199056 | Rb48Ge48HO | -253.312 |  | -1.01874 | [13 empty] | 2 | 1 | 1 | 0.066
c-c-p-016000 | mp-1009730 | Ca16Sn8HO | -65.7505 |  | -2.31558 | [13 empty] | 1 | 0 | 0 | 0.125
c-c-p-016001 | mp-542613 | Ge12HS24O | -158.561 |  | 0.780587 | [13 empty] | 1 | 0 | 1 | 0.286
c-c-p-016002 | mp-1207079 | Sr24H73Pd24O | -444.665 |  | -0.607573 | [13 empty] | 1 | 1 | 0 | 0.125
c-c-p-016003 | mp-1056985 | Ti27HPd27O | -337.425 |  | -0.478826 | [13 empty] | 1 | 0 | 0 | 0.25
c-c-p-016004 | mp-29736 | Y12Al12Ge12HO | -188.766 |  | -1.12205 | [13 empty] | 0 | 2 | 1 | 0.068
c-c-p-016005 | mp-1224803 | Fe32HRu32O | -491.691 |  | -0.0188326 | [13 empty] | 2 | -1 | 2 | 0.125
c-c-p-016006 | mp-1224342 | Hf12Sc36Si96HO | -842.46 |  | -1.91333 | [13 empty] | 2 | 0 | 1 | 0.499
c-c-p-016007 | mp-1009733 | Ca40Si20HO | -192.451 |  | -1.03529 | [13 empty] | 2 | 2 | 1 | 0.025
c-c-p-016008 | mp-685022 | Te8HPb8O | -59.4246 |  | 0.427888 | [13 empty] | 1 | 1 | 0 | 0.151
c-c-p-016009 | mp-30478 | Ca32HPb16O | -128.663 |  | -2.48442 | [13 empty] | 1 | 1 | 2 | 0.095
c-c-p-016010 | mp-1184791 | In16HRh48O | -355.011 |  | 0.713931 | [13 empty] | 1 | 1 | 0 | 0.128
c-c-p-016011 | mp-1186024 | Na48Cd16HO | -72.4815 |  | -0.678204 | [13 empty] | 2 | 1 | 1 | 0.062
c-c-p-016012 | mp-1029633 | Ca16Sn16HN32O | -349.452 |  | 0.971064 | [13 empty] | 0 | 1 | 1 | 0.137
c-c-p-016013 | mp-865960 | Co16Re48HO | -640.052 |  | -1.19291 | [13 empty] | 1 | 0 | 0 | 0.25
c-c-p-016014 | mp-9 | Y36HO | -216.411 |  | -2.1357 | [13 empty] | 1 | 0 | 0 | 0.25
c-c-p-016015 | mp-10711 | V36Si72HO | -692.319 |  | -0.365523 | [13 empty] | 2 | 1 | 1 | 0.195
c-c-p-016016 | mp-1187702 | V12HW36O | -533.071 |  | -1.14416 | [13 empty] | 1 | 1 | 1 | 0.125
c-c-p-016017 | mp-1105078 | Hf18In24HO | -219.593 |  | -1.2319 | [13 empty] | 1 | 0 | 1 | 0.028
c-c-p-016018 | mp-22050 | Hf24In60HO | -349.853 |  | -1.91653 | [13 empty] | 1 | 1 | 2 | 0.192
c-c-p-016019 | mp-4666 | Cd12Si12P24HO | -191.634 |  | -0.126125 | [13 empty] | 2 | 1 | 0 | 0.06
c-c-p-016020 | mp-1080022 | Zr64Cu64HO | -701.858 |  | -2.02574 | [13 empty] | 2 | 1 | -2 | 0.018
c-c-p-016021 | mp-1226120 | Co16Ni16Sb96HO | -537.282 |  | 0.164668 | [13 empty] | 2 | 1 | 2 | 0.05
c-c-p-016022 | mp-265 | Ta20HIr60O | -751.653 |  | -1.3545 | [13 empty] | 2 | 2 | 1 | 0.05
c-c-p-016023 | mp-471 | Cd16As32HO | -149.275 |  | 0.374379 | [13 empty] | 2 | 1 | 1 | 0.008
c-c-p-016024 | mp-867242 | Sc40Zn20Ga20HO | -331.439 |  | -2.05936 | [13 empty] | 2 | 2 | 1 | 0.025
c-c-p-016025 | mp-1246110 | Ca40Cr10HN40O | -543.365 |  | -2.88927 | [13 empty] | 1 | 2 | 2 | 0.041
c-c-p-016026 | mp-11192 | Ta18Si36HO | -399.243 |  | -1.62625 | [13 empty] | 2 | 1 | 1 | 0.021
c-c-p-016027 | mp-864840 | Nb12Zn12HRu24O | -330.178 |  | -0.650547 | [13 empty] | 1 | 1 | 1 | 0.125
c-c-p-016028 | mp-1220436 | Nb12Si48Mo12HO | -501.427 |  | -0.0362246 | [13 empty] | 1 | 1 | 1 | 0.422
c-c-p-016029 | mp-541885 | In72Te96HO | -463.75 |  | 1.25279 | [13 empty] | 2 | -1 | 2 | 0.068
c-c-p-016030 | mp-1018059 | Ga16Sb16HO | -110.771 |  | 0.858877 | [13 empty] | 1 | 0 | 0 | 0
c-c-p-016031 | mp-632219 | Zr36H37O | -430.696 |  | -2.05407 | [13 empty] | 1 | 0 | 2 | 0.083
c-c-p-016032 | mp-31207 | Zr30Ga6Sn18HO | -341.621 |  | -2.00603 | [13 empty] | 1 | 1 | 1 | 0.07
c-c-p-016033 | mp-568673 | Y8Si16HRu16O | -289.761 |  | -0.78074 | [13 empty] | 0 | 0 | 1 | 0.191
c-c-p-016034 | mvc-15308 | Ca40Cr20HN40O | -616.158 |  | -2.11552 | [13 empty] | 2 | 2 | 1 | 0.057
c-c-p-016035 | mp-158 | As64HO | -274.427 |  | 1.0576 | [13 empty] | 1 | 2 | 1 | 0.091
c-c-p-016036 | mp-1186100 | Na8Ag24HO | -69.193 |  | 0.614499 | [13 empty] | 1 | 0 | 0 | 0.25
c-c-p-016037 | mp-76 | Sr12HO | -25.7131 |  | -1.14571 | [13 empty] | 1 | 1 | 1 | 0.167
c-c-p-016038 | mp-1188761 | Sc24Ge36HOs42O | -765.925 |  | -0.289 | [13 empty] | 1 | 1 | 1 | 0.032
c-c-p-016039 | mp-1217205 | Ti15Cu3HS30O | -290.882 |  | 2.09858 | [13 empty] | 1 | -1 | 2 | 0.156
c-c-p-016040 | mp-1079862 | Sr16Tl32HPd16O | -178.183 |  | -1.66521 | [13 empty] | 2 | 1 | 1 | 0.125
c-c-p-016041 | mp-16719 | Al144Tc12HO | -612.253 |  | -1.06625 | [13 empty] | 2 | 1 | 0 | 0.054
c-c-p-016042 | mp-571199 | Ti16Al16HO | -184.495 |  | -1.03777 | [13 empty] | 1 | 1 | 0 | 0.25
c-c-p-016043 | mp-1023924 | Mo12HS24O | -243.516 |  | 0.954547 | [13 empty] | 2 | -1 | 2 | 0.045
c-c-p-016044 | mp-1246975 | Cd24Si24HN48O | -534.877 |  | -1.98395 | [13 empty] | 1 | 1 | 1 | 0.165
c-c-p-016045 | mp-1227285 | Bi20HPd60O | -362.661 |  | 0.901598 | [13 empty] | 2 | 2 | 1 | 0.025
c-c-p-016046 | mp-755435 | Tl24HAu12O | -85.154 |  | 0.541751 | [13 empty] | 1 | 1 | 1 | 0.033
c-c-p-016047 | mp-1215579 | Zn18HPd72O | -349.282 |  | 0.525668 | [13 empty] | 2 | 1 | -2 | 0.102
c-c-p-016048 | mp-1069815 | In24HPt16O | -159.641 |  | 0.888203 | [13 empty] | 1 | 1 | 1 | 0.04
c-c-p-016049 | mp-1120781 | Ni48HSe64O | -469.381 |  | 2.11978 | [13 empty] | 1 | 0 | 0 | 0.067
c-c-p-016050 | mp-21400 | Ga48HPt32O | -337.853 |  | 0.663233 | [13 empty] | 2 | 2 | 1 | 0.065
c-c-p-016051 | mp-30482 | Ca36Tl12HO | -91.5877 |  | -2.28993 | [13 empty] | 1 | 1 | 1 | 0.042
c-c-p-016052 | mp-7564 | Nb36Te48HO | -499.265 |  | -0.310166 | [13 empty] | 2 | 1 | 2 | 0.049
c-c-p-016053 | mp-1246490 | Rb12Fe12HN12O | -196.753 |  | -1.67828 | [13 empty] | 1 | 2 | 1 | 0.32
c-c-p-016054 | mp-1103605 | V32Fe32P32HO | -721.551 |  | -0.889272 | [13 empty] | 1 | 1 | 2 | 0.044
c-c-p-016055 | mp-1186955 | Sc32Ni16HPd16O | -379.236 |  | -1.2512 | [13 empty] | 1 | 1 | 0 | 0.125
c-c-p-016056 | mp-1187243 | Ta20HOs60O | -853.307 |  | 0.142815 | [13 empty] | 2 | 2 | 1 | 0.05
c-c-p-016057 | mp-23713 | Ca48H97O | -462.52 |  | 0.136217 | [13 empty] | 1 | 1 | 1 | 0.046
c-c-p-016058 | mp-28489 | Ca40Ga16HN32O | -410.816 |  | -1.22994 | [13 empty] | 0 | 2 | 1 | 0.006
c-c-p-016059 | mp-1007656 | Hf20HPd60O | -527.343 |  | -1.27728 | [13 empty] | 2 | 2 | 1 | 0.05
c-c-p-016060 | mp-1207463 | Zn36Sn24HPt24O | -265.87 |  | 0.255076 | [13 empty] | 2 | 1 | 2 | 0.028
c-c-p-016061 | mp-567945 | Sn32Te32HPd32O | -379.858 |  | 0.163186 | [13 empty] | 2 | 2 | 1 | 0.025
c-c-p-016062 | mp-12175 | Y60HPt48O | -723.451 |  | -2.05799 | [13 empty] | 1 | 2 | 2 | 0
c-c-p-016063 | mp-871 | Fe48Si48HO | -629.897 |  | -0.783007 | [13 empty] | 1 | 1 | 1 | 0.095
c-c-p-016064 | mp-13871 | P16HPt40O | -317.763 |  | 0.962661 | [13 empty] | 0 | 2 | 1 | 0.101
c-c-p-016065 | mp-1187154 | Sr8In24HO | -78.4811 |  | 0.117276 | [13 empty] | 1 | 0 | 0 | 0.25
c-c-p-016066 | mp-971712 | Zn8Cd8HS16O | -97.5375 |  | 1.96466 | [13 empty] | 2 | 0 | 1 | 0.431
c-c-p-016067 | mp-11563 | Ti24HRh24O | -364.2 |  | -0.0514843 | [13 empty] | 1 | 1 | 0 | 0.25
c-c-p-016068 | mp-12614 | Ca64Cu32HO | -218.19 |  | -1.94138 | [13 empty] | 1 | 1 | 2 | 0.19
c-c-p-016069 | mp-30876 | Zr30Sn10HO | -283.8 |  | -1.56793 | [13 empty] | 2 | 2 | 1 | 0.025
c-c-p-016070 | mp-1483 | Si48HRh48O | -610.585 |  | 1.18707 | [13 empty] | 1 | 1 | 1 | 0.001
c-c-p-016071 | mp-11549 | V12HPd24O | -217.156 |  | 0.0178476 | [13 empty] | 2 | 1 | 0 | 0.125
c-c-p-016072 | mp-11397 | Ga36Ni24HO | -230.862 |  | -0.128793 | [13 empty] | 2 | 0 | 1 | 0.125
c-c-p-016073 | mp-1216825 | Ti18In18HO | -169.925 |  | 0.54037 | [13 empty] | 0 | 0 | 1 | 0.25
c-c-p-016074 | mp-1018124 | Ti64HRh32O | -706.143 |  | -1.86296 | [13 empty] | 2 | 2 | 1 | 0.062
c-c-p-016075 | mp-972088 | Zr24Zn8HO | -197.035 |  | -1.19459 | [13 empty] | 1 | 0 | 1 | 0.125
c-c-p-016076 | mp-1007786 | Hf36HIr36O | -688.536 |  | -0.50123 | [13 empty] | 0 | 1 | 2 | 0.118
c-c-p-016077 | mp-2583 | Ti36HRh36O | -534.255 |  | -1.39546 | [13 empty] | 1 | 0 | 2 | 0.083
c-c-p-016078 | mp-8640 | Hf48HO | -446.496 |  | -2.13562 | [13 empty] | 1 | 1 | 0 | 0.125
c-c-p-016079 | mp-173 | Mn16Al96HO | -478.124 |  | -1.68512 | [13 empty] | 0 | 2 | 1 | 0.25
c-c-p-016080 | mp-30866 | HRh72W24O | -765.111 |  | -0.690052 | [13 empty] | 2 | 1 | 0 | 0.083
c-c-p-016081 | mp-1179094 | Sr24H49O | -223.281 |  | -6.32673 | [13 empty] | 1 | 1 | 1 | 0.082
c-c-p-016082 | mp-1223851 | In32As16P16HO | -227.681 |  | 0.683448 | [13 empty] | 2 | 2 | 1 | 0.032
c-c-p-016083 | mp-1219478 | Sb24As24HRh24O | -370.931 |  | 0.0426603 | [13 empty] | 1 | 2 | 0 | 0.113
c-c-p-016084 | mp-974358 | HIr54Ru18O | -571.804 |  | 0.151752 | [13 empty] | 1 | 0 | 1 | 0.375
c-c-p-016085 | mp-1217979 | Sr24Si24Ge24HO | -283.336 |  | -0.793729 | [13 empty] | 1 | 1 | 1 | 0.083
c-c-p-016086 | mp-1189791 | Y32Te48HO | -441.378 |  | 0.0758248 | [13 empty] | 1 | 1 | 1 | 0.147
c-c-p-016087 | mp-34232 | K12As24HRh24O | -306.109 |  | 0.160208 | [13 empty] | 2 | 1 | 1 | 0.101
c-c-p-016088 | mp-971779 | Zn18HRh54O | -370.526 |  | 0.208221 | [13 empty] | 1 | 0 | 1 | 0.125
c-c-p-016089 | mp-22192 | Si72HRu48O | -821.689 |  | 0.30174 | [13 empty] | 1 | 0 | 2 | 0.076
c-c-p-016090 | mp-863720 | Hg16HPd48O | -223.009 |  | 0.888009 | [13 empty] | 1 | 1 | 0 | 0.125
c-c-p-016091 | mp-9889 | Ga12HS12O | -97.1606 |  | 2.40715 | [13 empty] | 2 | 1 | 1 | 0.167
c-c-p-016092 | mp-30373 | Rb12HAu12O | -57.7848 |  | -0.344647 | [13 empty] | 2 | 1 | 0 | 0.083
c-c-p-016093 | mp-1027687 | Mo36HSe36S36O | -657.121 |  | 0.632222 | [13 empty] | 1 | 0 | 1 | 0.73
c-c-p-016094 | mp-3804 | Sr8P16HRu16O | -260.82 |  | -0.98847 | [13 empty] | 1 | 0 | 1 | 0.5
c-c-p-016095 | mp-1228845 | Al6Ni24As18HO | -228.814 |  | 0.824192 | [13 empty] | 2 | 1 | 2 | 0.183
c-c-p-016096 | mp-505363 | P48HPd112O | -821.3 |  | 1.02062 | [13 empty] | 1 | 0 | -2 | 0.263
c-c-p-016097 | mp-567525 | Te32HAu16O | -140.357 |  | 1.69614 | [13 empty] | 0 | 2 | 1 | 0.25
c-c-p-016098 | mp-22255 | Rb16In16Te32HO | -180.999 |  | -1.08434 | [13 empty] | 2 | 1 | 1 | 0.073
c-c-p-016099 | mp-866213 | Ti24Tc48Mo24HO | -870.475 |  | -0.79461 | [13 empty] | 2 | 1 | 0 | 0.042
c-c-p-016100 | mp-1219006 | Sn56HPd40O | -408.075 |  | 0.451092 | [13 empty] | 2 | 2 | -1 | 0.07
c-c-p-016101 | mp-16719 | Al72Tc6HO | -317.285 |  | -0.814222 | [13 empty] | 1 | 1 | 1 | 0.02
c-c-p-016102 | mp-8361 | Cs32Te32HO | -168.889 |  | 0.0371191 | [13 empty] | 0 | 2 | 1 | 0.077
c-c-p-016103 | mp-1190915 | Tc12HCl36O | -212.355 |  | 3.20877 | [13 empty] | 2 | 0 | -1 | 0.211
c-c-p-016104 | mp-571377 | Ti24HCl72O | -432.538 |  | -1.81 | [13 empty] | 1 | 1 | 1 | 0.02
c-c-p-016105 | mp-12467 | Ca40Sb24HO | -218.809 |  | -1.65797 | [13 empty] | 1 | 0 | 2 | 0.09
c-c-p-016106 | mp-1147746 | Co32HS32O | -347.819 |  | -2.61722 | [13 empty] | 1 | 1 | 0 | 0.125
c-c-p-016107 | mp-28324 | Sr12In8P16HO | -141.892 |  | 0.421108 | [13 empty] | 1 | 1 | 0 | 0.135
c-c-p-016108 | mp-1228701 | Al64Ge32HW48O | -907.16 |  | -1.06389 | [13 empty] | 2 | 1 | 0 | 0.187
c-c-p-016109 | mp-22682 | In32HPt16O | -181.625 |  | 1.04559 | [13 empty] | 1 | 0 | 0 | 0.125
c-c-p-016110 | mp-862791 | Ga20Cu20HPt40O | -362.685 |  | 0.592427 | [13 empty] | 2 | 2 | 1 | 0.025
c-c-p-016111 | mp-1228810 | As12HIr12Se12O | -204.024 |  | 0.78765 | [13 empty] | 1 | 1 | 1 | 0.166
c-c-p-016112 | mp-1648 | Al144Re12HO | -632.841 |  | -0.451453 | [13 empty] | 2 | 1 | 0 | 0.033
c-c-p-016113 | mp-1216325 | V36Ga36HO | -389.504 |  | 0.417989 | [13 empty] | 2 | 1 | 0 | 0.111
c-c-p-016114 | mp-70 | Rb16HO | -22.2748 |  | -1.11121 | [13 empty] | 1 | 0 | 0 | 0.25
c-c-p-016115 | mp-990090 | Al40Ni40HO | -377.862 |  | -0.286261 | [13 empty] | 2 | 2 | 1 | 0.05
c-c-p-016116 | mp-16765 | Zr12Te12P6HO | -192.848 |  | 1.01944 | [13 empty] | 2 | 1 | 1 | 0.037
c-c-p-016117 | mp-541582 | Re16HSe32O | -303.835 |  | 0.773836 | [13 empty] | 2 | -1 | 2 | 0.101
c-c-p-016118 | mp-864788 | Nb16In16HRu32O | -463.572 |  | -0.30093 | [13 empty] | 1 | 0 | 0 | 0.125
c-c-p-016119 | mp-558811 | HPt36S36O | -362.148 |  | 0.673476 | [13 empty] | 1 | 0 | 1 | 0.5
c-c-p-016120 | mp-1073 | Ca20Cd20HO | -59.761 |  | -0.857929 | [13 empty] | 2 | 2 | 1 | 0.05
c-c-p-016121 | mp-863720 | Hg12HPd36O | -167.367 |  | 0.945931 | [13 empty] | 1 | 1 | 1 | 0.167
c-c-p-016122 | mp-866046 | Ti48In16HO | -368.27 |  | -2.05667 | [13 empty] | 1 | 0 | 1 | 0.25
c-c-p-016123 | mp-1215586 | Zr12HPd18Rh18O | -326.151 |  | -1.26119 | [13 empty] | 2 | 1 | 2 | 0.083
c-c-p-016124 | mp-1025258 | Zn5P5HPd25O | -161.458 |  | 0.630575 | [13 empty] | 2 | 1 | 2 | 0.091
c-c-p-016125 | mp-1209292 | Sc96In16Co32HO | -831.944 |  | -2.53859 | [13 empty] | 2 | 1 | 1 | 0.026
c-c-p-016126 | mp-28721 | HPt8S16Cl64O | -239.043 |  | 0.279834 | [13 empty] | 0 | 1 | 1 | 0.29
c-c-p-016127 | mp-1218955 | Sn6Bi18Te24HO | -166.733 |  | 0.61183 | [13 empty] | 2 | 0 | 1 | 0.331
c-c-p-016128 | mp-1078602 | Zr12In36HO | -184.521 |  | -2.00612 | [13 empty] | 2 | 1 | 1 | 0.104
c-c-p-016129 | mp-1208273 | Ti32HSe48O | -479.542 |  | -0.44939 | [13 empty] | 1 | 1 | 0 | 0.25
c-c-p-016130 | mp-22075 | In56HPt24O | -288.657 |  | -0.0704641 | [13 empty] | 2 | 1 | 1 | 0.031
c-c-p-016131 | mp-12779 | Cd16Te16HO | -72.5865 |  | 1.96488 | [13 empty] | 2 | 2 | 1 | 0.047
c-c-p-016132 | mp-1023939 | Mo24HS48O | -474.307 |  | 3.15277 | [13 empty] | 1 | 1 | 0 | 0.25
c-c-p-016133 | mp-2677 | Sc8HPd24O | -184.245 |  | -0.699406 | [13 empty] | 1 | 0 | 0 | 0.25
c-c-p-016134 | mp-1018807 | Mo24HSe48O | -431.018 |  | -1.81104 | [13 empty] | 2 | -1 | 2 | 0.5
c-c-p-016135 | mp-28487 | Ge40Te64As16HO | -417.507 |  | 0.253753 | [13 empty] | 2 | -1 | 2 | 0.217
c-c-p-016136 | mp-23179 | Ni16Bi48HO | -245.814 |  | 0.341752 | [13 empty] | 2 | 1 | 1 | 0.089
c-c-p-016137 | mp-1218103 | Ta16Cu12Ni36HO | -392.353 |  | -0.730114 | [13 empty] | 0 | 1 | 0 | 0.244
c-c-p-016138 | mp-1215434 | Zn8Sn8As16HO | -112.9 |  | 0.119858 | [13 empty] | 1 | 0 | 0 | 0.25
c-c-p-016139 | mp-1179336 | Sn16HSe16O | -120.051 |  | -0.487619 | [13 empty] | 1 | 0 | 1 | 0.239
c-c-p-016140 | mp-10905 | Al48HPt32O | -397.221 |  | -1.18867 | [13 empty] | 1 | 1 | 1 | 0.13
c-c-p-016141 | mp-1345 | Ca24P24HO | -208.013 |  | -0.0466228 | [13 empty] | 2 | 1 | 1 | 0.054
c-c-p-016142 | mp-1589 | Ti16Cr32HO | -388.235 |  | -0.840288 | [13 empty] | 1 | 0 | 1 | 0.227
c-c-p-016143 | mp-820 | Hg16HSe16O | -62.6446 |  | 2.01193 | [13 empty] | 1 | 1 | 0 | 0.125
c-c-p-016144 | mp-1205321 | HPt32S32O | -314.814 |  | -0.185824 | [13 empty] | 2 | 1 | 1 | 0.029
c-c-p-016145 | mp-1103172 | Ca16Cd16HPd16O | -135.887 |  | -0.957566 | [13 empty] | 0 | 1 | 1 | 0.08
c-c-p-016146 | mp-22691 | In24HSe24O | -167.054 |  | 2.56331 | [13 empty] | 0 | 0 | 1 | 0.223
c-c-p-016147 | mp-865840 | Ti40Tc20HIr20O | -687.816 |  | -1.06953 | [13 empty] | 2 | 2 | 1 | 0.025
c-c-p-016148 | mp-17974 | Na48Hg32HO | -73.0048 |  | 0.0328419 | [13 empty] | 1 | 1 | 0 | 0.064
c-c-p-016149 | mp-19946 | Y12In12Cu24HO | -188.897 |  | -1.33543 | [13 empty] | 2 | 1 | 0 | 0.042
c-c-p-016150 | mp-974335 | HRu18Rh54O | -482.089 |  | 0.148622 | [13 empty] | 1 | 0 | 0 | 0.25
c-c-p-016151 | mp-1225880 | Cs10Ta10HSe30O | -271.339 |  | 1.23017 | [13 empty] | 2 | 1 | 2 | 0.062
c-c-p-016152 | mp-29736 | Y16Al16Ge16HO | -248.406 |  | -1.52185 | [13 empty] | 0 | 1 | 1 | 0.25
c-c-p-016153 | mp-1206743 | Hf20HS20O | -320.203 |  | -2.26742 | [13 empty] | 2 | 1 | 2 | 0.167
c-c-p-016154 | mp-23157 | Bi48HO | -169.68 |  | 0.378677 | [13 empty] | 1 | 0 | 2 | 0.141
c-c-p-016155 | mp-899 | In36HRh36O | -334.468 |  | 0.562654 | [13 empty] | 2 | 1 | 0 | 0.083
c-c-p-016156 | mp-1184713 | Hf24Bi8HO | -252.272 |  | -1.64191 | [13 empty] | 2 | 1 | 1 | 0
c-c-p-016157 | mp-570293 | Nb40Ga24HO | -448.311 |  | -1.28993 | [13 empty] | 0 | 0 | 1 | 0.125
c-c-p-016158 | mp-1216033 | Y32Al32Fe32HO | -557.255 |  | -1.39474 | [13 empty] | 0 | 1 | 1 | 0.024
c-c-p-016159 | mp-8062 | Si48HC48O | -629.586 |  | -1.8356 | [13 empty] | 2 | 1 | 1 | 0.062
c-c-p-016160 | mp-1184764 | K36HO | -39.8763 |  | -1.28865 | [13 empty] | 1 | 1 | 1 | 0.028
c-c-p-016161 | mp-1056985 | Ti18HPd18O | -228.196 |  | -0.33496 | [13 empty] | 2 | 0 | 1 | 0.125
c-c-p-016162 | mp-23159 | Sr12Bi36HO | -167.963 |  | -1.50188 | [13 empty] | 2 | 1 | 0 | 0.083
c-c-p-016163 | mp-10487 | Rb24Sb24HO | -132.913 |  | 0.100445 | [13 empty] | 2 | 1 | 1 | 0.167
c-c-p-016164 | mp-8041 | Rb12HS6O | -56.9753 |  | 0.94245 | [13 empty] | 2 | 1 | 0 | 0.042
c-c-p-016165 | mp-1187419 | Ti48Ga24Tc24HO | -657.965 |  | -1.45444 | [13 empty] | 2 | 1 | 0 | 0.042
c-c-p-016166 | mp-862787 | Al24In24HSe72O | -440.239 |  | -0.748974 | [13 empty] | 2 | -1 | 2 | 0.451
c-c-p-016167 | mp-22922 | Ag12HCl12O | -61.7652 |  | -1.24791 | [13 empty] | 1 | 1 | 1 | 0.083
c-c-p-016168 | mp-8580 | Ca16P32HRh32O | -465.443 |  | -0.936617 | [13 empty] | 1 | 1 | 2 | 0.029
c-c-p-016169 | mp-5702 | Cu24Sb8HS32O | -250.682 |  | 0.849748 | [13 empty] | 1 | 0 | 1 | 0.448
c-c-p-016170 | mp-1102843 | Fe20Mo20P20HO | -485.099 |  | 0.27331 | [13 empty] | 1 | 2 | 2 | 0.1
c-c-p-016171 | mp-28353 | Na72Te72HO | -391.395 |  | 0.197332 | [13 empty] | 0 | 1 | 2 | 0.058
c-c-p-016172 | mp-505510 | Ni32As64HO | -451.874 |  | 0.513257 | [13 empty] | 0 | 1 | 0 | 0.122
c-c-p-016173 | mp-1186175 | Na36HPt36O | -249.283 |  | -0.694021 | [13 empty] | 2 | 1 | 2 | 0
c-c-p-016174 | mp-11416 | Ta16Ga48HO | -309.306 |  | -0.879784 | [13 empty] | 1 | 1 | 1 | 0.062
c-c-p-016175 | mp-193 | Zr48Cu24HO | -451.136 |  | -1.67926 | [13 empty] | 2 | 1 | 1 | 0.058
c-c-p-016176 | mp-2079 | Rb32P48HO | -296.492 |  | -0.0179998 | [13 empty] | 0 | 0 | 1 | 0.11
c-c-p-016177 | mp-568328 | Fe24P96HO | -694.911 |  | 0.612359 | [13 empty] | 1 | 2 | 2 | 0.129
c-c-p-016178 | mp-974435 | Re27HN9O | -373.843 |  | 0.28764 | [13 empty] | 0 | 0 | 1 | 0.349
c-c-p-016179 | mp-978974 | Sn16HRh48O | -374.551 |  | 0.139165 | [13 empty] | 2 | 0 | 1 | 0.062
c-c-p-016180 | mp-1079796 | Ti72HPd24O | -640.827 |  | -0.864392 | [13 empty] | 1 | 1 | 1 | 0.042
c-c-p-016181 | mp-1186916 | HRh48O | -304.659 |  | 0.347188 | [13 empty] | 1 | 1 | 1 | 0.062
c-c-p-016182 | mp-1189573 | Hf40HIr24O | -610.538 |  | -1.52538 | [13 empty] | 2 | -1 | 2 | 0.125
c-c-p-016183 | mp-2824 | Al32HPd64O | -468.19 |  | 0.336901 | [13 empty] | 0 | 2 | 1 | 0.225
c-c-p-016184 | mp-30338 | Y24Al8HO | -179.255 |  | -1.60978 | [13 empty] | 1 | 0 | 0 | 0.25
c-c-p-016185 | mp-12614 | Ca24Cu12HO | -83.0788 |  | -1.98654 | [13 empty] | 1 | 2 | 2 | 0.157
c-c-p-016186 | mp-1120769 | HRu24Pt24O | -317.328 |  | 0.660972 | [13 empty] | 2 | 2 | 1 | 0.062
c-c-p-016187 | mp-1412 | Ti72Sb24HO | -631.34 |  | -1.81208 | [13 empty] | 1 | 1 | 1 | 0.042
c-c-p-016188 | mp-46 | Ti36HO | -255.898 |  | -2.1233 | [13 empty] | 1 | 0 | 0 | 0
c-c-p-016189 | mp-1217081 | Ti18Al30HO | -249.423 |  | -1.35331 | [13 empty] | 2 | 1 | 0 | 0.083
c-c-p-016190 | mp-30338 | Y36Al12HO | -262.024 |  | -2.3858 | [13 empty] | 1 | 1 | 1 | 0.167
c-c-p-016191 | mp-542569 | Al40HRu40O | -511.155 |  | -0.944391 | [13 empty] | 2 | 2 | 1 | 0.05
c-c-p-016192 | mp-1103212 | Ta32HRh64O | -810.561 |  | -0.0912665 | [13 empty] | 1 | 1 | 2 | 0.08
c-c-p-016193 | mp-20418 | Si48HRh96O | -945.678 |  | 0.670085 | [13 empty] | 0 | 1 | 0 | 0.19
c-c-p-016194 | mp-1193055 | Ca26Al28HO | -157.591 |  | -1.72388 | [13 empty] | 1 | 0 | 0 | 0.179
c-c-p-016195 | mp-1195769 | Na16In48HS80O | -504.607 |  | 0.755772 | [13 empty] | 2 | 1 | 0 | 0.016
c-c-p-016196 | mp-1187531 | Ti20Zn60HO | -184.37 |  | -0.84482 | [13 empty] | 2 | 1 | 2 | 0.049
c-c-p-016197 | mp-30294 | Sr32Sn16HS64O | -488.984 |  | 0.967559 | [13 empty] | 2 | 1 | 1 | 0.118
c-c-p-016198 | mp-23193 | K16HCl16O | -113.164 |  | 2.7359 | [13 empty] | 1 | 0 | 0 | 0.25
c-c-p-016199 | mp-13852 | Ge18HN24O | -259.469 |  | 2.31616 | [13 empty] | 0 | 0 | 1 | 0
c-c-p-016200 | mp-76 | Sr16HO | -30.0508 |  | -2.10651 | [13 empty] | 2 | 1 | 1 | 0.062
c-c-p-016201 | mp-1215400 | Zr18HSe24O | -277.36 |  | -1.46943 | [13 empty] | 2 | 1 | 1 | 0.037
c-c-p-016202 | mp-1079297 | Si64HO | -300.773 |  | -1.37619 | [13 empty] | 2 | 2 | 1 | 0.067
c-c-p-016203 | mp-570553 | Fe32P128HO | -914.184 |  | -0.106866 | [13 empty] | 2 | 1 | 1 | 0.002
c-c-p-016204 | mp-1102895 | Ta16Zn32HO | -196.457 |  | -0.792091 | [13 empty] | 1 | 0 | 1 | 0.019
c-c-p-016205 | mp-1749 | Ca8Al32HO | -132.792 |  | -0.907025 | [13 empty] | 1 | 0 | 1 | 0.125
c-c-p-016206 | mp-1207090 | Cu18Sn18HPd36O | -309.718 |  | 0.19819 | [13 empty] | 2 | 1 | 0 | 0.083
c-c-p-016207 | mp-1186953 | Sc24Zn12Ag12HO | -186.824 |  | -2.58713 | [13 empty] | 2 | 1 | 0 | 0.042
c-c-p-016208 | mp-753921 | Sb33HS54O | -349.314 |  | 0.953402 | [13 empty] | 1 | -2 | -1 | 0.221
c-c-p-016209 | mp-2089 | Zr6Te18HO | -117.035 |  | 1.13746 | [13 empty] | 2 | 1 | 0 | 0.113
c-c-p-016210 | mp-553875 | Zr36HS18N36O | -786.606 |  | 0.989481 | [13 empty] | 1 | 0 | 2 | 0.167
c-c-p-016211 | mp-27410 | Sn72P54HO | -520.045 |  | -0.208369 | [13 empty] | 1 | 0 | 2 | 0.114
c-c-p-016212 | mp-9854 | Y8P40HO | -275.509 |  | 0.054768 | [13 empty] | 1 | 1 | 1 | 0.061
c-c-p-016213 | mp-2242 | Ge24HS24O | -208.932 |  | 0.448628 | [13 empty] | 1 | 0 | 2 | 0.5
c-c-p-016214 | mp-11387 | Hf12Ga36HO | -220.389 |  | -1.04571 | [13 empty] | 2 | 1 | 2 | 0.083
c-c-p-016215 | mp-17228 | K16Ni24HS32O | -300.785 |  | 0.633595 | [13 empty] | 1 | 1 | 1 | 0.262
c-c-p-016216 | mp-13146 | Ca54HN36O | -408.932 |  | -1.40373 | [13 empty] | 2 | 0 | 1 | 0.026
c-c-p-016217 | mp-972941 | Na6Bi18HO | -80.9308 |  | 0.0142635 | [13 empty] | 1 | 1 | 1 | 0
c-c-p-016218 | mp-866187 | Ti32Zn16Tc16HO | -413.969 |  | 0.343882 | [13 empty] | 1 | 0 | 0 | 0.125
c-c-p-016219 | mp-571505 | Rb12In18HO | -58.7561 |  | -0.806957 | [13 empty] | 2 | 1 | 1 | 0.066
c-c-p-016220 | mp-793 | Ca30Si18HO | -161.294 |  | -1.27919 | [13 empty] | 2 | 1 | 1 | 0.095
c-c-p-016221 | mp-16756 | Ta48Ga32HO | -587.22 |  | -3.92402 | [13 empty] | 0 | 0 | 1 | 0.25
c-c-p-016222 | mp-1218915 | Sn8Te16HPb8O | -118.972 |  | 1.18164 | [13 empty] | 0 | 0 | 1 | 0.25
c-c-p-016223 | mp-1224331 | Hf36Ag9HPd9O | -405.542 |  | -1.97667 | [13 empty] | 1 | 0 | 1 | 0.165
c-c-p-016224 | mp-7173 | Sc16Sb16HPt16O | -292.108 |  | -0.988947 | [13 empty] | 1 | 1 | 0 | 0.125
c-c-p-016225 | mp-10054 | Zr24As24HO | -339.844 |  | -1.93783 | [13 empty] | 2 | 1 | 1 | 0.062
c-c-p-016226 | mp-1019279 | Sr8Zn8Sn8HO | -60.7247 |  | -0.537177 | [13 empty] | 2 | -1 | 2 | 0.125
c-c-p-016227 | mp-28480 | Sc18HN9Cl18O | -289.049 |  | -2.79628 | [13 empty] | 1 | 0 | 1 | 0.395
c-c-p-016228 | mp-1188829 | K12Te12P24HO | -192.022 |  | 0.922701 | [13 empty] | 1 | 1 | 1 | 0.152
c-c-p-016229 | mp-1183216 | Al32Cu96HO | -435.843 |  | 4.00192 | [13 empty] | 2 | -1 | 2 | 0.062
c-c-p-016230 | mp-3704 | Cs16Mn24HSe32O | -343.26 |  | -0.104545 | [13 empty] | 2 | 1 | 1 | 0.25
c-c-p-016231 | mp-29596 | Ca48Al16HN48O | -600.173 |  | -2.95524 | [13 empty] | 0 | 1 | 1 | 0.203
c-c-p-016232 | mp-1246504 | Ca48HOs12N48O | -643.031 |  | -2.46571 | [13 empty] | 2 | 1 | -1 | 0.1
c-c-p-016233 | mp-30311 | Zn24P16HS64O | -383.069 |  | 1.92754 | [13 empty] | 2 | 2 | 1 | 0.182
c-c-p-016234 | mp-1095683 | Nb36HIr36O | -642.912 |  | 0.017747 | [13 empty] | 1 | 0 | 0 | 0.25
c-c-p-016235 | mp-13871 | P32HPt80O | -615.69 |  | 0.495826 | [13 empty] | 1 | 2 | 2 | 0.013
c-c-p-016236 | mp-10802 | Rb32As32HO | -190.338 |  | -0.0390701 | [13 empty] | 2 | 2 | 1 | 0.243
c-c-p-016237 | mp-7441 | K16P16HO | -114.163 |  | -1.00146 | [13 empty] | 1 | 1 | 1 | 0.465
c-c-p-016238 | mp-1219423 | Sc12Ga18Cu6HO | -155.805 |  | -0.937811 | [13 empty] | 1 | 0 | 1 | 0.417
c-c-p-016239 | mp-11416 | Ta24Ga72HO | -453.913 |  | -0.49907 | [13 empty] | 2 | 1 | 1 | 0.125
c-c-p-016240 | mp-1183455 | Ca36HO | -65.9524 |  | -1.18464 | [13 empty] | 1 | 1 | 0 | 0.25
c-c-p-016241 | mp-29168 | Rb48Bi16HSe48O | -353.832 |  | 0.790594 | [13 empty] | 2 | 1 | 1 | 0.118
c-c-p-016242 | mp-1224223 | In44HS64O | -394.304 |  | 2.09003 | [13 empty] | 1 | 0 | 1 | 0.159
c-c-p-016243 | mp-1188800 | Sc36P12HO | -303.171 |  | -2.42479 | [13 empty] | 1 | 2 | 0 | 0.134
c-c-p-016244 | mp-541449 | Cr24Ge24Te72HO | -505.525 |  | 0.902601 | [13 empty] | 1 | 0 | -1 | 0.019
c-c-p-016245 | mp-2398 | Sc16Sn32HO | -222.286 |  | -0.836708 | [13 empty] | 1 | 0 | 1 | 0.538
c-c-p-016246 | mp-10487 | Rb32Sb32HO | -175.493 |  | 0.466386 | [13 empty] | 0 | 0 | 1 | 0.149
c-c-p-016247 | mp-1187209 | Ta48Ti24HW24O | -974.126 |  | -1.10578 | [13 empty] | 2 | 1 | 0 | 0.042
c-c-p-016248 | mp-568971 | Ag32HSe16O | -129.816 |  | 1.08517 | [13 empty] | 2 | 1 | 2 | 0.125
c-c-p-016249 | mp-1170 | Sn16HS32O | -199.984 |  | 1.13885 | [13 empty] | 2 | 2 | 1 | 0.026
c-c-p-016250 | mp-1009460 | Hf48HO | -443.498 |  | -2.10457 | [13 empty] | 2 | -1 | 2 | 0.125
c-c-p-016251 | mp-570863 | Cr18Co18HPt36O | -449.977 |  | -2.78531 | [13 empty] | 0 | 0 | 1 | 0.25
c-c-p-016252 | mp-1096802 | Ag40Ge20HSe60O | -389.291 |  | 1.2059 | [13 empty] | 2 | 2 | 1 | 0.184
c-c-p-016253 | mp-635 | Sc20HRh60O | -552.795 |  | -0.585962 | [13 empty] | 2 | 2 | 1 | 0.05
c-c-p-016254 | mp-999143 | Sr32HPd32O | -230.635 |  | -0.976845 | [13 empty] | 1 | 2 | 1 | 0.033
c-c-p-016255 | mp-1215524 | Zn18Cd18HAu36O | -127.122 |  | -0.048449 | [13 empty] | 2 | 0 | 1 | 0.194
c-c-p-016256 | mp-8257 | Na32Zn16HS32O | -245.85 |  | 0.231438 | [13 empty] | 1 | 0 | 1 | 0.196
c-c-p-016257 | mp-20152 | In4Mo12HSe12O | -178.389 |  | -1.29587 | [13 empty] | 1 | 0 | 0 | 0.239
c-c-p-016258 | mp-4763 | Zn16Si16P32HO | -262.359 |  | 0.794922 | [13 empty] | 1 | 0 | 1 | 0.447
c-c-p-016259 | mp-1221502 | Mn12Zn12HS24O | -215.845 |  | -0.820906 | [13 empty] | 2 | 1 | 1 | 0.292
c-c-p-016260 | mp-1229012 | Ag54HPd54O | -356.853 |  | 0.504793 | [13 empty] | 2 | 1 | 2 | 0.056
c-c-p-016261 | mp-604647 | Ti24As48HO | -418.633 |  | -2.60313 | [13 empty] | 0 | 0 | 1 | 0.033
c-c-p-016262 | mp-27731 | Hf36H73O | -621.642 |  | -0.59969 | [13 empty] | 1 | 1 | 0 | 0.125
c-c-p-016263 | mp-1206898 | Y20In10Ge20HO | -260.685 |  | -0.894642 | [13 empty] | 2 | 2 | 1 | 0.022
c-c-p-016264 | mp-504659 | Hf72P36HO | -932.672 |  | -2.34349 | [13 empty] | 1 | 1 | 0 | 0.203
c-c-p-016265 | mp-1102348 | Nb36HRh36O | -579.838 |  | -2.54011 | [13 empty] | 0 | 1 | 2 | 0.098
c-c-p-016266 | mp-23714 | Sr24H49O | -215.322 |  | 0.145574 | [13 empty] | 1 | 2 | 0 | 0.089
c-c-p-016267 | mp-1104381 | Ni16HRh32S64O | -577.703 |  | 1.14531 | [13 empty] | 1 | 0 | 0 | 0.06
c-c-p-016268 | mp-562 | Sb48HPt24O | -328.239 |  | -0.794602 | [13 empty] | 2 | 1 | 0 | 0.021
c-c-p-016269 | mp-865810 | Ti12Tc24HW12O | -475.446 |  | -0.97414 | [13 empty] | 1 | 1 | 1 | 0.125
c-c-p-016270 | mp-1186017 | Na24Ag8HO | -53.426 |  | -1.45184 | [13 empty] | 1 | 0 | 0 | 0.125
c-c-p-016271 | mp-1179605 | Sb24HO | -96.957 |  | 0.494674 | [13 empty] | 2 | 1 | 0 | 0
c-c-p-016272 | mp-1218970 | Sn24HPd12Au12O | -185.655 |  | 0.648239 | [13 empty] | 2 | 1 | 2 | 0.031
c-c-p-016273 | mp-23193 | K16HCl16O | -113.164 |  | 2.72712 | [13 empty] | 1 | 0 | 0 | 0.25
c-c-p-016274 | mp-1104334 | Nb42Co36HO | -621.855 |  | -1.5959 | [13 empty] | 2 | 1 | 1 | 0.093
c-c-p-016275 | mp-865809 | Ti16Tc32Sb16HO | -494.157 |  | -1.52623 | [13 empty] | 2 | 1 | 1 | 0.062
c-c-p-016276 | mp-381 | Si24HRu24O | -354.676 |  | -0.252713 | [13 empty] | 1 | 1 | 1 | 0.083
c-c-p-016277 | mp-1120716 | Cd6Hg18Te24HO | -81.0934 |  | 0.376759 | [13 empty] | 2 | 1 | 0 | 0.042
c-c-p-016278 | mp-7273 | Te72HRh27O | -400.964 |  | 0.769863 | [13 empty] | 2 | 1 | 0 | 0.015
c-c-p-016279 | mp-571264 | Ca30HAu24O | -160.317 |  | -1.54402 | [13 empty] | 1 | 1 | -1 | 0.135
c-c-p-016280 | mp-12109 | Zr16Re32HO | -507.817 |  | -2.05181 | [13 empty] | 1 | 1 | 0 | 0.129
c-c-p-016281 | mp-1244 | Sr32Ge64HO | -352.677 |  | -1.44236 | [13 empty] | 0 | 1 | 1 | 0.204
c-c-p-016282 | mp-27607 | Bi48HSe36O | -298.012 |  | -0.0171239 | [13 empty] | 1 | 0 | 2 | 0.129
c-c-p-016283 | mp-1095578 | Ga60Ni12HO | -227.196 |  | 0.147706 | [13 empty] | 1 | 1 | 1 | 0.033
c-c-p-016284 | mp-10172 | Na32HO | -44.3227 |  | -1.26608 | [13 empty] | 2 | 2 | 1 | 0
c-c-p-016285 | mp-1023939 | Mo18HS36O | -356.535 |  | 0.610942 | [13 empty] | 1 | 0 | 1 | 0
c-c-p-016286 | mp-11658 | Cu16Sn8HSe24O | -173.915 |  | -0.599891 | [13 empty] | 1 | 0 | -1 | 0.185
c-c-p-016287 | mp-1227450 | Bi9HPd36Pb3O | -216.327 |  | 0.711043 | [13 empty] | 1 | 2 | 1 | 0.098
c-c-p-016288 | mp-989782 | Cu72HO | -225.195 |  | -0.0928495 | [13 empty] | 2 | 1 | 1 | 0.167
c-c-p-016289 | mp-1218865 | Sr12Al18In6HO | -103.093 |  | -1.45771 | [13 empty] | 1 | 1 | -2 | 0.278
c-c-p-016290 | mp-30686 | Zr32Ga48HO | -421.866 |  | -1.38294 | [13 empty] | 0 | 1 | 1 | 0.011
c-c-p-016291 | mp-582751 | Y40Ga8Co40HO | -526.559 |  | 0.144256 | [13 empty] | 0 | 1 | 1 | 0.035
c-c-p-016292 | mp-755523 | Ta18HS36O | -393.844 |  | -0.40638 | [13 empty] | 2 | 1 | 1 | 0.098
c-c-p-016293 | mp-983459 | Hf36Zr36HO | -605.713 |  | -1.62103 | [13 empty] | 2 | 1 | 1 | 0.139
c-c-p-016294 | mp-1018129 | HPt32W16O | -368.63 |  | -0.341332 | [13 empty] | 1 | 1 | 2 | 0.041
c-c-p-016295 | mp-1018056 | Hf48Ni48HO | -703.944 |  | -1.33243 | [13 empty] | 0 | 1 | 2 | 0
c-c-p-016296 | mp-823 | Ti27Co27HO | -380.677 |  | -0.49584 | [13 empty] | 1 | 0 | 0 | 0.25
c-c-p-016297 | mp-8886 | Tc48As72HO | -781.685 |  | 0.469966 | [13 empty] | 0 | 1 | 2 | 0.037
c-c-p-016298 | mp-30180 | Al48Mo12HO | -296.976 |  | -0.678274 | [13 empty] | 1 | 1 | -2 | 0.325
c-c-p-016299 | mp-189 | Si32HRu32O | -458.006 |  | -0.145963 | [13 empty] | 2 | 1 | 1 | 0.008
c-c-p-016300 | mp-33 | HRu48O | -391.183 |  | -0.0314082 | [13 empty] | 2 | 2 | 1 | 0
c-c-p-016301 | mp-1922 | HRu12Se24O | -192.121 |  | 0.974667 | [13 empty] | 1 | 1 | 1 | 0.086
c-c-p-016302 | mp-541582 | Re24HSe48O | -455.199 |  | 1.54661 | [13 empty] | 2 | 1 | -1 | 0.093
c-c-p-016303 | mp-952 | Mo16HPt32O | -338.812 |  | 0.225477 | [13 empty] | 1 | 1 | 2 | 0.041
c-c-p-016304 | mp-1216480 | V36Ga12HO | -328.688 |  | -1.13548 | [13 empty] | 2 | 1 | 2 | 0.125
c-c-p-016305 | mp-1217111 | Ti40Al88HO | -625.228 |  | -0.982524 | [13 empty] | 1 | 1 | 0 | 0.125
c-c-p-016306 | mp-604325 | K16HO | -22.8849 |  | -1.27516 | [13 empty] | 2 | 2 | -1 | 0.126
c-c-p-016307 | mp-976128 | Hf60Sc12HO | -617.762 |  | -2.327 | [13 empty] | 2 | 1 | 0 | 0.278
c-c-p-016308 | mp-875 | Al27HOs27O | -383.64 |  | -0.12387 | [13 empty] | 1 | 0 | 0 | 0.25
c-c-p-016309 | mp-893 | Zr32Si32HO | -467.947 |  | -0.365382 | [13 empty] | 1 | 1 | 2 | 0.125
c-c-p-016310 | mp-10015 | Si24HOs24O | -387.234 |  | 0.204829 | [13 empty] | 1 | 1 | 1 | 0.083
c-c-p-016311 | mp-875 | Al32HOs32O | -458.216 |  | -1.09941 | [13 empty] | 2 | 1 | 1 | 0.125
c-c-p-016312 | mp-1188663 | HPd80Pb48O | -548.411 |  | 0.972896 | [13 empty] | 1 | 2 | 1 | 0.009
c-c-p-016313 | mp-3486 | K16Sn16Sb16HO | -145.52 |  | 0.242391 | [13 empty] | 2 | 0 | 1 | 0.366
c-c-p-016314 | mp-568619 | Si45HC45O | -606.148 |  | -0.668747 | [13 empty] | 1 | 0 | 0 | 0.833
c-c-p-016315 | mp-15252 | Cu48Ge24HS72O | -571.385 |  | 1.22022 | [13 empty] | 2 | 2 | 1 | 0.096
c-c-p-016316 | mp-1184994 | K12Hg36HO | -24.282 |  | -0.00036153 | [13 empty] | 1 | 1 | 1 | 0.042
c-c-p-016317 | mp-1184121 | Cu18HRu54O | -482.939 |  | -0.564139 | [13 empty] | 1 | 0 | 1 | 0.375
c-c-p-016318 | mp-2451 | Y24Al72HO | -421.414 |  | -0.922754 | [13 empty] | 1 | 0 | 1 | 0.399
c-c-p-016319 | mp-1178983 | Ta30Al18HO | -395.211 |  | -0.795252 | [13 empty] | 1 | 1 | 1 | 0.036
c-c-p-016320 | mp-1217064 | Ti24Co24Ni48HO | -585.588 |  | -0.86872 | [13 empty] | 1 | 1 | 1 | 0.237
c-c-p-016321 | mp-127 | Na24HO | -37.1827 |  | -1.26966 | [13 empty] | 2 | 1 | 0 | 0.083
c-c-p-016322 | mp-1223828 | Hf24Al36Ni12HO | -433.408 |  | -1.49679 | [13 empty] | 2 | -1 | 2 | 0.02
c-c-p-016323 | mp-1183501 | Ca18Cd6HO | -39.022 |  | -2.49555 | [13 empty] | 2 | 1 | 0 | 0.083
c-c-p-016324 | mp-1095603 | Y16As16HSe16O | -285.283 |  | -0.68551 | [13 empty] | 1 | 1 | 2 | 0.212
c-c-p-016325 | mp-1219441 | Sc24Mn16Ni32HO | -439.228 |  | -2.00534 | [13 empty] | 1 | 0 | 0 | 0.413
c-c-p-016326 | mp-1578 | V72HRh24O | -772.982 |  | -0.937209 | [13 empty] | 2 | 1 | 0 | 0.125
c-c-p-016327 | mp-10849 | As16HPd16Se16O | -212.292 |  | 0.593194 | [13 empty] | 2 | 1 | 1 | 0.062
c-c-p-016328 | mp-1224321 | Hf32Al32Zn32HO | -436.195 |  | -1.63629 | [13 empty] | 2 | 2 | 1 | 0.016
c-c-p-016329 | mp-638 | Sr12Zn60HO | -75.0106 |  | -1.08918 | [13 empty] | 2 | 1 | 0 | 0.139
c-c-p-016330 | mp-1056037 | V54HO | -444.046 |  | -1.06425 | [13 empty] | 1 | 0 | 0 | 0.25
c-c-p-016331 | mp-82 | Tl36HO | -73.6344 |  | 0.191123 | [13 empty] | 1 | 0 | 0 | 0.5
c-c-p-016332 | mp-1188040 | Zr20Cu60HO | -342.58 |  | -1.87437 | [13 empty] | 2 | 1 | 2 | 0.1
c-c-p-016333 | mp-21895 | Na120HPb32O | -266.709 |  | -1.44302 | [13 empty] | 2 | 1 | 1 | 0.221
c-c-p-016334 | mp-1883 | Sn16Te16HO | -117.231 |  | 0.127751 | [13 empty] | 1 | 1 | 0 | 0.125
c-c-p-016335 | mp-1206893 | Sc36Te12HIr6O | -328.982 |  | -2.34323 | [13 empty] | 2 | 0 | 1 | 0.122
c-c-p-016336 | mp-17985 | Ca20Ga8Sb24HO | -177.586 |  | -0.284363 | [13 empty] | 1 | 0 | 2 | 0.445
c-c-p-016337 | mp-1106020 | Zr40Si8Sn24HO | -474.634 |  | -2.06328 | [13 empty] | 2 | 1 | 1 | 0.054
c-c-p-016338 | mp-864948 | Mn24Ga24HPt48O | -512.769 |  | 0.635853 | [13 empty] | 2 | 1 | 0 | 0.042
c-c-p-016339 | mp-1079082 | Ga64HS96O | -623.892 |  | -1.68695 | [13 empty] | 1 | 2 | 0 | 0.057
c-c-p-016340 | mp-1219457 | Sb12As12HO | -102.218 |  | 0.685369 | [13 empty] | 1 | 0 | 0 | 0.167
c-c-p-016341 | mp-10032 | Ge24HOs12O | -227.241 |  | 0.0517128 | [13 empty] | 1 | 1 | 1 | 0
c-c-p-016342 | mp-2172 | Al24As24HO | -199.079 |  | -2.10451 | [13 empty] | 2 | 1 | 0 | 0.042
c-c-p-016343 | mp-1215434 | Zn8Sn8As16HO | -107.291 |  | 0.743307 | [13 empty] | 1 | 1 | 2 | 0.006
c-c-p-016344 | mp-867751 | Ca16Ag8Sn8HO | -87.4997 |  | -1.37764 | [13 empty] | 1 | 0 | 0 | 0.125
c-c-p-016345 | mp-850014 | V36HS48O | -553.339 |  | 1.10852 | [13 empty] | 1 | 2 | -1 | 0.055
c-c-p-016346 | mp-1199503 | Y24In40HO | -256.096 |  | -1.41874 | [13 empty] | 1 | 0 | 1 | 0.067
c-c-p-016347 | mp-30494 | Sc16Cd48HO | -124.616 |  | 2.15114 | [13 empty] | 1 | 1 | 0 | 0.125
c-c-p-016348 | mp-1027647 | Mo18HW18S72O | -738.437 |  | -0.906522 | [13 empty] | 2 | 1 | 2 | 0.117
c-c-p-016349 | mp-1229000 | Ag8Sb8HSe16O | -111.391 |  | 1.73454 | [13 empty] | 1 | 0 | 1 | 0.126
c-c-p-016350 | mp-129 | Mo72HO | -705.788 |  | -0.987227 | [13 empty] | 2 | 1 | 0 | 0.083
c-c-p-016351 | mp-1217322 | Te18HSe18O | -110.245 |  | -1.31065 | [13 empty] | 1 | 0 | 2 | 0.197
c-c-p-016352 | mp-191 | Y27HRh27O | -375.715 |  | -0.302758 | [13 empty] | 1 | 0 | 0 | 0.25
c-c-p-016353 | mp-5529 | Mn24Fe48Si24HO | -684.597 |  | -1.54251 | [13 empty] | 1 | 1 | 0 | 0.125
c-c-p-016354 | mp-1 | Cs12HO | -18.2318 |  | -1.33744 | [13 empty] | 2 | 1 | 0 | 0.083
c-c-p-016355 | mp-510521 | Y40Ga24HO | -322.436 |  | -2.00837 | [13 empty] | 2 | -1 | 2 | 0.013
c-c-p-016356 | mp-24728 | V36H73O | -551.164 |  | 1.9663 | [13 empty] | 1 | 0 | 0 | 0.125
c-c-p-016357 | mp-30674 | Ti40Ga24HO | -362.806 |  | -2.19195 | [13 empty] | 2 | 1 | 1 | 0
c-c-p-016358 | mp-1064497 | Sn12HS12O | -104.885 |  | -0.826817 | [13 empty] | 1 | 2 | -2 | 0.089
c-c-p-016359 | mp-989651 | Hf12Te12HSe48O | -335.518 |  | -2.3552 | [13 empty] | 0 | 0 | 1 | 0.422
c-c-p-016360 | mp-9996 | Si24P48HO | -369.078 |  | -0.175658 | [13 empty] | 1 | 1 | 0 | 0.214
c-c-p-016361 | mp-85 | In24HO | -60.5734 |  | 0.254307 | [13 empty] | 2 | 1 | 1 | 0.062
c-c-p-016362 | mp-1823 | Ti72Al24HO | -611.127 |  | -0.375154 | [13 empty] | 2 | 1 | 0 | 0.084
c-c-p-016363 | mp-573691 | K16HO | -24.0096 |  | -1.27558 | [13 empty] | 1 | 1 | 0 | 0.101
c-c-p-016364 | mp-28270 | K16Cu16HS16O | -169.646 |  | 0.802109 | [13 empty] | 1 | 1 | 2 | 0.115
c-c-p-016365 | mp-570684 | Zr16HOs32O | -464.76 |  | -1.66133 | [13 empty] | 1 | 0 | 1 | 0.226
c-c-p-016366 | mp-1194 | Cd36HPt36O | -223.371 |  | -0.0231987 | [13 empty] | 1 | 0 | 2 | 0.083
c-c-p-016367 | mp-1169 | Sc24Cu24HO | -230.742 |  | -2.04793 | [13 empty] | 1 | 1 | 0 | 0.25
c-c-p-016368 | mp-1246649 | Sr24Fe24HN40O | -562.914 |  | -1.29067 | [13 empty] | 1 | 2 | 1 | 0.084
c-c-p-016369 | mp-2305 | Mo32HC32O | -593.665 |  | -0.356597 | [13 empty] | 2 | -1 | 2 | 0.125
c-c-p-016370 | mp-1340 | Ga32HSe48O | -287.497 |  | 0.526577 | [13 empty] | 0 | 1 | 0 | 0
c-c-p-016371 | mp-31473 | K8Hg28HO | -19.3738 |  | -0.0197543 | [13 empty] | 1 | 0 | 1 | 0.052
c-c-p-016372 | mp-865520 | Y20Cd20HPd40O | -364.334 |  | -1.58481 | [13 empty] | 2 | 2 | 1 | 0.025
c-c-p-016373 | mp-1184055 | Ga12Fe12HRu24O | -318.485 |  | -0.515488 | [13 empty] | 1 | 1 | 1 | 0.125
c-c-p-016374 | mp-1224427 | Hf8Ta8Fe32HO | -408.347 |  | -1.02696 | [13 empty] | 1 | 1 | 1 | 0.015
c-c-p-016375 | mp-1087486 | HPb16S16O | -129.392 |  | -0.737336 | [13 empty] | 1 | 0 | 1 | 0.042
c-c-p-016376 | mp-228 | Te36HRh18O | -249.213 |  | 0.783547 | [13 empty] | 0 | 0 | 1 | 0.5
c-c-p-016377 | mp-19915 | Sr64In32HN16O | -333.169 |  | -1.06037 | [13 empty] | 1 | 0 | 0 | 0.25
c-c-p-016378 | mp-21131 | Ca12Mn12Sb24HO | -225.274 |  | 0.438509 | [13 empty] | 2 | 1 | 2 | 0.123
c-c-p-016379 | mp-559278 | K24HS12O | -105.159 |  | -1.52502 | [13 empty] | 2 | 1 | 1 | 0.083
c-c-p-016380 | mp-7931 | Sr24P24HO | -199.696 |  | 0.0402188 | [13 empty] | 2 | -1 | 2 | 0.085
c-c-p-016381 | mp-1215579 | Zn9HPd36O | -178.482 |  | 0.89567 | [13 empty] | 1 | 0 | -2 | 0.104
c-c-p-016382 | mp-607230 | Ca48Ga48HRh32O | -472.03 |  | -1.19526 | [13 empty] | 2 | 2 | 1 | 0.088
c-c-p-016383 | mp-12627 | Nb36HS48O | -600.889 |  | -1.20498 | [13 empty] | 2 | -1 | 2 | 0.49
c-c-p-016384 | mp-680754 | Ca30Cu6HPb18O | -148.672 |  | -1.93794 | [13 empty] | 2 | 0 | 1 | 0.069
c-c-p-016385 | mp-1187497 | Ti12Ge12HRh24O | -328.675 |  | 0.532764 | [13 empty] | 1 | 1 | 1 | 0.042
c-c-p-016386 | mp-1246229 | Ca36Fe8HN32O | -410.559 |  | -2.19844 | [13 empty] | 2 | 2 | 1 | 0.183
c-c-p-016387 | mp-864890 | Hf40Fe20HIr20O | -728.413 |  | -1.7763 | [13 empty] | 2 | 2 | 1 | 0.025
c-c-p-016388 | mp-11675 | Nb24Te48HO | -384.4 |  | -0.693894 | [13 empty] | 1 | 2 | 0 | 0.088
c-c-p-016389 | mp-12778 | V24HOs24O | -455.145 |  | -1.06456 | [13 empty] | 1 | 1 | 0 | 0.25
c-c-p-016390 | mp-1018027 | V54HN54O | -976.996 |  | -1.66305 | [13 empty] | 2 | 0 | 1 | 0.028
c-c-p-016391 | mp-11482 | Mo16HIr48O | -547.304 |  | 0.411956 | [13 empty] | 1 | 0 | 2 | 0.125
c-c-p-016392 | mp-32829 | Cu12HCl48O | -129.78 |  | 1.82296 | [13 empty] | 2 | 1 | 2 | 0.087
c-c-p-016393 | mp-1025301 | Ga12P12HPd60O | -399.148 |  | 0.772548 | [13 empty] | 2 | 0 | 1 | 0.198
c-c-p-016394 | mp-567772 | Na48HO | -63.3896 |  | -1.25424 | [13 empty] | 2 | 1 | 0 | 0.018
c-c-p-016395 | mp-1184511 | In72HO | -162.005 |  | 0.325065 | [13 empty] | 2 | 0 | 1 | 0.021
c-c-p-016396 | mp-7945 | V48HS16O | -481.332 |  | -3.04429 | [13 empty] | 1 | 1 | 1 | 0.401
c-c-p-016397 | mp-9782 | K8Ag24HSe16O | -133.709 |  | 0.168087 | [13 empty] | 1 | 0 | 0 | 0.035
c-c-p-016398 | mp-570091 | Rb18Co36HSe36O | -400.967 |  | -0.110199 | [13 empty] | 1 | 0 | 2 | 0.25
c-c-p-016399 | mp-10654 | Te36HO | -107.294 |  | 1.32058 | [13 empty] | 2 | 1 | 0 | 0.167
c-c-p-016400 | mp-1184511 | In72HO | -162.033 |  | 0.192682 | [13 empty] | 2 | 0 | 1 | 0.021
c-c-p-016401 | mp-985806 | Al24Cu12HO | -127.788 |  | 0.454804 | [13 empty] | 1 | 1 | 1 | 0.042
c-c-p-016402 | mp-1217020 | Ti16Al16Fe32HO | -421.034 |  | -1.17603 | [13 empty] | 1 | 1 | 1 | 0.062
c-c-p-016403 | mp-504498 | K16Cd8HPb8O | -56.9152 |  | -0.337311 | [13 empty] | 0 | 1 | 0 | 0.255
c-c-p-016404 | mp-620190 | V8P16HS52O | -375.43 |  | -0.262609 | [13 empty] | 1 | 0 | 1 | 0.233
c-c-p-016405 | mp-972889 | Sc12Sn36HO | -211.947 |  | -0.269526 | [13 empty] | 2 | 1 | 1 | 0.083
c-c-p-016406 | mp-1187811 | Y8Ag24HO | -109.081 |  | -1.75782 | [13 empty] | 1 | 0 | 0 | 0.125
c-c-p-016407 | mp-873 | V16HPd48O | -362.04 |  | 0.966327 | [13 empty] | 1 | 1 | 0 | 0.125
c-c-p-016408 | mp-865465 | V24Co48Ge24HO | -607.68 |  | -0.92499 | [13 empty] | 2 | 1 | 0 | 0.042
c-c-p-016409 | mp-1326 | Nb36Sn12HO | -373.74 |  | -1.3361 | [13 empty] | 2 | 1 | 0 | 0.125
c-c-p-016410 | mp-975275 | Rb8Na16Sb8HO | -71.5652 |  | -1.04162 | [13 empty] | 1 | 0 | 0 | 0.125
c-c-p-016411 | mp-1039147 | Ca32Zn32HO | -94.2997 |  | -0.985623 | [13 empty] | 2 | 1 | 1 | 0.125
c-c-p-016412 | mp-867212 | Tc24HOs72O | -970.737 |  | -0.0242309 | [13 empty] | 2 | 0 | 1 | 0
c-c-p-016413 | mp-1078638 | Ca64HO | -107.648 |  | -2.04623 | [13 empty] | 1 | 1 | 1 | 0.054
c-c-p-016414 | mp-11549 | V24HPd48O | -424.939 |  | 0.59504 | [13 empty] | 1 | 2 | 1 | 0.056
c-c-p-016415 | mp-1217961 | Ta18HAu18O | -244.266 |  | -0.153247 | [13 empty] | 1 | 0 | 0 | 0.25
c-c-p-016416 | mp-1077723 | Zr48HO | -369.868 |  | -1.48136 | [13 empty] | 0 | 0 | 1 | 0.089
c-c-p-016417 | mp-568115 | Zr40Si24HO | -480.419 |  | -1.90402 | [13 empty] | 2 | -1 | 2 | 0.125
c-c-p-016418 | mp-985825 | Al36Cu12HO | -166.599 |  | -0.383426 | [13 empty] | 2 | 1 | 1 | 0.046
c-c-p-016419 | mp-1483 | Si40HRh40O | -512.695 |  | -0.788936 | [13 empty] | 2 | 2 | 1 | 0.182
c-c-p-016420 | mp-1018055 | Hf30HIr30O | -560.526 |  | -0.824476 | [13 empty] | 1 | 2 | 2 | 0.055
c-c-p-016421 | mp-1103212 | Ta24HRh48O | -618.665 |  | -1.87925 | [13 empty] | 1 | 2 | 1 | 0.088
c-c-p-016422 | mp-985825 | Al36Cu12HO | -166.862 |  | -0.474434 | [13 empty] | 2 | 1 | 2 | 0.167
c-c-p-016423 | mp-30684 | Zr36Ga24HO | -358.614 |  | -2.2356 | [13 empty] | 2 | 0 | 1 | 0.065
c-c-p-016424 | mp-1224768 | Fe18Ni6As48HO | -381.154 |  | 0.374888 | [13 empty] | 1 | 2 | 2 | 0.045
c-c-p-016425 | mp-570491 | Ta18Ni54HO | -473.37 |  | -0.280773 | [13 empty] | 0 | 0 | 1 | 0.125
c-c-p-016426 | mp-331 | Sc36Al36HO | -354.654 |  | -1.97965 | [13 empty] | 2 | 1 | 0 | 0.083
c-c-p-016427 | mp-75 | Nb36HO | -338.323 |  | -1.40037 | [13 empty] | 1 | 1 | 0 | 0.25
c-c-p-016428 | mp-649479 | Ca20In8Sb24HO | -181.451 |  | -1.46653 | [13 empty] | 0 | 1 | 0 | 0.17
c-c-p-016429 | mp-541310 | Ca24Ga24Ge24HO | -231.544 |  | -1.43258 | [13 empty] | 1 | 0 | 2 | 0.238
c-c-p-016430 | mp-1029730 | Ca48Hf12HN48O | -674.606 |  | -1.83583 | [13 empty] | 1 | -1 | 1 | 0.167
c-c-p-016431 | mp-10155 | P48HIr24O | -474.128 |  | 0.0755049 | [13 empty] | 1 | 1 | -1 | 0.067
c-c-p-016432 | mp-1217087 | Ti36Al18Cr18HO | -479.855 |  | -0.998822 | [13 empty] | 1 | 0 | 1 | 0.112
c-c-p-016433 | mp-22095 | Ga24HPt12O | -149.703 |  | 0.73895 | [13 empty] | 1 | 1 | 1 | 0.042
c-c-p-016434 | mp-11407 | Ga18HPt54O | -357.424 |  | 2.11871 | [13 empty] | 1 | 0 | 0 | 0.25
c-c-p-016435 | mp-1112170 | K16In16HCl48O | -247.383 |  | 0.113601 | [13 empty] | 1 | 0 | 0 | 0.116
c-c-p-016436 | mp-1079860 | Hf36Ga36Ni36HO | -646.159 |  | -1.50589 | [13 empty] | 1 | 0 | 1 | 0.179
c-c-p-016437 | mp-1229012 | Ag27HPd27O | -183.875 |  | 0.831815 | [13 empty] | 1 | 0 | -1 | 0.083
c-c-p-016438 | mp-2379 | Co30Si60HO | -525.517 |  | -0.652781 | [13 empty] | 2 | 2 | 1 | 0.025
c-c-p-016439 | mp-991544 | V40HRu40O | -676.889 |  | -1.53049 | [13 empty] | 2 | 2 | 1 | 0.05
c-c-p-016440 | mp-32682 | Te96HIr36O | -580.704 |  | -0.0101648 | [13 empty] | 2 | -1 | 2 | 0.03
c-c-p-016441 | mp-1185202 | K8HPb24O | -92.9921 |  | 0.417 | [13 empty] | 1 | 0 | 0 | 0.25
c-c-p-016442 | mp-1062153 | Nb36HS72O | -709.291 |  | -1.11171 | [13 empty] | 1 | 1 | 1 | 0.083
c-c-p-016443 | mp-973769 | Hf24Al64HOs28O | -794.307 |  | -1.10194 | [13 empty] | 1 | 1 | 0 | 0.095
c-c-p-016444 | mp-1207392 | Zr20Bi12HO | -214.866 |  | -2.0405 | [13 empty] | 0 | 0 | 1 | 0.125
c-c-p-016445 | mp-981312 | Zr16Cu32Hg16HO | -231.916 |  | -1.54947 | [13 empty] | 1 | 0 | 0 | 0.125
c-c-p-016446 | mp-127 | Na36HO | -50.8651 |  | -1.28657 | [13 empty] | 1 | 1 | 0 | 0.25
c-c-p-016447 | mp-12107 | Ti18HPt54O | -462.479 |  | 0.592919 | [13 empty] | 1 | 0 | 0 | 0.25
c-c-p-016448 | mp-20320 | In24Te24HO | -142.441 |  | 1.01338 | [13 empty] | 2 | 0 | 1 | 0
c-c-p-016449 | mp-15679 | Co24As24HO | -267.069 |  | -0.0738854 | [13 empty] | 2 | 1 | 0 | 0.167
c-c-p-016450 | mp-10910 | Al48HRu24O | -408.921 |  | -1.20137 | [13 empty] | 0 | 1 | 2 | 0.013
c-c-p-016451 | mp-1245988 | Sr12Sc12HN20O | -288.095 |  | -1.31197 | [13 empty] | 1 | -1 | 1 | 0.157
c-c-p-016452 | mp-30875 | Ti48Sn24HO | -438.912 |  | -1.42593 | [13 empty] | 2 | 1 | 1 | 0.014
c-c-p-016453 | mp-2715 | Co32As64HO | -504.352 |  | 1.52734 | [13 empty] | 0 | 1 | 0 | 0.25
c-c-p-016454 | mp-24286 | Zr36H73O | -577.628 |  | -1.95209 | [13 empty] | 2 | 1 | 1 | 0.042
c-c-p-016455 | mp-1025905 | Mo24HW12Se72O | -661.064 |  | -1.26627 | [13 empty] | 1 | 1 | 1 | 0.116
c-c-p-016456 | mp-1215715 | Zr40Ga12Sb12HO | -419.019 |  | -2.28061 | [13 empty] | 2 | 1 | 1 | 0.157
c-c-p-016457 | mp-983509 | Na48Cd16HO | -71.2078 |  | -0.843054 | [13 empty] | 1 | 0 | 2 | 0.25
c-c-p-016458 | mp-1206853 | Fe12Sb12HRh24O | -292.368 |  | 0.340714 | [13 empty] | 1 | 0 | 2 | 0.083
c-c-p-016459 | mp-1018154 | Hf48Hg24HO | -430.535 |  | -1.74586 | [13 empty] | 2 | 1 | 2 | 0.028
c-c-p-016460 | mp-973342 | Sb18HRh54O | -432.164 |  | -0.150353 | [13 empty] | 2 | 1 | 0 | 0.083
c-c-p-016461 | mp-982871 | Na24HPt8O | -79.8927 |  | 0.0567749 | [13 empty] | 1 | 0 | 1 | 0.062
c-c-p-016462 | mp-1147769 | Cu16Ge8HS32O | -220.446 |  | -0.657964 | [13 empty] | 1 | 0 | 1 | 0.309
c-c-p-016463 | mp-9961 | Ti48Cd24HC24O | -591.987 |  | -1.38655 | [13 empty] | 1 | 1 | 1 | 0.019
c-c-p-016464 | mp-1072086 | Ta18HS36O | -388.73 |  | 0.322941 | [13 empty] | 1 | 0 | 2 | 0
c-c-p-016465 | mp-1184676 | Hf24Sn8HO | -254.834 |  | -1.93179 | [13 empty] | 2 | 1 | 1 | 0.062
c-c-p-016466 | mp-12561 | Ta16As32HO | -332.972 |  | -1.16697 | [13 empty] | 2 | 1 | 1 | 0.034
c-c-p-016467 | mp-972981 | K32HO | -36.2392 |  | -1.2829 | [13 empty] | 2 | 1 | 0 | 0
c-c-p-016468 | mp-1147709 | Sr36Cu18H109O | -507.091 |  | -1.16164 | [13 empty] | 0 | 1 | 0 | 0.197
c-c-p-016469 | mp-11832 | Cs8HO | -15.8693 |  | -1.01903 | [13 empty] | 1 | 0 | 1 | 0
c-c-p-016470 | mp-1079082 | Ga24HS36O | -234.854 |  | 1.80864 | [13 empty] | 1 | 1 | -2 | 0.135
c-c-p-016471 | mp-2767 | Ti18Ga18HO | -190.406 |  | -2.16784 | [13 empty] | 1 | 0 | 0 | 0.25
c-c-p-016472 | mp-2534 | Ga16As16HO | -124.446 |  | 1.88735 | [13 empty] | 1 | 1 | 0 | 0.125
c-c-p-016473 | mp-1223749 | In12Ni24Sn12HO | -196.112 |  | -0.268487 | [13 empty] | 0 | 1 | 0 | 0.376
c-c-p-016474 | mp-1206239 | Hf54Co9Sb18HO | -640.511 |  | -1.72817 | [13 empty] | 2 | 1 | 0 | 0.301
c-c-p-016475 | mp-1245808 | Ca48HIr12N48O | -608.692 |  | -1.86425 | [13 empty] | 1 | 0 | -2 | 0.094
c-c-p-016476 | mp-21187 | Ca16In16HO | -75.9853 |  | -1.68912 | [13 empty] | 1 | 0 | 0 | 0.25
c-c-p-016477 | mp-1025161 | In8P8HPd40O | -265.849 |  | 0.872 | [13 empty] | 2 | 0 | 1 | 0.2
c-c-p-016478 | mp-23 | Ni72HO | -339.805 |  | -0.118176 | [13 empty] | 2 | 1 | 0 | 0.083
c-c-p-016479 | mp-1187210 | Ta32Tc16HOs16O | -695.759 |  | -0.1299 | [13 empty] | 1 | 0 | 0 | 0.125
c-c-p-016480 | mp-1216912 | Tl2V24HS32O | -376.156 |  | 0.904118 | [13 empty] | 0 | 0 | 1 | 0.026
c-c-p-016481 | mp-274 | Nb60Sb48HO | -769.123 |  | 0.549116 | [13 empty] | 1 | 1 | 0 | 0.166
c-c-p-016482 | mp-999192 | Si36Ni36HO | -383.138 |  | -0.791941 | [13 empty] | 2 | 0 | 1 | 0
c-c-p-016483 | mp-1077950 | Tl24HPd36S24O | -341.384 |  | 0.467796 | [13 empty] | 0 | 0 | 1 | 0.027
c-c-p-016484 | mp-34169 | Zn6In12HSe24O | -130.038 |  | 0.202283 | [13 empty] | 2 | 1 | 1 | 0.106
c-c-p-016485 | mp-1103536 | Y12Zn44HO | -120.158 |  | -0.535895 | [13 empty] | 0 | 1 | 0 | 0.161
c-c-p-016486 | mp-1184681 | Hf36Sc12HO | -384.518 |  | -2.50805 | [13 empty] | 2 | 0 | 1 | 0.167
c-c-p-016487 | mp-978854 | Sr12Ga24H25O | -180.757 |  | -0.797738 | [13 empty] | 2 | 0 | 1 | 0.022
c-c-p-016488 | mp-1734 | Ca12Zn60HO | -80.659 |  | -1.10824 | [13 empty] | 2 | 0 | 1 | 0.139
c-c-p-016489 | mp-977189 | Na36Bi12HO | -108.825 |  | -1.5747 | [13 empty] | 1 | 1 | 1 | 0.125
c-c-p-016490 | mp-12524 | Al36HW18O | -335.183 |  | -1.7789 | [13 empty] | 2 | 1 | 2 | 0.028
c-c-p-016491 | mp-10901 | Al24HPd16O | -184.351 |  | 0.117012 | [13 empty] | 1 | 0 | 0 | 0.167
c-c-p-016492 | mp-1247360 | Ca24In8HN24O | -262.17 |  | -4.01012 | [13 empty] | 2 | -1 | 2 | 0
c-c-p-016493 | mp-1218334 | Sr30Ca18Si24HO | -222.394 |  | -2.30734 | [13 empty] | 1 | 0 | 2 | 0.021
c-c-p-016494 | mp-1238894 | K8Cr16HS32O | -301.243 |  | 0.287812 | [13 empty] | 1 | 1 | 2 | 0.085
c-c-p-016495 | mp-1245848 | Sb32HS24N16O | -337.031 |  | -0.464736 | [13 empty] | 2 | 1 | 1 | 0.234
c-c-p-016496 | mp-1220151 | Ni6Te48Mo36HO | -540.774 |  | -0.679836 | [13 empty] | 1 | 2 | 0 | 0.18
c-c-p-016497 | mp-12593 | Sc18HIr54O | -560.651 |  | -0.0654542 | [13 empty] | 1 | 0 | 0 | 0.25
c-c-p-016498 | mp-8262 | K16P24HO | -153.563 |  | -0.82924 | [13 empty] | 1 | 1 | 1 | 0.1
c-c-p-016499 | mp-1104898 | Y40HRu16O | -390.703 |  | -2.23292 | [13 empty] | 2 | 2 | -1 | 0.088
c-c-p-016500 | mp-1220323 | Nb18Tc18HO | -341.897 |  | -0.100246 | [13 empty] | 0 | 0 | 1 | 0.25
c-c-p-016501 | mp-30045 | Co24Ge48HO | -352.274 |  | 0.710426 | [13 empty] | 2 | 1 | 1 | 0.02
c-c-p-016502 | mp-862376 | Sc32Cu16Tc16HO | -400.323 |  | -1.73855 | [13 empty] | 1 | 1 | 0 | 0.125
c-c-p-016503 | mp-1228882 | As28HRh48O | -459.741 |  | 0.19671 | [13 empty] | 2 | 1 | 1 | 0.119
c-c-p-016504 | mp-1069815 | In24HPt16O | -157.671 |  | -0.180366 | [13 empty] | 1 | 0 | 0 | 0.5
c-c-p-016505 | mp-1220678 | Nb32HPd16O | -370.032 |  | -1.24506 | [13 empty] | 1 | 0 | 1 | 0.082
c-c-p-016506 | mp-1091415 | Ge48HO | -191.166 |  | -0.222564 | [13 empty] | 2 | 1 | 2 | 0.027
c-c-p-016507 | mp-1876 | Sn16HS16O | -137.219 |  | 0.226495 | [13 empty] | 1 | 1 | 0 | 0.125
c-c-p-016508 | mp-22095 | Ga48HPt24O | -287.644 |  | 0.663752 | [13 empty] | 2 | 1 | 0 | 0.042
c-c-p-016509 | mp-1183232 | Al16Ni48HO | -311.896 |  | -0.343004 | [13 empty] | 1 | 1 | 0 | 0.126
c-c-p-016510 | mp-1224823 | Ga8Ge8HPt48O | -327.703 |  | 0.0518879 | [13 empty] | 1 | 0 | 1 | 0.24
c-c-p-016511 | mp-30797 | Nb60Te48HO | -722.851 |  | -0.932835 | [13 empty] | 2 | 1 | 2 | 0.05
c-c-p-016512 | mp-1216825 | Ti24In24HO | -226.582 |  | -1.81749 | [13 empty] | 2 | 1 | 0 | 0.083
c-c-p-016513 | mp-8937 | Cr18Si36HO | -351.507 |  | -0.660472 | [13 empty] | 1 | 0 | 2 | 0.083
c-c-p-016514 | mp-864647 | Hf64HN32O | -951.077 |  | -1.75439 | [13 empty] | 1 | 0 | 1 | 0.074
c-c-p-016515 | mp-869 | Ta12Al36HO | -260.28 |  | -1.67666 | [13 empty] | 1 | 0 | 1 | 0.375
c-c-p-016516 | mp-1120769 | HRu36Pt36O | -482.129 |  | -0.194663 | [13 empty] | 1 | 1 | 1 | 0.083
c-c-p-016517 | mp-1188008 | Zr48Ga16HO | -437.162 |  | -0.458349 | [13 empty] | 1 | 1 | 0 | 0.125
c-c-p-016518 | mp-1922 | HRu12Se24O | -192.121 |  | 0.973524 | [13 empty] | 1 | 1 | 1 | 0.086
c-c-p-016519 | mp-1221487 | Mo6HCl36O | -150.771 |  | 0.897662 | [13 empty] | 1 | 0 | 0 | 0.382
c-c-p-016520 | mp-188 | Al32HPt96O | -701.922 |  | 0.268536 | [13 empty] | 2 | 1 | 1 | 0.062
c-c-p-016521 | mp-2361 | Hf60Al36HO | -670.607 |  | -2.07781 | [13 empty] | 2 | 1 | 0 | 0.167
c-c-p-016522 | mp-684602 | HW48C24O | -773.197 |  | 0.153168 | [13 empty] | 1 | 0 | 1 | 0.17
c-c-p-016523 | mp-893 | Zr24Si24HO | -353.962 |  | -2.04917 | [13 empty] | 1 | 2 | 1 | 0.126
c-c-p-016524 | mp-1186437 | HPd48W16O | -408.552 |  | -0.507933 | [13 empty] | 1 | 1 | 0 | 0.125
c-c-p-016525 | mp-1007786 | Hf32HIr32O | -615.964 |  | -1.57003 | [13 empty] | 1 | 1 | 2 | 0.125
c-c-p-016526 | mp-867347 | Al54Tc18HO | -370.884 |  | -0.531709 | [13 empty] | 0 | 0 | 1 | 0.125
c-c-p-016527 | mp-1188008 | Zr30Ga10HO | -267.684 |  | -1.29815 | [13 empty] | 2 | 2 | 1 | 0.05
c-c-p-016528 | mp-1187541 | Ti48In16HO | -382.567 |  | -0.994131 | [13 empty] | 1 | 1 | 1 | 0.062
c-c-p-016529 | mp-978974 | Sn24HRh72O | -567.158 |  | -0.299187 | [13 empty] | 2 | 1 | 1 | 0.042
c-c-p-016530 | mp-1335 | V36Fe36HO | -563.157 |  | -1.23353 | [13 empty] | 2 | 1 | 0 | 0.083
c-c-p-016531 | mp-1887 | Mo24P48HO | -505.545 |  | -1.24801 | [13 empty] | 0 | 1 | 1 | 0.043
c-c-p-016532 | mp-9970 | Sc24Ge24HO | -275.012 |  | -0.585023 | [13 empty] | 2 | 2 | 1 | 0.068
c-c-p-016533 | mp-13164 | Ti48HPd24O | -469.718 |  | -1.83102 | [13 empty] | 2 | 1 | 1 | 0.056
c-c-p-016534 | mp-568856 | Mn72As48HO | -783.571 |  | -0.383089 | [13 empty] | 1 | 1 | 0 | 0.387
c-c-p-016535 | mp-1178932 | Te36HO | -106.647 |  | 0.560917 | [13 empty] | 2 | 1 | -1 | 0.056
c-c-p-016536 | mp-1183484 | Ca72HO | -118.456 |  | -2.28416 | [13 empty] | 2 | 0 | 1 | 0.021
c-c-p-016537 | mp-90 | Cr48HO | -416.8 |  | -0.536683 | [13 empty] | 1 | 1 | 1 | 0.083
c-c-p-016538 | mp-1039262 | Ca24Zn72HO | -111.631 |  | -0.999469 | [13 empty] | 2 | 1 | 0 | 0.167
c-c-p-016539 | mp-1211 | Sc24Cd24HO | -161.327 |  | -2.17111 | [13 empty] | 1 | 1 | 0 | 0.25
c-c-p-016540 | mp-1105935 | Si36HRu60O | -714.343 |  | -0.408307 | [13 empty] | 1 | 0 | 2 | 0.035
c-c-p-016541 | mp-2 | HPd72O | -325.217 |  | 0.642045 | [13 empty] | 2 | 1 | 0 | 0.083
c-c-p-016542 | mp-569322 | Te32HIr16O | -225.919 |  | 0.637585 | [13 empty] | 2 | 1 | 2 | 0.25
c-c-p-016543 | mp-542570 | As64HSe64O | -497.95 |  | -0.439198 | [13 empty] | 2 | 1 | -2 | 0.054
c-c-p-016544 | mp-1218037 | Ta18Fe48Si6HO | -588.633 |  | -1.33349 | [13 empty] | 2 | 1 | 2 | 0.025
c-c-p-016545 | mp-1219328 | HSe6S42O | -184.402 |  | 1.75412 | [13 empty] | 1 | 1 | 1 | 0.656
c-c-p-016546 | mp-1077045 | Ti40H21O | -358.227 |  | -1.60702 | [13 empty] | 2 | 2 | 1 | 0.025
c-c-p-016547 | mp-1183148 | Al20Ga20Co40HO | -399.712 |  | -0.705864 | [13 empty] | 2 | 2 | 1 | 0.025
c-c-p-016548 | mp-127 | Na20HO | -31.558 |  | -1.29315 | [13 empty] | 2 | 2 | 1 | 0.05
c-c-p-016549 | mp-1213762 | Co96P32HO | -784.19 |  | -0.171508 | [13 empty] | 1 | 0 | 1 | 0.108
c-c-p-016550 | mp-30581 | Hf32Cu16HO | -351.992 |  | -1.93602 | [13 empty] | 1 | 1 | 0 | 0.25
c-c-p-016551 | mp-1066232 | Fe54HPt18O | -475.189 |  | 0.343999 | [13 empty] | 1 | 0 | 0 | 0.25
c-c-p-016552 | mp-27902 | Bi36HSe36O | -261.24 |  | -0.227278 | [13 empty] | 2 | 1 | 2 | 0.064
c-c-p-016553 | mp-867362 | K32Sr16In112HO | -331.48 |  | -0.880433 | [13 empty] | 0 | 1 | 1 | 0.032
c-c-p-016554 | mp-619905 | Ti108HSe24O | -880.85 |  | -1.82361 | [13 empty] | 1 | 1 | 2 | 0.162
c-c-p-016555 | mp-2612 | Ge20Te20HO | -148.086 |  | 0.195623 | [13 empty] | 2 | 2 | 1 | 0.05
c-c-p-016556 | mp-1078331 | Sb8Te12HO | -73.2395 |  | 0.110521 | [13 empty] | 1 | 1 | 0 | 0
c-c-p-016557 | mp-850131 | Ni32HS64O | -416.62 |  | -0.170513 | [13 empty] | 1 | 1 | 0 | 0.014
c-c-p-016558 | mp-505363 | P48HPd112O | -818.577 |  | 0.53774 | [13 empty] | 1 | 0 | 1 | 0.033
c-c-p-016559 | mp-1018107 | Zr6Te12HO | -100.696 |  | -2.48053 | [13 empty] | 1 | 0 | 1 | 0.205
c-c-p-016560 | mp-867281 | Tc48HPt16O | -544.55 |  | -1.32211 | [13 empty] | 1 | 0 | 2 | 0
c-c-p-016561 | mp-1638 | Sr32Al64HO | -287.065 |  | -1.48395 | [13 empty] | 2 | 1 | 1 | 0.031
c-c-p-016562 | mp-1209003 | Sc40HRu24O | -458.909 |  | -2.06475 | [13 empty] | 2 | -1 | 2 | 0.068
c-c-p-016563 | mp-630528 | In16HS16O | -116.405 |  | 0.431343 | [13 empty] | 2 | 2 | -1 | 0.122
c-c-p-016564 | mp-1028762 | Te24HW48Se72O | -904.854 |  | -0.870074 | [13 empty] | 2 | -1 | 2 | 0.197
c-c-p-016565 | mp-2693 | Sn24HSe24O | -187.49 |  | 0.297461 | [13 empty] | 2 | 1 | 0 | 0.083
c-c-p-016566 | mp-30336 | Al96HW24O | -607.832 |  | -0.811131 | [13 empty] | 1 | 2 | 0 | 0.041
c-c-p-016567 | mp-1218976 | Sn32Ge16Te48HO | -334.529 |  | 0.487836 | [13 empty] | 2 | 2 | 1 | 0.065
c-c-p-016568 | mp-19880 | Fe18Te36HO | -237.475 |  | -0.0373075 | [13 empty] | 0 | 1 | 2 | 0.007
c-c-p-016569 | mp-30175 | Ca12Al24Zn24HO | -136.757 |  | -1.37239 | [13 empty] | 2 | 1 | 2 | 0.036
c-c-p-016570 | mp-1207380 | Zr18In18HO | -188.477 |  | 0.0671677 | [13 empty] | 0 | 0 | 1 | 0.25
c-c-p-016571 | mp-9981 | Mn64HN32O | -790.257 |  | 1.65372 | [13 empty] | 0 | 1 | 0 | 0.166
c-c-p-016572 | mp-1217096 | Ti32Fe16Cu16HO | -408.028 |  | -1.66072 | [13 empty] | 2 | 2 | 1 | 0.095
c-c-p-016573 | mp-892 | Sc32HPt32O | -435.435 |  | -1.32718 | [13 empty] | 2 | 1 | 1 | 0.125
c-c-p-016574 | mp-1206110 | Mn8Cu8HPt48O | -342.459 |  | 0.926117 | [13 empty] | 1 | 0 | 0 | 0.125
c-c-p-016575 | mp-572892 | Ge48HS96O | -616.403 |  | 1.41658 | [13 empty] | 1 | 1 | 2 | 0.019
c-c-p-016576 | mp-2693 | Sn16HSe16O | -127.511 |  | 0.473695 | [13 empty] | 2 | 1 | 1 | 0.062
c-c-p-016577 | mp-828 | Si24Ni72HO | -505.449 |  | -0.494371 | [13 empty] | 1 | 1 | 0 | 0.125
c-c-p-016578 | mp-568718 | Hf32Al96HO | -643.028 |  | -0.622471 | [13 empty] | 2 | 0 | 1 | 0.031
c-c-p-016579 | mp-20291 | Y8HPb24O | -134.728 |  | -0.64668 | [13 empty] | 1 | 1 | 0 | 0.125
c-c-p-016580 | mp-867352 | Tc32HRh96O | -928.21 |  | 0.569886 | [13 empty] | 1 | 0 | 1 | 0
c-c-p-016581 | mp-542634 | Ta24Te36HO | -365.848 |  | -2.70288 | [13 empty] | 0 | 0 | 1 | 0.374
c-c-p-016582 | mp-1223907 | Hg16HSe8S8O | -66.2752 |  | 2.36291 | [13 empty] | 1 | 0 | 0 | 0.25
c-c-p-016583 | mp-28080 | K8Sn4Te20HO | -103.992 |  | 1.57155 | [13 empty] | 1 | 0 | 0 | 0.25
c-c-p-016584 | mp-1021328 | H97C24O | -575.707 |  | 2.72449 | [13 empty] | 2 | 1 | 0 | 0.02
c-c-p-016585 | mp-571030 | Tl12HPd36O | -196.513 |  | 0.859616 | [13 empty] | 1 | 0 | 2 | 0.083
c-c-p-016586 | mp-865019 | Hf16Ga16HRh32O | -454.163 |  | 0.09035 | [13 empty] | 1 | 0 | 0 | 0.125
c-c-p-016587 | mp-1451 | Nb16Ni48HO | -387.691 |  | -1.38684 | [13 empty] | 1 | 2 | 1 | 0.1
c-c-p-016588 | mp-30792 | Na32HPb32O | -156.191 |  | -0.791764 | [13 empty] | 1 | 0 | 0 | 0.191
c-c-p-016589 | mp-866121 | V72HOs24O | -844.564 |  | -1.20363 | [13 empty] | 2 | 1 | 0 | 0.042
c-c-p-016590 | mp-1825 | Cu40Sb20HO | -203.373 |  | -0.535034 | [13 empty] | 2 | 1 | 2 | 0.007
c-c-p-016591 | mp-1184650 | Hf48Ga16HO | -486.514 |  | -1.96168 | [13 empty] | 2 | 0 | 1 | 0.062
c-c-p-016592 | mp-1247294 | Ca48Mn12HN48O | -630.394 |  | -3.03559 | [13 empty] | 2 | -1 | -2 | 0.078
c-c-p-016593 | mp-9907 | Sr16As48HO | -266.353 |  | 0.0932354 | [13 empty] | 2 | 1 | -2 | 0.067
c-c-p-016594 | mp-569624 | Hf24Cr48HO | -637.074 |  | -1.24401 | [13 empty] | 2 | 1 | 1 | 0.054
c-c-p-016595 | mp-19746 | Nb18HPb18S36O | -419.663 |  | 0.276897 | [13 empty] | 1 | 0 | 1 | 0.082
c-c-p-016596 | mp-865496 | V16HIr48O | -539.48 |  | 0.398367 | [13 empty] | 0 | 0 | 1 | 0
c-c-p-016597 | mp-1189099 | Mo48P16HO | -579.883 |  | -0.963639 | [13 empty] | 1 | 0 | 0 | 0.25
c-c-p-016598 | mp-867816 | Ta18HRu54O | -659.284 |  | -0.894835 | [13 empty] | 2 | 1 | 0 | 0.083
c-c-p-016599 | mp-1226170 | Cr24HRh24O | -356.235 |  | -0.290856 | [13 empty] | 1 | 0 | 1 | 0.208
c-c-p-016600 | mp-1221793 | Mn48HN24O | -582.281 |  | 1.39387 | [13 empty] | 2 | 2 | 1 | 0.093
c-c-p-016601 | mp-1246073 | Sr24Sn6HN24O | -259.46 |  | -2.68088 | [13 empty] | 1 | -2 | 0 | 0.067
c-c-p-016602 | mp-1207728 | Y10Ge4Sb4HO | -111.258 |  | -2.14645 | [13 empty] | 1 | 1 | 0 | 0.088
c-c-p-016603 | mp-1212052 | In12Hg30Te48HO | -178.371 |  | -0.845597 | [13 empty] | 1 | 0 | 2 | 0.004
c-c-p-016604 | mp-1079438 | Ta48HN24O | -771.621 |  | 1.1365 | [13 empty] | 1 | 0 | 0 | 0.167
c-c-p-016605 | mp-10204 | Mn32HSe32O | -364.755 |  | -0.365048 | [13 empty] | 2 | 2 | 1 | 0.031
c-c-p-016606 | mp-17173 | HRh32S48O | -428.376 |  | 2.54755 | [13 empty] | 0 | 1 | 0 | 0.178
c-c-p-016607 | mp-1743 | Mo60As48HO | -824.744 |  | -1.58936 | [13 empty] | 1 | 0 | 2 | 0.234
c-c-p-016608 | mp-769096 | Mn24P96HO | -708.226 |  | -0.231662 | [13 empty] | 1 | 2 | 1 | 0.12
c-c-p-016609 | mp-1217109 | Ti24Al66Zn6HO | -411.142 |  | -0.526009 | [13 empty] | 1 | 0 | 2 | 0.623
c-c-p-016610 | mp-13010 | Y16Sn32HO | -234.165 |  | -2.59911 | [13 empty] | 0 | 1 | 0 | 0.081
c-c-p-016611 | mp-1170 | Sn18HS36O | -215.224 |  | 1.0062 | [13 empty] | 1 | 0 | 0 | 0.167
c-c-p-016612 | mp-2593 | Al18Ni54HO | -347.718 |  | -0.300813 | [13 empty] | 2 | 1 | 0 | 0.083
c-c-p-016613 | mp-1187432 | Ti24Co12Mo12HO | -380.841 |  | 0.0588826 | [13 empty] | 1 | 1 | 1 | 0.125
c-c-p-016614 | mp-10455 | Y12Ti12Ge12HO | -233.045 |  | -2.37617 | [13 empty] | 2 | 1 | 1 | 0.02
c-c-p-016615 | mp-1218063 | Ta16Cr16Ni16HO | -395.626 |  | -1.05703 | [13 empty] | 1 | 0 | 1 | 0.047
c-c-p-016616 | mp-1247 | Sb24HIr12O | -199.37 |  | 0.81349 | [13 empty] | 2 | 1 | -1 | 0.167
c-c-p-016617 | mp-1185202 | K10HPb30O | -112.67 |  | 0.0766117 | [13 empty] | 2 | 2 | 1 | 0.05
c-c-p-016618 | mp-2418 | HPd16Se32O | -192.026 |  | 0.202155 | [13 empty] | 1 | 0 | 0 | 0.25
c-c-p-016619 | mp-1245848 | Sb48HS36N24O | -495.006 |  | -3.33836 | [13 empty] | 1 | 0 | 1 | 0.027
c-c-p-016620 | mp-1180659 | K16HSe48O | -206.481 |  | 1.00115 | [13 empty] | 2 | 1 | 1 | 0.122
c-c-p-016621 | mp-17413 | Ti24HRh40O | -475.081 |  | 0.0769248 | [13 empty] | 0 | 0 | 1 | 0.125
c-c-p-016622 | mp-14652 | Cs24P36HO | -230.165 |  | -0.316425 | [13 empty] | 2 | 1 | 1 | 0.03
c-c-p-016623 | mp-1190736 | Ca16Al6HO | -54.1867 |  | -2.20587 | [13 empty] | 1 | 0 | 0 | 0.101
c-c-p-016624 | mp-862798 | HPt36W12O | -346.929 |  | 0.231255 | [13 empty] | 2 | 1 | 2 | 0.083
c-c-p-016625 | mp-1135 | Nb12HPd36O | -285.989 |  | -0.24795 | [13 empty] | 1 | 0 | 1 | 0.375
c-c-p-016626 | mp-865615 | Ga12Si12HRu24O | -314.91 |  | 0.231202 | [13 empty] | 1 | 1 | 1 | 0.042
c-c-p-016627 | mp-1187486 | Tl30Sb10HO | -100.969 |  | 0.505877 | [13 empty] | 2 | 2 | 1 | 0.05
c-c-p-016628 | mp-274 | Nb50Sb40HO | -637.712 |  | 0.544443 | [13 empty] | 2 | 2 | 1 | 0.031
c-c-p-016629 | mp-1216113 | Y24Mn6HS42O | -465.643 |  | -1.41185 | [13 empty] | 1 | 1 | 1 | 0.051
c-c-p-016630 | mp-1178808 | V32HIr32O | -548.612 |  | -0.982606 | [13 empty] | 1 | 1 | 0 | 0
c-c-p-016631 | mp-21237 | Co36Ge36HO | -388.982 |  | 0.785654 | [13 empty] | 2 | 0 | 1 | 0.117
c-c-p-016632 | mp-1183448 | Ca40Cd20Ga20HO | -154.076 |  | -0.56574 | [13 empty] | 2 | 2 | 1 | 0.025
c-c-p-016633 | mp-29618 | Ni12P36HW24O | -541.807 |  | -1.52743 | [13 empty] | 0 | 0 | 1 | 0.174
c-c-p-016634 | mp-30501 | Ti36Cd18HO | -261.387 |  | -2.07413 | [13 empty] | 1 | 0 | 1 | 0.5
c-c-p-016635 | mp-1120769 | HRu24Pt24O | -316.635 |  | 0.531978 | [13 empty] | 2 | 2 | 1 | 0.062
c-c-p-016636 | mp-1207013 | Si32HRh48O | -521.698 |  | 0.722905 | [13 empty] | 1 | 1 | 1 | 0.05
c-c-p-016637 | mp-11420 | Y24Ga24HO | -234.933 |  | -1.13678 | [13 empty] | 1 | 1 | 2 | 0
c-c-p-016638 | mp-1217092 | Ti24Al40HO | -332.63 |  | -1.0485 | [13 empty] | 1 | 1 | 1 | 0.064
c-c-p-016639 | mp-2354 | Ti48Hg16HO | -330.985 |  | -1.36994 | [13 empty] | 2 | 1 | 1 | 0.031
c-c-p-016640 | mp-1515 | Zr36Si72HO | -700.55 |  | -0.374335 | [13 empty] | 1 | 2 | 0 | 0.158
c-c-p-016641 | mp-30366 | Ca48HAu16O | -154.069 |  | -1.84635 | [13 empty] | 1 | 0 | 1 | 0.167
c-c-p-016642 | mp-5693 | Na24Cr24HS48O | -483.083 |  | -0.249971 | [13 empty] | 1 | 1 | 1 | 0.058
c-c-p-016643 | mp-1100773 | Y36Cd12HO | -221.536 |  | -2.67346 | [13 empty] | 1 | 1 | 1 | 0.167
c-c-p-016644 | mp-1184633 | Hf48Sn16HO | -514.178 |  | -1.23802 | [13 empty] | 1 | 1 | 0 | 0.125
c-c-p-016645 | mp-11481 | Mo24HIr24O | -430.683 |  | -0.308616 | [13 empty] | 1 | 0 | 1 | 0
c-c-p-016646 | mp-766 | As36HRu18O | -311.418 |  | -0.576938 | [13 empty] | 0 | 1 | 2 | 0.01
c-c-p-016647 | mp-1207024 | Zr36Si24HO | -439.572 |  | -1.39623 | [13 empty] | 2 | 0 | 1 | 0.025
c-c-p-016648 | mp-16718 | Al96Tc16HO | -500.7 |  | -1.62214 | [13 empty] | 1 | 0 | 1 | 0.11
c-c-p-016649 | mp-1188008 | Zr30Ga10HO | -267.684 |  | -1.78516 | [13 empty] | 2 | 2 | 1 | 0.05
c-c-p-016650 | mp-2377 | Ga24Mo72HO | -774.789 |  | -1.49113 | [13 empty] | 1 | 1 | 1 | 0.042
c-c-p-016651 | mp-10054 | Zr27As27HO | -377.545 |  | -1.48932 | [13 empty] | 1 | 1 | 1 | 0.083
c-c-p-016652 | mp-949029 | Cs24HO | -26.7496 |  | -0.222327 | [13 empty] | 2 | 1 | 0 | 0.792
c-c-p-016653 | mp-11515 | Nb24HRh24O | -390.979 |  | -0.993005 | [13 empty] | 2 | 0 | 1 | 0
c-c-p-016654 | mp-38605 | Sn8Bi16Te32HO | -186.124 |  | 1.79967 | [13 empty] | 2 | 0 | -1 | 0.106
c-c-p-016655 | mp-21525 | Rb96HPb96O | -413.491 |  | -1.09393 | [13 empty] | 1 | 0 | 2 | 0.049
c-c-p-016656 | mp-489 | Ge96HIr24O | -598.904 |  | -0.158614 | [13 empty] | 1 | 0 | 0 | 0.5
c-c-p-016657 | mp-34169 | Zn6In12HSe24O | -131.599 |  | -0.27566 | [13 empty] | 2 | 1 | 2 | 0.156
c-c-p-016658 | mvc-16074 | Ca12Sb24HO | -137.351 |  | -0.340596 | [13 empty] | 0 | 1 | 2 | 0.167
c-c-p-016659 | mp-675801 | K8Nb8HCl48O | -231.478 |  | -1.96459 | [13 empty] | 1 | 1 | 0 | 0.319
c-c-p-016660 | mp-1102926 | Y24Ga24Co24HO | -383.561 |  | -0.865293 | [13 empty] | 0 | 2 | 1 | 0.121
c-c-p-016661 | mp-1018029 | Cu24HPd24O | -194.402 |  | 1.65346 | [13 empty] | 1 | 1 | 0 | 0.25
c-c-p-016662 | mp-492 | Ti48HN48O | -872.484 |  | -1.06183 | [13 empty] | 1 | 1 | 0 | 0.125
c-c-p-016663 | mp-574338 | Cs12Ga36HO | -114.589 |  | -0.793848 | [13 empty] | 1 | 0 | 1 | 0.75
c-c-p-016664 | mp-570895 | Cu18HAu18O | -111.61 |  | 0.547179 | [13 empty] | 2 | 0 | 1 | 0.125
c-c-p-016665 | mp-30787 | Mo16HRh48O | -473.946 |  | -0.00347915 | [13 empty] | 1 | 0 | 0 | 0.251
c-c-p-016666 | mp-864916 | Hf40Tc20HRh20O | -742.962 |  | -1.5381 | [13 empty] | 2 | 2 | 1 | 0.025
c-c-p-016667 | mp-1190 | Zn20HSe20O | -112.075 |  | -0.0676713 | [13 empty] | 2 | 2 | 1 | 0.025
c-c-p-016668 | mp-1080771 | Na8HCl56O | -123.646 |  | -1.98832 | [13 empty] | 1 | 0 | 0 | 0.334
c-c-p-016669 | mp-1191644 | H65S32O | -365.554 |  | 0.157398 | [13 empty] | 2 | 1 | 1 | 0.035
c-c-p-016670 | mp-30580 | Sr24Ga24Cu48HO | -256.904 |  | -0.808855 | [13 empty] | 2 | 0 | 1 | 0.036
c-c-p-016671 | mp-1221696 | Mn9Fe9HPd54O | -368.054 |  | 0.512505 | [13 empty] | 1 | 0 | 1 | 0.124
c-c-p-016672 | mp-10312 | Hf32V32Ge32HO | -737.617 |  | -1.06335 | [13 empty] | 1 | 1 | 1 | 0.032
c-c-p-016673 | mp-10032 | Ge24HOs12O | -225.913 |  | -0.609235 | [13 empty] | 0 | 1 | 1 | 0
c-c-p-016674 | mp-2780 | Fe36HSe48O | -433.142 |  | -0.974625 | [13 empty] | 2 | 2 | -1 | 0.193
c-c-p-016675 | mp-1018029 | Cu27HPd27O | -215.954 |  | 0.594375 | [13 empty] | 1 | 0 | 0 | 0.25
c-c-p-016676 | mp-2319 | P48HOs24O | -499.572 |  | -1.02686 | [13 empty] | 1 | 0 | 1 | 0.186
c-c-p-016677 | mp-1216290 | V12HPd36O | -269.239 |  | 0.446015 | [13 empty] | 1 | 1 | 0 | 0.25
c-c-p-016678 | mp-1287 | K24HS24O | -158.959 |  | 0.357594 | [13 empty] | 2 | -1 | 2 | 0.169
c-c-p-016679 | mp-4979 | Al12Cu12HS24O | -205.31 |  | -0.487273 | [13 empty] | 2 | 1 | 1 | 0.315
c-c-p-016680 | mp-1215689 | Zr20Ga30Ni10HO | -305.31 |  | -0.741439 | [13 empty] | 2 | 2 | 1 | 0.033
c-c-p-016681 | mp-985829 | Hf24HS48O | -520.495 |  | 0.0707765 | [13 empty] | 2 | -1 | 2 | 0.25
c-c-p-016682 | mp-1023924 | Mo12HS24O | -242.506 |  | -1.1997 | [13 empty] | 1 | 1 | 0 | 0.25
c-c-p-016683 | mp-1102131 | Sr32HPd16O | -139.237 |  | -1.90485 | [13 empty] | 0 | 2 | 1 | 0.15
c-c-p-016684 | mp-583 | Co64As64HO | -720.618 |  | 1.21241 | [13 empty] | 1 | 0 | 1 | 0.25
c-c-p-016685 | mp-1184721 | Hf16Co48HO | -461.218 |  | -0.895172 | [13 empty] | 1 | 0 | 0 | 0
c-c-p-016686 | mp-1225993 | Cu64HS32O | -340.745 |  | -0.921323 | [13 empty] | 1 | 2 | 0 | 0.046
c-c-p-016687 | mp-1207781 | Y48HRu16O | -433.462 |  | -2.18165 | [13 empty] | 2 | 2 | 1 | 0.105
c-c-p-016688 | mp-1218028 | Ta24Mo6HS60O | -633.544 |  | 2.28977 | [13 empty] | 0 | 0 | 1 | 0.698
c-c-p-016689 | mp-1025922 | Mo24HW12S72O | -726.933 |  | 1.2057 | [13 empty] | 2 | -1 | 2 | 0.349
c-c-p-016690 | mp-672661 | Ga16Fe48HO | -389.43 |  | -0.776633 | [13 empty] | 1 | 0 | 0 | 0.125
c-c-p-016691 | mp-1 | Cs16HO | -21.3219 |  | -1.29757 | [13 empty] | 1 | 0 | 0 | 0.25
c-c-p-016692 | mp-21659 | Hf36Nb24Ge48HO | -802.153 |  | -1.42129 | [13 empty] | 2 | 1 | 0 | 0.089
c-c-p-016693 | mp-10021 | Ga32HO | -88.2154 |  | 0.1353 | [13 empty] | 1 | 2 | 1 | 0.125
c-c-p-016694 | mp-1018150 | Nb9Te18HO | -159.171 |  | 1.51779 | [13 empty] | 0 | 0 | 1 | 0.5
c-c-p-016695 | mp-1010136 | Cu64HO | -204.353 |  | 0.326341 | [13 empty] | 1 | 1 | 0 | 0.25
c-c-p-016696 | mp-2293 | Mn36HSe36O | -393.481 |  | 1.78532 | [13 empty] | 1 | 0 | 0 | 0.125
c-c-p-016697 | mp-1014229 | Ti36Zn18HO | -273.459 |  | -2.32621 | [13 empty] | 1 | 0 | 1 | 0.168
c-c-p-016698 | mp-862259 | Sc30Al10HO | -215.549 |  | -1.33325 | [13 empty] | 2 | 1 | 2 | 0.052
c-c-p-016699 | mp-1071955 | Al8P8HS32O | -223.79 |  | 0.725291 | [13 empty] | 1 | 0 | 1 | 0.055
c-c-p-016700 | mp-10654 | Te27HO | -83.733 |  | 1.59572 | [13 empty] | 1 | 0 | 0 | 0.5
c-c-p-016701 | mp-1105302 | Sr36P72HO | -489.373 |  | -2.90622 | [13 empty] | 2 | 1 | 1 | 0.069
c-c-p-016702 | mp-1223860 | HIr36Ru36O | -569.688 |  | -0.220968 | [13 empty] | 2 | -1 | 2 | 0.083
c-c-p-016703 | mp-979423 | Y10Ga30HO | -155.99 |  | -0.209927 | [13 empty] | 2 | 2 | 1 | 0.05
c-c-p-016704 | mp-12524 | Al36HW18O | -339.039 |  | -1.07799 | [13 empty] | 2 | 1 | 1 | 0.027
c-c-p-016705 | mp-1199930 | Y12Co84Cu18HO | -624.135 |  | -0.801827 | [13 empty] | 2 | 1 | 1 | 0.014
c-c-p-016706 | mp-448 | Co30HN30O | -424.797 |  | 0.748138 | [13 empty] | 2 | 2 | 1 | 0.025
c-c-p-016707 | mp-1216481 | V36Cr36Si24HO | -769.825 |  | -0.612439 | [13 empty] | 1 | 1 | 1 | 0.021
c-c-p-016708 | mp-13364 | Ca16Zn32HO | -64.7089 |  | -1.40842 | [13 empty] | 1 | 0 | 0 | 0.251
c-c-p-016709 | mp-866121 | V48HOs16O | -578.291 |  | -1.68111 | [13 empty] | 1 | 0 | 0 | 0.125
c-c-p-016710 | mp-20740 | Tl24Te18HPb6O | -136.429 |  | -0.0961058 | [13 empty] | 2 | 1 | 1 | 0.089
c-c-p-016711 | mp-13447 | Zn104HRh8O | -134.224 |  | -0.0185507 | [13 empty] | 1 | 1 | 2 | 0.1
c-c-p-016712 | mp-998 | Al32Cu16HO | -170.972 |  | -0.757469 | [13 empty] | 1 | 1 | 2 | 0
c-c-p-016713 | mp-2221 | Zr36Ag18HO | -320.685 |  | -1.82286 | [13 empty] | 0 | 0 | 1 | 0.25
c-c-p-016714 | mp-1186024 | Na36Cd12HO | -56.6748 |  | -1.29831 | [13 empty] | 1 | 1 | 1 | 0.042
c-c-p-016715 | mp-975519 | Rb16HO | -22.0821 |  | -1.15119 | [13 empty] | 1 | 0 | 0 | 0.25
c-c-p-016716 | mp-13871 | P16HPt40O | -312.585 |  | -0.018812 | [13 empty] | 1 | 1 | -1 | 0.167
c-c-p-016717 | mp-972373 | Tl36HO | -74.0417 |  | 0.374465 | [13 empty] | 2 | 1 | 2 | 0.028
c-c-p-016718 | mp-11387 | Hf18Ga54HO | -324.302 |  | -1.23757 | [13 empty] | 0 | 0 | 1 | 0.125
c-c-p-016719 | mp-1147773 | K32Zn16HS32O | -240.412 |  | -2.52003 | [13 empty] | 1 | 1 | 0 | 0.11
c-c-p-016720 | mp-20433 | Ti18In24HO | -181.873 |  | -1.03406 | [13 empty] | 1 | 1 | 1 | 0.426
c-c-p-016721 | mp-1229158 | Ag4Te40HAu16O | -165.984 |  | 0.943046 | [13 empty] | 1 | 1 | 1 | 0.036
c-c-p-016722 | mp-1638 | Sr40Al80HO | -355.05 |  | -0.517661 | [13 empty] | 2 | 2 | 1 | 0.013
c-c-p-016723 | mp-22154 | In32HAu16O | -128.771 |  | 0.312318 | [13 empty] | 2 | 1 | 1 | 0.062
c-c-p-016724 | mp-1208235 | Ti12Nb9Al27HO | -278.792 |  | -1.62358 | [13 empty] | 1 | 1 | 1 | 0.042
c-c-p-016725 | mp-3464 | Fe24Si24HRu48O | -700.452 |  | -0.213623 | [13 empty] | 2 | 1 | 0 | 0.042
c-c-p-016726 | mp-1017531 | V24HPt24O | -344.079 |  | -0.611074 | [13 empty] | 2 | 0 | 1 | 0
c-c-p-016727 | mp-1207753 | Y60Bi12HPd24O | -567.297 |  | -1.8294 | [13 empty] | 2 | 1 | 0 | 0.037
c-c-p-016728 | mp-1220700 | Nb24Al36HIr12O | -477.048 |  | -0.585646 | [13 empty] | 2 | 1 | 1 | 0.112
c-c-p-016729 | mp-570377 | Sn12As16HO | -109.973 |  | -0.0764773 | [13 empty] | 1 | 1 | 0 | 0.232
c-c-p-016730 | mp-1224810 | Fe16Ni16Sb64HO | -442.883 |  | 0.151994 | [13 empty] | 2 | 2 | 1 | 0.036
c-c-p-016731 | mp-1188662 | Na40As40HO | -253.935 |  | -1.43406 | [13 empty] | 2 | 1 | 2 | 0.191
c-c-p-016732 | mp-1184511 | In36HO | -86.3215 |  | 0.285869 | [13 empty] | 2 | 1 | 1 | 0.069
c-c-p-016733 | mp-7444 | Rb32Sb32HO | -173.448 |  | 0.181685 | [13 empty] | 2 | 2 | 1 | 0.116
c-c-p-016734 | mp-30459 | Sc20Ni20Bi20HO | -314.792 |  | -1.80334 | [13 empty] | 2 | 2 | 1 | 0.075
c-c-p-016735 | mp-555293 | Nb12HS24O | -245.194 |  | -1.41175 | [13 empty] | 0 | 1 | 0 | 0.096
c-c-p-016736 | mp-1224446 | Hf24Ta8Fe64HO | -789.828 |  | -0.822819 | [13 empty] | 2 | 0 | 1 | 0.308
c-c-p-016737 | mp-867841 | Ga36Tc36HO | -431.34 |  | -0.906638 | [13 empty] | 1 | 0 | 2 | 0.167
c-c-p-016738 | mp-2786 | Ca30Zn18HO | -75.4468 |  | -1.45181 | [13 empty] | 2 | 1 | 1 | 0.112
c-c-p-016739 | mp-1411 | Ta12HS24O | -264.895 |  | -1.89759 | [13 empty] | 2 | 1 | 2 | 0.129
c-c-p-016740 | mp-1029832 | Ca48Nb24HN72O | -998.346 |  | -0.257332 | [13 empty] | 1 | 2 | 0 | 0.068
c-c-p-016741 | mp-30418 | Sn8HAu40O | -139.42 |  | 0.913756 | [13 empty] | 2 | 0 | -1 | 0.039
c-c-p-016742 | mp-864889 | Zr16Zn48HO | -177.082 |  | -0.484325 | [13 empty] | 1 | 1 | 0 | 0.119
c-c-p-016743 | mp-23164 | Bi16HSe24O | -148.817 |  | 1.19184 | [13 empty] | 1 | 1 | 1 | 0.297
c-c-p-016744 | mp-568516 | K24Bi8HO | -64.274 |  | -0.943179 | [13 empty] | 1 | 0 | 0 | 0.125
c-c-p-016745 | mp-1102086 | Ti24Ni24As24HO | -438.953 |  | -1.69156 | [13 empty] | 1 | 1 | 1 | 0.025
c-c-p-016746 | mp-1025223 | Hf48Al36HO | -587.799 |  | -1.86072 | [13 empty] | 2 | 1 | 0 | 0.139
c-c-p-016747 | mp-30572 | Hf64Ga32HO | -691.448 |  | -1.99883 | [13 empty] | 1 | 0 | 2 | 0.125
c-c-p-016748 | mp-1189573 | Hf40HIr24O | -596.642 |  | -2.50947 | [13 empty] | 1 | 1 | 0 | 0.16
c-c-p-016749 | mp-978498 | Sc36Al12HO | -262.212 |  | -2.46405 | [13 empty] | 2 | 1 | 0 | 0.083
c-c-p-016750 | mp-21342 | V72Sn24HO | -661.455 |  | -2.18297 | [13 empty] | 1 | 1 | 1 | 0.042
c-c-p-016751 | mp-1079796 | Ti72HPd24O | -640.827 |  | -2.38079 | [13 empty] | 1 | 1 | 1 | 0.042
c-c-p-016752 | mp-131 | Zr48HO | -375.819 |  | -1.79852 | [13 empty] | 1 | 1 | 0 | 0.25
c-c-p-016753 | mp-864647 | Hf64HN32O | -952.289 |  | -1.48197 | [13 empty] | 2 | 1 | 2 | 0.014
c-c-p-016754 | mp-1104341 | Nb54HO | -509.716 |  | -1.54788 | [13 empty] | 1 | 1 | -1 | 0.167
c-c-p-016755 | mp-30836 | Ta18HPd54O | -464.495 |  | 0.531145 | [13 empty] | 1 | 0 | 2 | 0.083
c-c-p-016756 | mp-1103252 | Zn16HPd32O | -178.123 |  | 0.63377 | [13 empty] | 0 | 1 | 1 | 0.137
c-c-p-016757 | mp-259 | Al20Mo60HO | -667.54 |  | -1.12677 | [13 empty] | 2 | 2 | 1 | 0.025
c-c-p-016758 | mp-1221484 | Mo48HRh24O | -616.49 |  | -0.147435 | [13 empty] | 0 | 1 | 1 | 0.08
c-c-p-016759 | mp-11322 | Zr24Si24HO | -350.639 |  | -0.660263 | [13 empty] | 2 | 2 | 1 | 0.075
c-c-p-016760 | mp-11456 | Hf16HPt48O | -463.998 |  | -1.23237 | [13 empty] | 1 | 0 | 0 | 0.085
c-c-p-016761 | mp-22309 | Co16HSe32O | -218.158 |  | 1.33178 | [13 empty] | 1 | 1 | 0 | 0.062
c-c-p-016762 | mp-867780 | Al54Cr18HO | -346.538 |  | -1.4431 | [13 empty] | 1 | 0 | 1 | 0.375
c-c-p-016763 | mp-16514 | Al36Ni60HO | -453.112 |  | -0.822779 | [13 empty] | 1 | 1 | 1 | 0.084
c-c-p-016764 | mp-1080608 | Sr8In24HO | -78.3976 |  | -0.522629 | [13 empty] | 2 | -1 | 2 | 0
c-c-p-016765 | mp-862720 | Sr40Cd20In20HO | -136.527 |  | -1.4555 | [13 empty] | 2 | 2 | 1 | 0.025
c-c-p-016766 | mp-8211 | Ga16Ge16Te16HO | -162.94 |  | -0.556033 | [13 empty] | 1 | 1 | 0 | 0.25
c-c-p-016767 | mp-1067933 | HPb16S16O | -138.815 |  | 1.43536 | [13 empty] | 2 | 0 | 1 | 0.25
c-c-p-016768 | mp-541180 | Te36HPt24O | -245.985 |  | 1.15501 | [13 empty] | 2 | 1 | -2 | 0.067
c-c-p-016769 | mp-1206500 | Sc24Mn4Te8HO | -215.846 |  | -2.25901 | [13 empty] | 2 | 1 | 1 | 0.196
c-c-p-016770 | mp-1018115 | HPb24S24O | -195.363 |  | -0.234829 | [13 empty] | 1 | 1 | 2 | 0.085
c-c-p-016771 | mp-977115 | Na16Sr16Hg32HO | -62.9768 |  | 0.121287 | [13 empty] | 2 | 1 | 1 | 0.062
c-c-p-016772 | mp-1393 | Sn80HAu20O | -338.796 |  | 0.343131 | [13 empty] | 2 | 2 | 1 | 0.007
c-c-p-016773 | mp-5528 | Ni24Sn16HS16O | -255.967 |  | 0.810956 | [13 empty] | 1 | 0 | 1 | 0.11
c-c-p-016774 | mp-571263 | K6In54Co12HO | -200.192 |  | 0.22618 | [13 empty] | 2 | 1 | 0 | 0.035
c-c-p-016775 | mp-132 | Ca32HO | -54.807 |  | -2.22511 | [13 empty] | 1 | 1 | 1 | 0
c-c-p-016776 | mp-1190697 | Sc32Fe64HO | -664.109 |  | -0.971424 | [13 empty] | 2 | -1 | 2 | 0.203
c-c-p-016777 | mp-11028 | K12Hg44HO | -24.9459 |  | -0.115908 | [13 empty] | 0 | 1 | 1 | 0.18
c-c-p-016778 | mp-1184670 | Hf48Al16HO | -509.866 |  | -1.41346 | [13 empty] | 2 | 2 | 1 | 0
c-c-p-016779 | mp-11288 | Ca12Hg8HO | -33.8322 |  | -1.7595 | [13 empty] | 0 | 0 | 1 | 0.25
c-c-p-016780 | mp-22795 | HPb32Au16O | -154.719 |  | 0.421246 | [13 empty] | 1 | 1 | 0 | 0.17
c-c-p-016781 | mp-1219720 | HPt16Se16S16O | -208.847 |  | 0.882813 | [13 empty] | 1 | 1 | 1 | 0.06
c-c-p-016782 | mp-1013643 | Sr18Bi6P6HO | -104.633 |  | -1.69682 | [13 empty] | 2 | 1 | 0 | 0.083
c-c-p-016783 | mp-1068941 | K20HPd10S20O | -189.424 |  | 0.527726 | [13 empty] | 1 | 2 | 2 | 0.019
c-c-p-016784 | mp-12892 | Ca20Si40HO | -262.036 |  | -0.6007 | [13 empty] | 2 | 1 | 2 | 0.033
c-c-p-016785 | mp-27124 | Cu8Bi10HS20O | -150.201 |  | 1.41028 | [13 empty] | 1 | 1 | 1 | 0.318
c-c-p-016786 | mp-1186050 | Na24Hg8HO | -39.9048 |  | -0.184845 | [13 empty] | 0 | 0 | 1 | 0.125
c-c-p-016787 | mp-1078443 | As40HSe60O | -381.136 |  | 1.9865 | [13 empty] | 2 | 1 | 2 | 0.032
c-c-p-016788 | mp-581733 | Zr24Cu6P6HO | -261.211 |  | -2.33264 | [13 empty] | 1 | 1 | 1 | 0.032
c-c-p-016789 | mp-1223932 | Hg24Te12HSe12O | -82.2959 |  | 1.69407 | [13 empty] | 1 | 1 | 1 | 0.104
c-c-p-016790 | mp-540773 | Ca32Ge16HS64O | -500.169 |  | 4.81339 | [13 empty] | 2 | 0 | 1 | 0.093
c-c-p-016791 | mp-604647 | Ti48As96HO | -821.843 |  | -0.0564289 | [13 empty] | 0 | 2 | 1 | 0.25
c-c-p-016792 | mp-1029359 | Ca18Hf18HN36O | -577.627 |  | -2.76401 | [13 empty] | 2 | 1 | 1 | 0.123
c-c-p-016793 | mp-1001016 | Sc32Zn16HSe64O | -559.599 |  | -0.174182 | [13 empty] | 1 | 1 | 0 | 0.06
c-c-p-016794 | mp-570651 | Al136Mo32HO | -800.939 |  | -1.03987 | [13 empty] | 1 | 0 | 0 | 0.079
c-c-p-016795 | mp-1079635 | Ga18Mo36HC18O | -564.559 |  | -1.39997 | [13 empty] | 2 | 1 | 1 | 0.043
c-c-p-016796 | mp-1078026 | Ti24Fe12HS48O | -529.213 |  | -1.93453 | [13 empty] | 2 | 2 | -1 | 0.077
c-c-p-016797 | mp-685605 | Fe8Cu24HS64O | -391.548 |  | 0.541538 | [13 empty] | 2 | 2 | -1 | 0.09
c-c-p-016798 | mp-13683 | Hf24Ge48HO | -437.785 |  | -0.847962 | [13 empty] | 0 | 1 | 1 | 0.25
c-c-p-016799 | mp-13503 | Sc24Zn48HO | -192.774 |  | -1.82891 | [13 empty] | 2 | 1 | 2 | 0.135
c-c-p-016800 | mp-1178983 | Ta30Al18HO | -394.581 |  | -2.28872 | [13 empty] | 1 | 1 | 1 | 0.061
c-c-p-016801 | mp-30581 | Hf48Cu24HO | -517.989 |  | -2.06291 | [13 empty] | 2 | 1 | 0 | 0.083
c-c-p-016802 | mp-1025302 | Hg12P12HPd60O | -357.173 |  | 1.25176 | [13 empty] | 2 | 1 | 0 | 0.083
c-c-p-016803 | mp-12561 | Ta24As48HO | -493.971 |  | -2.20336 | [13 empty] | 0 | 2 | 1 | 0.076
c-c-p-016804 | mp-12628 | Rb8HO | -16.192 |  | -0.747821 | [13 empty] | 1 | 0 | 0 | 0.25
c-c-p-016805 | mp-1186209 | Nb32Tc16HRu16O | -597.446 |  | -1.67373 | [13 empty] | 1 | 0 | 0 | 0.125
c-c-p-016806 | mp-29465 | Ta12HCl48O | -295.704 |  | -1.39379 | [13 empty] | 1 | 1 | 1 | 0.032
c-c-p-016807 | mp-12779 | Cd8Te8HO | -39.7031 |  | 0.77811 | [13 empty] | 1 | 0 | 1 | 0.125
c-c-p-016808 | mp-33683 | Ag16Sb16HSe32O | -212.029 |  | 0.122217 | [13 empty] | 1 | 1 | 0 | 0.125
c-c-p-016809 | mvc-13876 | Ti48HN48O | -872.489 |  | -1.94141 | [13 empty] | 1 | 1 | 0 | 0.125
c-c-p-016810 | mp-30857 | Zn72HPt42O | -307.649 |  | 0.747761 | [13 empty] | 0 | 1 | 0 | 0.02
c-c-p-016811 | mp-4152 | Ga16Co8HS32O | -230.135 |  | 0.503135 | [13 empty] | 0 | 0 | 1 | 0.063
c-c-p-016812 | mp-2349 | Y16Cd48HO | -131.54 |  | -0.00173985 | [13 empty] | 1 | 2 | 1 | 0.032
c-c-p-016813 | mp-1018100 | Al8Sb8HO | -65.8422 |  | 0.295891 | [13 empty] | 0 | 0 | 1 | 0.188
c-c-p-016814 | mp-1077883 | In16HRh24S16O | -281.533 |  | 0.391982 | [13 empty] | 1 | 1 | 0 | 0.125
c-c-p-016815 | mp-1095513 | Sr16Cd16HAu16O | -98.8269 |  | -0.29315 | [13 empty] | 2 | 1 | 2 | 0.109
c-c-p-016816 | mp-21244 | Cr54HRh18N18O | -736.529 |  | -1.94647 | [13 empty] | 1 | 0 | 0 | 0.25
c-c-p-016817 | mp-7883 | Ca12Ge24HAu24O | -210.714 |  | -0.344377 | [13 empty] | 2 | 1 | 2 | 0.04
c-c-p-016818 | mp-1066718 | Mn48Ge16HO | -457.181 |  | -0.650852 | [13 empty] | 1 | 0 | 0 | 0.125
c-c-p-016819 | mp-571537 | Zr18HCl36O | -290.204 |  | -1.7645 | [13 empty] | 1 | 0 | 0 | 0.036
c-c-p-016820 | mp-1184018 | Cu16HAu48O | -181.725 |  | 0.838539 | [13 empty] | 1 | 1 | 0 | 0.125
c-c-p-016821 | mp-1003509 | Ti48In16HO | -368.634 |  | -1.74814 | [13 empty] | 2 | -1 | 2 | 0.062
c-c-p-016822 | mp-1264 | Cd8HAu24O | -75.0969 |  | 1.71902 | [13 empty] | 1 | 0 | 0 | 0.25
c-c-p-016823 | mp-522 | Cu32HAu32O | -187.738 |  | 1.16637 | [13 empty] | 2 | 2 | 1 | 0.062
c-c-p-016824 | mp-974381 | HRh24S36O | -322.431 |  | 0.801968 | [13 empty] | 2 | 1 | -2 | 0.05
c-c-p-016825 | mp-1206884 | K16HN32O | -245.459 |  | 0.237854 | [13 empty] | 0 | 1 | 0 | 0.058
c-c-p-016826 | mp-1188020 | Zr24Tc12Ni12HO | -375.377 |  | -1.69886 | [13 empty] | 2 | 1 | 0 | 0.042
c-c-p-016827 | mp-31460 | Nb16Co16Sb16HO | -323.73 |  | -0.884504 | [13 empty] | 1 | 0 | 0 | 0.125
c-c-p-016828 | mp-1184558 | Hf36Sn12HO | -386.424 |  | -2.21509 | [13 empty] | 2 | 1 | 0 | 0.083
c-c-p-016829 | mp-1395 | V40HRu40O | -676.986 |  | -1.4057 | [13 empty] | 2 | 2 | 1 | 0.05
c-c-p-016830 | mp-1095294 | Si32HS64O | -456.713 |  | 1.21841 | [13 empty] | 2 | 1 | 0 | 0.198
c-c-p-016831 | mp-2856 | Mn16Al44HO | -291.708 |  | -1.27833 | [13 empty] | 2 | -1 | 1 | 0.036
c-c-p-016832 | mp-1207781 | Y48HRu16O | -431.42 |  | -2.44665 | [13 empty] | 0 | 0 | 1 | 0.157
c-c-p-016833 | mp-1157 | Ta24Ni48HO | -508.676 |  | -2.04036 | [13 empty] | 2 | 1 | 1 | 0.056
c-c-p-016834 | mp-570377 | Sn9As12HO | -89.9595 |  | 0.397237 | [13 empty] | 1 | 1 | 1 | 0.131
c-c-p-016835 | mp-1078123 | Ti40H31O | -399.194 |  | -4.18127 | [13 empty] | 2 | 2 | 1 | 0.074
c-c-p-016836 | mp-1221413 | Mo36HPd36O | -508.116 |  | -0.285481 | [13 empty] | 2 | 1 | 1 | 0.25
c-c-p-016837 | mp-1183777 | Co16Sn48HO | -267.479 |  | 0.440778 | [13 empty] | 1 | 2 | 1 | 0.058
c-c-p-016838 | mp-867352 | Tc16HRh48O | -456.293 |  | 0.295435 | [13 empty] | 1 | 0 | 2 | 0.25
c-c-p-016839 | mp-570553 | Fe24P96HO | -698.05 |  | -0.470515 | [13 empty] | 1 | 2 | 0 | 0.035
c-c-p-016840 | mp-166 | Ca24HO | -43.2675 |  | -2.09074 | [13 empty] | 2 | 1 | 1 | 0.125
c-c-p-016841 | mp-8312 | Ta60As48HO | -900.779 |  | -1.18502 | [13 empty] | 1 | 0 | 1 | 0.168
c-c-p-016842 | mp-1220482 | Nb32Al32Cr32HO | -698.574 |  | -1.27649 | [13 empty] | 1 | 2 | 1 | 0.05
c-c-p-016843 | mp-1186074 | Na36HPd12O | -107.151 |  | 0.159626 | [13 empty] | 1 | 1 | 1 | 0.125
c-c-p-016844 | mp-1208223 | Ti30HS48O | -496.218 |  | -2.16697 | [13 empty] | 1 | 1 | -2 | 0.102
c-c-p-016845 | mp-1030 | Sb8HPt56O | -331.307 |  | 1.0262 | [13 empty] | 1 | 0 | 0 | 0.125
c-c-p-016846 | mp-1215323 | Zr16Cr16Fe16HO | -384.925 |  | -3.10794 | [13 empty] | 0 | 1 | 0 | 0.127
c-c-p-016847 | mp-1055940 | Cs12HO | -18.9099 |  | -1.26934 | [13 empty] | 1 | 1 | 1 | 0.167
c-c-p-016848 | mp-865717 | Ti24Re12HIr12O | -436.127 |  | -0.454022 | [13 empty] | 1 | 1 | 1 | 0.042
c-c-p-016849 | mp-569250 | V40HIr40O | -671.1 |  | -0.774762 | [13 empty] | 2 | 2 | 1 | 0.1
c-c-p-016850 | mp-9 | Y27HO | -163.494 |  | -2.2976 | [13 empty] | 1 | 1 | 1 | 0.167
c-c-p-016851 | mp-17856 | Al84Co12Cu24HO | -456.394 |  | -1.4097 | [13 empty] | 2 | 1 | 1 | 0.111
c-c-p-016852 | mp-1212463 | Hf28HAu40O | -402.88 |  | -0.693382 | [13 empty] | 1 | 1 | 0 | 0.083
c-c-p-016853 | mp-1212189 | Hf24Mn24P24HO | -598.989 |  | -0.688433 | [13 empty] | 2 | 1 | 2 | 0.159
c-c-p-016854 | mp-11572 | Ta36Tc36HO | -750.564 |  | -0.942521 | [13 empty] | 2 | 1 | 0 | 0.083
c-c-p-016855 | mp-1103634 | Mn20Ni20As20HO | -349.901 |  | 0.210764 | [13 empty] | 1 | 2 | 2 | 0.09
c-c-p-016856 | mp-27769 | V36As12HC12O | -474.557 |  | 0.0680405 | [13 empty] | 1 | 1 | 1 | 0.264
c-c-p-016857 | mp-1652 | Zn40HPd40O | -252.103 |  | 0.101892 | [13 empty] | 2 | 1 | 2 | 0.05
c-c-p-016858 | mp-1902 | Mn24HPd24O | -283.771 |  | 1.10699 | [13 empty] | 1 | 1 | 1 | 0.083
c-c-p-016859 | mp-11285 | Ca24Ga32Ni32HO | -297.2 |  | -1.04208 | [13 empty] | 1 | 0 | 0 | 0.159
c-c-p-016860 | mp-11397 | Ga48Ni32HO | -305.613 |  | -0.352603 | [13 empty] | 1 | 0 | 1 | 0.119
c-c-p-016861 | mp-2354 | Ti72Hg24HO | -498.532 |  | -1.83011 | [13 empty] | 1 | 1 | 1 | 0.042
c-c-p-016862 | mp-1216530 | Tl48HPb48O | -240.077 |  | 0.31193 | [13 empty] | 2 | 2 | 1 | 0.021
c-c-p-016863 | mp-570691 | Ti48Sn16HO | -414.565 |  | -1.37648 | [13 empty] | 1 | 1 | 0 | 0.125
c-c-p-016864 | mp-10015 | Si24HOs24O | -387.234 |  | -0.3857 | [13 empty] | 1 | 1 | 1 | 0.083
c-c-p-016865 | mp-2030 | HRu32S64O | -542.442 |  | -0.319216 | [13 empty] | 1 | 0 | 0 | 0.056
c-c-p-016866 | mp-2258 | Cu54HAu18O | -219.584 |  | 1.12302 | [13 empty] | 1 | 0 | 0 | 0.25
c-c-p-016867 | mp-1220645 | Nb36HAu12O | -365.037 |  | -1.52799 | [13 empty] | 0 | 2 | 1 | 0.187
c-c-p-016868 | mp-1186427 | HPd72O | -317.242 |  | 0.894568 | [13 empty] | 2 | 0 | 1 | 0.146
c-c-p-016869 | mp-1199529 | Hf72As36HO | -892.691 |  | -1.59644 | [13 empty] | 0 | 1 | 0 | 0.105
c-c-p-016870 | mp-1079796 | Ti72HPd24O | -654.501 |  | -1.49293 | [13 empty] | 2 | 1 | 0 | 0.125
c-c-p-016871 | mp-571247 | Al24Mo8HO | -170.133 |  | -1.38915 | [13 empty] | 1 | 1 | 0 | 0.5
c-c-p-016872 | mp-12108 | V24HPt48O | -470.519 |  | 0.653354 | [13 empty] | 0 | 2 | 1 | 0.04
c-c-p-016873 | mp-113 | Tc48HO | -451.633 |  | -0.51508 | [13 empty] | 1 | 1 | 0 | 0.25
c-c-p-016874 | mp-1120769 | HRu36Pt36O | -473.595 |  | 0.569622 | [13 empty] | 1 | 1 | 0 | 0.25
c-c-p-016875 | mp-30668 | Ta40Ga24HO | -497.038 |  | -1.39485 | [13 empty] | 1 | 0 | 1 | 0.099
c-c-p-016876 | mp-1223510 | K24Bi24HPb24O | -204.006 |  | 0.467517 | [13 empty] | 0 | 1 | 2 | 0.045
c-c-p-016877 | mp-541837 | Bi8HSe12O | -80.1688 |  | 0.213925 | [13 empty] | 1 | 0 | -2 | 0.103
c-c-p-016878 | mp-1224841 | Ga16Si32Mo24HO | -463.1 |  | -0.772917 | [13 empty] | 1 | 0 | 0 | 0.125
c-c-p-016879 | mp-549 | Sc24Sb24HO | -272.617 |  | -1.45898 | [13 empty] | 2 | 1 | 0 | 0.083
c-c-p-016880 | mp-849083 | Cr48HS72O | -748.702 |  | 0.018907 | [13 empty] | 1 | 0 | 2 | 0.095
c-c-p-016881 | mp-10229 | Nb48Si16HO | -538.264 |  | -0.724595 | [13 empty] | 2 | 1 | 1 | 0.031
c-c-p-016882 | mp-1226514 | In8Cu8HSe16O | -114.927 |  | -0.28848 | [13 empty] | 1 | 0 | 1 | 0.43
c-c-p-016883 | mp-1215928 | Y8Co32Ge8HO | -287.058 |  | 0.0830008 | [13 empty] | 1 | 0 | 2 | 0.062
c-c-p-016884 | mp-2447 | P48HSe60O | -441.77 |  | 0.539081 | [13 empty] | 1 | 1 | 1 | 0.245
c-c-p-016885 | mp-865495 | V32Cr16Tc16HO | -563.412 |  | -1.70444 | [13 empty] | 2 | 1 | 1 | 0.062
c-c-p-016886 | mp-1219262 | Sc16In16HPd32O | -321.617 |  | -1.01608 | [13 empty] | 2 | 2 | 1 | 0.032
c-c-p-016887 | mp-2597 | In16Te16HO | -97.2681 |  | 0.105701 | [13 empty] | 1 | 1 | 0 | 0.125
c-c-p-016888 | mp-4809 | Ga16Hg8HS32O | -191.663 |  | 1.17417 | [13 empty] | 0 | 0 | 1 | 0.193
c-c-p-016889 | mp-1100417 | V16Sb16HRh16O | -310.826 |  | -1.09509 | [13 empty] | 1 | 0 | 0 | 0.125
c-c-p-016890 | mp-564 | Te32HPd32O | -260.316 |  | 1.43002 | [13 empty] | 1 | 1 | 1 | 0.062
c-c-p-016891 | mp-973198 | Na18HO | -29.5527 |  | -1.24029 | [13 empty] | 2 | 1 | 1 | 0.037
c-c-p-016892 | mp-95 | Sr24HO | -41.0949 |  | -1.83786 | [13 empty] | 2 | 1 | 0 | 0.083
c-c-p-016893 | mp-18026 | Sr8Zn88HO | -92.2927 |  | -0.139405 | [13 empty] | 0 | 0 | 1 | 0.028
c-c-p-016894 | mp-541487 | Tl8HPt16Se24O | -201.47 |  | 1.27071 | [13 empty] | 2 | -1 | 2 | 0.09
c-c-p-016895 | mp-2449 | Nb18HRh54O | -535.23 |  | -0.761003 | [13 empty] | 1 | 0 | 0 | 0.25
c-c-p-016896 | mp-1091415 | Ge64HO | -251.89 |  | -0.315182 | [13 empty] | 2 | -1 | 2 | 0
c-c-p-016897 | mp-58 | K12HO | -20.0202 |  | -1.22767 | [13 empty] | 2 | 1 | 0 | 0.083
c-c-p-016898 | mp-1175 | Sr16HS48O | -265.14 |  | -2.37244 | [13 empty] | 1 | 1 | 0 | 0.007
c-c-p-016899 | mp-1079945 | Sr16As48HO | -266.006 |  | 0.0225891 | [13 empty] | 2 | 2 | 1 | 0.093
c-c-p-016900 | mp-31430 | Na64In32HO | -158.712 |  | -0.48529 | [13 empty] | 1 | 0 | 1 | 0.121
c-c-p-016901 | mp-972889 | Sc24Sn72HO | -412.973 |  | -0.127449 | [13 empty] | 2 | 1 | 0 | 0.083
c-c-p-016902 | mp-867262 | Sc20Tc60HO | -683.446 |  | -1.45819 | [13 empty] | 2 | 2 | 1 | 0.025
c-c-p-016903 | mp-1188926 | Sc48As32HO | -483.439 |  | -0.155062 | [13 empty] | 1 | 0 | 1 | 0.193
c-c-p-016904 | mp-1219516 | Sb32HSe24S24O | -305.986 |  | 1.63398 | [13 empty] | 2 | 1 | 0 | 0.17
c-c-p-016905 | mp-1186853 | Rb100HO | -86.0712 |  | -1.2098 | [13 empty] | 2 | 2 | 1 | 0.005
c-c-p-016906 | mp-21657 | Tl40HSe24O | -180.302 |  | 1.17208 | [13 empty] | 2 | 0 | 1 | 0.017
c-c-p-016907 | mp-2534 | Ga20As20HO | -152.749 |  | 0.108022 | [13 empty] | 2 | 2 | 1 | 0.075
c-c-p-016908 | mp-974326 | HOs16Ru48O | -561.017 |  | 0.0281869 | [13 empty] | 0 | 0 | 1 | 0
c-c-p-016909 | mp-12628 | Rb12HO | -19.6284 |  | -0.897592 | [13 empty] | 1 | 1 | 1 | 0
c-c-p-016910 | mp-864835 | Hf32Co16HIr16O | -570.529 |  | -0.198691 | [13 empty] | 1 | 0 | 0 | 0.125
c-c-p-016911 | mp-604914 | V32HSe32O | -400.137 |  | 0.936877 | [13 empty] | 2 | 2 | 1 | 0.033
c-c-p-016912 | mp-1401 | Zr16Zn32HO | -155.597 |  | -1.34641 | [13 empty] | 1 | 0 | 0 | 0.062
c-c-p-016913 | mp-755633 | K20HSe12O | -94.6381 |  | -1.32774 | [13 empty] | 1 | 0 | 1 | 0.184
c-c-p-016914 | mp-1183216 | Al16Cu48HO | -216.534 |  | -1.04298 | [13 empty] | 1 | 0 | 2 | 0.126
c-c-p-016915 | mp-1221513 | Mo12As18P6HO | -237.281 |  | -1.22595 | [13 empty] | 1 | 1 | -2 | 0.258
c-c-p-016916 | mp-12699 | Ca24HAu32O | -173.705 |  | -1.19647 | [13 empty] | 1 | 1 | 0 | 0.177
c-c-p-016917 | mp-28610 | Cs16Ag16HCl48O | -218.821 |  | 2.01688 | [13 empty] | 1 | 0 | 1 | 0.121
c-c-p-016918 | mp-1219924 | P20HRh20S20O | -341.338 |  | -0.144462 | [13 empty] | 2 | 2 | 1 | 0.11
c-c-p-016919 | mp-1226254 | Cr24Mo24As48HO | -667.635 |  | -1.28029 | [13 empty] | 1 | 2 | 1 | 0.226
c-c-p-016920 | mp-989695 | Cu96HO | -297.724 |  | 0.302011 | [13 empty] | 2 | 2 | 1 | 0.031
c-c-p-016921 | mp-30527 | Ta18HS54O | -456.732 |  | -0.882487 | [13 empty] | 2 | 1 | -1 | 0.084
c-c-p-016922 | mp-767469 | Ni18HS20O | -181.603 |  | 0.649554 | [13 empty] | 1 | 1 | -1 | 0.042
c-c-p-016923 | mp-974381 | HRh32S48O | -429.601 |  | 0.509224 | [13 empty] | 1 | 1 | 0 | 0.25
c-c-p-016924 | mp-7581 | Mo18HSe36O | -306.357 |  | -5.80911 | [13 empty] | 1 | 0 | 1 | 0.538
c-c-p-016925 | mp-1018019 | HPb12S12O | -101.837 |  | -0.621854 | [13 empty] | 1 | 0 | 1 | 0.458
c-c-p-016926 | mp-1078989 | Si24HRh24O | -313.584 |  | 0.155513 | [13 empty] | 2 | 1 | 1 | 0.106
c-c-p-016927 | mp-561258 | Zn60HS60O | -356.469 |  | 0.882211 | [13 empty] | 2 | 1 | 0 | 0.056
c-c-p-016928 | mp-982725 | Nb32HRu16W16O | -631.197 |  | -1.3425 | [13 empty] | 1 | 0 | 0 | 0.125
c-c-p-016929 | mp-1184994 | K20Hg60HO | -34.1868 |  | -0.207716 | [13 empty] | 2 | 2 | 1 | 0.025
c-c-p-016930 | mp-4124 | Ca27HC27N54O | -797.202 |  | -2.46714 | [13 empty] | 1 | 0 | 0 | 0.167
c-c-p-016931 | mp-11832 | Cs8HO | -15.8464 |  | -1.23813 | [13 empty] | 1 | 1 | 1 | 0
c-c-p-016932 | mp-1867 | Ta48Ni24HO | -652.936 |  | -1.52767 | [13 empty] | 1 | 1 | 1 | 0.03
c-c-p-016933 | mp-1101774 | Y8Sn8HIr8O | -156.739 |  | -2.39464 | [13 empty] | 0 | 1 | 0 | 0.199
c-c-p-016934 | mp-12659 | Mn32Nb16HO | -407.843 |  | -0.830653 | [13 empty] | 1 | 0 | 1 | 0.02
c-c-p-016935 | mp-11445 | Y8Ti16Ga32HO | -271.714 |  | -0.984853 | [13 empty] | 2 | 1 | 1 | 0.125
c-c-p-016936 | mp-1029838 | Sr16Cr16HN32O | -462.609 |  | -1.15462 | [13 empty] | 1 | 2 | 1 | 0.109
c-c-p-016937 | mp-95 | Sr16HO | -31.3222 |  | -1.88505 | [13 empty] | 1 | 1 | 0 | 0.25
c-c-p-016938 | mp-31138 | Mn12HPd36O | -249.188 |  | 0.375888 | [13 empty] | 1 | 0 | 1 | 0.437
c-c-p-016939 | mp-1227246 | Ca20Cu20Si20HO | -220.705 |  | -0.937454 | [13 empty] | 2 | 1 | 2 | 0.167
c-c-p-016940 | mp-971788 | V16HRu48O | -531.089 |  | 0.144004 | [13 empty] | 1 | 0 | 0 | 0.255
c-c-p-016941 | mp-10675 | Ti36Al12HN12O | -436.474 |  | -0.20668 | [13 empty] | 1 | 1 | 1 | 0.083
c-c-p-016942 | mp-1101867 | Zr16Cu16Sn16HO | -243.299 |  | -1.34861 | [13 empty] | 2 | 2 | 1 | 0.125
c-c-p-016943 | mp-1077599 | Sc32Al32Ge32HO | -465.679 |  | -1.29681 | [13 empty] | 2 | 1 | 0 | 0.076
c-c-p-016944 | mp-580357 | Cu60HPd20O | -294.178 |  | 0.0919995 | [13 empty] | 2 | 2 | 1 | 0.05
c-c-p-016945 | mp-140 | Ga36HO | -97.3846 |  | -0.130358 | [13 empty] | 1 | 1 | 0 | 0.25
c-c-p-016946 | mp-767208 | Sb51HS81O | -520.141 |  | 1.80228 | [13 empty] | 2 | 1 | 0 | 0.153
c-c-p-016947 | mp-9948 | V30Te24HO | -327.837 |  | -1.92269 | [13 empty] | 2 | 1 | 1 | 0.086
c-c-p-016948 | mp-12772 | Hf64Al32HO | -722.023 |  | -2.04835 | [13 empty] | 1 | 0 | 0 | 0.076
c-c-p-016949 | mp-714 | Sr8Sn32HO | -136.792 |  | -0.484438 | [13 empty] | 2 | 2 | 1 | 0.233
c-c-p-016950 | mp-569060 | Cs16P8HSe40O | -226.073 |  | 0.755048 | [13 empty] | 0 | 2 | 1 | 0.032
c-c-p-016951 | mp-1190654 | Hf32HPd16O | -392.828 |  | -1.86614 | [13 empty] | 1 | 0 | 0 | 0.109
c-c-p-016952 | mp-30471 | Ca30Cu30HO | -150.719 |  | -1.35507 | [13 empty] | 2 | 1 | 2 | 0.125
c-c-p-016953 | mp-21657 | Tl40HSe24O | -179.604 |  | 1.08639 | [13 empty] | 2 | 0 | 1 | 0.017
c-c-p-016954 | mp-1220085 | Ni30Te40HO | -274.073 |  | -0.0726787 | [13 empty] | 2 | 1 | 2 | 0.05
c-c-p-016955 | mp-23174 | Re18HCl54O | -340.394 |  | -0.749847 | [13 empty] | 1 | 0 | 0 | 0.137
c-c-p-016956 | mp-630875 | Ca32In64HAu48O | -394.452 |  | -0.942538 | [13 empty] | 0 | 1 | 1 | 0.05
c-c-p-016957 | mp-1224913 | Ga16Ni56Ge16HO | -395.786 |  | 0.345493 | [13 empty] | 1 | 1 | 1 | 0.219
c-c-p-016958 | mp-1215724 | Zn81Ag81HO | -239.432 |  | 0.453872 | [13 empty] | 0 | 1 | 2 | 0.025
c-c-p-016959 | mp-2079 | Rb24P36HO | -232.082 |  | -0.106775 | [13 empty] | 1 | 2 | 0 | 0.043
c-c-p-016960 | mp-27171 | Hg20P20HS70O | -388.047 |  | 0.828377 | [13 empty] | 2 | 2 | 1 | 0.161
c-c-p-016961 | mp-619279 | In16HPb8S32O | -212.709 |  | 2.74191 | [13 empty] | 1 | 1 | 0 | 0.089
c-c-p-016962 | mp-1793 | Zr48Te16HO | -451.827 |  | -1.80624 | [13 empty] | 1 | 0 | 0 | 0.057
c-c-p-016963 | mp-8426 | K24HSe12O | -97.4657 |  | -1.56589 | [13 empty] | 1 | 1 | 1 | 0.042
c-c-p-016964 | mp-607267 | K16HPb32Cl80O | -427.261 |  | 0.600721 | [13 empty] | 1 | 1 | 2 | 0.088
c-c-p-016965 | mp-1186209 | Nb32Tc16HRu16O | -600.599 |  | -0.309773 | [13 empty] | 1 | 0 | 0 | 0.125
c-c-p-016966 | mvc-11238 | Ti18HS36O | -341.735 |  | 0.849995 | [13 empty] | 1 | 0 | 1 | 0.5
c-c-p-016967 | mp-23705 | Na60Al20H121O | -573.02 |  | -1.09571 | [13 empty] | 2 | 2 | 1 | 0.013
c-c-p-016968 | mp-1106169 | Zr40Ga24HO | -394.743 |  | -2.35013 | [13 empty] | 2 | 1 | 1 | 0.234
c-c-p-016969 | mp-22682 | In40HPt20O | -224.353 |  | 0.606247 | [13 empty] | 2 | 2 | 1 | 0.025
c-c-p-016970 | mp-1217363 | Tc18HRu18O | -319.94 |  | -0.0123641 | [13 empty] | 1 | 0 | 0 | 0.667
c-c-p-016971 | mp-1206780 | Ti64Sb32HO | -606.622 |  | -1.78582 | [13 empty] | 1 | 1 | 2 | 0.155
c-c-p-016972 | mp-30797 | Nb30Te24HO | -365.947 |  | -1.13789 | [13 empty] | 2 | 1 | 1 | 0.306
c-c-p-016973 | mp-1223845 | K8Si32HPd32O | -348.3 |  | -0.0996044 | [13 empty] | 1 | 0 | 2 | 0.072
c-c-p-016974 | mp-862360 | Sc40Ni20HIr20O | -547.853 |  | -1.59668 | [13 empty] | 2 | 2 | 1 | 0.025
c-c-p-016975 | mp-2072 | K16Te16HO | -91.351 |  | 0.305065 | [13 empty] | 2 | -1 | 2 | 0.193
c-c-p-016976 | mp-1217015 | Ti9Al18V9HO | -209.602 |  | -0.757851 | [13 empty] | 1 | 0 | 0 | 0.25
c-c-p-016977 | mp-7752 | Sr24Sb8HN8O | -166.179 |  | 0.336073 | [13 empty] | 1 | 0 | 0 | 0.25
c-c-p-016978 | mp-569423 | Ga96HO | -247.176 |  | -0.0924363 | [13 empty] | 1 | 0 | 0 | 0.062
c-c-p-016979 | mp-864647 | Hf48HN24O | -708.035 |  | -2.30235 | [13 empty] | 1 | 0 | 2 | 0.125
c-c-p-016980 | mp-568792 | Si60HRh48O | -689.942 |  | -0.754527 | [13 empty] | 2 | 1 | 1 | 0.033
c-c-p-016981 | mp-2302 | As20HRh40O | -370.575 |  | 0.734133 | [13 empty] | 2 | 2 | 1 | 0.025
c-c-p-016982 | mp-74 | HRh54O | -355.826 |  | 0.465739 | [13 empty] | 1 | 1 | 1 | 0.167
c-c-p-016983 | mp-875 | Al40HOs40O | -567.742 |  | -0.678218 | [13 empty] | 2 | 2 | 1 | 0.05
c-c-p-016984 | mp-1070580 | Al54HRu36O | -522.259 |  | -1.15305 | [13 empty] | 1 | 0 | 1 | 0.294
c-c-p-016985 | mp-13688 | Ge48Mo24HO | -434.728 |  | 0.32026 | [13 empty] | 1 | 0 | 1 | 0.144
c-c-p-016986 | mp-571199 | Ti24Al24HO | -273.391 |  | -1.73975 | [13 empty] | 1 | 0 | 1 | 0.25
c-c-p-016987 | mp-813 | Sc32Al64HO | -442.565 |  | -1.10672 | [13 empty] | 1 | 1 | 0 | 0.062
c-c-p-016988 | mp-544 | Ti48HIr16O | -505.272 |  | -1.54665 | [13 empty] | 1 | 0 | 0 | 0.125
c-c-p-016989 | mp-1027 | Hf18HRh54O | -564.835 |  | -1.16063 | [13 empty] | 2 | 1 | 0 | 0.083
c-c-p-016990 | mp-990532 | Ti27Co27HO | -380.672 |  | 0.0726449 | [13 empty] | 1 | 0 | 0 | 0.25
c-c-p-016991 | mp-1152 | Ti18HRh54O | -507.766 |  | 0.0488757 | [13 empty] | 1 | 0 | 0 | 0.25
c-c-p-016992 | mp-7092 | Ti48Si48HO | -641.106 |  | -0.752352 | [13 empty] | 1 | 1 | 1 | 0
c-c-p-016993 | mp-12071 | Ti72As24HO | -668.927 |  | -1.71198 | [13 empty] | 2 | 1 | 0 | 0.125
c-c-p-016994 | mp-865916 | Ti16V16Re32HO | -633.951 |  | -1.29042 | [13 empty] | 1 | 0 | 0 | 0.125
c-c-p-016995 | mp-1187697 | V48Fe16HO | -522.032 |  | -2.02514 | [13 empty] | 1 | 0 | 0 | 0.125
c-c-p-016996 | mp-862871 | HPb8Cl16O | -87.877 |  | 2.38892 | [13 empty] | 2 | 1 | 2 | 0.036
c-c-p-016997 | mp-2123 | Nb27HAu18O | -304.619 |  | -1.18468 | [13 empty] | 1 | 0 | 1 | 0.3
c-c-p-016998 | mp-1245636 | Y32Cr16HN48O | -810.706 |  | -2.10217 | [13 empty] | 1 | 1 | 2 | 0.081
c-c-p-016999 | mp-1183643 | Cd8HAu24O | -73.6975 |  | 0.717153 | [13 empty] | 1 | 0 | 1 | 0.375
c-c-p-017000 | mp-23714 | Sr24H49O | -234.509 |  | -2.3542 | [13 empty] | 1 | 1 | 1 | 0.022
c-c-p-017001 | mp-399 | Te16HPt8O | -99.3421 |  | 0.542651 | [13 empty] | 1 | 0 | 0 | 0.167
c-c-p-017002 | mp-1184764 | K18HO | -25.1536 |  | -1.12614 | [13 empty] | 2 | 1 | -2 | 0.074
c-c-p-017003 | mp-1224916 | Fe16Si16Mo16HO | -375.963 |  | -1.22105 | [13 empty] | 2 | 0 | 1 | 0.203
c-c-p-017004 | mp-8936 | Sn8HSe8O | -71.0498 |  | 2.73222 | [13 empty] | 0 | 0 | 1 | 0
c-c-p-017005 | mp-24650 | Y27H55O | -405.123 |  | -1.47977 | [13 empty] | 1 | 1 | 1 | 0.167
c-c-p-017006 | mp-2699 | Ca18Si36HO | -231.186 |  | -1.47654 | [13 empty] | 1 | 0 | 1 | 0.5
c-c-p-017007 | mp-28391 | Si20HCl80O | -361.213 |  | 4.88669 | [13 empty] | 2 | 1 | 2 | 0.077
c-c-p-017008 | mp-2490 | Ga27P27HO | -220.868 |  | -1.96414 | [13 empty] | 1 | 1 | 1 | 0.208
c-c-p-017009 | mp-1215447 | Zn12Hg12HS24O | -120.082 |  | 0.0487358 | [13 empty] | 1 | 0 | 1 | 0.81
c-c-p-017010 | mp-1095302 | Bi16HSe32O | -177.294 |  | 0.556561 | [13 empty] | 2 | 0 | -1 | 0.119
c-c-p-017011 | mp-1184011 | Cu54Ag18HO | -206.87 |  | 0.774631 | [13 empty] | 1 | 0 | 1 | 0.125
c-c-p-017012 | mp-1025176 | Hf12Ga60Ni12HO | -349.228 |  | -1.62352 | [13 empty] | 2 | 1 | 1 | 0.133
c-c-p-017013 | mp-1068286 | Ca16Cd8HPd16O | -132.809 |  | -0.555249 | [13 empty] | 0 | 1 | 1 | 0.068
c-c-p-017014 | mp-7582 | Ge16HS32O | -199.624 |  | 0.747107 | [13 empty] | 2 | 2 | 1 | 0.053
c-c-p-017015 | mp-1186024 | Na24Cd8HO | -41.5482 |  | -0.736085 | [13 empty] | 1 | 1 | 0 | 0.125
c-c-p-017016 | mp-504909 | Ni64Sn32P32HO | -610.1 |  | 0.352212 | [13 empty] | 2 | 0 | 1 | 0.125
c-c-p-017017 | mp-2450 | Ca32Sn32HO | -195.874 |  | -2.36652 | [13 empty] | 2 | 1 | 0 | 0.125
c-c-p-017018 | mp-1209044 | Sc40Sb24HO | -371.79 |  | -0.51096 | [13 empty] | 0 | 0 | 1 | 0.025
c-c-p-017019 | mp-865425 | Zn12HPd36O | -185.351 |  | 0.661148 | [13 empty] | 1 | 0 | 1 | 0.125
c-c-p-017020 | mp-1190 | Zn16HSe16O | -92.4662 |  | 1.85108 | [13 empty] | 1 | 1 | 0 | 0.125
c-c-p-017021 | mp-864953 | Mn16V32Cr16HO | -543.277 |  | -1.69969 | [13 empty] | 1 | 0 | 0 | 0.125
c-c-p-017022 | mp-1025218 | Si8HPt40Pb8O | -297.949 |  | 1.10328 | [13 empty] | 1 | 0 | 0 | 0.25
c-c-p-017023 | mp-18148 | K36Ta12HS48O | -467.163 |  | 0.569804 | [13 empty] | 1 | 2 | 0 | 0.125
c-c-p-017024 | mp-14241 | Tl24Si12HSe36O | -262.583 |  | 1.29639 | [13 empty] | 1 | -1 | -2 | 0.053
c-c-p-017025 | mp-1105077 | Zr6Al48Fe24HO | -411.689 |  | -0.849546 | [13 empty] | 2 | 0 | 1 | 0.04
c-c-p-017026 | mp-9969 | Sc24Si24HO | -298.502 |  | -1.92848 | [13 empty] | 2 | 1 | 1 | 0.047
c-c-p-017027 | mp-1018891 | HPd20Cl40O | -186.648 |  | 1.23781 | [13 empty] | 2 | 2 | 1 | 0.021
c-c-p-017028 | mp-1023900 | Si12HS12O | -120.054 |  | -1.70369 | [13 empty] | 1 | 2 | 0 | 0.076
c-c-p-017029 | mp-1078766 | Ga24Fe72HO | -579.785 |  | -0.0954864 | [13 empty] | 2 | 1 | 0 | 0.167
c-c-p-017030 | mp-1220423 | Nb36Tl6Te48HO | -513.257 |  | -0.810599 | [13 empty] | 2 | 1 | 2 | 0.25
c-c-p-017031 | mp-8882 | Ga24P24HO | -194.981 |  | 0.626256 | [13 empty] | 2 | 1 | 1 | 0.146
c-c-p-017032 | mp-642659 | V64H33O | -641.862 |  | -1.45004 | [13 empty] | 1 | 1 | 2 | 0.005
c-c-p-017033 | mp-10098 | Y16Ge16HAu16O | -236.567 |  | -0.929209 | [13 empty] | 1 | 0 | 0 | 0.5
c-c-p-017034 | mp-862655 | HRu72W24O | -889.6 |  | -0.232 | [13 empty] | 2 | 1 | 0 | 0.167
c-c-p-017035 | mp-1206780 | Ti64Sb32HO | -609.874 |  | 1.18403 | [13 empty] | 1 | 1 | 2 | 0.21
c-c-p-017036 | mp-865430 | Y16Te16HO | -183.196 |  | -1.83676 | [13 empty] | 2 | 2 | 1 | 0.062
c-c-p-017037 | mp-568172 | Ca81HN54O | -655.809 |  | -1.87346 | [13 empty] | 2 | 0 | 1 | 0.097
c-c-p-017038 | mp-1216354 | V24Cr24P48HO | -684.019 |  | -4.29454 | [13 empty] | 1 | 1 | 1 | 0.198
c-c-p-017039 | mp-1213754 | Cr40Te64HO | -519.32 |  | 0.814726 | [13 empty] | 2 | 1 | 1 | 0.062
c-c-p-017040 | mp-95 | Sr20HO | -33.2359 |  | -2.06039 | [13 empty] | 2 | 2 | 1 | 0.05
c-c-p-017041 | mp-1218773 | Sr16Sn8HS40O | -281.583 |  | -0.168144 | [13 empty] | 0 | 1 | 0 | 0.056
c-c-p-017042 | mp-17060 | Na24Al24HSe48O | -365.08 |  | -0.137531 | [13 empty] | 2 | 0 | 1 | 0
c-c-p-017043 | mp-676284 | Y12Ag12HSe24O | -235.776 |  | 0.0486729 | [13 empty] | 2 | 2 | -1 | 0.208
c-c-p-017044 | mp-1225125 | Fe24Si32HIr8O | -431.829 |  | -0.360689 | [13 empty] | 1 | 0 | 1 | 0.129
c-c-p-017045 | mp-30494 | Sc8Cd24HO | -63.2982 |  | -0.943763 | [13 empty] | 1 | 0 | 1 | 0.125
c-c-p-017046 | mp-18032 | Nb20Ga16HO | -235.883 |  | -1.31693 | [13 empty] | 1 | 0 | 1 | 0.075
c-c-p-017047 | mp-4131 | Sc16Co32Si32HO | -510.064 |  | -0.607022 | [13 empty] | 1 | 1 | 1 | 0.093
c-c-p-017048 | mp-1095495 | Y24Zn48HO | -198.87 |  | -0.581837 | [13 empty] | 2 | 1 | 1 | 0.054
c-c-p-017049 | mp-1652 | Zn32HPd32O | -199.443 |  | 0.383945 | [13 empty] | 2 | 2 | 1 | 0.062
c-c-p-017050 | mp-1216977 | V32Fe16Ge16HO | -459.794 |  | -1.07161 | [13 empty] | 1 | 0 | 1 | 0.125
c-c-p-017051 | mp-10257 | Ni72HO | -332.123 |  | -0.496434 | [13 empty] | 2 | 1 | 1 | 0
c-c-p-017052 | mp-540569 | Cs3Cr15HS24O | -251.462 |  | -0.962187 | [13 empty] | 1 | 1 | 1 | 0.02
c-c-p-017053 | mp-75 | Nb48HO | -447.052 |  | -1.66503 | [13 empty] | 2 | 1 | 1 | 0.125
c-c-p-017054 | mp-1218110 | Ta12In6HS24O | -281.079 |  | -1.30064 | [13 empty] | 2 | 1 | 1 | 0.291
c-c-p-017055 | mp-2121 | Sc16Al48HO | -285.874 |  | -0.951993 | [13 empty] | 1 | 1 | 0 | 0.125
c-c-p-017056 | mp-1207100 | Sc36In36HO | -310.01 |  | -1.73072 | [13 empty] | 1 | 0 | 2 | 0.083
c-c-p-017057 | mp-12467 | Ca30Sb18HO | -163.171 |  | -2.5146 | [13 empty] | 2 | 0 | 1 | 0.069
c-c-p-017058 | mp-24728 | V48H97O | -748.686 |  | -0.774624 | [13 empty] | 1 | 1 | 0 | 0.125
c-c-p-017059 | mp-20147 | Zr24Mn24P24HO | -578.191 |  | -1.94271 | [13 empty] | 1 | 2 | 1 | 0.167
c-c-p-017060 | mp-1224331 | Hf64Ag16HPd16O | -711.841 |  | -2.27254 | [13 empty] | 2 | 2 | 1 | 0.021
c-c-p-017061 | mp-1221501 | Mo48HSe32S32O | -750.671 |  | -2.74196 | [13 empty] | 0 | 1 | 0 | 0.497
c-c-p-017062 | mp-1208217 | Ti24As24HRu24O | -522.966 |  | -0.785646 | [13 empty] | 1 | 1 | 1 | 0.127
c-c-p-017063 | mp-3208 | Zr16Ge16Te16HO | -276.52 |  | -1.35435 | [13 empty] | 1 | 1 | 0 | 0.125
c-c-p-017064 | mp-1205986 | Co72HN24O | -627.911 |  | -0.178968 | [13 empty] | 2 | 1 | 1 | 0.167
c-c-p-017065 | mp-1199934 | Ti72As24HO | -666.651 |  | -2.367 | [13 empty] | 2 | 1 | 1 | 0.018
c-c-p-017066 | mp-1226072 | Co48H13O | -328.337 |  | -0.0344309 | [13 empty] | 1 | 1 | 1 | 0.033
c-c-p-017067 | mp-1210211 | Ni48Ge3P15HO | -344.854 |  | 0.045094 | [13 empty] | 2 | -1 | 1 | 0.031
c-c-p-017068 | mp-1224366 | Hf30Sc6Si24HO | -472.32 |  | -1.05022 | [13 empty] | 1 | 1 | 2 | 0.188
c-c-p-017069 | mp-1215169 | Zr16V16HW16O | -442.097 |  | -0.647912 | [13 empty] | 0 | 0 | 1 | 0.188
c-c-p-017070 | mp-15624 | Sr64Sb32HO | -281.63 |  | -0.0667075 | [13 empty] | 2 | 0 | 1 | 0.078
c-c-p-017071 | mp-31040 | Nb12HCl48O | -272.829 |  | 2.48247 | [13 empty] | 2 | 1 | -1 | 0.083
c-c-p-017072 | mp-11290 | Ca16Sn48HO | -221.062 |  | 0.36435 | [13 empty] | 1 | 1 | 0 | 0.125
c-c-p-017073 | mp-1105496 | Rb24Hg36HSe48O | -230.508 |  | 0.867267 | [13 empty] | 1 | 0 | 2 | 0.046
c-c-p-017074 | mp-6926 | Ca12P24HPd24O | -301.518 |  | -0.456101 | [13 empty] | 2 | 1 | 2 | 0.046
c-c-p-017075 | mp-1215543 | Zr18HS24O | -300.06 |  | -1.41798 | [13 empty] | 1 | 0 | 0 | 0.128
c-c-p-017076 | mp-1084775 | Sc9Sn9HPt9O | -159.716 |  | -1.26152 | [13 empty] | 1 | 1 | 1 | 0.205
c-c-p-017077 | mp-228 | Te64HRh32O | -421.812 |  | 1.27494 | [13 empty] | 2 | -1 | 2 | 0.062
c-c-p-017078 | mp-554579 | Cr36Cu36HS72O | -749.492 |  | 0.631316 | [13 empty] | 1 | 1 | 1 | 0.147
c-c-p-017079 | mp-1207011 | Sc16In16Ni64HO | -475.308 |  | -0.293362 | [13 empty] | 1 | 0 | 0 | 0.188
c-c-p-017080 | mp-12778 | V27HOs27O | -505.902 |  | -1.39411 | [13 empty] | 1 | 0 | 0 | 0.25
c-c-p-017081 | mp-1876 | Sn12HS12O | -103.298 |  | 1.10489 | [13 empty] | 1 | 1 | 1 | 0.083
c-c-p-017082 | mp-672289 | Ge48HN64O | -671.647 |  | -2.1708 | [13 empty] | 2 | -1 | 2 | 0.193
c-c-p-017083 | mp-1103534 | K4Mo24HS32O | -409.5 |  | 1.36354 | [13 empty] | 1 | 1 | 0 | 0.114
c-c-p-017084 | mp-27258 | P36HAu24O | -248.886 |  | 1.29632 | [13 empty] | 2 | 1 | -1 | 0.025
c-c-p-017085 | mp-1018054 | Hf12HPt36O | -353.058 |  | 0.0371396 | [13 empty] | 2 | 1 | 0 | 0.083
c-c-p-017086 | mp-862720 | Sr12Cd6In6HO | -47.2394 |  | -1.66812 | [13 empty] | 2 | 1 | 0 | 0.042
c-c-p-017087 | mp-1224850 | Fe32Sb32Te32HO | -454.456 |  | 0.543914 | [13 empty] | 2 | 2 | 1 | 0.027
c-c-p-017088 | mp-1699 | Al18Cr36HO | -380.948 |  | -1.14582 | [13 empty] | 0 | 0 | 1 | 0.092
c-c-p-017089 | mp-1235 | Ti27HIr27O | -447.15 |  | 0.317452 | [13 empty] | 1 | 0 | 0 | 0.25
c-c-p-017090 | mp-1120 | Mo48HIr16O | -612.12 |  | -0.652037 | [13 empty] | 1 | 0 | 0 | 0.125
c-c-p-017091 | mp-1018124 | Ti48HRh24O | -527.489 |  | -2.04182 | [13 empty] | 2 | 1 | 1 | 0.056
c-c-p-017092 | mp-8937 | Cr24Si48HO | -464.444 |  | -0.74691 | [13 empty] | 2 | 1 | 2 | 0.029
c-c-p-017093 | mp-1014231 | Hf36Zn18HO | -348.37 |  | -1.76303 | [13 empty] | 0 | 0 | 1 | 0.25
c-c-p-017094 | mp-1219503 | HRu36Rh36O | -524.398 |  | 1.01922 | [13 empty] | 1 | 0 | 2 | 0.944
c-c-p-017095 | mp-1078697 | V48Ge16HO | -469.499 |  | -1.03302 | [13 empty] | 2 | 1 | 1 | 0.031
c-c-p-017096 | mp-569249 | Ta72HAu24O | -841.122 |  | -1.58717 | [13 empty] | 1 | 1 | 1 | 0.042
c-c-p-017097 | mp-27821 | Ag24P88HO | -503.394 |  | 0.0813354 | [13 empty] | 1 | 1 | -1 | 0.02
c-c-p-017098 | mp-869 | Ta12Al36HO | -253.616 |  | -1.31115 | [13 empty] | 1 | 0 | 1 | 0.125
c-c-p-017099 | mp-952566 | Na8Sn8Sb8HO | -79.1722 |  | -0.161332 | [13 empty] | 1 | 0 | 1 | 0.319
c-c-p-017100 | mp-317 | Sn40HRh40O | -426.347 |  | 0.106389 | [13 empty] | 2 | 2 | 1 | 0.184
c-c-p-017101 | mp-1215406 | Zn12Cd12Te24HO | -105.992 |  | 0.800038 | [13 empty] | 1 | 0 | -1 | 0.185
c-c-p-017102 | mp-1247294 | Ca48Mn12HN48O | -630.496 |  | -2.88908 | [13 empty] | 2 | -1 | 0 | 0.108
c-c-p-017103 | mp-20526 | HPb16S16O | -137.628 |  | 2.04458 | [13 empty] | 1 | 1 | 2 | 0.121
c-c-p-017104 | mp-1536 | K24Sb24HO | -133.587 |  | 0.624702 | [13 empty] | 2 | 1 | -2 | 0.167
c-c-p-017105 | mp-4824 | Na12Zn12P12HO | -102.362 |  | 0.150213 | [13 empty] | 2 | 1 | 1 | 0.202
c-c-p-017106 | mp-1186222 | Nb24Ga24HOs48O | -772.687 |  | -0.480305 | [13 empty] | 2 | 1 | 0 | 0.042
c-c-p-017107 | mp-1187240 | Sr16In8Hg8HO | -54.2311 |  | -1.18538 | [13 empty] | 1 | 0 | 0 | 0.125
c-c-p-017108 | mp-1120733 | K12Sn6HS18O | -137.05 |  | 0.1424 | [13 empty] | 1 | -1 | -1 | 0.067
c-c-p-017109 | mp-1184276 | Fe16Tc32Ge16HO | -481.327 |  | -0.38595 | [13 empty] | 1 | 1 | 0 | 0.125
c-c-p-017110 | mp-542570 | As64HSe64O | -493.502 |  | 0.554068 | [13 empty] | 2 | 1 | -1 | 0.01
c-c-p-017111 | mp-2095 | Rb16Te24HO | -113.28 |  | 0.227107 | [13 empty] | 1 | 1 | 2 | 0.05
c-c-p-017112 | mp-4771 | Ti24Al24Cu48HO | -419.232 |  | -1.14983 | [13 empty] | 2 | 1 | 0 | 0.042
c-c-p-017113 | mp-10802 | Rb32As32HO | -195.496 |  | -0.589025 | [13 empty] | 1 | 1 | 2 | 0.127
c-c-p-017114 | mp-23164 | Bi16HSe24O | -149.173 |  | 1.33539 | [13 empty] | 1 | 1 | 1 | 0
c-c-p-017115 | mp-998972 | Ti48HAu48O | -492.425 |  | -1.90441 | [13 empty] | 2 | 1 | 1 | 0.083
c-c-p-017116 | mp-21901 | Sr6In24HIr6O | -123.719 |  | 0.569213 | [13 empty] | 1 | 2 | 0 | 0.099
c-c-p-017117 | mp-21301 | Sc20In20Ni40HO | -383.528 |  | -1.57135 | [13 empty] | 2 | 2 | 1 | 0.025
c-c-p-017118 | mp-1184558 | Hf24Sn8HO | -259.449 |  | -1.95473 | [13 empty] | 1 | 0 | 0 | 0.25
c-c-p-017119 | mp-1223733 | K24Sn8Sb24HO | -160.568 |  | -0.632256 | [13 empty] | 1 | 0 | -1 | 0.478
c-c-p-017120 | mp-12561 | Ta12As24HO | -248.058 |  | 0.242456 | [13 empty] | 2 | 1 | -2 | 0.083
c-c-p-017121 | mp-1218875 | Sr12Al30Ag30HO | -206.801 |  | -1.02728 | [13 empty] | 1 | 2 | 1 | 0.136
c-c-p-017122 | mp-867816 | Ta18HRu54O | -646.62 |  | -0.201807 | [13 empty] | 1 | 0 | 0 | 0.25
c-c-p-017123 | mp-1078666 | Ga24HPt72O | -482.897 |  | 0.439767 | [13 empty] | 1 | 0 | 0 | 0.119
c-c-p-017124 | mp-1219522 | HRu18Rh72O | -591.137 |  | 0.287475 | [13 empty] | 2 | 0 | -1 | 0.25
c-c-p-017125 | mp-1183135 | Al24Tc12HPd12O | -276.337 |  | -0.471205 | [13 empty] | 1 | 1 | 1 | 0.042
c-c-p-017126 | mp-20672 | Hf48P32HO | -669.044 |  | -2.63681 | [13 empty] | 2 | 1 | 0 | 0.016
c-c-p-017127 | mp-1183517 | Ca16Cd48HO | -61.9161 |  | -0.279785 | [13 empty] | 1 | 0 | 0 | 0.24
c-c-p-017128 | mp-1191078 | Y6Ni36P21HO | -360.14 |  | 0.114222 | [13 empty] | 1 | 1 | 1 | 0.086
c-c-p-017129 | mp-605735 | Sr48In64HPb16O | -295.038 |  | 0.34728 | [13 empty] | 2 | 2 | 1 | 0
c-c-p-017130 | mp-9954 | Hf36As36HO | -543.108 |  | -1.06837 | [13 empty] | 1 | 0 | 2 | 0.05
c-c-p-017131 | mp-850131 | Ni32HS64O | -425.509 |  | 0.627074 | [13 empty] | 2 | 2 | -1 | 0.116
c-c-p-017132 | mp-31452 | Zr16Ni16Bi16HO | -277.654 |  | -2.17055 | [13 empty] | 2 | 1 | 1 | 0.062
c-c-p-017133 | mp-2512 | As12HPd60O | -342.578 |  | 0.860824 | [13 empty] | 1 | 2 | 0 | 0.012
c-c-p-017134 | mp-1228524 | Al40Te60HO | -338.033 |  | 1.21578 | [13 empty] | 1 | 2 | 2 | 0.025
c-c-p-017135 | mp-1028459 | Te36HW36Se36O | -663.043 |  | 3.06776 | [13 empty] | 2 | 1 | 1 | 0.167
c-c-p-017136 | mp-81 | HAu60O | -162.961 |  | 0.9405 | [13 empty] | 2 | 2 | 1 | 0.05
c-c-p-017137 | mp-975519 | Rb12HO | -19.4945 |  | -1.15203 | [13 empty] | 2 | 1 | 1 | 0.167
c-c-p-017138 | mp-2095 | Rb16Te24HO | -117.196 |  | 1.12243 | [13 empty] | 1 | 1 | 1 | 0
c-c-p-017139 | mp-541788 | P24HS60O | -373.869 |  | 2.74287 | [13 empty] | 1 | -1 | -2 | 0.03
c-c-p-017140 | mp-4997 | Zr32Ge32HS32O | -610.863 |  | -1.37593 | [13 empty] | 2 | 2 | 1 | 0.034
c-c-p-017141 | mp-1184994 | K12Hg36HO | -24.9307 |  | 0.0452284 | [13 empty] | 1 | 1 | 1 | 0.125
c-c-p-017142 | mp-127 | Na20HO | -31.558 |  | -1.13576 | [13 empty] | 2 | 2 | 1 | 0.05
c-c-p-017143 | mp-10894 | Mn12Al12HRh24O | -310.565 |  | -0.716408 | [13 empty] | 1 | 1 | 1 | 0.042
c-c-p-017144 | mp-11824 | Ca36P12HN12O | -257.652 |  | -3.909 | [13 empty] | 1 | 1 | 1 | 0.083
c-c-p-017145 | mp-867816 | Ta24HRu72O | -880.482 |  | -1.1926 | [13 empty] | 1 | 1 | 0 | 0.125
c-c-p-017146 | mp-1218999 | Sn12As12HPd72O | -447.392 |  | 0.462958 | [13 empty] | 2 | 1 | 1 | 0.145
c-c-p-017147 | mp-567832 | Ti12Te12HO | -140.761 |  | -0.238002 | [13 empty] | 2 | 1 | 1 | 0.069
c-c-p-017148 | mp-945077 | Y32Te96HO | -576.336 |  | -0.376773 | [13 empty] | 1 | 2 | 1 | 0.066
c-c-p-017149 | mp-567207 | Sr12In48HO | -139.341 |  | -0.702379 | [13 empty] | 1 | 1 | -2 | 0.167
c-c-p-017150 | mp-10671 | Sr24Al16Ge16HO | -173.305 |  | -1.44333 | [13 empty] | 2 | 1 | 2 | 0.033
c-c-p-017151 | mp-30683 | Zr8Ga16HO | -117.318 |  | -2.14521 | [13 empty] | 0 | 2 | 1 | 0.072
c-c-p-017152 | mp-29379 | K48Bi16Te48HO | -325.984 |  | 0.584909 | [13 empty] | 2 | 1 | 1 | 0.072
c-c-p-017153 | mp-28878 | Rb12Te72HO | -238.303 |  | 0.567946 | [13 empty] | 2 | 1 | -1 | 0.071
c-c-p-017154 | mp-1245808 | Ca48HIr12N48O | -601.673 |  | -4.48813 | [13 empty] | 1 | 2 | 0 | 0.041
c-c-p-017155 | mp-30596 | Cu44Sb12HO | -189.889 |  | 0.683466 | [13 empty] | 1 | 1 | 0 | 0.854
c-c-p-017156 | mp-555280 | Zn54HS54O | -325.077 |  | -1.5072 | [13 empty] | 1 | 0 | 1 | 0.688
c-c-p-017157 | mp-14244 | Y36Si36HPd24O | -581.696 |  | -1.04158 | [13 empty] | 1 | 2 | 1 | 0.072
c-c-p-017158 | mp-7223 | Ca48As16HN16O | -349.508 |  | 0.190216 | [13 empty] | 1 | 1 | 0 | 0.125
c-c-p-017159 | mp-1216278 | V12Si48Mo12HO | -481.724 |  | -0.579874 | [13 empty] | 1 | 1 | 0 | 0.334
c-c-p-017160 | mp-22033 | Ti80Sb48HO | -804.755 |  | -1.84834 | [13 empty] | 0 | 1 | 1 | 0.119
c-c-p-017161 | mp-30866 | HRh48W16O | -508.147 |  | -1.65995 | [13 empty] | 1 | 0 | 0 | 0.25
c-c-p-017162 | mp-1226089 | Co9HPt27O | -199.04 |  | 1.09153 | [13 empty] | 1 | 0 | 1 | 0.128
c-c-p-017163 | mp-567207 | Sr16In64HO | -184.614 |  | -0.615735 | [13 empty] | 1 | 0 | 1 | 0.082
c-c-p-017164 | mp-849073 | Cr40HS48O | -564.266 |  | -0.727046 | [13 empty] | 1 | 0 | 1 | 0.31
c-c-p-017165 | mp-505531 | Fe24HS24O | -295.141 |  | -0.733068 | [13 empty] | 2 | 1 | 0 | 0.083
c-c-p-017166 | mp-1095057 | V32Co96HO | -879.783 |  | -1.03719 | [13 empty] | 2 | 1 | 1 | 0.059
c-c-p-017167 | mp-12678 | Ta16Mn32HO | -437.936 |  | -1.41701 | [13 empty] | 1 | 0 | 1 | 0.02
c-c-p-017168 | mp-1104275 | V12Ga30HO | -184.541 |  | -0.345108 | [13 empty] | 1 | 0 | 0 | 0.12
c-c-p-017169 | mp-1228043 | Al16Si16Ni32HO | -324.504 |  | -0.292454 | [13 empty] | 0 | 1 | 0 | 0.247
c-c-p-017170 | mp-866121 | V48HOs16O | -578.797 |  | -1.40487 | [13 empty] | 1 | 0 | 0 | 0.125
c-c-p-017171 | mp-30086 | Ge16HCl64O | -249.175 |  | -0.902397 | [13 empty] | 1 | 2 | 0 | 0.168
c-c-p-017172 | mp-571377 | Ti16HCl48O | -297.693 |  | -1.44626 | [13 empty] | 2 | 2 | 1 | 0.032
c-c-p-017173 | mp-1217162 | Ti16Co24Si8HO | -332.608 |  | -0.770088 | [13 empty] | 1 | 1 | 1 | 0.077
c-c-p-017174 | mp-30421 | Sr27HAu18O | -118.027 |  | -1.78964 | [13 empty] | 2 | 1 | 1 | 0.08
c-c-p-017175 | mp-973198 | Na81HO | -98.86 |  | -1.27888 | [13 empty] | 1 | 0 | -1 | 0.056
c-c-p-017176 | mp-1187511 | Ti12Re24Mo12HO | -492.792 |  | -0.888721 | [13 empty] | 1 | 1 | 1 | 0.042
c-c-p-017177 | mp-1220631 | Nb27HS36O | -449.737 |  | -1.24269 | [13 empty] | 1 | 0 | 0 | 0.5
c-c-p-017178 | mp-644483 | Ti36Sn12H13O | -362.913 |  | -1.65044 | [13 empty] | 2 | 1 | 0 | 0.083
c-c-p-017179 | mp-7771 | Sr8Cd16As16HO | -112.699 |  | 0.707828 | [13 empty] | 1 | 1 | 1 | 0.062
c-c-p-017180 | mp-23304 | Rb36Bi12HO | -91.2114 |  | -0.355627 | [13 empty] | 1 | 1 | 1 | 0.125
c-c-p-017181 | mp-30811 | Ni48HW12O | -376.055 |  | -0.366794 | [13 empty] | 1 | 1 | 0 | 0.15
c-c-p-017182 | mp-1220944 | Nb48Al12In4HO | -500.061 |  | -1.78791 | [13 empty] | 1 | 0 | 1 | 0.437
c-c-p-017183 | mp-8645 | Ge6Te42As24HO | -248.369 |  | 1.11349 | [13 empty] | 2 | 1 | 0 | 0.167
c-c-p-017184 | mp-691 | Sn24HSe24O | -186.731 |  | 0.295016 | [13 empty] | 1 | 2 | 0 | 0.045
c-c-p-017185 | mp-1208223 | Ti50HS80O | -829.331 |  | 1.56081 | [13 empty] | 2 | 2 | 1 | 0.049
c-c-p-017186 | mp-8880 | Al48P48HO | -452.367 |  | -2.34987 | [13 empty] | 1 | 0 | 1 | 0.125
c-c-p-017187 | mp-1007760 | Ge64HO | -253.007 |  | -0.343422 | [13 empty] | 2 | 2 | 1 | 0.062
c-c-p-017188 | mp-696805 | H65S32O | -333.55 |  | -0.342226 | [13 empty] | 1 | 0 | 2 | 0.301
c-c-p-017189 | mp-1187096 | Sr24Zn12Hg12HO | -61.7838 |  | -0.522403 | [13 empty] | 1 | 1 | 1 | 0.125
c-c-p-017190 | mp-569678 | HRh48Pb60O | -506.963 |  | -0.0547045 | [13 empty] | 1 | 2 | 2 | 0.012
c-c-p-017191 | mp-1217768 | Ta12HPd18Ru18O | -373.272 |  | 0.4528 | [13 empty] | 0 | 0 | 1 | 0.375
c-c-p-017192 | mp-665 | Sn9HSe18O | -102.846 |  | -1.84079 | [13 empty] | 1 | 0 | 2 | 0.034
c-c-p-017193 | mp-867306 | Al20Cu20HAu40O | -258.181 |  | -0.570611 | [13 empty] | 2 | 2 | 1 | 0.025
c-c-p-017194 | mp-11453 | Hf16HPd48O | -417.737 |  | 0.638565 | [13 empty] | 1 | 1 | 1 | 0.061
c-c-p-017195 | mp-30373 | Rb12HAu12O | -57.5672 |  | 0.395247 | [13 empty] | 1 | 1 | 1 | 0.083
c-c-p-017196 | mp-1094255 | Zr48Sn16HO | -452.91 |  | -1.64531 | [13 empty] | 1 | 1 | 2 | 0.125
c-c-p-017197 | mp-20418 | Si24HRh48O | -475.635 |  | -0.00703247 | [13 empty] | 1 | 1 | 1 | 0.04
c-c-p-017198 | mp-1217422 | Tc18HRh18O | -281.991 |  | 0.629753 | [13 empty] | 1 | 0 | 0 | 0.167
c-c-p-017199 | mp-985825 | Al27Cu9HO | -129.465 |  | -0.632927 | [13 empty] | 1 | 0 | 1 | 0.138
c-c-p-017200 | mp-1684 | Zn27HAu27O | -102.743 |  | -0.839081 | [13 empty] | 1 | 0 | 0 | 0.25
c-c-p-017201 | mp-11549 | V12HPd24O | -214.538 |  | -2.03353 | [13 empty] | 0 | 1 | 0 | 0.25
c-c-p-017202 | mp-32994 | Hf48HN36O | -851.129 |  | -1.85577 | [13 empty] | 2 | 1 | 0 | 0.083
c-c-p-017203 | mp-1359 | Nb36HIr36O | -646.729 |  | 0.652724 | [13 empty] | 1 | 0 | 2 | 0.083
c-c-p-017204 | mp-1215997 | Y18In18HO | -166.002 |  | 0.233199 | [13 empty] | 1 | 0 | 2 | 0.083
c-c-p-017205 | mp-1206741 | Si24HIr12O | -236.608 |  | -1.82441 | [13 empty] | 1 | 1 | 1 | 0.042
c-c-p-017206 | mp-11765 | Ti60HSe48O | -685.151 |  | -2.56044 | [13 empty] | 1 | 0 | 2 | 0.014
c-c-p-017207 | mp-27838 | Na24Bi8HO | -75.1897 |  | -1.07327 | [13 empty] | 1 | 0 | 1 | 0
c-c-p-017208 | mp-1062758 | K24HS12O | -102.705 |  | -1.57091 | [13 empty] | 1 | 1 | 1 | 0.042
c-c-p-017209 | mp-20849 | HPd48Pb16O | -290.845 |  | 0.7731 | [13 empty] | 1 | 1 | 0 | 0.125
c-c-p-017210 | mp-19879 | P24HPd72O | -489.686 |  | 0.806048 | [13 empty] | 0 | 1 | 2 | 0.028
c-c-p-017211 | mp-672326 | In48HRu16O | -240.294 |  | 0.518343 | [13 empty] | 1 | 1 | 0 | 0.048
c-c-p-017212 | mp-1063314 | Ca40HRh20O | -211.909 |  | -1.27202 | [13 empty] | 2 | 2 | 1 | 0.025
c-c-p-017213 | mp-675576 | K12Fe24As24HO | -304.93 |  | -1.20909 | [13 empty] | 1 | 0 | 0 | 0.25
c-c-p-017214 | mp-3602 | Y32Al128Ni32HO | -869.012 |  | -0.955268 | [13 empty] | 1 | 2 | 1 | 0.017
c-c-p-017215 | mp-865560 | Y32Al16Zn16HO | -281.326 |  | -2.23583 | [13 empty] | 1 | 1 | 0 | 0.125
c-c-p-017216 | mp-30412 | HPb72Au24O | -301.815 |  | 0.853551 | [13 empty] | 2 | 0 | 1 | 0.05
c-c-p-017217 | mp-442 | HRh24Pb24O | -239.807 |  | 0.771013 | [13 empty] | 1 | 1 | 0 | 0.125
c-c-p-017218 | mp-1078602 | Zr16In48HO | -238.251 |  | -0.16426 | [13 empty] | 1 | 0 | 0 | 0.25
c-c-p-017219 | mp-616559 | Ti72HS36O | -760.227 |  | -2.07544 | [13 empty] | 0 | 0 | 1 | 0.05
c-c-p-017220 | mp-12735 | K16Ag32HO | -91.463 |  | -0.0210136 | [13 empty] | 1 | 0 | 1 | 0.078
c-c-p-017221 | mp-14018 | K24As8HO | -72.5533 |  | 0.380766 | [13 empty] | 1 | 1 | 1 | 0.082
c-c-p-017222 | mp-974951 | Rb12Hg4HO | -19.6862 |  | -1.21056 | [13 empty] | 2 | 1 | 1 | 0.062
c-c-p-017223 | mp-12465 | Co16Te32HPd32O | -355.87 |  | 0.638844 | [13 empty] | 2 | 1 | 0 | 0.125
c-c-p-017224 | mp-1187124 | Sr16Tl8HPb8O | -78.3882 |  | -0.0180404 | [13 empty] | 1 | 0 | 0 | 0.125
c-c-p-017225 | mp-22812 | In32HIr16O | -207.955 |  | 0.0127608 | [13 empty] | 1 | 1 | 1 | 0
c-c-p-017226 | mvc-15320 | Ca16V8HN16O | -246.408 |  | -5.10291 | [13 empty] | 0 | 1 | 1 | 0.125
c-c-p-017227 | mp-972238 | Ti48V24HIr24O | -760.799 |  | -1.91413 | [13 empty] | 2 | 1 | 0 | 0.042
c-c-p-017228 | mp-1642 | Ta40HN48O | -912.157 |  | -1.21082 | [13 empty] | 2 | -1 | 2 | 0.148
c-c-p-017229 | mp-1216498 | V18HS30O | -305.177 |  | -0.708425 | [13 empty] | 1 | 2 | -1 | 0.064
c-c-p-017230 | mp-567860 | Ti24Fe48HO | -536.203 |  | -0.963776 | [13 empty] | 2 | 1 | 2 | 0.132
c-c-p-017231 | mp-1101109 | Ti12As24HW18O | -420.57 |  | -2.02119 | [13 empty] | 2 | 1 | 1 | 0.205
c-c-p-017232 | mp-864950 | Mn12Al12HIr24O | -341.635 |  | -0.774848 | [13 empty] | 1 | 1 | 1 | 0.042
c-c-p-017233 | mp-1077365 | Y12Te24HO | -183.635 |  | 0.637556 | [13 empty] | 1 | 0 | 2 | 0.083
c-c-p-017234 | mp-1080797 | Cs12Hg12HO | -21.4405 |  | -0.244793 | [13 empty] | 2 | -1 | 0 | 0.052
c-c-p-017235 | mp-11263 | Zr48HAu16O | -423.83 |  | -1.94066 | [13 empty] | 1 | 1 | 0 | 0.312
c-c-p-017236 | mp-865930 | Ti12Zn12Cu24HO | -179.742 |  | -1.08716 | [13 empty] | 1 | 1 | 1 | 0.042
c-c-p-017237 | mp-1096950 | Fe72HO | -478.559 |  | -9.76514 | [13 empty] | 2 | 1 | 0 | 0.167
c-c-p-017238 | mp-1197242 | Sr20Bi12HO | -100.081 |  | -1.77536 | [13 empty] | 0 | 0 | 1 | 0.189
c-c-p-017239 | mp-1079228 | Ga12Bi3As9HO | -91.6934 |  | -0.206596 | [13 empty] | 1 | 1 | 1 | 0.123
c-c-p-017240 | mp-1080608 | Sr8In24HO | -78.586 |  | -0.0326041 | [13 empty] | 1 | 0 | 1 | 0
c-c-p-017241 | mp-782 | Te16HPd8O | -92.4427 |  | 1.00025 | [13 empty] | 0 | 0 | 1 | 0.131
c-c-p-017242 | mp-1027687 | Mo48HSe48S48O | -892.926 |  | -1.18038 | [13 empty] | 2 | -1 | 2 | 0.406
c-c-p-017243 | mp-1078500 | HPb32S32O | -254.195 |  | 0.771577 | [13 empty] | 2 | 0 | 1 | 0.102
c-c-p-017244 | mp-1186067 | Na48HPd16O | -138.475 |  | -1.39238 | [13 empty] | 1 | 1 | 1 | 0.062
c-c-p-017245 | mp-1224768 | Fe36Ni12As96HO | -749.644 |  | -0.0925838 | [13 empty] | 2 | 0 | 1 | 0.075
c-c-p-017246 | mp-638061 | Al20In20HCl80O | -409.634 |  | 2.63311 | [13 empty] | 2 | 1 | 2 | 0.039
c-c-p-017247 | mp-1078709 | Na12Bi6HAu6O | -68.9072 |  | 0.105086 | [13 empty] | 2 | 0 | 1 | 0.145
c-c-p-017248 | mp-1213948 | Ca16Zn16HPd16O | -138.959 |  | -1.51104 | [13 empty] | 2 | 1 | 2 | 0.114
c-c-p-017249 | mp-17045 | Hf24HRh40O | -529.23 |  | -0.808313 | [13 empty] | 1 | 0 | 1 | 0.194
c-c-p-017250 | mp-21577 | Na48In16P32HO | -284.741 |  | -1.56542 | [13 empty] | 0 | 0 | 1 | 0.216
c-c-p-017251 | mp-5436 | Fe27Co54Si27HO | -678.587 |  | 0.986188 | [13 empty] | 1 | 1 | 1 | 0.042
c-c-p-017252 | mp-22255 | Rb16In16Te32HO | -184.365 |  | -0.647602 | [13 empty] | 1 | 1 | 0 | 0.04
c-c-p-017253 | mp-27166 | Hf36Ni84HO | -798.402 |  | -0.199587 | [13 empty] | 2 | 1 | -2 | 0.075
c-c-p-017254 | mp-922 | Co18HPt54O | -394.325 |  | 0.193291 | [13 empty] | 2 | 1 | 0 | 0.083
c-c-p-017255 | mp-581733 | Zr64Cu16P16HO | -676.57 |  | -1.70811 | [13 empty] | 1 | 0 | 2 | 0.212
c-c-p-017256 | mp-2403 | Y8HPt24O | -207.957 |  | 0.450102 | [13 empty] | 1 | 0 | 0 | 0.25
c-c-p-017257 | mp-1094108 | Na12Zn12HS18O | -133.478 |  | 0.377895 | [13 empty] | 2 | 1 | -1 | 0.129
c-c-p-017258 | mp-1212231 | Hf20Ni20Sb20HO | -388.582 |  | -1.85058 | [13 empty] | 1 | 2 | 2 | 0.056
c-c-p-017259 | mp-571557 | V24Ga20HO | -250.53 |  | -1.18234 | [13 empty] | 1 | 0 | 1 | 0.229
c-c-p-017260 | mp-569289 | Hg10HO | -10.9516 |  | 2.36503 | [13 empty] | 2 | 2 | 1 | 0.05
c-c-p-017261 | mp-481 | Sc16HPt48O | -411.461 |  | 0.603964 | [13 empty] | 1 | 1 | 0 | 0.125
c-c-p-017262 | mp-24289 | H28Pd27O | -223.09 |  | 0.167471 | [13 empty] | 1 | 1 | 1 | 0.083
c-c-p-017263 | mp-1006118 | P16HS56O | -311.675 |  | -0.303964 | [13 empty] | 1 | 1 | -2 | 0
c-c-p-017264 | mp-1187095 | Sr24HPd12Au12O | -154.183 |  | -1.33563 | [13 empty] | 2 | 1 | 0 | 0.042
c-c-p-017265 | mp-1187881 | Y48HPb16O | -353.692 |  | -2.26894 | [13 empty] | 1 | 1 | 1 | 0.062
c-c-p-017266 | mp-1218336 | Sr8Ca8Zn16HO | -48.2221 |  | -1.61028 | [13 empty] | 1 | 0 | 0 | 0.25
c-c-p-017267 | mp-1183137 | Ag48HAu16O | -152.623 |  | 0.559123 | [13 empty] | 1 | 1 | 0 | 0.125
c-c-p-017268 | mp-1281 | V36HIr36O | -610.39 |  | -1.04642 | [13 empty] | 1 | 1 | 1 | 0.083
c-c-p-017269 | mp-573316 | Cs24HPt48Se72O | -616.262 |  | 1.65832 | [13 empty] | 0 | 0 | 1 | 0.167
c-c-p-017270 | mp-1188158 | Y16Si16HPt32O | -422.62 |  | -1.32443 | [13 empty] | 1 | 1 | 2 | 0.11
c-c-p-017271 | mp-1231 | Cr48Ga16HO | -456.521 |  | -1.12682 | [13 empty] | 1 | 0 | 0 | 0.125
c-c-p-017272 | mp-1079945 | Sr16As48HO | -264.456 |  | 0.0699837 | [13 empty] | 1 | 0 | 1 | 0.074
c-c-p-017273 | mp-947 | HAu24S12O | -115.559 |  | 1.32522 | [13 empty] | 2 | 1 | 0 | 0.042
c-c-p-017274 | mp-850083 | Fe32HS40O | -429.934 |  | -0.295325 | [13 empty] | 1 | 1 | 0 | 0.344
c-c-p-017275 | mp-1191713 | Hf24V16Ga48HO | -504.823 |  | -1.02851 | [13 empty] | 0 | 1 | 1 | 0.037
c-c-p-017276 | mp-11471 | Sc32Hg32HO | -202.251 |  | -1.6259 | [13 empty] | 2 | 1 | 1 | 0.125
c-c-p-017277 | mp-30787 | Mo24HRh72O | -718.919 |  | -0.224318 | [13 empty] | 2 | 1 | 0 | 0.167
c-c-p-017278 | mp-1188336 | Zr60Ga48HO | -622.368 |  | -2.67306 | [13 empty] | 2 | 1 | 0 | 0.022
c-c-p-017279 | mp-571557 | V24Ga20HO | -251.73 |  | -2.08717 | [13 empty] | 1 | 0 | 1 | 0.012
c-c-p-017280 | mp-1714 | Fe24Si48HO | -446.488 |  | -0.514049 | [13 empty] | 2 | 0 | 1 | 0.086
c-c-p-017281 | mp-1188336 | Zr40Ga32HO | -417.361 |  | -1.07646 | [13 empty] | 1 | 1 | 0 | 0.062
c-c-p-017282 | mp-1064497 | Sn8HS8O | -74.145 |  | 0.89499 | [13 empty] | 0 | 1 | -1 | 0
c-c-p-017283 | mp-865810 | Ti16Tc32HW16O | -625.139 |  | -1.21972 | [13 empty] | 1 | 1 | 0 | 0.125
c-c-p-017284 | mp-11025 | Zn32P64HO | -358.757 |  | 0.516333 | [13 empty] | 1 | 0 | 0 | 0.167
c-c-p-017285 | mp-31010 | Ca32As48HO | -327.071 |  | 0.507497 | [13 empty] | 0 | 1 | 0 | 0.247
c-c-p-017286 | mp-1186050 | Na24Hg8HO | -39.6172 |  | -1.12871 | [13 empty] | 1 | 0 | 0 | 0.25
c-c-p-017287 | mp-1220362 | Nb36Al6Sn6HO | -373.201 |  | -1.36282 | [13 empty] | 2 | 1 | 0 | 0.127
c-c-p-017288 | mp-1002122 | Hf27HIr27O | -510.79 |  | -0.24456 | [13 empty] | 1 | 0 | 0 | 0.25
c-c-p-017289 | mp-622209 | Al48Ni16HO | -259.812 |  | -0.950821 | [13 empty] | 2 | 2 | 1 | 0.002
c-c-p-017290 | mp-1183998 | Ga48Tc16HO | -282.877 |  | -0.398908 | [13 empty] | 1 | 1 | 1 | 0.062
c-c-p-017291 | mp-1025448 | Y20HPt20O | -276.35 |  | -0.504818 | [13 empty] | 2 | 1 | 2 | 0.033
c-c-p-017292 | mp-1223835 | In6Ag6HS12O | -85.8253 |  | 0.133062 | [13 empty] | 2 | 1 | 1 | 0.31
c-c-p-017293 | mp-1415 | Ca16HSe16O | -150.619 |  | 1.5997 | [13 empty] | 1 | 0 | 0 | 0.25
c-c-p-017294 | mp-1224321 | Hf24Al24Zn24HO | -328.714 |  | -1.09278 | [13 empty] | 2 | 1 | 0 | 0.042
c-c-p-017295 | mp-91 | HW48O | -576.397 |  | -1.70056 | [13 empty] | 2 | 1 | 1 | 0.125
c-c-p-017296 | mp-570651 | Al136Mo32HO | -790.046 |  | -1.89184 | [13 empty] | 1 | 1 | 2 | 0.262
c-c-p-017297 | mp-1102384 | Rb32HS16O | -132.99 |  | 1.82531 | [13 empty] | 2 | 2 | 1 | 0.076
c-c-p-017298 | mp-3312 | Cs8Sb16HSe32O | -201.28 |  | -0.315312 | [13 empty] | 0 | 1 | -1 | 0.091
c-c-p-017299 | mp-583 | Co36As36HO | -396.995 |  | 0.769394 | [13 empty] | 0 | 1 | 2 | 0.086
c-c-p-017300 | mp-1025629 | Te54Mo18HW9O | -454.674 |  | 0.726954 | [13 empty] | 2 | 1 | 2 | 0.231
c-c-p-017301 | mp-10711 | V24Si48HO | -459.965 |  | -1.16696 | [13 empty] | 2 | 0 | 1 | 0.331
c-c-p-017302 | mp-12594 | Ti36HIr36O | -591.371 |  | -1.94785 | [13 empty] | 2 | 1 | 0 | 0.083
c-c-p-017303 | mp-1184764 | K54HO | -54.2152 |  | -1.21202 | [13 empty] | 2 | 1 | 2 | 0.019
c-c-p-017304 | mp-11563 | Ti27HRh27O | -403.726 |  | 0.140981 | [13 empty] | 1 | 0 | 0 | 0.25
c-c-p-017305 | mp-1103212 | Ta16HRh32O | -399.661 |  | -0.596871 | [13 empty] | 2 | 1 | 2 | 0.209
c-c-p-017306 | mp-10000 | Hf48HS24O | -597.919 |  | -1.21266 | [13 empty] | 2 | -1 | 2 | 0.175
c-c-p-017307 | mp-24082 | Ta48H25O | -613.71 |  | -1.84016 | [13 empty] | 1 | 0 | 0 | 0.125
c-c-p-017308 | mp-1072724 | Mo16As32HO | -311.519 |  | 0.749531 | [13 empty] | 2 | 1 | 1 | 0.063
c-c-p-017309 | mp-1215518 | Zn16Cu48HO | -169.995 |  | 0.110886 | [13 empty] | 0 | 0 | 1 | 0.127
c-c-p-017310 | mp-1078697 | V72Ge24HO | -720.619 |  | -0.71824 | [13 empty] | 2 | 1 | 0 | 0.125
c-c-p-017311 | mp-16718 | Al96Tc16HO | -500.866 |  | -0.902058 | [13 empty] | 1 | 0 | 1 | 0.11
c-c-p-017312 | mp-1190267 | Hf36As24HO | -479.093 |  | -2.14467 | [13 empty] | 1 | 2 | 1 | 0
c-c-p-017313 | mp-2354 | Ti48Hg16HO | -331.724 |  | -1.67573 | [13 empty] | 2 | 1 | 1 | 0.031
c-c-p-017314 | mp-1103211 | Ca16HPt32O | -238.521 |  | -0.58722 | [13 empty] | 0 | 0 | 1 | 0.157
c-c-p-017315 | mp-1105040 | Ta24Zn28HO | -280.559 |  | -0.88672 | [13 empty] | 1 | 0 | -2 | 0.045
c-c-p-017316 | mp-11229 | Y18Al18HO | -179.678 |  | -0.864769 | [13 empty] | 1 | 0 | 0 | 0.25
c-c-p-017317 | mp-10654 | Te32HO | -95.9085 |  | 0.929998 | [13 empty] | 2 | 1 | 1 | 0.125
c-c-p-017318 | mp-1194073 | Ta34Al24HO | -463.485 |  | -1.62143 | [13 empty] | 1 | 0 | 0 | 0.066
c-c-p-017319 | mp-568543 | Na48Sn24HSe72O | -482.938 |  | -0.206779 | [13 empty] | 0 | 2 | 1 | 0.05
c-c-p-017320 | mp-570451 | Nb24Te36HO | -349.577 |  | -0.601458 | [13 empty] | 2 | 1 | -1 | 0.179
c-c-p-017321 | mp-570684 | Zr16HOs32O | -466.244 |  | -0.247516 | [13 empty] | 0 | 0 | 1 | 0.158
c-c-p-017322 | mp-1216029 | Y8Cr8Fe88HO | -742.169 |  | -1.18315 | [13 empty] | 1 | 1 | 0 | 0.317
c-c-p-017323 | mp-1178952 | Te36HO | -107.434 |  | 1.01959 | [13 empty] | 0 | 1 | 2 | 0.317
c-c-p-017324 | mp-1025557 | Co24Mo24P48HO | -680.485 |  | -0.20066 | [13 empty] | 1 | 1 | 1 | 0.09
c-c-p-017325 | mp-7785 | Cs4Cu16HS12O | -120.387 |  | -0.27422 | [13 empty] | 1 | 0 | 0 | 0.25
c-c-p-017326 | mp-481 | Sc12HPt36O | -309.775 |  | 0.244682 | [13 empty] | 2 | 1 | 0 | 0.083
c-c-p-017327 | mp-541582 | Re32HSe64O | -595.647 |  | -1.16518 | [13 empty] | 0 | 1 | 0 | 0.213
c-c-p-017328 | mp-949029 | Cs16HO | -21.3019 |  | -1.2119 | [13 empty] | 1 | 1 | 0 | 0.062
c-c-p-017329 | mp-1183227 | Ag36HAu36O | -174.765 |  | 0.905837 | [13 empty] | 2 | 1 | 1 | 0.139
c-c-p-017330 | mp-1183641 | Cd24HPt8O | -62.9007 |  | 0.607821 | [13 empty] | 1 | 0 | 1 | 0.375
c-c-p-017331 | mp-29619 | Sr64Bi32HO | -262.518 |  | -1.25906 | [13 empty] | 2 | 0 | 1 | 0.034
c-c-p-017332 | mp-1079361 | Y12Al12Cu12HO | -167.744 |  | -0.973279 | [13 empty] | 2 | 1 | 1 | 0.022
c-c-p-017333 | mp-999204 | Sc24Al72HO | -410.463 |  | -1.68439 | [13 empty] | 2 | 1 | 1 | 0.042
c-c-p-017334 | mp-11754 | Sc36Te12HOs6O | -335.281 |  | -0.955903 | [13 empty] | 1 | 1 | 0 | 0.058
c-c-p-017335 | mp-1397 | Rb32Te16HO | -119.942 |  | -0.0590258 | [13 empty] | 2 | 1 | 1 | 0.167
c-c-p-017336 | mp-10905 | Al96HPt64O | -809.598 |  | -1.31226 | [13 empty] | 2 | -1 | 2 | 0.125
c-c-p-017337 | mp-22253 | Zn6In12HS24O | -146.994 |  | 1.0457 | [13 empty] | 2 | 1 | 0 | 0.167
c-c-p-017338 | mp-1214786 | As16HRu16S16O | -283.027 |  | 0.164196 | [13 empty] | 2 | 2 | -1 | 0.072
c-c-p-017339 | mp-1064497 | Sn16HS16O | -140.574 |  | 1.04687 | [13 empty] | 1 | 1 | 2 | 0
c-c-p-017340 | mp-1078567 | Sr8Bi16HPd16O | -168.371 |  | -0.169926 | [13 empty] | 1 | 0 | 0 | 0.25
c-c-p-017341 | mp-1079635 | Ga18Mo36HC18O | -556.277 |  | -0.132099 | [13 empty] | 1 | 0 | 1 | 0.339
c-c-p-017342 | mp-30792 | Na96HPb96O | -444.071 |  | -0.644588 | [13 empty] | 2 | 1 | 0 | 0.07
c-c-p-017343 | mp-31277 | Sn32HIr8O | -186.879 |  | 0.280203 | [13 empty] | 1 | 1 | 2 | 0
c-c-p-017344 | mp-9954 | Hf36As36HO | -549.774 |  | -2.08579 | [13 empty] | 1 | 0 | 2 | 0.5
c-c-p-017345 | mp-30745 | HIr48W16O | -580.508 |  | -1.54541 | [13 empty] | 1 | 0 | 2 | 0.125
c-c-p-017346 | mp-1228043 | Al16Si16Ni32HO | -319.275 |  | 0.184946 | [13 empty] | 2 | 1 | 1 | 0.087
c-c-p-017347 | mp-980649 | Ti16Nb16HRu32O | -560.914 |  | -0.312369 | [13 empty] | 1 | 0 | 0 | 0.125
c-c-p-017348 | mp-1246970 | Ca48HPb12N48O | -540.002 |  | -1.5752 | [13 empty] | 2 | 1 | 0 | 0.092
c-c-p-017349 | mp-1007923 | Cr16Ni48HO | -367.915 |  | -0.550795 | [13 empty] | 1 | 1 | 2 | 0.125
c-c-p-017350 | mp-1217381 | Ti20Cu2Sn12HO | -206.038 |  | -1.62453 | [13 empty] | 0 | 0 | 1 | 0.377
c-c-p-017351 | mp-909 | As16HSe24O | -156.215 |  | 1.71007 | [13 empty] | 1 | 1 | -1 | 0.212
c-c-p-017352 | mp-1184713 | Hf48Bi16HO | -503.719 |  | -2.06996 | [13 empty] | 1 | 1 | 0 | 0.128
c-c-p-017353 | mp-11565 | Y20HRh100O | -800.494 |  | -0.523066 | [13 empty] | 2 | 1 | 2 | 0.033
c-c-p-017354 | mp-20581 | Ca48In16HO | -130.049 |  | -2.78734 | [13 empty] | 2 | 1 | 1 | 0.062
c-c-p-017355 | mp-24428 | K32H65N32O | -543.624 |  | 1.53245 | [13 empty] | 0 | 1 | 1 | 0.146
c-c-p-017356 | mp-1228832 | Al6Ni36Ge6HO | -236.787 |  | -0.386224 | [13 empty] | 2 | 1 | 1 | 0.125
c-c-p-017357 | mp-1187486 | Tl24Sb8HO | -82.4268 |  | 0.638876 | [13 empty] | 1 | 1 | 0 | 0.125
c-c-p-017358 | mp-21413 | Rb18Mn18P18HO | -263.828 |  | -1.20108 | [13 empty] | 1 | 0 | 2 | 0.053
c-c-p-017359 | mp-570553 | Fe24P96HO | -698.331 |  | -0.887492 | [13 empty] | 0 | 2 | 1 | 0.067
c-c-p-017360 | mp-1078058 | Ti12Cr24HS48O | -536.238 |  | -0.37595 | [13 empty] | 2 | 2 | -1 | 0.06
c-c-p-017361 | mp-505451 | H9S72N8O | -362.252 |  | 1.35493 | [13 empty] | 1 | 1 | 0 | 0.162
c-c-p-017362 | mp-1187095 | Sr24HPd12Au12O | -153.718 |  | -1.98619 | [13 empty] | 2 | 1 | 0 | 0.042
c-c-p-017363 | mp-2677 | Sc12HPd36O | -274.083 |  | -0.624129 | [13 empty] | 2 | 1 | 0 | 0.083
c-c-p-017364 | mp-865592 | Y32Zn16HRu16O | -358.597 |  | -1.57932 | [13 empty] | 2 | 1 | 1 | 0.062
c-c-p-017365 | mp-690 | P32HS40O | -333.934 |  | 0.375393 | [13 empty] | 1 | 2 | -1 | 0.101
c-c-p-017366 | mp-1018028 | Ti36HS36O | -486.18 |  | -1.83009 | [13 empty] | 1 | 0 | 2 | 0.278
c-c-p-017367 | mp-561902 | Cs16Ag48HS32O | -277.071 |  | 0.343995 | [13 empty] | 1 | 2 | 0 | 0.125
c-c-p-017368 | mp-977363 | Ta32Tc16Mo16HO | -682.954 |  | -0.554998 | [13 empty] | 1 | 0 | 0 | 0.125
c-c-p-017369 | mp-1183306 | Al32HRh96O | -786.605 |  | 0.245587 | [13 empty] | 2 | 1 | 1 | 0.125
c-c-p-017370 | mp-1018115 | HPb24S24O | -197.25 |  | 0.9615 | [13 empty] | 2 | 1 | 1 | 0.167
c-c-p-017371 | mp-22506 | Cs48In8As24HO | -184.611 |  | -1.14428 | [13 empty] | 1 | 2 | -2 | 0.145
c-c-p-017372 | mp-21895 | Na120HPb32O | -264.112 |  | -1.66637 | [13 empty] | 2 | 1 | 1 | 0.111
c-c-p-017373 | mp-9925 | Ca64Sb32HO | -298.63 |  | -2.073 | [13 empty] | 2 | 0 | 1 | 0.034
c-c-p-017374 | mp-30464 | Bi32HPd80O | -504.685 |  | 0.39475 | [13 empty] | 1 | 0 | -1 | 0.25
c-c-p-017375 | mp-1102919 | Hg12HCl24O | -68.291 |  | 3.73643 | [13 empty] | 1 | 0 | 2 | 0
c-c-p-017376 | mp-1187969 | Zn96Ag32HO | -139.92 |  | 1.57138 | [13 empty] | 1 | 0 | 1 | 0.124
c-c-p-017377 | mp-680576 | Ti72HSe36O | -702.193 |  | -2.3903 | [13 empty] | 1 | 1 | 1 | 0.216
c-c-p-017378 | mp-30373 | Rb8HAu8O | -38.9806 |  | -0.95143 | [13 empty] | 1 | 0 | 0 | 0.25
c-c-p-017379 | mp-1802 | Nb18HS36O | -358.825 |  | 0.205219 | [13 empty] | 2 | 1 | 1 | 0.043
c-c-p-017380 | mp-31430 | Na64In32HO | -155.814 |  | -1.37788 | [13 empty] | 0 | 1 | 2 | 0.061
c-c-p-017381 | mp-28832 | Mn60As48HO | -696.216 |  | -0.0814403 | [13 empty] | 0 | 1 | 0 | 0.142
c-c-p-017382 | mp-628773 | Sn12HSe12O | -94.8849 |  | -0.409402 | [13 empty] | 1 | 1 | 2 | 0
c-c-p-017383 | mp-1216486 | V24HRh40O | -467.75 |  | -2.10111 | [13 empty] | 0 | 1 | 0 | 0.379
c-c-p-017384 | mp-12910 | Ge48HS48O | -409.629 |  | 0.90973 | [13 empty] | 2 | 0 | 1 | 0.167
c-c-p-017385 | mp-1078989 | Si24HRh24O | -313.378 |  | 0.980707 | [13 empty] | 0 | 1 | 1 | 0.001
c-c-p-017386 | mp-1522 | Fe10HS20O | -168.319 |  | 1.03962 | [13 empty] | 1 | 2 | 2 | 0.066
c-c-p-017387 | mp-10172 | Na36HO | -50.0933 |  | -0.77709 | [13 empty] | 2 | 0 | 1 | 0.25
c-c-p-017388 | mp-865448 | Ti20Ga20HRu40O | -568.173 |  | -0.0802633 | [13 empty] | 2 | 2 | 1 | 0.025
c-c-p-017389 | mp-1104956 | Ta24Fe28HO | -472.968 |  | -1.5293 | [13 empty] | 1 | 0 | -2 | 0.247
c-c-p-017390 | mp-1063670 | HPb24Se24O | -181.367 |  | 0.315654 | [13 empty] | 2 | 2 | 1 | 0.081
c-c-p-017391 | mp-864840 | Nb16Zn16HRu32O | -442.766 |  | -0.517444 | [13 empty] | 1 | 0 | 0 | 0.125
c-c-p-017392 | mp-1223664 | K32H65Pt16O | -375.687 |  | -0.94176 | [13 empty] | 2 | 0 | 1 | 0.024
c-c-p-017393 | mp-697179 | Zr48H49O | -578.48 |  | -1.75338 | [13 empty] | 1 | 1 | 1 | 0.042
c-c-p-017394 | mp-1207380 | Zr24In24HO | -250.419 |  | -0.696733 | [13 empty] | 2 | 1 | 0 | 0.083
c-c-p-017395 | mp-23705 | Na48Al16H97O | -465.036 |  | 0.193497 | [13 empty] | 1 | 1 | -1 | 0.25
c-c-p-017396 | mp-573 | Ni36HSe48O | -355.88 |  | 1.50736 | [13 empty] | 1 | 0 | -1 | 0.25
c-c-p-017397 | mp-989737 | Ag81HO | -173.163 |  | 0.705667 | [13 empty] | 1 | 0 | 2 | 0.056
c-c-p-017398 | mp-14288 | Sr48P64HO | -497.903 |  | 0.181983 | [13 empty] | 0 | 1 | 1 | 0.062
c-c-p-017399 | mp-11350 | Ca5Al45Co10HO | -239.491 |  | -1.44817 | [13 empty] | 2 | 1 | 2 | 0.009
c-c-p-017400 | mp-1217357 | Te72HIr27O | -438.213 |  | 0.751158 | [13 empty] | 1 | 0 | 2 | 0.043
c-c-p-017401 | mp-1218328 | Sr24Ga6Sn18HO | -138.273 |  | -1.94399 | [13 empty] | 1 | 0 | 2 | 0.322
c-c-p-017402 | mp-16497 | Sc16Al16Cu32HO | -273.798 |  | -0.740602 | [13 empty] | 2 | 1 | 1 | 0.062
c-c-p-017403 | mp-1215804 | Zn6In18HAu72O | -243.119 |  | 0.750909 | [13 empty] | 1 | 0 | 2 | 0.04
c-c-p-017404 | mp-1224798 | Ga32Co16Ni16HO | -279.788 |  | -0.0260334 | [13 empty] | 2 | 2 | 1 | 0.031
c-c-p-017405 | mp-23253 | Rb32Bi64HO | -281.087 |  | -0.322951 | [13 empty] | 2 | 1 | 1 | 0.031
c-c-p-017406 | mp-1211471 | K6P90HO | -472.607 |  | -0.398427 | [13 empty] | 1 | 0 | -2 | 0.15
c-c-p-017407 | mp-7038 | Tl8HPd16Se24O | -185.614 |  | 0.780626 | [13 empty] | 1 | 0 | 1 | 0.238
c-c-p-017408 | mp-998512 | In12HPb12Cl36O | -192.116 |  | 0.513262 | [13 empty] | 0 | 2 | 1 | 0.064
c-c-p-017409 | mp-1077083 | Fe12Sb24HO | -175.602 |  | 0.143129 | [13 empty] | 0 | 1 | 1 | 0.039
c-c-p-017410 | mp-619071 | HPb16Cl32O | -165.11 |  | 2.59815 | [13 empty] | 0 | 0 | 1 | 0.125
c-c-p-017411 | mp-1064497 | Sn12HS12O | -107.608 |  | 1.10448 | [13 empty] | 2 | 1 | 1 | 0
c-c-p-017412 | mp-1216480 | V36Ga12HO | -325.651 |  | -1.84358 | [13 empty] | 0 | 1 | 1 | 0.122
c-c-p-017413 | mp-12595 | Mo32HRh32O | -532.214 |  | -0.284783 | [13 empty] | 2 | 2 | 1 | 0
c-c-p-017414 | mp-12108 | V18HPt36O | -358.953 |  | -0.750627 | [13 empty] | 0 | 0 | 1 | 0.08
c-c-p-017415 | mp-1215257 | Zr32HRh32O | -508.595 |  | -1.66421 | [13 empty] | 2 | 1 | 1 | 0.125
c-c-p-017416 | mp-766 | As48HRu24O | -431.648 |  | 0.590521 | [13 empty] | 1 | 2 | 0 | 0.083
c-c-p-017417 | mp-146 | V72HO | -582.9 |  | -0.727564 | [13 empty] | 2 | 1 | 0 | 0.083
c-c-p-017418 | mp-1089 | Ti20HIr60O | -675.653 |  | -0.210312 | [13 empty] | 2 | 2 | 1 | 0.05
c-c-p-017419 | mp-972088 | Zr48Zn16HO | -394.039 |  | -1.29513 | [13 empty] | 1 | 1 | 2 | 0.125
c-c-p-017420 | mp-862 | Ca16Si32HO | -205.614 |  | -0.341826 | [13 empty] | 1 | 0 | 1 | 0.5
c-c-p-017421 | mp-605 | Zr8Te40HO | -199.148 |  | 0.49571 | [13 empty] | 1 | 0 | 0 | 0.25
c-c-p-017422 | mp-1080646 | Y8Si16HPt16O | -254.155 |  | -1.85547 | [13 empty] | 0 | 0 | 1 | 0.438
c-c-p-017423 | mp-10155 | P48HIr24O | -471.621 |  | -0.224274 | [13 empty] | 1 | 1 | -1 | 0.067
c-c-p-017424 | mp-21187 | Ca48In48HO | -218.381 |  | -0.543709 | [13 empty] | 1 | 0 | 2 | 0.05
c-c-p-017425 | mp-1100766 | Ni54HPt18O | -354.807 |  | -0.171345 | [13 empty] | 1 | 0 | 1 | 0.125
c-c-p-017426 | mp-1009641 | Co18Te36HO | -215.392 |  | -2.37588 | [13 empty] | 0 | 0 | 1 | 0.119
c-c-p-017427 | mp-11416 | Ta12Ga36HO | -220.439 |  | -2.05111 | [13 empty] | 1 | 0 | 1 | 0.125
c-c-p-017428 | mp-1025448 | Y32HPt32O | -436.387 |  | -0.252931 | [13 empty] | 0 | 2 | 1 | 0.187
c-c-p-017429 | mp-21048 | Cr36P36HO | -513.518 |  | -0.605266 | [13 empty] | 0 | 1 | 2 | 0.05
c-c-p-017430 | mp-867113 | Ca16As8HAu8O | -109.308 |  | -1.94043 | [13 empty] | 1 | 0 | 0 | 0.125
c-c-p-017431 | mp-9305 | Mn48As36HO | -547.743 |  | 0.578261 | [13 empty] | 1 | 1 | -1 | 0.404
c-c-p-017432 | mp-1096915 | Cs16HO | -21.0108 |  | -1.27948 | [13 empty] | 2 | 1 | 0 | 0.125
c-c-p-017433 | mp-542640 | Ge36HPt36O | -365.266 |  | 0.0464514 | [13 empty] | 0 | 2 | 1 | 0.128
c-c-p-017434 | mp-1223842 | In6Bi6HSe18O | -109.286 |  | 0.807456 | [13 empty] | 2 | 1 | -2 | 0.301
c-c-p-017435 | mp-1009152 | Mn30HN30O | -488.925 |  | -1.10197 | [13 empty] | 2 | 2 | 1 | 0.075
c-c-p-017436 | mp-20900 | Cu36Sb12HO | -163.226 |  | 0.756925 | [13 empty] | 0 | 1 | 2 | 0
c-c-p-017437 | mp-1206704 | Mo24HPd48O | -452.402 |  | -0.599791 | [13 empty] | 2 | 1 | 1 | 0.25
c-c-p-017438 | mp-31455 | V12Sb12HRu12O | -250.806 |  | -1.79833 | [13 empty] | 1 | 1 | 1 | 0.208
c-c-p-017439 | mp-1147773 | K32Zn16HS32O | -253.225 |  | 1.50004 | [13 empty] | 0 | 1 | 1 | 0.5
c-c-p-017440 | mp-1104366 | Ti24Ni6HS48O | -477.75 |  | -0.382749 | [13 empty] | 1 | 1 | 1 | 0.167
c-c-p-017441 | mp-1216741 | Tl16Fe24HSe32O | -329.857 |  | 1.80678 | [13 empty] | 1 | 1 | 0 | 0.076
c-c-p-017442 | mp-755633 | K40HSe24O | -180.374 |  | 0.393114 | [13 empty] | 1 | 1 | 0 | 0.205
c-c-p-017443 | mp-21589 | Ga36Ni52HO | -375.385 |  | -0.0437592 | [13 empty] | 1 | 1 | 0 | 0.108
c-c-p-017444 | mp-1019279 | Sr16Zn16Sn16HO | -108.677 |  | -1.40272 | [13 empty] | 2 | 0 | 1 | 0.021
c-c-p-017445 | mp-642190 | Ni48Bi32HS32O | -496.514 |  | 1.28104 | [13 empty] | 2 | 1 | 1 | 0.154
c-c-p-017446 | mp-888 | Ca24As24HO | -189.632 |  | -0.981796 | [13 empty] | 1 | 1 | 0 | 0.329
c-c-p-017447 | mp-12104 | Nb18Si36HO | -373.764 |  | -0.254106 | [13 empty] | 2 | 1 | 2 | 0.183
c-c-p-017448 | mp-1509 | Sn24HS36O | -249.035 |  | 1.62942 | [13 empty] | 1 | 1 | 1 | 0.12
c-c-p-017449 | mp-30828 | Sr16HPb8O | -63.5558 |  | -1.05582 | [13 empty] | 0 | 0 | 1 | 0.144
c-c-p-017450 | mp-971909 | Zn16HPd48O | -246.262 |  | 0.222204 | [13 empty] | 1 | 0 | 2 | 0
c-c-p-017451 | mp-1186954 | Sc40HIr20Os20O | -643.876 |  | -1.22593 | [13 empty] | 2 | 2 | 1 | 0.025
c-c-p-017452 | mp-1215960 | Y12Co48Si12HO | -446.966 |  | -0.937586 | [13 empty] | 1 | 0 | 0 | 0.083
c-c-p-017453 | mp-569857 | K16P24HO | -160.431 |  | -0.847423 | [13 empty] | 1 | 0 | 1 | 0.252
c-c-p-017454 | mp-30383 | Hf48HAu24O | -521.848 |  | -2.21737 | [13 empty] | 2 | 1 | 1 | 0.167
c-c-p-017455 | mp-4343 | Sr6Mn12As12HO | -169.072 |  | -0.555536 | [13 empty] | 2 | 1 | 2 | 0.091
c-c-p-017456 | mp-1221454 | Na12V24HSe48O | -434.471 |  | -0.383282 | [13 empty] | 1 | 0 | 0 | 0.552
c-c-p-017457 | mp-1238825 | Na12Cr24HS48O | -462.01 |  | 2.19986 | [13 empty] | 1 | 2 | 1 | 0.027
c-c-p-017458 | mp-607475 | Zr24In30Co12HO | -344.481 |  | -1.28913 | [13 empty] | 2 | 2 | 1 | 0.168
c-c-p-017459 | mp-28256 | V12HSe54O | -303.013 |  | 1.46415 | [13 empty] | 0 | 2 | 1 | 0.05
c-c-p-017460 | mp-1025302 | Hg4P4HPd20O | -121.537 |  | 0.96394 | [13 empty] | 1 | 0 | 1 | 0.402
c-c-p-017461 | mp-976273 | Hf36Ge24HO | -456.257 |  | -3.84989 | [13 empty] | 1 | 0 | 0 | 0.065
c-c-p-017462 | mp-1101258 | Ti27HS54O | -497.75 |  | 0.00245254 | [13 empty] | 2 | 1 | 1 | 0
c-c-p-017463 | mp-7565 | Sb36HRu36O | -430.178 |  | 0.125637 | [13 empty] | 0 | 1 | 2 | 0.333
c-c-p-017464 | mp-9463 | Zr16Ge16Sb16HO | -276.045 |  | -2.30436 | [13 empty] | 1 | 1 | 1 | 0.09
c-c-p-017465 | mp-1215180 | Zr24Ti24HN48O | -877.035 |  | 1.14794 | [13 empty] | 1 | 0 | 1 | 0.125
c-c-p-017466 | mp-1183503 | Ca24Hg12Bi12HO | -115.155 |  | -0.597143 | [13 empty] | 2 | 1 | 0 | 0.042
c-c-p-017467 | mp-1080677 | Tl32HSe48O | -238.468 |  | 0.689958 | [13 empty] | 2 | 1 | -1 | 0.063
c-c-p-017468 | mp-1882 | Ca16Cu80HO | -295.305 |  | -0.726587 | [13 empty] | 1 | 0 | 1 | 0.208
c-c-p-017469 | mp-2379 | Co24Si48HO | -422.045 |  | -0.446177 | [13 empty] | 2 | 1 | 1 | 0.062
c-c-p-017470 | mp-1078989 | Si48HRh48O | -614.423 |  | -0.926438 | [13 empty] | 1 | 1 | 0 | 0
c-c-p-017471 | mp-76 | Sr16HO | -30.0508 |  | -1.89689 | [13 empty] | 2 | 1 | 1 | 0.062
c-c-p-017472 | mp-1079754 | Ni32P32HSe96O | -642.734 |  | 1.37452 | [13 empty] | 1 | 2 | -1 | 0.035
c-c-p-017473 | mp-685149 | K20Sb16HO | -97.0392 |  | 0.104909 | [13 empty] | 0 | 0 | 1 | 0.274
c-c-p-017474 | mp-1526 | Ti24Hg24HO | -161.98 |  | -1.09618 | [13 empty] | 2 | 1 | 0 | 0.083
c-c-p-017475 | mp-8418 | Zr24Co24P24HO | -533.697 |  | -0.749465 | [13 empty] | 1 | 1 | 1 | 0.129
c-c-p-017476 | mp-1078 | Ca24Cd48HO | -79.7454 |  | -2.09259 | [13 empty] | 2 | 1 | 1 | 0.11
c-c-p-017477 | mp-7564 | Nb18Te24HO | -253.211 |  | 1.54491 | [13 empty] | 1 | 0 | 1 | 0.166
c-c-p-017478 | mp-1184591 | Hg12HO | -10.9488 |  | 2.07069 | [13 empty] | 2 | 0 | 1 | 0.042
c-c-p-017479 | mp-1173513 | Na16Sb16HS32O | -249.193 |  | 2.47364 | [13 empty] | 1 | 0 | 1 | 0.364
c-c-p-017480 | mp-972351 | Tl72HO | -135.705 |  | 0.528195 | [13 empty] | 1 | 1 | 1 | 0.028
c-c-p-017481 | mp-865586 | V16Ga16HRu32O | -462.138 |  | -1.14236 | [13 empty] | 2 | 1 | 1 | 0.062
c-c-p-017482 | mp-1221429 | Mo18HPd54O | -421.136 |  | 0.361651 | [13 empty] | 2 | 1 | -2 | 0.083
c-c-p-017483 | mp-1095302 | Bi24HSe48O | -255.256 |  | -0.333329 | [13 empty] | 2 | 0 | 1 | 0.087
c-c-p-017484 | mp-1106169 | Zr20Ga12HO | -207.45 |  | -1.79681 | [13 empty] | 0 | 0 | 1 | 0.125
c-c-p-017485 | mp-568746 | Bi64HPd32O | -390.871 |  | 0.560366 | [13 empty] | 1 | 1 | 1 | 0
c-c-p-017486 | mp-1212407 | Hf36Bi36HO | -461.926 |  | -2.08836 | [13 empty] | 1 | 2 | 1 | 0.074
c-c-p-017487 | mp-20250 | HPd40S40O | -362.459 |  | 0.813211 | [13 empty] | 2 | 2 | 1 | 0.073
c-c-p-017488 | mp-558706 | Rb12Ga36HS60O | -414.635 |  | 1.0665 | [13 empty] | 1 | 1 | -2 | 0.155
c-c-p-017489 | mp-20554 | In16Ag16HSe32O | -202.386 |  | -1.04269 | [13 empty] | 1 | 0 | 1 | 0.062
c-c-p-017490 | mp-1188303 | Sn64HRh16O | -345.814 |  | 0.218177 | [13 empty] | 1 | 0 | 1 | 0.125
c-c-p-017491 | mp-1209214 | Rb5Hg25HCl55O | -159.375 |  | 0.212462 | [13 empty] | 2 | 2 | -1 | 0.009
c-c-p-017492 | mp-17146 | K24HS60O | -302.946 |  | 0.487298 | [13 empty] | 2 | 1 | 2 | 0.297
c-c-p-017493 | mp-18561 | Ga16As8HRh40O | -366.682 |  | 0.247495 | [13 empty] | 0 | 0 | 1 | 0.052
c-c-p-017494 | mp-7126 | Ti16Sn16Sb16HO | -244.193 |  | 0.899749 | [13 empty] | 1 | 1 | 1 | 0.022
c-c-p-017495 | mp-570553 | Fe32P128HO | -916.325 |  | -0.0673355 | [13 empty] | 2 | 2 | 1 | 0.147
c-c-p-017496 | mp-507 | Si32Ni64HO | -508.033 |  | -0.0925074 | [13 empty] | 2 | 2 | 1 | 0.031
c-c-p-017497 | mp-975834 | Mo16HRu48O | -552.83 |  | -0.101875 | [13 empty] | 1 | 0 | 2 | 0
c-c-p-017498 | mp-972238 | Ti32V16HIr16O | -521.536 |  | -2.99724 | [13 empty] | 1 | 0 | 0 | 0.125
c-c-p-017499 | mp-1193899 | Ta24Fe24Si42HO | -698.21 |  | -0.669029 | [13 empty] | 2 | 1 | 1 | 0.075
c-c-p-017500 | mp-1217894 | Ta32Re32HO | -726.743 |  | -0.843786 | [13 empty] | 1 | 0 | 1 | 0.125
c-c-p-017501 | mp-12593 | Sc18HIr54O | -570.775 |  | -1.16765 | [13 empty] | 2 | 1 | 0 | 0.083
c-c-p-017502 | mp-30311 | Zn12P8HS32O | -191.002 |  | 0.53693 | [13 empty] | 1 | 1 | 0 | 0.194
c-c-p-017503 | mp-2582 | Ti24Si48HO | -451.359 |  | 0.446749 | [13 empty] | 1 | 1 | 1 | 0.292
c-c-p-017504 | mp-570276 | Zr27Zn27HO | -242.688 |  | -1.99484 | [13 empty] | 1 | 0 | 0 | 0.25
c-c-p-017505 | mp-10229 | Nb60Si20HO | -673.781 |  | -1.83039 | [13 empty] | 2 | 2 | 1 | 0.025
c-c-p-017506 | mp-1184808 | K32HO | -37.352 |  | -1.21404 | [13 empty] | 2 | 1 | 1 | 0.031
c-c-p-017507 | mp-1014219 | Hf36Zn36HO | -360.644 |  | -3.37345 | [13 empty] | 2 | 1 | 0 | 0.083
c-c-p-017508 | mp-1190274 | Co36Sn24HO | -306.095 |  | 0.38834 | [13 empty] | 1 | 2 | 1 | 0.087
c-c-p-017509 | mp-10636 | Sr8Sb16HO | -92.1492 |  | -0.664735 | [13 empty] | 1 | 2 | -1 | 0.169
c-c-p-017510 | mp-1215598 | Zr12HSe18O | -191.867 |  | -2.47863 | [13 empty] | 2 | 0 | 1 | 0.044
c-c-p-017511 | mp-9843 | Sr24Al16P32HO | -319.577 |  | -1.88335 | [13 empty] | 1 | 1 | 2 | 0.191
c-c-p-017512 | mp-1227380 | Ca4Y8Te16HO | -139.015 |  | -3.15733 | [13 empty] | 1 | 0 | 0 | 0.12
c-c-p-017513 | mp-1220003 | P9HPd36O | -226.164 |  | 0.334856 | [13 empty] | 1 | 1 | 2 | 0.085
c-c-p-017514 | mp-1079945 | Sr20As60HO | -329.532 |  | 0.810565 | [13 empty] | 2 | -1 | 2 | 0.028
c-c-p-017515 | mvc-15221 | Sb16HS40O | -217.134 |  | 0.940333 | [13 empty] | 1 | 1 | -1 | 0.077
c-c-p-017516 | mp-16911 | Rb16HS40O | -206.283 |  | 0.7662 | [13 empty] | 1 | 1 | 1 | 0.233
c-c-p-017517 | mp-562 | Sb32HPt16O | -228.522 |  | 0.389677 | [13 empty] | 2 | 1 | 1 | 0.031
c-c-p-017518 | mp-1079810 | Hf18Sn36HO | -303.359 |  | -1.74276 | [13 empty] | 2 | 1 | 1 | 0.196
c-c-p-017519 | mp-1072655 | Zr16Cu32HO | -230.892 |  | -2.21644 | [13 empty] | 0 | 1 | 0 | 0.09
c-c-p-017520 | mp-1206829 | Mn24Fe24Ge24HO | -462.494 |  | -0.473458 | [13 empty] | 2 | 1 | 1 | 0.014
c-c-p-017521 | mp-1102436 | Y16Cu32HO | -210.467 |  | -1.71861 | [13 empty] | 1 | 0 | 0 | 0.5
c-c-p-017522 | mp-1218954 | Sn4HPb16S20O | -166.24 |  | -0.0334863 | [13 empty] | 1 | 0 | 1 | 0.35
c-c-p-017523 | mp-39 | Tl40HO | -82.1722 |  | 0.191396 | [13 empty] | 2 | 2 | 1 | 0.05
c-c-p-017524 | mp-11322 | Zr36Si36HO | -514.695 |  | -2.52309 | [13 empty] | 1 | 2 | 0 | 0.083
c-c-p-017525 | mp-1072645 | Si48HOs24O | -501.965 |  | -0.125418 | [13 empty] | 2 | 1 | 0 | 0.083
c-c-p-017526 | mp-11322 | Zr24Si24HO | -337.527 |  | -2.01829 | [13 empty] | 1 | 1 | 0 | 0.5
c-c-p-017527 | mp-113 | Tc48HO | -451.633 |  | -0.0695645 | [13 empty] | 1 | 1 | 0 | 0.25
c-c-p-017528 | mp-2361 | Hf20Al12HO | -230.73 |  | -0.905085 | [13 empty] | 1 | 0 | 0 | 0.119
c-c-p-017529 | mp-1699 | Al18Cr36HO | -376.218 |  | -0.760669 | [13 empty] | 1 | 0 | 1 | 0.158
c-c-p-017530 | mp-1219323 | Sc24Mn24Cr24HO | -546.348 |  | -1.53646 | [13 empty] | 1 | 1 | 1 | 0.265
c-c-p-017531 | mp-1061133 | HRu72O | -579.178 |  | 0.0941336 | [13 empty] | 2 | 1 | 2 | 0
c-c-p-017532 | mp-188 | Al20HPt60O | -443.577 |  | 0.0386877 | [13 empty] | 2 | 2 | 1 | 0.05
c-c-p-017533 | mp-30338 | Y36Al12HO | -262.024 |  | -2.70086 | [13 empty] | 1 | 1 | 1 | 0.167
c-c-p-017534 | mp-7192 | Sc24Sb12HO | -215.48 |  | -1.84712 | [13 empty] | 2 | 1 | 1 | 0.083
c-c-p-017535 | mp-10797 | Ca12Si12Ni24HO | -222.59 |  | -0.175483 | [13 empty] | 1 | 0 | 1 | 0.458
c-c-p-017536 | mp-2783 | Ta48Si24HO | -663.683 |  | -1.22731 | [13 empty] | 2 | 0 | 1 | 0.071
c-c-p-017537 | mp-1184650 | Hf48Ga16HO | -486.514 |  | -2.1047 | [13 empty] | 2 | 0 | 1 | 0.062
c-c-p-017538 | mp-620032 | Ti72HSe36O | -698.913 |  | -1.50507 | [13 empty] | 1 | 2 | 1 | 0.224
c-c-p-017539 | mp-27411 | Tl16P80HO | -443.107 |  | 0.273792 | [13 empty] | 1 | 1 | 2 | 0.206
c-c-p-017540 | mp-267 | Te32HRu16O | -236.189 |  | -0.425459 | [13 empty] | 1 | 1 | 2 | 0.07
c-c-p-017541 | mp-1018105 | Zr36Zn18HO | -301.855 |  | -2.25836 | [13 empty] | 1 | 0 | 1 | 0.172
c-c-p-017542 | mp-1215188 | Zr18Ti18HN36O | -655.3 |  | -2.53832 | [13 empty] | 2 | 0 | -1 | 0.189
c-c-p-017543 | mp-522 | Cu24HAu24O | -146.624 |  | 0.494196 | [13 empty] | 1 | 1 | 1 | 0.083
c-c-p-017544 | mp-1186444 | HPb32O | -108.056 |  | 0.489174 | [13 empty] | 1 | 1 | 0 | 0.25
c-c-p-017545 | mp-13456 | Zn30HS30O | -182.085 |  | 1.00018 | [13 empty] | 2 | 1 | -2 | 0.117
c-c-p-017546 | mp-20465 | As24HPd12O | -172.58 |  | 0.6278 | [13 empty] | 1 | 1 | 1 | 0.089
c-c-p-017547 | mp-7343 | Y36HPt12O | -309.444 |  | -1.32948 | [13 empty] | 1 | 2 | 1 | 0.119
c-c-p-017548 | mp-11263 | Zr36HAu12O | -320.287 |  | -1.54037 | [13 empty] | 2 | 1 | 0 | 0.125
c-c-p-017549 | mp-1101870 | Ti24Fe24P24HO | -529.332 |  | -1.03392 | [13 empty] | 1 | 0 | 2 | 0.019
c-c-p-017550 | mp-604318 | K16HO | -23.2465 |  | -1.28858 | [13 empty] | 1 | 0 | 1 | 0.042
c-c-p-017551 | mp-1080493 | Y12HAu8O | -111.918 |  | -1.99151 | [13 empty] | 0 | 0 | 1 | 0.25
c-c-p-017552 | mp-13459 | Na24Cd24Sb24HO | -151.565 |  | 0.813536 | [13 empty] | 0 | 2 | 1 | 0.133
c-c-p-017553 | mp-486 | Ni12P24HO | -193.577 |  | 0.837052 | [13 empty] | 1 | 1 | 1 | 0.167
c-c-p-017554 | mp-22889 | Zn12HCl24O | -90.7387 |  | -1.77052 | [13 empty] | 1 | 2 | 0 | 0.023
c-c-p-017555 | mp-21104 | Hf40Sn24HO | -460.051 |  | -0.384858 | [13 empty] | 1 | 1 | 0 | 0.053
c-c-p-017556 | mp-558071 | Rb32HS32O | -206.756 |  | -0.560253 | [13 empty] | 2 | 0 | 1 | 0.056
c-c-p-017557 | mp-19728 | Y16Si16HRh16O | -327.336 |  | 0.454975 | [13 empty] | 0 | 1 | 1 | 0.117
c-c-p-017558 | mp-19932 | In32HSe24O | -170.809 |  | 1.58492 | [13 empty] | 1 | 1 | 2 | 0.018
c-c-p-017559 | mp-30570 | Cr12Ga12Fe24HO | -317.353 |  | 0.263542 | [13 empty] | 1 | 1 | 1 | 0.125
c-c-p-017560 | mp-1095057 | V16Co48HO | -440.223 |  | -0.486404 | [13 empty] | 1 | 0 | 0 | 0
c-c-p-017561 | mp-16514 | Al36Ni60HO | -457.925 |  | 0.0844257 | [13 empty] | 1 | 1 | 0 | 0.055
c-c-p-017562 | mp-1206741 | Si32HIr16O | -315.972 |  | 0.133261 | [13 empty] | 1 | 0 | 0 | 0.125
c-c-p-017563 | mp-11416 | Ta12Ga36HO | -232.285 |  | 0.0752446 | [13 empty] | 2 | 1 | 2 | 0.083
c-c-p-017564 | mp-1257684 | Al24Cu36HSe72O | -465.373 |  | 1.09987 | [13 empty] | 2 | 1 | 2 | 0.08
c-c-p-017565 | mp-27195 | In24Bi12HS54O | -329.682 |  | 0.0440647 | [13 empty] | 1 | 1 | -2 | 0.403
c-c-p-017566 | mp-1218268 | Sr8Cu8Si8HO | -85.5739 |  | -0.856595 | [13 empty] | 1 | 0 | 0 | 0.167
c-c-p-017567 | mp-1217144 | Ti24Al6Ge42HO | -380.422 |  | -0.562317 | [13 empty] | 1 | 0 | 1 | 0.212
c-c-p-017568 | mp-27258 | P72HAu48O | -501.942 |  | 1.06367 | [13 empty] | 1 | 1 | 2 | 0.081
c-c-p-017569 | mp-12467 | Ca30Sb18HO | -163.356 |  | -0.38399 | [13 empty] | 2 | 0 | 1 | 0.069
c-c-p-017570 | mp-1220657 | Nb36HS60O | -662.779 |  | 1.51203 | [13 empty] | 1 | -2 | 0 | 0.044
c-c-p-017571 | mp-865131 | Hf32HOs16Rh16O | -614.837 |  | -0.461229 | [13 empty] | 1 | 0 | 0 | 0.125
c-c-p-017572 | mp-1078938 | Y12Al24HPd60O | -506.406 |  | -0.0315227 | [13 empty] | 2 | 1 | 2 | 0.035
c-c-p-017573 | mp-12657 | Hf16Al32HO | -278.923 |  | -1.60866 | [13 empty] | 0 | 0 | 1 | 0.157
c-c-p-017574 | mp-267 | Te16HRu8O | -121.706 |  | 0.113097 | [13 empty] | 2 | 1 | 1 | 0.139
c-c-p-017575 | mp-569388 | Te64HIr32O | -463.432 |  | 1.4466 | [13 empty] | 0 | 1 | 1 | 0.271
c-c-p-017576 | mp-1215543 | Zr24HS32O | -397.413 |  | -1.92853 | [13 empty] | 0 | 0 | 1 | 0.25
c-c-p-017577 | mp-569867 | Sr16P48HO | -301.652 |  | -0.463995 | [13 empty] | 1 | 0 | 0 | 0.124
c-c-p-017578 | mp-583740 | Zr42P24HO | -528.572 |  | -1.95449 | [13 empty] | 0 | 0 | 1 | 0.071
c-c-p-017579 | mp-1186033 | Na30Ag10HO | -64.7879 |  | -1.3129 | [13 empty] | 2 | 1 | 2 | 0
c-c-p-017580 | mp-569624 | Hf24Cr48HO | -635.655 |  | -1.12703 | [13 empty] | 2 | 1 | 2 | 0.087
c-c-p-017581 | mp-1183938 | Cs6K12As6HO | -54.7779 |  | -0.170793 | [13 empty] | 2 | 1 | 0 | 0.042
c-c-p-017582 | mp-1186050 | Na48Hg16HO | -67.8324 |  | -1.20208 | [13 empty] | 2 | 0 | 1 | 0.063
c-c-p-017583 | mp-1025448 | Y24HPt24O | -330.825 |  | -2.00131 | [13 empty] | 0 | 1 | 2 | 0.167
c-c-p-017584 | mp-1102895 | Ta24Zn48HO | -296.068 |  | -1.53007 | [13 empty] | 2 | 1 | 1 | 0.057
c-c-p-017585 | mp-11440 | Hf32Ga64HO | -475.858 |  | -0.42158 | [13 empty] | 1 | 0 | 2 | 0.25
c-c-p-017586 | mp-1216267 | Y24Fe16HRu32O | -534.253 |  | -1.94066 | [13 empty] | 1 | 0 | 0 | 0.083
c-c-p-017587 | mp-1067925 | Sr12Si36HAu12O | -252.391 |  | -1.06087 | [13 empty] | 1 | 0 | 2 | 0.13
c-c-p-017588 | mp-1029677 | In24HC36N72O | -927.612 |  | -0.628883 | [13 empty] | 2 | 1 | -2 | 0.113
c-c-p-017589 | mp-30373 | Rb8HAu8O | -38.9806 |  | -0.347302 | [13 empty] | 1 | 0 | 0 | 0.25
c-c-p-017590 | mp-1023948 | Te18Mo18HSe18O | -313.645 |  | 0.274314 | [13 empty] | 1 | 0 | 2 | 0.968
c-c-p-017591 | mp-1178742 | Y50Al30HO | -418.533 |  | -1.81376 | [13 empty] | 2 | 1 | 2 | 0.1
c-c-p-017592 | mp-50 | Ta72HO | -782.401 |  | -1.3225 | [13 empty] | 2 | 1 | 0 | 0.083
c-c-p-017593 | mp-1451 | Nb16Ni48HO | -390.143 |  | 0.716249 | [13 empty] | 0 | 1 | 0 | 0.238
c-c-p-017594 | mp-1218330 | Sr8Ca8HS16O | -154.335 |  | 0.10059 | [13 empty] | 1 | 0 | 0 | 0.25
c-c-p-017595 | mp-1078247 | Cr24Fe12HS48O | -526.412 |  | 0.320797 | [13 empty] | 0 | 1 | 1 | 0.019
c-c-p-017596 | mp-865448 | Ti16Ga16HRu32O | -460.915 |  | -0.518619 | [13 empty] | 1 | 0 | 0 | 0.125
c-c-p-017597 | mp-979911 | Y32HAu16O | -260.146 |  | -1.8832 | [13 empty] | 2 | 1 | 0 | 0.098
c-c-p-017598 | mp-22717 | Ca8In16HPd8O | -106.158 |  | 0.411838 | [13 empty] | 1 | 1 | 0 | 0
c-c-p-017599 | mp-1216640 | Ti12Zn12Ga24HO | -173.243 |  | -1.96048 | [13 empty] | 1 | 0 | 2 | 0.083
c-c-p-017600 | mp-1094248 | Y12Sn36HO | -217.766 |  | -2.07907 | [13 empty] | 1 | 0 | 2 | 0.083
c-c-p-017601 | mp-1219423 | Sc12Ga18Cu6HO | -150.475 |  | -2.22026 | [13 empty] | 0 | 1 | 1 | 0.086
c-c-p-017602 | mp-10010 | Al24Co48Si48HO | -678.11 |  | -0.542765 | [13 empty] | 1 | 0 | 1 | 0.043
c-c-p-017603 | mp-507 | Si24Ni48HO | -383.038 |  | -0.443503 | [13 empty] | 2 | 1 | 0 | 0.056
c-c-p-017604 | mp-522 | Cu24HAu24O | -143.369 |  | 0.392758 | [13 empty] | 2 | 1 | 1 | 0.167
c-c-p-017605 | mp-1223870 | Hf16Al24HPd8O | -294.399 |  | -2.0254 | [13 empty] | 1 | 0 | 0 | 0.085
c-c-p-017606 | mp-1188303 | Sn128HRh32O | -700.226 |  | 0.607412 | [13 empty] | 0 | 0 | 1 | 0.125
c-c-p-017607 | mp-2089 | Zr16Te48HO | -300.22 |  | -1.99336 | [13 empty] | 0 | 2 | 1 | 0.123
c-c-p-017608 | mp-29308 | Na30Co12HS30O | -284.34 |  | -1.00016 | [13 empty] | 2 | 0 | 1 | 0.132
c-c-p-017609 | mp-1229090 | Ag48HS24O | -199.833 |  | -0.720103 | [13 empty] | 2 | 1 | 0 | 0.042
c-c-p-017610 | mp-1216222 | Y8In56Cu40HO | -307.15 |  | -0.157423 | [13 empty] | 0 | 1 | 1 | 0.214
c-c-p-017611 | mp-972882 | Sc32Cd16Ag16HO | -240.774 |  | -2.23992 | [13 empty] | 1 | 1 | 0 | 0.125
c-c-p-017612 | mp-677 | Sr16Cd32HO | -51.4923 |  | -0.997381 | [13 empty] | 2 | 1 | 0 | 0.076
c-c-p-017613 | mp-675009 | Y24Cu6Te48HO | -379.641 |  | 0.150436 | [13 empty] | 1 | 1 | -2 | 0.09
c-c-p-017614 | mp-1027608 | Mo48HSe24S72O | -914.689 |  | 1.11879 | [13 empty] | 2 | -1 | 2 | 0.197
c-c-p-017615 | mp-1425 | Ti32Cr64HO | -787.545 |  | -1.26266 | [13 empty] | 2 | 1 | 1 | 0.031
c-c-p-017616 | mp-1071078 | Ni16HSe32O | -191.882 |  | 1.15211 | [13 empty] | 2 | 0 | 1 | 0.032
c-c-p-017617 | mp-3698 | Sr20Al20Si20HO | -220.925 |  | -1.87435 | [13 empty] | 2 | 1 | 2 | 0.1
c-c-p-017618 | mp-1224796 | Ga48HS72O | -466.139 |  | 3.44441 | [13 empty] | 0 | 2 | 1 | 0.213
c-c-p-017619 | mp-572892 | Ge48HS96O | -614.593 |  | 1.92509 | [13 empty] | 1 | 2 | 0 | 0.13
c-c-p-017620 | mp-1187705 | Y40HIr20Au20O | -517.509 |  | -0.976457 | [13 empty] | 2 | 2 | 1 | 0.025
c-c-p-017621 | mp-1218019 | Sr8HPb8S16O | -137.918 |  | 0.757334 | [13 empty] | 2 | 0 | -1 | 0.187
c-c-p-017622 | mp-1401 | Zr24Zn48HO | -236.837 |  | -0.831369 | [13 empty] | 2 | 1 | 0 | 0.021
c-c-p-017623 | mp-22036 | Zr16Sb16HPd16O | -296.34 |  | -0.983394 | [13 empty] | 0 | 1 | 1 | 0.25
c-c-p-017624 | mp-1183517 | Ca16Cd48HO | -64.8417 |  | -1.74169 | [13 empty] | 1 | 1 | 0 | 0.25
c-c-p-017625 | mp-7781 | Ca12Zr12HS36O | -352.681 |  | -1.75781 | [13 empty] | 1 | 2 | 1 | 0.072
c-c-p-017626 | mp-10312 | Hf32V32Ge32HO | -729.778 |  | -1.17627 | [13 empty] | 1 | 1 | 1 | 0.076
c-c-p-017627 | mp-1078665 | Ca36Zn12HO | -76.305 |  | -2.2576 | [13 empty] | 1 | 0 | 2 | 0.02
c-c-p-017628 | mp-1219369 | Sc24Al24Ni24HO | -372.348 |  | -2.35308 | [13 empty] | 1 | 1 | 2 | 0.071
c-c-p-017629 | mp-505443 | Na36Fe24HSe48O | -430.272 |  | -1.34401 | [13 empty] | 1 | 0 | 2 | 0.102
c-c-p-017630 | mp-1183517 | Ca12Cd36HO | -45.1079 |  | -0.34514 | [13 empty] | 2 | 0 | 1 | 0.167
c-c-p-017631 | mp-1187233 | Ta20Ge20HRu40O | -665.691 |  | -1.72453 | [13 empty] | 2 | 2 | 1 | 0.025
c-c-p-017632 | mp-21965 | V16Ga82HO | -356.7 |  | -0.317519 | [13 empty] | 1 | 1 | 0 | 0.039
c-c-p-017633 | mp-1087497 | V30HSe24O | -359.737 |  | -1.98776 | [13 empty] | 0 | 0 | 1 | 0.25
c-c-p-017634 | mp-1078231 | Sr32Ga64HRh64O | -725.727 |  | -0.848044 | [13 empty] | 1 | 1 | 2 | 0.052
c-c-p-017635 | mp-1215513 | Zn36Te18HSe18O | -169.497 |  | 0.944408 | [13 empty] | 1 | 0 | 2 | 0.213
c-c-p-017636 | mp-1216566 | Tl16HPd16Pb16O | -167.091 |  | 0.39505 | [13 empty] | 1 | 1 | 0 | 0.125
c-c-p-017637 | mp-13512 | Ca32Ni32Ge64HO | -522.301 |  | 0.558202 | [13 empty] | 0 | 1 | 2 | 0.038
c-c-p-017638 | mp-19792 | Zr16Fe64Si32HO | -779.187 |  | -1.49672 | [13 empty] | 1 | 0 | 2 | 0.059
c-c-p-017639 | mp-570199 | Ti54HPd90O | -855.068 |  | -1.71946 | [13 empty] | 2 | 0 | 1 | 0.095
c-c-p-017640 | mp-1216112 | Y40Sc40Si48HO | -781.87 |  | -2.20075 | [13 empty] | 2 | 1 | 2 | 0.024
c-c-p-017641 | mp-1025203 | Ti24V12HSe48O | -506.039 |  | -1.13792 | [13 empty] | 2 | 1 | 2 | 0.052
c-c-p-017642 | mp-864782 | Ta40Mo20HRu20O | -828.327 |  | -1.58995 | [13 empty] | 2 | 2 | 1 | 0.025
c-c-p-017643 | mp-1007692 | Hf24HPd24O | -356.007 |  | -2.13604 | [13 empty] | 0 | 1 | 1 | 0.134
c-c-p-017644 | mp-1077723 | Zr36HO | -277.069 |  | -1.83366 | [13 empty] | 1 | 2 | 1 | 0.059
c-c-p-017645 | mp-31144 | Rb24HAu56O | -191.392 |  | -0.731615 | [13 empty] | 2 | 1 | 2 | 0.052
c-c-p-017646 | mp-1100773 | Y24Cd8HO | -152.316 |  | -2.16489 | [13 empty] | 1 | 0 | 0 | 0.25
c-c-p-017647 | mp-2339 | Ti48HPt16O | -457.742 |  | -1.7581 | [13 empty] | 2 | 1 | 1 | 0.031
c-c-p-017648 | mp-1278 | Zr48Si24HO | -532.518 |  | -1.68722 | [13 empty] | 2 | 0 | 1 | 0.072
c-c-p-017649 | mp-990532 | Ti32Co32HO | -454.572 |  | -1.2811 | [13 empty] | 2 | 1 | 1 | 0.125
c-c-p-017650 | mp-20800 | Zr16In32HO | -204.237 |  | -2.28784 | [13 empty] | 1 | 0 | 1 | 0.538
c-c-p-017651 | mp-1187541 | Ti36In12HO | -284.377 |  | -1.21841 | [13 empty] | 1 | 0 | 2 | 0.083
c-c-p-017652 | mp-7942 | Na27Ti27HS54O | -549.521 |  | 1.43136 | [13 empty] | 1 | 0 | -1 | 0.035
c-c-p-017653 | mp-208 | Ge48HIr48O | -603.203 |  | 0.566743 | [13 empty] | 2 | 1 | 2 | 0.25
c-c-p-017654 | mp-10172 | Na24HO | -35.5846 |  | -1.19569 | [13 empty] | 2 | 1 | 0 | 0.167
c-c-p-017655 | mp-1193657 | Ti32Co32Si56HO | -781.629 |  | -0.511136 | [13 empty] | 1 | 1 | 1 | 0.025
c-c-p-017656 | mp-1080797 | Cs20Hg20HO | -29.4015 |  | -0.237685 | [13 empty] | 1 | 2 | -2 | 0.2
c-c-p-017657 | mp-1078813 | Y18Zn18HPd18O | -242.115 |  | -2.13107 | [13 empty] | 1 | 0 | 1 | 0.327
c-c-p-017658 | mp-618 | HPd56Se16O | -313.492 |  | 0.713338 | [13 empty] | 1 | 1 | 1 | 0.166
c-c-p-017659 | mp-100 | Hf48HO | -440.438 |  | -1.64986 | [13 empty] | 2 | 1 | 1 | 0.125
c-c-p-017660 | mp-569776 | Ta32Ni96HO | -853.511 |  | -0.298249 | [13 empty] | 1 | 1 | 0 | 0.08
c-c-p-017661 | mp-1215242 | Zr16Ti32Al16HO | -414.905 |  | -0.960473 | [13 empty] | 1 | 0 | 2 | 0.064
c-c-p-017662 | mp-31493 | Rb24Ga72HO | -214.155 |  | -0.296336 | [13 empty] | 0 | 0 | 1 | 0.176
c-c-p-017663 | mp-9731 | Rb16HAu16Se16O | -152.894 |  | 1.69667 | [13 empty] | 1 | 1 | 0 | 0.25
c-c-p-017664 | mp-636498 | In48HIr16O | -246.392 |  | 0.31345 | [13 empty] | 1 | 1 | 2 | 0.028
c-c-p-017665 | mp-1407 | HRh27Se72O | -430.191 |  | 0.519986 | [13 empty] | 2 | 1 | 0 | 0.008
c-c-p-017666 | mp-9481 | Tc16HS32O | -309.584 |  | 1.89512 | [13 empty] | 1 | 0 | -1 | 0.14
c-c-p-017667 | mp-830 | Ga30HN30O | -314.174 |  | 0.117634 | [13 empty] | 2 | 2 | 1 | 0.075
c-c-p-017668 | mp-1102348 | Nb36HRh36O | -581.609 |  | -0.706162 | [13 empty] | 2 | 1 | 1 | 0
c-c-p-017669 | mp-21316 | Ta24Si24HIr24O | -609.726 |  | -1.41332 | [13 empty] | 0 | 0 | 1 | 0.25
c-c-p-017670 | mp-20555 | Na8HPb24O | -95.7512 |  | -0.0439345 | [13 empty] | 2 | 1 | 1 | 0.062
c-c-p-017671 | mp-567907 | P36HN60O | -666.643 |  | -1.41411 | [13 empty] | 0 | 1 | 2 | 0.072
c-c-p-017672 | mp-1900 | Ca12As36HO | -200.156 |  | -0.104327 | [13 empty] | 1 | -2 | 0 | 0.146
c-c-p-017673 | mp-1009730 | Ca32Sn16HO | -137.159 |  | -1.24726 | [13 empty] | 2 | 1 | 1 | 0.062
c-c-p-017674 | mp-571651 | Ti20HSe20O | -254.172 |  | -1.23954 | [13 empty] | 1 | 2 | 2 | 0.051
c-c-p-017675 | mp-1220327 | Nb32Mo32HO | -618.028 |  | -1.20013 | [13 empty] | 2 | 1 | 2 | 0.062
c-c-p-017676 | mp-21945 | Ge96HRu64O | -973.431 |  | 0.809933 | [13 empty] | 1 | 1 | 2 | 0.048
c-c-p-017677 | mp-1185042 | K16Hg48HO | -28.2104 |  | 0.00998297 | [13 empty] | 2 | 2 | 1 | 0.031
c-c-p-017678 | mp-1501 | Al24HPt40O | -341.581 |  | 0.0869043 | [13 empty] | 2 | 1 | 1 | 0.065
c-c-p-017679 | mp-623511 | Sn36HO | -131.144 |  | 0.355443 | [13 empty] | 1 | 0 | 2 | 0.083
c-c-p-017680 | mp-8753 | K32Hg8P16HO | -129.585 |  | 0.61162 | [13 empty] | 2 | 0 | -1 | 0.074
c-c-p-017681 | mp-1103038 | Si32HIr64O | -702.054 |  | -0.185303 | [13 empty] | 1 | 1 | 2 | 0.037
c-c-p-017682 | mp-2578 | Ni18Te36HO | -204.518 |  | 0.735893 | [13 empty] | 1 | 0 | 2 | 0.167
c-c-p-017683 | mp-1193055 | Ca52Al56HO | -288.173 |  | -1.11575 | [13 empty] | 1 | 0 | 2 | 0.052
c-c-p-017684 | mp-1087219 | Ge20HPt60O | -426.277 |  | 0.399231 | [13 empty] | 2 | 1 | 2 | 0.05
c-c-p-017685 | mp-1018029 | Cu32HPd32O | -255.734 |  | 0.489496 | [13 empty] | 2 | 1 | 1 | 0.125
c-c-p-017686 | mp-1029750 | Sr18HRu6N18O | -238.255 |  | -2.25371 | [13 empty] | 1 | 1 | 1 | 0.059
c-c-p-017687 | mp-1186005 | Mn20Zn20Ni40HO | -356.961 |  | -0.401035 | [13 empty] | 2 | 2 | 1 | 0.025
c-c-p-017688 | mp-27471 | Nb24P24HS24O | -490.143 |  | -0.209027 | [13 empty] | 1 | 2 | 1 | 0.025
c-c-p-017689 | mp-1183517 | Ca16Cd48HO | -61.9728 |  | -1.26532 | [13 empty] | 1 | 0 | 0 | 0.24
c-c-p-017690 | mp-991114 | Al18Ni54HO | -342.858 |  | -0.373606 | [13 empty] | 1 | 0 | 0 | 0.25
c-c-p-017691 | mp-9907 | Sr16As48HO | -265.137 |  | -0.338075 | [13 empty] | 1 | 2 | -2 | 0.064
c-c-p-017692 | mp-21276 | HPb16S16O | -139.609 |  | 1.45073 | [13 empty] | 1 | 0 | 0 | 0.25
c-c-p-017693 | mp-31105 | Rb32Bi32HO | -159.167 |  | -0.587953 | [13 empty] | 1 | 0 | 0 | 0.166
c-c-p-017694 | mp-1220482 | Nb24Al24Cr24HO | -520.475 |  | -0.614211 | [13 empty] | 0 | 2 | 1 | 0.266
c-c-p-017695 | mp-1247040 | Sr32Mn12HN32O | -441.388 |  | -1.57273 | [13 empty] | 0 | 2 | 1 | 0.18
c-c-p-017696 | mp-10533 | Y32Cu32HS64O | -710.879 |  | -2.75538 | [13 empty] | 1 | 1 | 1 | 0.192
c-c-p-017697 | mp-30367 | Ca60HAu24O | -201.995 |  | -1.09049 | [13 empty] | 2 | 1 | 2 | 0.016
c-c-p-017698 | mp-1188283 | V48HN6O | -447.545 |  | -1.9613 | [13 empty] | 2 | 1 | 1 | 0.271
c-c-p-017699 | mp-505528 | Nb48P16HO | -557.246 |  | -1.30323 | [13 empty] | 1 | 0 | 1 | 0.163
c-c-p-017700 | mp-1105633 | Y36Ni12HO | -279.039 |  | -2.40812 | [13 empty] | 2 | 1 | 0 | 0.101
c-c-p-017701 | mp-1245407 | Y12Ge24HN44O | -538.141 |  | 1.35114 | [13 empty] | 1 | 0 | 1 | 0.303
c-c-p-017702 | mp-1188800 | Sc36P12HO | -309.853 |  | -1.63661 | [13 empty] | 1 | 1 | 1 | 0.098
c-c-p-017703 | mp-7378 | Na8Cd8As8HO | -61.9406 |  | -0.347806 | [13 empty] | 1 | 1 | 0 | 0.125
c-c-p-017704 | mp-662 | Ni32HSe32O | -276.356 |  | 0.391943 | [13 empty] | 1 | 1 | 0 | 0.25
c-c-p-017705 | mp-1018726 | Hf12V12Ge12HO | -278.306 |  | -1.26556 | [13 empty] | 2 | 1 | 2 | 0.046
c-c-p-017706 | mp-134 | Al36HO | -129.051 |  | -0.842342 | [13 empty] | 1 | 0 | 0 | 0.25
c-c-p-017707 | mp-7221 | Nb30As24HPd24O | -521.818 |  | 0.0677242 | [13 empty] | 2 | 1 | 1 | 0.137
c-c-p-017708 | mp-1080121 | K16HSe48O | -202.729 |  | 1.50181 | [13 empty] | 1 | 2 | 0 | 0.168
c-c-p-017709 | mp-15556 | Rb16As24HO | -137.127 |  | 0.312151 | [13 empty] | 2 | 0 | 1 | 0.102
c-c-p-017710 | mp-20033 | Sn24HIr24O | -286.998 |  | 0.53544 | [13 empty] | 2 | 0 | 1 | 0.021
c-c-p-017711 | mp-753921 | Sb44HS72O | -459.745 |  | 0.345662 | [13 empty] | 2 | -2 | 1 | 0.203
c-c-p-017712 | mp-1883 | Sn20Te20HO | -143.067 |  | 1.95617 | [13 empty] | 2 | 2 | 1 | 0.05
c-c-p-017713 | mp-1170 | Sn16HS32O | -198.229 |  | 0.725152 | [13 empty] | 1 | 1 | 1 | 0.25
c-c-p-017714 | mp-1219237 | Si72Mo18HW18O | -783.895 |  | -0.826825 | [13 empty] | 2 | 0 | 1 | 0.209
c-c-p-017715 | mp-1008728 | Ni64HO | -300.871 |  | -0.0297688 | [13 empty] | 1 | 1 | 0 | 0.25
c-c-p-017716 | mp-29428 | Ta8Te16HCl48O | -287.212 |  | 2.19755 | [13 empty] | 0 | 1 | 1 | 0.196
c-c-p-017717 | mp-117 | Sn40HO | -139.476 |  | -0.548659 | [13 empty] | 2 | 2 | 1 | 0.075
c-c-p-017718 | mp-27410 | Sn24P18HO | -177.395 |  | 0.231737 | [13 empty] | 2 | 1 | -2 | 0.024
c-c-p-017719 | mp-981377 | V24Re12Tc12HO | -464.224 |  | -0.997515 | [13 empty] | 1 | 1 | 1 | 0.042
c-c-p-017720 | mp-8883 | Ga12As12HO | -92.4422 |  | -1.07356 | [13 empty] | 1 | 0 | 2 | 0.069
c-c-p-017721 | mp-850249 | Fe32HS40O | -432.75 |  | -0.123511 | [13 empty] | 1 | 2 | 1 | 0.044
c-c-p-017722 | mp-865560 | Y24Al12Zn12HO | -210.182 |  | -1.0014 | [13 empty] | 2 | 1 | 0 | 0.042
c-c-p-017723 | mp-1690 | Ta24HS48O | -525.818 |  | -0.295582 | [13 empty] | 1 | 1 | 0 | 0.25
c-c-p-017724 | mp-1245445 | Ca12Mn12HN20O | -303.672 |  | -0.871865 | [13 empty] | 1 | -1 | 0 | 0.118
c-c-p-017725 | mp-11870 | Hg32HRh16O | -99.1105 |  | 1.3334 | [13 empty] | 2 | 1 | 2 | 0.062
c-c-p-017726 | mp-1018123 | Ti18HAu36O | -241.135 |  | -2.12296 | [13 empty] | 1 | 0 | 1 | 0.5
c-c-p-017727 | mp-862704 | Sc20Zn40HPt20O | -297.217 |  | -1.85927 | [13 empty] | 2 | 2 | 1 | 0.025
c-c-p-017728 | mp-754064 | Mn24P48HO | -456.749 |  | -1.97627 | [13 empty] | 0 | 2 | 1 | 0.203
c-c-p-017729 | mp-1219462 | Sb12Te24HO | -122.089 |  | 1.30421 | [13 empty] | 2 | 1 | 1 | 0.173
c-c-p-017730 | mp-1189474 | Y28HRh12O | -266.665 |  | -1.97684 | [13 empty] | 1 | 0 | 0 | 0.291
c-c-p-017731 | mp-27181 | K16HAu16Cl64O | -251.537 |  | 1.14076 | [13 empty] | 2 | 2 | 1 | 0.197
c-c-p-017732 | mp-1024070 | Na48Zn36HS60O | -435.886 |  | -1.64783 | [13 empty] | 1 | 2 | 0 | 0.367
c-c-p-017733 | mp-569978 | Na8Ti12HCl32O | -233.817 |  | -1.84757 | [13 empty] | 1 | 0 | 1 | 0.077
c-c-p-017734 | mp-1077045 | Ti48H25O | -425.817 |  | -2.44529 | [13 empty] | 1 | 1 | 1 | 0.042
c-c-p-017735 | mp-32811 | Ag48Te24HO | -183.15 |  | 0.687436 | [13 empty] | 0 | 1 | 2 | 0.083
c-c-p-017736 | mp-8456 | Sr12As12HPt12O | -170.33 |  | 0.102446 | [13 empty] | 2 | 1 | 1 | 0.014
c-c-p-017737 | mp-132 | Ca40HO | -67.3239 |  | -2.35814 | [13 empty] | 2 | -1 | 2 | 0.2
c-c-p-017738 | mp-21371 | V36Co36Si36HO | -743.108 |  | -0.0156676 | [13 empty] | 0 | 1 | 2 | 0.108
c-c-p-017739 | mp-1212407 | Hf36Bi36HO | -463.76 |  | -1.74935 | [13 empty] | 1 | 2 | 0 | 0.25
c-c-p-017740 | mp-1224451 | Hf40Sc40Si48HO | -921.154 |  | -2.14319 | [13 empty] | 0 | 1 | 1 | 0.25
c-c-p-017741 | mp-863648 | Ca24Hg72HO | -62.404 |  | -1.37536 | [13 empty] | 2 | 1 | 0 | 0.167
c-c-p-017742 | mp-8422 | Sr12Al24HSe48O | -357.55 |  | -1.60223 | [13 empty] | 0 | 2 | 1 | 0
c-c-p-017743 | mp-1095057 | V16Co48HO | -440.223 |  | -0.494885 | [13 empty] | 1 | 0 | 0 | 0
c-c-p-017744 | mp-538 | Ca16Ag16HO | -75.4821 |  | -0.507475 | [13 empty] | 1 | 1 | 0 | 0.283
c-c-p-017745 | mp-906903 | Fe72HN24O | -712.262 |  | -0.840114 | [13 empty] | 2 | 1 | 1 | 0.167
c-c-p-017746 | mp-23269 | HW12Cl36O | -247.923 |  | 2.84335 | [13 empty] | 1 | 1 | 0 | 0.151
c-c-p-017747 | mp-2732 | P36HRh72O | -718.014 |  | 0.842937 | [13 empty] | 1 | 0 | 0 | 0.125
c-c-p-017748 | mp-1018128 | Sc18Ag36HO | -194.208 |  | -1.87292 | [13 empty] | 0 | 0 | 1 | 0.083
c-c-p-017749 | mp-1217895 | Ta32Mo32HO | -676.3 |  | -1.29814 | [13 empty] | 1 | 0 | 1 | 0.125
c-c-p-017750 | mp-8640 | Hf48HO | -433.768 |  | -1.6576 | [13 empty] | 2 | 1 | 1 | 0.062
c-c-p-017751 | mp-2540 | V40Tc40HO | -725.524 |  | -0.851453 | [13 empty] | 2 | 2 | 1 | 0.05
c-c-p-017752 | mp-1103252 | Zn32HPd64O | -354.178 |  | 0.169683 | [13 empty] | 1 | 1 | 1 | 0.12
c-c-p-017753 | mp-219 | Mo32P32HO | -519.084 |  | -0.766151 | [13 empty] | 2 | -1 | 2 | 0.125
c-c-p-017754 | mp-2006 | V60HIr20O | -668.77 |  | -1.99013 | [13 empty] | 2 | 2 | 1 | 0.025
c-c-p-017755 | mp-11809 | Ti64Al128HO | -948.489 |  | -1.59722 | [13 empty] | 2 | 1 | 2 | 0.062
c-c-p-017756 | mp-1867 | Ta48Ni24HO | -642.765 |  | -1.835 | [13 empty] | 2 | 0 | 1 | 0
c-c-p-017757 | mp-1018113 | Y16HAu32O | -219.615 |  | -0.992839 | [13 empty] | 1 | 1 | 2 | 0.041
c-c-p-017758 | mp-1217422 | Tc24HRh24O | -379.972 |  | -0.625443 | [13 empty] | 2 | 2 | 1 | 0.062
c-c-p-017759 | mp-1080443 | Y32Cu32HO | -308.227 |  | -1.04502 | [13 empty] | 0 | 2 | 1 | 0.182
c-c-p-017760 | mp-1526 | Ti36Hg36HO | -239.859 |  | -1.19303 | [13 empty] | 1 | 0 | 2 | 0.083
c-c-p-017761 | mp-1217166 | Ti30HS48O | -497.313 |  | -0.134214 | [13 empty] | 1 | 1 | 0 | 0.094
c-c-p-017762 | mp-1220502 | Nb30HIr42O | -630.697 |  | -1.03575 | [13 empty] | 2 | 1 | 0 | 0.29
c-c-p-017763 | mp-142 | Ga64HO | -167.232 |  | -0.24106 | [13 empty] | 1 | 0 | 0 | 0.25
c-c-p-017764 | mp-1216963 | Ti16Cr16As32HO | -406.592 |  | 0.460617 | [13 empty] | 2 | 2 | 1 | 0.096
c-c-p-017765 | mp-1220678 | Nb32HPd16O | -370.881 |  | -1.24027 | [13 empty] | 2 | 0 | 1 | 0.041
c-c-p-017766 | mp-1030 | Sb8HPt56O | -331.307 |  | 0.804069 | [13 empty] | 1 | 0 | 0 | 0.125
c-c-p-017767 | mp-1025549 | Tl6V2HSe8O | -66.9128 |  | 0.360479 | [13 empty] | 1 | 0 | 0 | 0.084
c-c-p-017768 | mp-1220409 | Nb36HOs6Au6O | -406.465 |  | -0.842177 | [13 empty] | 2 | 1 | 0 | 0.041
c-c-p-017769 | mp-21093 | Sr24HPb24O | -136.679 |  | -1.95402 | [13 empty] | 1 | 1 | 2 | 0.075
c-c-p-017770 | mp-1018107 | Zr6Te12HO | -103.002 |  | 0.0302271 | [13 empty] | 1 | 0 | 2 | 0.167
c-c-p-017771 | mp-2369 | Sn16HPd16O | -149.053 |  | 0.51334 | [13 empty] | 0 | 1 | 1 | 0.151
c-c-p-017772 | mp-864985 | Mn16Zn16HIr32O | -390.882 |  | 0.650853 | [13 empty] | 1 | 1 | 0 | 0.125
c-c-p-017773 | mp-569426 | Sr16Zn32HO | -57.2861 |  | -1.32677 | [13 empty] | 1 | 1 | 0 | 0.078
c-c-p-017774 | mp-1199938 | P16HS56O | -310.461 |  | -0.139341 | [13 empty] | 0 | 0 | 1 | 0.17
c-c-p-017775 | mp-1228912 | Al18Cu18HPd36O | -317.683 |  | 0.617238 | [13 empty] | 1 | 0 | 1 | 0.127
c-c-p-017776 | mp-999133 | Ta48HPd48O | -758.644 |  | -1.83102 | [13 empty] | 2 | 1 | 1 | 0.083
c-c-p-017777 | mp-5142 | Sn36Te36HIr24O | -446.419 |  | 0.29662 | [13 empty] | 2 | 1 | 1 | 0.073
c-c-p-017778 | mp-6986 | Ta30HO | -320.186 |  | -2.48239 | [13 empty] | 2 | 2 | 1 | 0.05
c-c-p-017779 | mp-23290 | HPt12Cl24O | -124.295 |  | 2.43842 | [13 empty] | 1 | 0 | 1 | 0.172
c-c-p-017780 | mp-16317 | Si40HPt96O | -781.183 |  | 3.48815 | [13 empty] | 1 | 0 | 2 | 0.047
c-c-p-017781 | mp-973676 | Hg32HS32O | -126.705 |  | 0.479121 | [13 empty] | 2 | 2 | 1 | 0.047
c-c-p-017782 | mp-730 | P32HPt16O | -273.891 |  | 0.1905 | [13 empty] | 2 | 1 | 1 | 0.062
c-c-p-017783 | mp-12524 | Al36HW18O | -337.428 |  | -0.649463 | [13 empty] | 2 | 1 | 2 | 0.197
c-c-p-017784 | mp-1014111 | Ni36HO | -150.778 |  | 2.95185 | [13 empty] | 2 | 1 | 0 | 0.167
c-c-p-017785 | mp-1223996 | In20Cu20HS40O | -291.273 |  | 0.313461 | [13 empty] | 2 | -1 | 2 | 0.074
c-c-p-017786 | mp-1708 | Y16Te16HO | -186.455 |  | -0.175513 | [13 empty] | 2 | 1 | 1 | 0.062
c-c-p-017787 | mp-4824 | Na10Zn10P10HO | -87.4488 |  | -0.25462 | [13 empty] | 2 | 1 | 2 | 0.15
c-c-p-017788 | mp-22304 | Cd4In8HSe16O | -90.7187 |  | 2.02052 | [13 empty] | 1 | 1 | 1 | 0.225
c-c-p-017789 | mp-30826 | HPd78Pb54O | -562.303 |  | 0.663547 | [13 empty] | 1 | 1 | 1 | 0.087
c-c-p-017790 | mp-1216148 | Y10Al60Fe60HO | -739.752 |  | -0.471071 | [13 empty] | 1 | 2 | 2 | 0.029
c-c-p-017791 | mp-1104334 | Nb42Co36HO | -621.678 |  | -1.03268 | [13 empty] | 2 | 1 | -2 | 0.081
c-c-p-017792 | mp-1095177 | Si40Ni40HO | -426.829 |  | -0.669132 | [13 empty] | 2 | 2 | 1 | 0.14
c-c-p-017793 | mp-1224809 | Ga32HSe48O | -282.017 |  | -0.875719 | [13 empty] | 1 | 1 | 1 | 0.188
c-c-p-017794 | mp-100 | Hf36HO | -327.202 |  | -1.81999 | [13 empty] | 1 | 0 | 0 | 0.25
c-c-p-017795 | mp-1247449 | Sr24Ta8HN24O | -355.019 |  | -1.90534 | [13 empty] | 2 | 1 | 1 | 0.125
c-c-p-017796 | mp-1196730 | Y4Al6Fe28HO | -253.28 |  | -0.501683 | [13 empty] | 0 | 0 | 1 | 0.181
c-c-p-017797 | mp-1106023 | Ni8Sb24HO | -140.565 |  | 0.34805 | [13 empty] | 1 | 1 | 0 | 0.21
c-c-p-017798 | mp-1188393 | Ga72Re24HO | -451.545 |  | -0.618529 | [13 empty] | 2 | 0 | 1 | 0.083
c-c-p-017799 | mp-1184601 | Hf20Zr20HRu40O | -727.203 |  | -1.55538 | [13 empty] | 2 | 2 | 1 | 0.025
c-c-p-017800 | mp-21901 | Sr8In32HIr8O | -158.439 |  | -0.763147 | [13 empty] | 2 | 1 | 2 | 0.25
c-c-p-017801 | mp-1191100 | K24Zn60As48HO | -311.151 |  | 0.361529 | [13 empty] | 1 | 2 | 0 | 0.042
c-c-p-017802 | mp-1215452 | Zn12Sn12Sb24HO | -146.283 |  | 0.720791 | [13 empty] | 2 | 1 | 1 | 0.296
c-c-p-017803 | mp-17757 | Sr40Ge24HO | -189.912 |  | -1.43825 | [13 empty] | 1 | 1 | 2 | 0.061
c-c-p-017804 | mp-865357 | Zn54HPd18O | -145.162 |  | -0.324295 | [13 empty] | 1 | 0 | 1 | 0.375
c-c-p-017805 | mp-20708 | In24Ni36HS24O | -349.797 |  | 0.843528 | [13 empty] | 2 | -1 | 2 | 0.07
c-c-p-017806 | mp-11407 | Ga18HPt54O | -362.67 |  | 0.570045 | [13 empty] | 2 | 1 | 0 | 0.083
c-c-p-017807 | mp-30792 | Na96HPb96O | -444.071 |  | -1.04623 | [13 empty] | 2 | 1 | 0 | 0.07
c-c-p-017808 | mp-1078 | Ca24Cd48HO | -79.2974 |  | -1.68681 | [13 empty] | 2 | 1 | 2 | 0.13
c-c-p-017809 | mp-142 | Ga32HO | -83.6797 |  | -1.7919 | [13 empty] | 0 | 1 | 0 | 0.25
c-c-p-017810 | mp-1642 | Ta40HN48O | -898.429 |  | -1.45969 | [13 empty] | 1 | 1 | 0 | 0.245
c-c-p-017811 | mp-28029 | Tc24P72HO | -616.827 |  | -0.169779 | [13 empty] | 1 | 0 | 1 | 0.087
c-c-p-017812 | mp-21673 | Ge48HPt72O | -626.615 |  | 0.435442 | [13 empty] | 2 | 1 | 1 | 0.02
c-c-p-017813 | mp-983509 | Na36Cd12HO | -53.5354 |  | -1.35475 | [13 empty] | 2 | 1 | 0 | 0.084
c-c-p-017814 | mp-978546 | Sc36Sb12HO | -279.169 |  | -2.46788 | [13 empty] | 2 | 1 | 1 | 0.125
c-c-p-017815 | mp-1224485 | Hf32HSe48O | -542.291 |  | -3.65111 | [13 empty] | 1 | 1 | -1 | 0.146
c-c-p-017816 | mp-866376 | Ti24Mn48Ge24HO | -673.128 |  | -1.3272 | [13 empty] | 2 | 1 | 0 | 0.042
c-c-p-017817 | mp-541582 | Re24HSe48O | -436.023 |  | 1.0745 | [13 empty] | 0 | 2 | -1 | 0.093
c-c-p-017818 | mp-1224768 | Fe18Ni6As48HO | -389.875 |  | 0.32652 | [13 empty] | 0 | 0 | 1 | 0.372
c-c-p-017819 | mp-24726 | Ti36H73O | -541.285 |  | -2.62755 | [13 empty] | 2 | 1 | 1 | 0.042
c-c-p-017820 | mp-29678 | Ag24Bi24HS48O | -339.97 |  | 0.316172 | [13 empty] | 1 | 1 | 1 | 0.063
c-c-p-017821 | mp-961678 | Sc12Co12Te12HO | -211.079 |  | -1.20503 | [13 empty] | 1 | 1 | 1 | 0.25
c-c-p-017822 | mp-22642 | Zr72HSe36O | -762.521 |  | -1.7274 | [13 empty] | 1 | 2 | 2 | 0.116
c-c-p-017823 | mp-149 | Si54HO | -268.714 |  | -1.4305 | [13 empty] | 1 | 1 | 1 | 0.292
c-c-p-017824 | mp-2686 | Ca32HN16O | -210.338 |  | -1.94299 | [13 empty] | 1 | 1 | 0 | 0.25
c-c-p-017825 | mp-38605 | Sn6Bi12Te24HO | -144.538 |  | 0.413685 | [13 empty] | 2 | 1 | -2 | 0.069
c-c-p-017826 | mp-1199016 | Ga160HPt32O | -630.486 |  | 0.00260343 | [13 empty] | 2 | 1 | 0 | 0.014
c-c-p-017827 | mp-1183607 | Ca32HPb16Au16O | -188.852 |  | -1.46591 | [13 empty] | 1 | 1 | 0 | 0.125
c-c-p-017828 | mp-10905 | Al48HPt32O | -405.98 |  | 0.847891 | [13 empty] | 1 | 0 | 1 | 0.13
c-c-p-017829 | mp-1017987 | Tc72HN24O | -854.649 |  | -1.14902 | [13 empty] | 2 | -1 | 2 | 0.25
c-c-p-017830 | mp-1187077 | Sn16HRh48O | -376.292 |  | 0.384066 | [13 empty] | 1 | 0 | 2 | 0.25
c-c-p-017831 | mp-865565 | Cs6Sn18HO | -78.2435 |  | -0.0360598 | [13 empty] | 2 | 0 | 1 | 0
c-c-p-017832 | mp-2164 | Mo36HS48O | -603.905 |  | -0.692982 | [13 empty] | 1 | 0 | -1 | 0.083
c-c-p-017833 | mp-27632 | K12Tc6HCl36O | -199.893 |  | 1.89767 | [13 empty] | 2 | 1 | 0 | 0.049
c-c-p-017834 | mp-1207421 | Zr48Zn32HO | -406.966 |  | -1.81807 | [13 empty] | 2 | 1 | 2 | 0.035
c-c-p-017835 | mp-21965 | V24Ga123HO | -535.253 |  | -0.421499 | [13 empty] | 1 | 0 | -2 | 0.147
c-c-p-017836 | mp-1627 | Mo48HS72O | -822.424 |  | -0.453244 | [13 empty] | 0 | 2 | 1 | 0.198
c-c-p-017837 | mp-1321 | Cd40Sb40HO | -170.541 |  | 0.338422 | [13 empty] | 1 | 2 | 2 | 0.086
c-c-p-017838 | mp-1101849 | Y24Ga24HPd24O | -365.143 |  | -1.44143 | [13 empty] | 1 | 2 | 0 | 0.087
c-c-p-017839 | mp-1219917 | HPd8Rh8Pb32O | -199.115 |  | 0.310054 | [13 empty] | 2 | 1 | 1 | 0.084
c-c-p-017840 | mp-976273 | Hf48Ge32HO | -600.647 |  | -1.43358 | [13 empty] | 0 | 0 | 1 | 0.25
c-c-p-017841 | mp-1189696 | Si60HIr48O | -741.271 |  | -0.38038 | [13 empty] | 0 | 0 | 1 | 0.463
c-c-p-017842 | mp-1028 | V18Te24HO | -226.537 |  | -2.61011 | [13 empty] | 0 | 1 | 2 | 0.016
c-c-p-017843 | mp-4022 | Zr48Co24Si48HO | -846.308 |  | -0.636742 | [13 empty] | 1 | 0 | 1 | 0.125
c-c-p-017844 | mp-1077466 | Ca8Bi16HO | -87.7478 |  | -0.434266 | [13 empty] | 0 | 2 | 1 | 0.309
c-c-p-017845 | mp-973092 | Sc8Cu24HO | -131.044 |  | -0.121806 | [13 empty] | 0 | 0 | 1 | 0.125
c-c-p-017846 | mp-100 | Hf48HO | -440.438 |  | -2.08169 | [13 empty] | 2 | 1 | 1 | 0.125
c-c-p-017847 | mp-1187243 | Ta18HOs54O | -741.335 |  | -0.387573 | [13 empty] | 1 | 0 | 0 | 0.25
c-c-p-017848 | mp-17564 | Ca60Sb36HO | -317.873 |  | -2.51537 | [13 empty] | 1 | 2 | 1 | 0.112
c-c-p-017849 | mp-1102167 | Ca12Ni36HO | -201.684 |  | -0.706273 | [13 empty] | 1 | 0 | -2 | 0.08
c-c-p-017850 | mp-1091395 | Zr24Ge24HOs24O | -556.355 |  | 0.342596 | [13 empty] | 1 | 0 | 2 | 0.061
c-c-p-017851 | mp-1226586 | Co16Ni16Te40HO | -304.044 |  | 1.00183 | [13 empty] | 1 | 0 | 0 | 0.216
c-c-p-017852 | mp-22731 | Mn12In12Ni24HO | -229.006 |  | 1.04206 | [13 empty] | 1 | 1 | 1 | 0.125
c-c-p-017853 | mp-571247 | Al144Mo48HO | -990.004 |  | -1.31117 | [13 empty] | 1 | 2 | 2 | 0.02
c-c-p-017854 | mp-13853 | P24HIr8O | -207.005 |  | -0.337059 | [13 empty] | 1 | 0 | 0 | 0.07
c-c-p-017855 | mp-1246517 | Cr20Ni40HN60O | -829.387 |  | 0.680966 | [13 empty] | 2 | 2 | 1 | 0.111
c-c-p-017856 | mp-1219734 | HPt24Rh24O | -280.216 |  | 0.491106 | [13 empty] | 1 | 1 | 0 | 0.25
c-c-p-017857 | mp-695850 | Cd12HCl24O | -92.1403 |  | 2.91598 | [13 empty] | 2 | 0 | -1 | 0.167
c-c-p-017858 | mp-1218850 | Sr16Cd8HAu24O | -122.203 |  | -1.41554 | [13 empty] | 1 | 2 | -1 | 0.072
c-c-p-017859 | mp-517 | Ta36Si72HO | -792.057 |  | -0.27258 | [13 empty] | 2 | 1 | 0 | 0.095
c-c-p-017860 | mp-1152 | Ti18HRh54O | -508.128 |  | -0.986634 | [13 empty] | 1 | 0 | 0 | 0.25
c-c-p-017861 | mp-13156 | Hf32Ag32HO | -366.35 |  | -1.84844 | [13 empty] | 2 | 2 | 1 | 0.065
c-c-p-017862 | mp-570691 | Ti24Sn8HO | -209.771 |  | -0.788779 | [13 empty] | 1 | 0 | 0 | 0.25
c-c-p-017863 | mp-219 | Mo36P36HO | -580.335 |  | -0.771271 | [13 empty] | 1 | 1 | 0 | 0.25
c-c-p-017864 | mp-22270 | Co48P48HO | -594.864 |  | 0.52437 | [13 empty] | 2 | 1 | 1 | 0
c-c-p-017865 | mp-983459 | Hf18Zr18HO | -306.278 |  | -1.46154 | [13 empty] | 2 | 0 | 1 | 0.792
c-c-p-017866 | mp-2082 | P36HIr72O | -793.019 |  | 0.0418661 | [13 empty] | 1 | 0 | 0 | 0.125
c-c-p-017867 | mp-1104047 | Al48Tc12HO | -301.007 |  | -0.788772 | [13 empty] | 1 | 1 | 1 | 0.04
c-c-p-017868 | mp-30673 | Ti24Ga36HO | -283.82 |  | -2.29106 | [13 empty] | 1 | 1 | 1 | 0.047
c-c-p-017869 | mp-173 | Mn16Al96HO | -473.882 |  | -1.38137 | [13 empty] | 2 | 0 | 1 | 0.175
c-c-p-017870 | mp-7790 | Ti32HN16O | -415.09 |  | -1.80046 | [13 empty] | 1 | 0 | 0 | 0.25
c-c-p-017871 | mp-1216242 | HW32N48O | -784.785 |  | -1.70106 | [13 empty] | 1 | 1 | 0 | 0.087
c-c-p-017872 | mp-2354 | Ti60Hg20HO | -414.479 |  | -1.73015 | [13 empty] | 2 | 2 | 1 | 0.025
c-c-p-017873 | mp-8282 | Ti48HN24O | -604.592 |  | -2.02671 | [13 empty] | 1 | 1 | 2 | 0.25
c-c-p-017874 | mp-23714 | Sr24H49O | -236.303 |  | 0.584382 | [13 empty] | 1 | 2 | 0 | 0.333
c-c-p-017875 | mp-10596 | Fe18HIr54O | -555.245 |  | -0.318725 | [13 empty] | 2 | 1 | 0 | 0.083
c-c-p-017876 | mp-1105850 | Y32Sn16HAu32O | -382.356 |  | -0.808397 | [13 empty] | 1 | 0 | 0 | 0.25
c-c-p-017877 | mp-2108 | Ti60Si36HO | -644.884 |  | -1.0698 | [13 empty] | 2 | 1 | 0 | 0.149
c-c-p-017878 | mp-1200220 | Al96HIr32O | -653.236 |  | -1.83635 | [13 empty] | 1 | 1 | 0 | 0.075
c-c-p-017879 | mp-864831 | Nb12Zn12HRh24O | -300.93 |  | 0.250461 | [13 empty] | 1 | 1 | 1 | 0.042
c-c-p-017880 | mp-8372 | Ca32Si64HO | -406.163 |  | -1.02427 | [13 empty] | 2 | -1 | 2 | 0.022
c-c-p-017881 | mp-978523 | Sc32Zn16Cu16HO | -266.822 |  | -1.991 | [13 empty] | 2 | 1 | 1 | 0.062
c-c-p-017882 | mp-13911 | Ca12Zn24Ge24HO | -157.747 |  | -0.152931 | [13 empty] | 2 | 1 | 2 | 0.039
c-c-p-017883 | mp-1079496 | Ni48Mo16HO | -390.51 |  | -1.07452 | [13 empty] | 0 | 2 | 1 | 0.251
c-c-p-017884 | mp-9251 | Tl4Te12HPt8O | -104.764 |  | 1.93135 | [13 empty] | 0 | 0 | 1 | 0.266
c-c-p-017885 | mp-1874 | Nb18HS36O | -357.905 |  | -1.30844 | [13 empty] | 2 | 0 | 1 | 0.36
c-c-p-017886 | mp-7631 | Si54HC54O | -733.749 |  | -0.665095 | [13 empty] | 2 | 1 | 1 | 0.229
c-c-p-017887 | mp-567197 | Y8Sn8HAu8O | -115.369 |  | -1.03894 | [13 empty] | 1 | 0 | 1 | 0.011
c-c-p-017888 | mp-974335 | HRu18Rh54O | -481.541 |  | 1.03595 | [13 empty] | 1 | 0 | 0 | 0.25
c-c-p-017889 | mp-975237 | Rb8Te24Mo24HO | -339.577 |  | -0.953511 | [13 empty] | 1 | 1 | 0 | 0.138
c-c-p-017890 | mp-13270 | Ca16Ag32HO | -110.616 |  | -1.90261 | [13 empty] | 1 | 0 | 1 | 0.307
c-c-p-017891 | mp-1104462 | Ca8Al64Fe32HO | -498.036 |  | -0.811472 | [13 empty] | 2 | 1 | 1 | 0.076
c-c-p-017892 | mp-10106 | Ca16As8HO | -85.4161 |  | -1.88846 | [13 empty] | 1 | 0 | 1 | 0.228
c-c-p-017893 | mp-21093 | Sr16HPb16O | -91.1216 |  | 0.152346 | [13 empty] | 0 | 1 | 1 | 0.25
c-c-p-017894 | mp-867202 | Sr24HO | -38.3281 |  | -1.78764 | [13 empty] | 2 | 1 | 2 | 0.028
c-c-p-017895 | mp-2231 | Sn24HS24O | -200.228 |  | -0.369195 | [13 empty] | 0 | 1 | 2 | 0.077
c-c-p-017896 | mp-4076 | V12Co12Sb12HO | -223.207 |  | -4.87548 | [13 empty] | 1 | 1 | 1 | 0.042
c-c-p-017897 | mp-1105651 | Ca40HPt24O | -248.866 |  | -2.26111 | [13 empty] | 1 | 1 | 2 | 0.198
c-c-p-017898 | mp-569516 | Hf16Ni80HO | -563.274 |  | -0.777593 | [13 empty] | 2 | 1 | 1 | 0.094
c-c-p-017899 | mp-1106162 | Nb48P16HO | -559.19 |  | -1.32128 | [13 empty] | 1 | 0 | 0 | 0.164
c-c-p-017900 | mp-7526 | Sn20P20HO | -171.87 |  | 0.432965 | [13 empty] | 2 | 1 | 2 | 0.036
c-c-p-017901 | mp-1182452 | Cr39Ga39HO | -439.796 |  | -1.42333 | [13 empty] | 2 | 0 | -1 | 0.161
c-c-p-017902 | mp-29616 | Cs6Cr6HCl18O | -129.67 |  | 0.893609 | [13 empty] | 0 | 2 | 1 | 0.038
c-c-p-017903 | mp-1943 | Ga24HSe24O | -164.729 |  | 0.268718 | [13 empty] | 2 | 1 | 2 | 0.3
c-c-p-017904 | mp-1189774 | V72Ga48HO | -704.1 |  | -1.27587 | [13 empty] | 2 | 1 | 0 | 0.032
c-c-p-017905 | mp-1215663 | Zr16Si8Ni24HO | -308.669 |  | -1.63681 | [13 empty] | 1 | 0 | 1 | 0.152
c-c-p-017906 | mp-976847 | Ni72Sb24HO | -449.408 |  | 0.33372 | [13 empty] | 1 | 1 | 0 | 0.125
c-c-p-017907 | mp-1199529 | Hf72As36HO | -883.416 |  | -1.1272 | [13 empty] | 1 | 1 | 1 | 0.068
c-c-p-017908 | mp-5610 | Ca16As32HRu32O | -471.421 |  | -1.10772 | [13 empty] | 2 | 0 | 1 | 0.033
c-c-p-017909 | mp-973111 | In48HO | -112.338 |  | 0.467654 | [13 empty] | 1 | 0 | 1 | 0
c-c-p-017910 | mp-30792 | Na96HPb96O | -443.458 |  | -0.565817 | [13 empty] | 2 | 1 | 0 | 0.06
c-c-p-017911 | mp-862423 | Sc24Tc12HPd12O | -327.909 |  | -2.05434 | [13 empty] | 2 | 1 | 0 | 0.042
c-c-p-017912 | mp-590 | Ni32As32HO | -308.368 |  | 0.401905 | [13 empty] | 2 | 2 | 1 | 0.031
c-c-p-017913 | mp-867303 | Ag12HAu36O | -126.845 |  | 0.98006 | [13 empty] | 2 | 1 | 0 | 0.083
c-c-p-017914 | mp-865525 | Y12Cd12Hg24HO | -91.6608 |  | -1.31128 | [13 empty] | 1 | 1 | 1 | 0.125
c-c-p-017915 | mp-1184558 | Hf30Sn10HO | -317.232 |  | -1.19672 | [13 empty] | 2 | 2 | 1 | 0.05
c-c-p-017916 | mp-2781 | Sc32HPd32O | -387.778 |  | -1.55419 | [13 empty] | 2 | 1 | 1 | 0.125
c-c-p-017917 | mp-976273 | Hf30Ge20HO | -392.216 |  | -2.19883 | [13 empty] | 2 | 2 | 1 | 0.066
c-c-p-017918 | mp-1029387 | Ta16Zn32HN48O | -576.746 |  | 2.73964 | [13 empty] | 1 | 1 | 1 | 0.131
c-c-p-017919 | mp-1022721 | Al36Cu36HO | -250.62 |  | -0.381105 | [13 empty] | 2 | 1 | 0 | 0.083
c-c-p-017920 | mp-15656 | Si64HIr48O | -750.43 |  | -1.22033 | [13 empty] | 1 | 0 | 1 | 0.09
c-c-p-017921 | mp-1226726 | Cd36Ag36HO | -94.8838 |  | 0.49163 | [13 empty] | 2 | 1 | -2 | 0.167
c-c-p-017922 | mp-1191413 | Y36HRh108O | -971.287 |  | -0.0911983 | [13 empty] | 2 | 1 | 0 | 0.083
c-c-p-017923 | mp-1217166 | Ti60HS96O | -992.671 |  | 0.42982 | [13 empty] | 1 | 0 | 1 | 0.167
c-c-p-017924 | mp-574338 | Cs24Ga72HO | -213.425 |  | -3.75867 | [13 empty] | 0 | 0 | 1 | 0.118
c-c-p-017925 | mp-979261 | Ti32HPd32O | -403.885 |  | -1.49573 | [13 empty] | 2 | 1 | 2 | 0
c-c-p-017926 | mp-1010136 | Cu72HO | -223.997 |  | 0.276535 | [13 empty] | 1 | 0 | 2 | 0.083
c-c-p-017927 | mp-30875 | Ti64Sn32HO | -593.494 |  | -1.96591 | [13 empty] | 1 | 0 | 1 | 0.229
c-c-p-017928 | mp-1224372 | Hf24Si12Mo36HO | -660.778 |  | -0.604885 | [13 empty] | 2 | 1 | 2 | 0.135
c-c-p-017929 | mp-28645 | Ca32Ni32HN32O | -505.731 |  | -2.14651 | [13 empty] | 2 | 2 | 1 | 0.031
c-c-p-017930 | mp-568936 | Ag48HSe24O | -187.182 |  | 0.566942 | [13 empty] | 1 | 0 | 2 | 0.093
c-c-p-017931 | mp-473 | Na24P88HO | -505.679 |  | -0.0526027 | [13 empty] | 0 | 1 | 1 | 0.038
c-c-p-017932 | mp-972326 | Tc12HPt36O | -297.425 |  | 0.831679 | [13 empty] | 1 | 0 | 1 | 0.125
c-c-p-017933 | mp-1246514 | Y24HS18N12O | -399.476 |  | -0.864395 | [13 empty] | 1 | 2 | 1 | 0.102
c-c-p-017934 | mp-862374 | Cd16In16HPd32O | -217.331 |  | 0.723537 | [13 empty] | 1 | 0 | 0 | 0.125
c-c-p-017935 | mp-567612 | Sc16HOs32O | -435.454 |  | 0.553457 | [13 empty] | 1 | 0 | 0 | 0.086
c-c-p-017936 | mp-1078 | Ca24Cd48HO | -78.6291 |  | -0.823851 | [13 empty] | 1 | 0 | 2 | 0.026
c-c-p-017937 | mp-1228953 | Al48Ga24HN72O | -915.052 |  | 0.54587 | [13 empty] | 1 | 1 | 2 | 0.306
c-c-p-017938 | mvc-13876 | Ti30HN30O | -532.899 |  | -1.59735 | [13 empty] | 2 | 2 | 1 | 0.05
c-c-p-017939 | mp-10901 | Al24HPd16O | -181.346 |  | -1.06406 | [13 empty] | 1 | 0 | 0 | 0.5
c-c-p-017940 | mp-12723 | Ca32HAu32O | -189.574 |  | -0.854768 | [13 empty] | 1 | 1 | 1 | 0.18
c-c-p-017941 | mp-1184647 | Hf16Zr16Co32HO | -500.109 |  | -0.337117 | [13 empty] | 1 | 0 | 0 | 0.125
c-c-p-017942 | mp-1207381 | Zr8Si24HPd24O | -323.402 |  | -0.458386 | [13 empty] | 2 | 2 | 1 | 0.182
c-c-p-017943 | mp-568483 | Nb8HCl40O | -208.598 |  | 2.29474 | [13 empty] | 1 | 1 | -1 | 0.068
c-c-p-017944 | mp-864889 | Zr16Zn48HO | -175.603 |  | -1.71877 | [13 empty] | 1 | 1 | 0 | 0.25
c-c-p-017945 | mp-1023934 | Mo9HSe18O | -168.313 |  | -2.68057 | [13 empty] | 1 | 0 | 1 | 0.714
c-c-p-017946 | mp-32780 | HAu32Cl32O | -158.933 |  | 1.4065 | [13 empty] | 1 | 0 | 1 | 0.292
c-c-p-017947 | mp-865585 | V20Ge20HRu40O | -605.876 |  | -1.53035 | [13 empty] | 2 | 2 | 1 | 0.025
c-c-p-017948 | mp-11338 | Sc36Si36Ni24HO | -573.767 |  | -2.11455 | [13 empty] | 1 | 2 | 0 | 0.069
c-c-p-017949 | mp-1183460 | Ca16In8HPb8O | -85.9078 |  | -1.4549 | [13 empty] | 1 | 0 | 0 | 0.125
c-c-p-017950 | mp-2295 | Ca16Ni32HO | -188.761 |  | -1.29551 | [13 empty] | 1 | 0 | 0 | 0.062
c-c-p-017951 | mp-13685 | Cr32HS48O | -500.139 |  | -1.49471 | [13 empty] | 1 | 0 | 1 | 0.184
c-c-p-017952 | mp-7897 | K36P12HO | -107.223 |  | -1.30513 | [13 empty] | 2 | 1 | 0 | 0.056
c-c-p-017953 | mp-2052 | Sc36As36HO | -466.611 |  | -0.164686 | [13 empty] | 1 | 0 | 0 | 0.25
c-c-p-017954 | mp-866375 | Ti16Fe32Ge16HO | -447.98 |  | -1.07768 | [13 empty] | 1 | 0 | 0 | 0.125
c-c-p-017955 | mvc-11768 | Ca48Fe32HN64O | -898.745 |  | -0.169537 | [13 empty] | 0 | 2 | 1 | 0.239
c-c-p-017956 | mp-9954 | Hf24As24HO | -361.601 |  | -2.11042 | [13 empty] | 2 | 1 | 0 | 0.167
c-c-p-017957 | mp-973111 | In48HO | -111.563 |  | 0.256121 | [13 empty] | 1 | 1 | 0 | 0.25
c-c-p-017958 | mp-1190908 | Ga54HRh12O | -236.89 |  | 0.118536 | [13 empty] | 1 | 2 | 1 | 0.183
c-c-p-017959 | mp-570008 | Sr18Bi6HN6O | -117.471 |  | 0.254964 | [13 empty] | 2 | 1 | 0 | 0.083
c-c-p-017960 | mp-866156 | Y16Ga16HRh32O | -393.44 |  | -1.40467 | [13 empty] | 1 | 0 | 0 | 0.125
c-c-p-017961 | mp-1634 | Mo18HSe36O | -325.13 |  | -0.311154 | [13 empty] | 2 | 1 | 2 | 0.036
c-c-p-017962 | mp-1229100 | Ag40HSe20O | -161.744 |  | 1.70008 | [13 empty] | 2 | 2 | 1 | 0.025
c-c-p-017963 | mp-2857 | Sc36HN36O | -630.341 |  | 0.937714 | [13 empty] | 1 | 0 | 0 | 0.25
c-c-p-017964 | mp-888 | Ca24As24HO | -189.647 |  | -0.639978 | [13 empty] | 2 | -1 | 2 | 0.1
c-c-p-017965 | mp-8965 | K24Sn24HS60O | -418.259 |  | 3.29753 | [13 empty] | 1 | 1 | -2 | 0.112
c-c-p-017966 | mp-974395 | HPt54Rh18O | -395.27 |  | 1.66806 | [13 empty] | 1 | 0 | 0 | 0.25
c-c-p-017967 | mp-1078739 | Y32Ag32Sb64HO | -574.375 |  | -0.881035 | [13 empty] | 2 | 2 | 1 | 0.029
c-c-p-017968 | mp-1217205 | Ti20Cu4HS40O | -380.881 |  | -1.83696 | [13 empty] | 0 | 0 | 1 | 0.347
c-c-p-017969 | mp-1101783 | Bi32HIr16O | -239.143 |  | 0.258836 | [13 empty] | 1 | 1 | 0 | 0.054
c-c-p-017970 | mp-2379 | Co27Si54HO | -479.794 |  | -0.475667 | [13 empty] | 1 | 1 | 1 | 0.167
c-c-p-017971 | mp-568848 | Ga32HCl64O | -291.511 |  | 1.51538 | [13 empty] | 1 | 2 | 1 | 0.051
c-c-p-017972 | mp-977115 | Na20Sr20Hg40HO | -76.4395 |  | -1.07666 | [13 empty] | 2 | 2 | 1 | 0.025
c-c-p-017973 | mp-30871 | Ta48Sn16HO | -564.078 |  | -1.9336 | [13 empty] | 1 | 1 | 0 | 0.313
c-c-p-017974 | mp-1078697 | V72Ge24HO | -720.619 |  | 0.0273164 | [13 empty] | 2 | 1 | 0 | 0.125
c-c-p-017975 | mp-1089 | Ti18HIr54O | -599.357 |  | -0.822946 | [13 empty] | 2 | 1 | 0 | 0.083
c-c-p-017976 | mp-1188008 | Zr24Ga8HO | -221.113 |  | -1.72262 | [13 empty] | 1 | 0 | 0 | 0.25
c-c-p-017977 | mp-1183493 | Ca16HPd8Pt8O | -128.072 |  | -1.81597 | [13 empty] | 1 | 0 | 0 | 0.125
c-c-p-017978 | mp-3618 | Sc24Fe12Si24HO | -388.261 |  | -1.12184 | [13 empty] | 2 | 1 | -2 | 0
c-c-p-017979 | mp-16521 | Al72HOs48O | -764.989 |  | -0.250224 | [13 empty] | 2 | 1 | 2 | 0.018
c-c-p-017980 | mp-1337 | Mo24As48HO | -458.607 |  | -1.01703 | [13 empty] | 1 | 1 | 0 | 0.5
c-c-p-017981 | mp-2540 | V40Tc40HO | -725.524 |  | -1.34214 | [13 empty] | 2 | 2 | 1 | 0.05
c-c-p-017982 | mp-1217168 | Ti72HPd18O | -626.421 |  | -1.42897 | [13 empty] | 0 | 0 | 1 | 0.048
c-c-p-017983 | mp-12108 | V18HPt36O | -363.564 |  | -0.672726 | [13 empty] | 0 | 1 | 2 | 0.03
c-c-p-017984 | mp-869 | Ta12Al36HO | -264.177 |  | -0.568604 | [13 empty] | 1 | 0 | 0 | 0.25
c-c-p-017985 | mp-2361 | Hf40Al24HO | -463.043 |  | -1.76785 | [13 empty] | 2 | -1 | 2 | 0.125
c-c-p-017986 | mp-12802 | Al16Cu48HO | -221.54 |  | -0.88117 | [13 empty] | 0 | 0 | 1 | 0.125
c-c-p-017987 | mp-2105 | Hf36Si24HO | -487.278 |  | -1.91064 | [13 empty] | 2 | 1 | 1 | 0.112
c-c-p-017988 | mp-995193 | Si36H13O | -217.56 |  | -1.49187 | [13 empty] | 2 | 1 | 1 | 0.078
c-c-p-017989 | mp-15698 | Sr40As24HO | -225.098 |  | -1.83022 | [13 empty] | 2 | -1 | 2 | 0.066
c-c-p-017990 | mp-24286 | Zr36H73O | -577.628 |  | -2.47561 | [13 empty] | 2 | 1 | 1 | 0.042
c-c-p-017991 | mp-1183501 | Ca18Cd6HO | -39.5767 |  | -2.19386 | [13 empty] | 2 | 1 | 0 | 0.083
c-c-p-017992 | mp-2612 | Ge16Te16HO | -122.949 |  | 0.824363 | [13 empty] | 1 | 0 | 0 | 0.25
c-c-p-017993 | mp-1014219 | Hf36Zn36HO | -360.407 |  | -1.58231 | [13 empty] | 2 | 1 | 0 | 0.083
c-c-p-017994 | mp-7598 | Nb24As48HO | -456.526 |  | -0.509297 | [13 empty] | 2 | 2 | -1 | 0.104
c-c-p-017995 | mp-23484 | Cs12HAu12Cl36O | -168.158 |  | 1.71762 | [13 empty] | 2 | 1 | 1 | 0.037
c-c-p-017996 | mp-977592 | Bi32HRh48S32O | -579.599 |  | 0.508761 | [13 empty] | 1 | 2 | 1 | 0.02
c-c-p-017997 | mp-1184755 | K12HO | -20.256 |  | -1.26023 | [13 empty] | 2 | 1 | 2 | 0
c-c-p-017998 | mp-1216724 | V12Fe24HS48O | -515.025 |  | -0.815494 | [13 empty] | 1 | 0 | 0 | 0.448
c-c-p-017999 | mp-31080 | Y16Al16Si16HO | -255.886 |  | -0.897312 | [13 empty] | 1 | 1 | 0 | 0.5
c-c-p-018000 | mp-1224885 | Ga8Ni16Ge24HO | -209.547 |  | 0.210206 | [13 empty] | 1 | 0 | 1 | 0.078
c-c-p-018001 | mp-31081 | Sc8Mn32Al64HO | -543.98 |  | -1.09626 | [13 empty] | 1 | 1 | 2 | 0.139
c-c-p-018002 | mp-1229118 | Ag48Sn8Sb8HO | -162.474 |  | 0.75331 | [13 empty] | 1 | 1 | 0 | 0.252
c-c-p-018003 | mp-1079269 | Si16HPt48O | -355.879 |  | -1.21585 | [13 empty] | 1 | 1 | 2 | 0.158
c-c-p-018004 | mp-864607 | Zr20Cd20HPd40O | -388.508 |  | -1.44118 | [13 empty] | 2 | 2 | 1 | 0.025
c-c-p-018005 | mp-21477 | Rb16In64HO | -164.815 |  | -0.261895 | [13 empty] | 1 | 1 | 2 | 0.25
c-c-p-018006 | mp-22444 | Ta64Fe16P16HO | -945.731 |  | -1.62827 | [13 empty] | 1 | 0 | 0 | 0.415
c-c-p-018007 | mp-541689 | Na42In18HSe48O | -345.935 |  | -0.334697 | [13 empty] | 1 | 1 | 1 | 0.132
c-c-p-018008 | mp-1218026 | Ta16HPd36Rh12O | -443.527 |  | 0.104687 | [13 empty] | 1 | 0 | 1 | 0.396
c-c-p-018009 | mp-541656 | HAu16Cl32O | -120.711 |  | 2.47583 | [13 empty] | 0 | 1 | 0 | 1
c-c-p-018010 | mp-1208721 | Sr16Ca4Si12HO | -106.018 |  | -2.36032 | [13 empty] | 1 | 1 | 0 | 0.195
c-c-p-018011 | mp-2147 | Sr24Ge24HO | -161.776 |  | -0.745561 | [13 empty] | 1 | 2 | 0 | 0.061
c-c-p-018012 | mp-11765 | Ti30HSe24O | -344.45 |  | -0.897131 | [13 empty] | 1 | 0 | 0 | 0.211
c-c-p-018013 | mp-2454 | Ti24Fe48HO | -536.438 |  | -1.81085 | [13 empty] | 2 | 1 | 2 | 0.167
c-c-p-018014 | mp-1225224 | Fe48Si32Ni48HO | -768.126 |  | -0.472129 | [13 empty] | 1 | 1 | 0 | 0.125
c-c-p-018015 | mp-1183144 | Al36HO | -130.239 |  | -0.390672 | [13 empty] | 0 | 0 | 1 | 0.125
c-c-p-018016 | mp-27829 | Rb16HSe8Cl48O | -207.325 |  | 2.85022 | [13 empty] | 1 | 1 | 0 | 0.125
c-c-p-018017 | mp-1205321 | HPt48S48O | -458.905 |  | 1.10981 | [13 empty] | 1 | 0 | 2 | 0.102
c-c-p-018018 | mp-976236 | Na20Ca20Tl40HO | -149.853 |  | -1.11799 | [13 empty] | 2 | 2 | 1 | 0.025
c-c-p-018019 | mp-571103 | In20Ag4HSe32O | -179.671 |  | -0.680767 | [13 empty] | 1 | 0 | 0 | 0.25
c-c-p-018020 | mp-22817 | Ta8Te32HO | -195.777 |  | -0.618935 | [13 empty] | 1 | 1 | 2 | 0
c-c-p-018021 | mp-1178983 | Ta60Al36HO | -760.956 |  | -1.16757 | [13 empty] | 2 | 1 | 0 | 0.144
c-c-p-018022 | mp-1194773 | Si36HS72O | -514.068 |  | 0.0548647 | [13 empty] | 1 | 2 | 0 | 0.052
c-c-p-018023 | mp-1066136 | Y24HPd24O | -297.332 |  | -1.45045 | [13 empty] | 1 | 1 | 2 | 0.075
c-c-p-018024 | mp-1183777 | Co12Sn36HO | -203.412 |  | 0.239654 | [13 empty] | 2 | 2 | 1 | 0.095
c-c-p-018025 | mp-31171 | Zn32Ag16HAu16O | -112.531 |  | -0.499155 | [13 empty] | 1 | 0 | 0 | 0.125
c-c-p-018026 | mp-862691 | Al24Fe12Co12HO | -266.663 |  | -1.18247 | [13 empty] | 1 | 1 | 1 | 0.125
c-c-p-018027 | mp-1018084 | Cr12Ag12Te24HO | -204.68 |  | 0.179197 | [13 empty] | 1 | 0 | -2 | 0.767
c-c-p-018028 | mp-984744 | Ca48Tl16HO | -123.172 |  | -2.95137 | [13 empty] | 1 | 0 | 0 | 1
c-c-p-018029 | mp-8211 | Ga12Ge12Te12HO | -123.749 |  | -0.23941 | [13 empty] | 2 | 1 | -2 | 0.097
c-c-p-018030 | mp-999192 | Si48Ni48HO | -513.073 |  | -0.0946647 | [13 empty] | 1 | 0 | 1 | 0.125
c-c-p-018031 | mp-1173043 | Na12Bi12HS24O | -187.251 |  | 1.705 | [13 empty] | 2 | 1 | 0 | 0.083
c-c-p-018032 | mp-1223714 | K40Sb32HO | -186.035 |  | -1.86844 | [13 empty] | 1 | 0 | -2 | 0.047
c-c-p-018033 | mp-991257 | Mn60Sn20HC20O | -727.028 |  | -0.352524 | [13 empty] | 2 | 2 | 1 | 0.05
c-c-p-018034 | mp-24081 | Sc36H37Cl36O | -526.171 |  | -0.92503 | [13 empty] | 2 | 0 | -1 | 0.5
c-c-p-018035 | mp-865499 | V32Tc16HOs16O | -599.422 |  | -1.74365 | [13 empty] | 1 | 0 | 0 | 0.125
c-c-p-018036 | mp-12383 | Sc32Te48HO | -403.807 |  | -1.21674 | [13 empty] | 2 | 1 | 2 | 0.188
c-c-p-018037 | mp-1219661 | Rb4Ge16HPt16O | -177.866 |  | 1.59762 | [13 empty] | 0 | 0 | 1 | 0.15
c-c-p-018038 | mp-2781 | Sc24HPd24O | -293.428 |  | -1.77362 | [13 empty] | 1 | 1 | 0 | 0.25
c-c-p-018039 | mp-19880 | Fe16Te32HO | -213.287 |  | -1.11021 | [13 empty] | 1 | 1 | 2 | 0.006
c-c-p-018040 | mp-1215326 | Zr32Al32HRh32O | -629.632 |  | -1.29822 | [13 empty] | 2 | 1 | 0 | 0.183
c-c-p-018041 | mp-11486 | Y24Al108Co36HO | -810.747 |  | -1.26963 | [13 empty] | 1 | 1 | 2 | 0.032
c-c-p-018042 | mp-1193657 | Ti32Co32Si56HO | -784.801 |  | -0.807308 | [13 empty] | 1 | 0 | 0 | 0.171
c-c-p-018043 | mp-555935 | Ta48HS24O | -653.305 |  | -1.52871 | [13 empty] | 1 | 1 | 1 | 0
c-c-p-018044 | mp-867317 | Cu72Si24HO | -352.978 |  | 0.283024 | [13 empty] | 2 | 1 | 0 | 0.084
c-c-p-018045 | mp-20545 | Cu30As10HS40O | -315.199 |  | 0.908158 | [13 empty] | 2 | 2 | 1 | 0.028
c-c-p-018046 | mp-29152 | Zr64Co32P32HO | -968.49 |  | -1.39103 | [13 empty] | 1 | 1 | 0 | 0.25
c-c-p-018047 | mp-2260 | Fe27HPt27O | -333.086 |  | 0.684784 | [13 empty] | 1 | 0 | 0 | 0.25
c-c-p-018048 | mp-571060 | In54HPt78O | -573.488 |  | 0.235413 | [13 empty] | 1 | 0 | 2 | 0.041
c-c-p-018049 | mp-24650 | Y24H49O | -354.074 |  | 0.540618 | [13 empty] | 1 | 1 | 0 | 0.125
c-c-p-018050 | mp-16609 | Si24HOs16O | -297.414 |  | 0.0247647 | [13 empty] | 1 | 1 | 1 | 0.095
c-c-p-018051 | mp-1186974 | Sc36Tl12HO | -226.937 |  | -1.92321 | [13 empty] | 2 | 0 | 1 | 0.167
c-c-p-018052 | mp-17974 | Na72Hg48HO | -103.107 |  | -1.31675 | [13 empty] | 2 | 1 | 0 | 0.071
c-c-p-018053 | mp-999376 | Nb24HPt24O | -373.114 |  | -0.0734641 | [13 empty] | 2 | 0 | 1 | 0
c-c-p-018054 | mp-17473 | Na32Al32As48HO | -415.486 |  | -0.619759 | [13 empty] | 0 | 0 | 1 | 0.014
c-c-p-018055 | mp-28769 | K8Sn16HSe32O | -199.85 |  | 0.493886 | [13 empty] | 1 | 2 | 1 | 0.205
c-c-p-018056 | mp-1018027 | V27HN27O | -470.621 |  | -2.27999 | [13 empty] | 0 | 0 | 1 | 0.25
c-c-p-018057 | mp-1216566 | Tl32HPd32Pb32O | -326.482 |  | 0.612567 | [13 empty] | 1 | 1 | 2 | 0.021
c-c-p-018058 | mp-644431 | Cd32P48HCl16O | -313.711 |  | -0.132902 | [13 empty] | 1 | 2 | -1 | 0
c-c-p-018059 | mp-2395 | Sb48HRh16O | -309.228 |  | 0.283645 | [13 empty] | 2 | 1 | 1 | 0.106
c-c-p-018060 | mp-593 | Al32Cu72HO | -359.665 |  | -0.826347 | [13 empty] | 1 | 1 | 0 | 0.132
c-c-p-018061 | mp-23418 | Hg12HS8Cl8O | -59.2958 |  | 0.558375 | [13 empty] | 1 | 1 | 0 | 0.362
c-c-p-018062 | mp-1823 | Ti48Al16HO | -410.278 |  | -1.65045 | [13 empty] | 0 | 0 | 1 | 0
c-c-p-018063 | mp-865717 | Ti40Re20HIr20O | -720.265 |  | -1.05772 | [13 empty] | 2 | 2 | 1 | 0.025
c-c-p-018064 | mp-24237 | Sc30H61O | -429.86 |  | -1.03899 | [13 empty] | 2 | 2 | 1 | 0.025
c-c-p-018065 | mp-1079718 | Rb12Ni18HS24O | -227.255 |  | -1.13975 | [13 empty] | 1 | 2 | 0 | 0.069
c-c-p-018066 | mp-567747 | Co28Mo24HO | -411.228 |  | -0.655128 | [13 empty] | 1 | 0 | 1 | 0.045
c-c-p-018067 | mp-1191083 | Hf32Mo64HO | -930.244 |  | -1.3574 | [13 empty] | 1 | 0 | 1 | 0.038
c-c-p-018068 | mp-570870 | Hf20Sb36HO | -345.163 |  | -1.97082 | [13 empty] | 1 | 1 | 0 | 0.212
c-c-p-018069 | mp-1066136 | Y24HPd24O | -294.72 |  | -1.30169 | [13 empty] | 2 | 2 | 1 | 0.25
c-c-p-018070 | mp-1672 | Ca16HS16O | -153.687 |  | -1.65922 | [13 empty] | 2 | 1 | 1 | 0.062
c-c-p-018071 | mp-642659 | V64H33O | -636.088 |  | -2.01182 | [13 empty] | 1 | 0 | 1 | 0.255
c-c-p-018072 | mp-11431 | Ca32Ga96Ni64HO | -667.132 |  | -1.07386 | [13 empty] | 0 | 1 | 2 | 0.053
c-c-p-018073 | mp-672661 | Ga16Fe48HO | -386.606 |  | 0.0836317 | [13 empty] | 1 | 1 | 0 | 0.125
c-c-p-018074 | mp-19740 | Y27In27HPt27O | -419.924 |  | -1.87159 | [13 empty] | 2 | 1 | 0 | 0.099
c-c-p-018075 | mp-974370 | HPt20Rh60O | -497.323 |  | 0.60374 | [13 empty] | 2 | 2 | 1 | 0.05
c-c-p-018076 | mp-13447 | Zn78HRh6O | -104.304 |  | -0.136163 | [13 empty] | 0 | 2 | 1 | 0.075
c-c-p-018077 | mp-1210215 | HPd64Pb64O | -516.564 |  | 0.570644 | [13 empty] | 1 | -1 | 1 | 0.047
c-c-p-018078 | mp-1220590 | Nb48Sn16H17O | -570.606 |  | -1.20398 | [13 empty] | 1 | 1 | 0 | 0.437
c-c-p-018079 | mp-862710 | Sc32Cd16Tc16HO | -354.752 |  | -1.99157 | [13 empty] | 1 | 0 | 0 | 0.125
c-c-p-018080 | mp-1188336 | Zr60Ga48HO | -619.635 |  | -2.21766 | [13 empty] | 2 | 1 | 0 | 0.103
c-c-p-018081 | mp-1220362 | Nb48Al8Sn8HO | -508.123 |  | -1.65776 | [13 empty] | 1 | 0 | 0 | 0.38
c-c-p-018082 | mp-1069 | Hf24Si48HO | -499.422 |  | -2.02047 | [13 empty] | 1 | 1 | 2 | 0.107
c-c-p-018083 | mp-2322 | Y32Al64HO | -451.661 |  | -1.78734 | [13 empty] | 1 | 1 | 0 | 0.063
c-c-p-018084 | mp-1027 | Hf20HRh60O | -634.005 |  | -0.873431 | [13 empty] | 2 | 2 | 1 | 0.05
c-c-p-018085 | mp-985825 | Al27Cu9HO | -126.978 |  | 0.176189 | [13 empty] | 0 | 0 | 1 | 0.112
c-c-p-018086 | mp-1220023 | HOs36Ru36O | -644.914 |  | 0.243968 | [13 empty] | 2 | 1 | 2 | 0.167
c-c-p-018087 | mp-103 | Hf48HO | -442.619 |  | -1.01344 | [13 empty] | 1 | 1 | 0 | 0.25
c-c-p-018088 | mp-1018153 | Hf16HAu32O | -258.812 |  | 0.710748 | [13 empty] | 1 | 1 | 1 | 0.042
c-c-p-018089 | mp-607111 | Al12HPt36O | -259.192 |  | 0.425202 | [13 empty] | 2 | 1 | 0 | 0.028
c-c-p-018090 | mp-1079914 | Hf48Sb48HO | -660.018 |  | -1.12798 | [13 empty] | 1 | 1 | 1 | 0.231
c-c-p-018091 | mp-818 | Si48HRh48O | -615.018 |  | -0.126746 | [13 empty] | 2 | 2 | 1 | 0.071
c-c-p-018092 | mp-1077723 | Zr48HO | -370.76 |  | -2.18017 | [13 empty] | 1 | 0 | 1 | 0.089
c-c-p-018093 | mp-249 | Hf24Al24HO | -311.472 |  | -1.14058 | [13 empty] | 0 | 1 | 1 | 0.25
c-c-p-018094 | mp-1216231 | V48HW48O | -978.109 |  | -0.933561 | [13 empty] | 1 | 1 | 2 | 0.062
c-c-p-018095 | mp-867347 | Al48Tc16HO | -337.87 |  | -1.29145 | [13 empty] | 1 | 1 | 0 | 0.125
c-c-p-018096 | mp-571203 | Sr12Co24As24HO | -306.659 |  | 0.201487 | [13 empty] | 2 | 1 | 2 | 0.035
c-c-p-018097 | mp-1185931 | Mn96HPt32O | -968.806 |  | -0.940098 | [13 empty] | 2 | -1 | 2 | 0.068
c-c-p-018098 | mp-1184121 | Cu24HRu72O | -625.652 |  | -0.418601 | [13 empty] | 2 | 0 | 1 | 0.062
c-c-p-018099 | mp-1066131 | Y18Tl18HS36O | -382.331 |  | 0.692635 | [13 empty] | 2 | 1 | 2 | 0.022
c-c-p-018100 | mp-1371 | Sn24HPd8O | -132.804 |  | -0.241228 | [13 empty] | 1 | 1 | 1 | 0.023
c-c-p-018101 | mp-569833 | Zr48Ga24HO | -452.3 |  | -1.76634 | [13 empty] | 2 | 0 | 1 | 0.074
c-c-p-018102 | mp-1201560 | P84HPb12O | -460.87 |  | 0.836536 | [13 empty] | 1 | 1 | 1 | 0.055
c-c-p-018103 | mp-1079776 | Hf20Co70HO | -642.79 |  | -0.204935 | [13 empty] | 1 | 2 | -2 | 0.01
c-c-p-018104 | mp-1079574 | Te24HPb24O | -168.266 |  | 0.89837 | [13 empty] | 2 | 1 | 2 | 0.044
c-c-p-018105 | mp-28717 | Cu24As16HS36O | -303.851 |  | 0.800585 | [13 empty] | 1 | 0 | 1 | 0.117
c-c-p-018106 | mp-1219512 | HRu8Rh8S32O | -261.922 |  | 0.66873 | [13 empty] | 1 | 1 | 0 | 0.124
c-c-p-018107 | mp-19955 | Co48Cu24Ge48HO | -588.045 |  | 0.0835587 | [13 empty] | 0 | 1 | 0 | 0.125
c-c-p-018108 | mp-542454 | Mo24As36HO | -406.373 |  | -0.21796 | [13 empty] | 0 | 1 | 1 | 0.157
c-c-p-018109 | mp-1190908 | Ga90HRh20O | -395.71 |  | 0.224739 | [13 empty] | 2 | 1 | -2 | 0.079
c-c-p-018110 | mp-605663 | Al8HPd40O | -163.939 |  | -1.99138 | [13 empty] | 0 | 1 | 0 | 0.094
c-c-p-018111 | mp-14285 | Co24P48HO | -416.755 |  | -0.154501 | [13 empty] | 1 | 1 | 1 | 0.333
c-c-p-018112 | mp-1725 | Ca24Zn48HO | -95.6894 |  | -1.39117 | [13 empty] | 0 | 1 | 2 | 0.043
c-c-p-018113 | mp-541837 | Bi48HSe72O | -436.463 |  | 1.42222 | [13 empty] | 1 | 1 | 1 | 0.083
c-c-p-018114 | mp-1018028 | Ti36HS36O | -487.246 |  | -1.89739 | [13 empty] | 2 | 0 | 1 | 0.306
c-c-p-018115 | mp-1006132 | Hf24HPb8O | -246.761 |  | -1.73447 | [13 empty] | 2 | 1 | 1 | 0
c-c-p-018116 | mp-1216683 | Ti12Sb48Mo12HO | -384.143 |  | -1.75102 | [13 empty] | 2 | 0 | -1 | 0.087
c-c-p-018117 | mp-1226108 | Co24Si24Mo24HO | -538.309 |  | 0.359236 | [13 empty] | 0 | 2 | 1 | 0.259
c-c-p-018118 | mp-568232 | Ti48Sn40HO | -492.059 |  | -1.78176 | [13 empty] | 1 | 1 | 1 | 0.396
c-c-p-018119 | mp-1207382 | Zr24Si24As24HO | -459.123 |  | -1.3933 | [13 empty] | 2 | 1 | 1 | 0.057
c-c-p-018120 | mp-865465 | V12Co24Ge12HO | -312.119 |  | 0.877939 | [13 empty] | 1 | 1 | 1 | 0.125
c-c-p-018121 | mp-900 | HRh36Se36O | -365.214 |  | -0.127919 | [13 empty] | 1 | 0 | 0 | 0.167
c-c-p-018122 | mp-1502 | Al24HPt12O | -177.36 |  | 0.685713 | [13 empty] | 1 | 1 | 1 | 0.042
c-c-p-018123 | mp-1627 | Mo32HS48O | -556.234 |  | 1.08408 | [13 empty] | 1 | 1 | -2 | 0.049
c-c-p-018124 | mp-1216045 | Zr24Mn24Ga24HO | -466.846 |  | -1.63846 | [13 empty] | 0 | 2 | 1 | 0.073
c-c-p-018125 | mp-15650 | As20HRu20O | -266.071 |  | 0.50857 | [13 empty] | 1 | 2 | 2 | 0.056
c-c-p-018126 | mp-1246509 | Ca18Co18HN30O | -407.902 |  | -1.93032 | [13 empty] | 1 | -1 | 1 | 0.052
c-c-p-018127 | mp-632311 | Ta48H25O | -614.403 |  | -3.36108 | [13 empty] | 1 | 1 | 0 | 0.125
c-c-p-018128 | mp-977390 | Ta48HRu16O | -670.435 |  | -1.27974 | [13 empty] | 1 | 1 | 0 | 0.125
c-c-p-018129 | mp-14587 | Zn24P96HO | -508.095 |  | 0.0861825 | [13 empty] | 2 | 1 | 1 | 0.27
c-c-p-018130 | mp-7818 | HPd64Se16O | -355.857 |  | 1.188 | [13 empty] | 1 | 0 | 0 | 0.064
c-c-p-018131 | mp-1194073 | Ta34Al24HO | -467.196 |  | -0.723923 | [13 empty] | 1 | 1 | 0 | 0.172
c-c-p-018132 | mp-29646 | Hf24As48HO | -467.506 |  | 0.5544 | [13 empty] | 1 | 0 | 1 | 0.352
c-c-p-018133 | mp-1077045 | Ti40H21O | -356.424 |  | -1.21241 | [13 empty] | 2 | 2 | 1 | 0.025
c-c-p-018134 | mp-2775 | Sr8Al32HO | -133.774 |  | 0.998261 | [13 empty] | 1 | 0 | 0 | 0.25
c-c-p-018135 | mp-574338 | Cs36Ga108HO | -315.999 |  | -0.414822 | [13 empty] | 1 | 0 | 2 | 0.092
c-c-p-018136 | mp-628 | Zr32Co16HO | -360.482 |  | -1.93267 | [13 empty] | 2 | 1 | 2 | 0.063
c-c-p-018137 | mp-27585 | K6Zr21HCl54O | -402.033 |  | -1.66716 | [13 empty] | 1 | 0 | -2 | 0.019
c-c-p-018138 | mp-12724 | Sr32Zn32HO | -75.5689 |  | -1.0096 | [13 empty] | 2 | 2 | 1 | 0
c-c-p-018139 | mp-1220586 | Nb24V24HIr16O | -567.212 |  | -1.46866 | [13 empty] | 1 | 0 | 1 | 0.062
c-c-p-018140 | mp-1217168 | Ti64HPd16O | -538.432 |  | -1.76841 | [13 empty] | 1 | 1 | 1 | 0.024
c-c-p-018141 | mp-1105852 | Sc36As24HO | -374.457 |  | -2.71239 | [13 empty] | 1 | 1 | 1 | 0.476
c-c-p-018142 | mp-1207419 | Zr36Bi60HO | -508.15 |  | -1.27104 | [13 empty] | 2 | 1 | 1 | 0.069
c-c-p-018143 | mp-1027692 | Mo48HSe96O | -852.666 |  | -1.73876 | [13 empty] | 1 | 1 | 1 | 0.074
c-c-p-018144 | mp-33112 | Sc48H121O | -756.116 |  | -3.87333 | [13 empty] | 2 | 1 | 0 | 0.088
c-c-p-018145 | mp-1104388 | Y36HPd24O | -362.959 |  | -1.98545 | [13 empty] | 1 | 1 | 0 | 0.25
c-c-p-018146 | mp-1013900 | Ti12HS12Cl12O | -205.89 |  | -1.5218 | [13 empty] | 0 | 1 | 1 | 0.005
c-c-p-018147 | mp-1078100 | Cd8P8HPd40O | -248.573 |  | 1.87734 | [13 empty] | 1 | 0 | 0 | 0.25
c-c-p-018148 | mp-1558 | Sr16HPd32O | -196.328 |  | -1.26522 | [13 empty] | 1 | 0 | 0 | 0.062
c-c-p-018149 | mp-31214 | Ti48P16HO | -472.355 |  | -1.8623 | [13 empty] | 0 | 0 | 1 | 0.124
c-c-p-018150 | mp-966 | Nb18HS36O | -345.372 |  | 1.54514 | [13 empty] | 1 | 0 | -2 | 0.09
c-c-p-018151 | mp-2164 | Mo54HS72O | -889.198 |  | -1.32743 | [13 empty] | 2 | 1 | -1 | 0.068
c-c-p-018152 | mp-865174 | Hf16Cd16HRh32O | -400.161 |  | -1.07892 | [13 empty] | 1 | 1 | 0 | 0.125
c-c-p-018153 | mp-18167 | Ca24Cd16HO | -61.3515 |  | -2.12308 | [13 empty] | 1 | 0 | 1 | 0.107
c-c-p-018154 | mp-274 | Nb30Sb24HO | -380.647 |  | -1.75998 | [13 empty] | 1 | 0 | 0 | 0.158
c-c-p-018155 | mp-1079110 | Hf36Al12HN12O | -515.208 |  | -1.59347 | [13 empty] | 1 | 0 | 1 | 0.146
c-c-p-018156 | mp-4247 | Na12Zn12Sb12HO | -80.6006 |  | -0.988432 | [13 empty] | 1 | 0 | 2 | 0.25
c-c-p-018157 | mp-1220634 | Nb48Tc24HO | -667.855 |  | -1.1618 | [13 empty] | 2 | 1 | 2 | 0.044
c-c-p-018158 | mp-1224850 | Fe12Sb12Te12HO | -165.815 |  | 0.226795 | [13 empty] | 1 | 0 | 1 | 0.038
c-c-p-018159 | mp-865733 | Co16Tc48HO | -546.92 |  | -0.169786 | [13 empty] | 1 | 0 | 2 | 0.25
c-c-p-018160 | mp-991900 | Al12Cr12Fe24HO | -332.301 |  | -1.10131 | [13 empty] | 1 | 1 | 1 | 0.042
c-c-p-018161 | mp-1218708 | Sr32HPt16Au16O | -224.801 |  | -0.570608 | [13 empty] | 1 | 2 | 1 | 0.157
c-c-p-018162 | mp-1047 | Ca72HN48O | -565.279 |  | -2.20522 | [13 empty] | 0 | 0 | 1 | 0.052
c-c-p-018163 | mp-1228991 | As24HPd32Pb8O | -293.498 |  | 0.217339 | [13 empty] | 2 | 1 | 2 | 0.098
c-c-p-018164 | mp-1188393 | Ga72Re24HO | -451.159 |  | -0.298179 | [13 empty] | 2 | 0 | 1 | 0.048
c-c-p-018165 | mp-999143 | Sr16HPd16O | -116.432 |  | -1.087 | [13 empty] | 1 | 1 | 0 | 0.5
c-c-p-018166 | mp-1025191 | Sc10Ga50Ni10HO | -260.298 |  | -1.08989 | [13 empty] | 2 | 1 | 2 | 0.05
c-c-p-018167 | mp-11360 | Sc12Ga12Cu24HO | -197.904 |  | 0.623469 | [13 empty] | 1 | 1 | 1 | 0.125
c-c-p-018168 | mp-562 | Sb32HPt16O | -226.638 |  | 0.71132 | [13 empty] | 1 | 1 | 0 | 0.062
c-c-p-018169 | mp-1225654 | Cu54HCl54O | -310.53 |  | -0.299595 | [13 empty] | 2 | 0 | 1 | 0.142
c-c-p-018170 | mp-1023934 | Mo9HSe18O | -168.191 |  | -0.438195 | [13 empty] | 1 | 0 | 1 | 0.333
c-c-p-018171 | mp-1220657 | Nb24HS40O | -437.418 |  | -0.380836 | [13 empty] | 1 | 0 | 1 | 0.133
c-c-p-018172 | mp-1211643 | K12Ca12HCl36O | -223.866 |  | 1.20994 | [13 empty] | 1 | 2 | 1 | 0.149
c-c-p-018173 | mp-1220364 | Nb48Si8Sn8HO | -512.45 |  | -1.90373 | [13 empty] | 1 | 1 | 0 | 0.185
c-c-p-018174 | mp-23304 | Rb24Bi8HO | -63.6326 |  | -1.23434 | [13 empty] | 1 | 1 | 0 | 0.125
c-c-p-018175 | mp-31312 | Ga90HRh20O | -394.639 |  | -0.185898 | [13 empty] | 1 | 2 | -2 | 0.063
c-c-p-018176 | mp-556597 | In24HS32O | -210.693 |  | 0.152076 | [13 empty] | 1 | 1 | 0 | 0.058
c-c-p-018177 | mp-938 | Ge8Te8HO | -65.7772 |  | -0.00714029 | [13 empty] | 1 | 0 | 1 | 0.261
c-c-p-018178 | mp-1220458 | Nb12V12Si48HO | -482.523 |  | -0.299256 | [13 empty] | 1 | 0 | 1 | 0.12
c-c-p-018179 | mp-28266 | P24HPd12O | -189.057 |  | 0.622103 | [13 empty] | 1 | 1 | -2 | 0.143
c-c-p-018180 | mp-104 | Sb36HO | -138.556 |  | 0.646136 | [13 empty] | 1 | 0 | 2 | 0.111
c-c-p-018181 | mp-1187241 | Ta16HIr48O | -573.207 |  | 0.257629 | [13 empty] | 2 | -1 | 2 | 0.061
c-c-p-018182 | mp-9947 | Si63HC63O | -839.8 |  | -3.43232 | [13 empty] | 1 | 0 | 1 | 0.06
c-c-p-018183 | mp-1192175 | HRh48Se96O | -663.855 |  | 0.558064 | [13 empty] | 0 | 1 | 1 | 0.473
c-c-p-018184 | mp-1205337 | Ca48Al32P64HO | -630.009 |  | 1.88498 | [13 empty] | 1 | 2 | 2 | 0.039
c-c-p-018185 | mp-1191527 | Cs16Ga32HAu48O | -253.497 |  | -0.0778414 | [13 empty] | 2 | 1 | 1 | 0.25
c-c-p-018186 | mp-112 | Y36HO | -218.582 |  | -2.08238 | [13 empty] | 1 | 0 | 2 | 0
c-c-p-018187 | mp-1207608 | Y8Zn8HRh8O | -125.23 |  | 0.203012 | [13 empty] | 0 | 1 | 0 | 0
c-c-p-018188 | mp-1220323 | Nb24Tc24HO | -455.299 |  | -0.879493 | [13 empty] | 2 | 2 | 1 | 0.062
c-c-p-018189 | mp-1217990 | Ta8Cr4Si24HO | -256.762 |  | -0.281952 | [13 empty] | 2 | 0 | 1 | 0.046
c-c-p-018190 | mp-1181926 | Ca36H73O | -351.497 |  | -3.02523 | [13 empty] | 1 | 2 | 1 | 0.137
c-c-p-018191 | mp-1103293 | Zr24Si24HOs24O | -605.996 |  | -1.57391 | [13 empty] | 0 | 1 | 2 | 0.096
c-c-p-018192 | mp-132 | Ca24HO | -43.6452 |  | -2.25738 | [13 empty] | 2 | 1 | 0 | 0.167
c-c-p-018193 | mp-864794 | Zn32Ag96HO | -235.007 |  | 0.417004 | [13 empty] | 2 | 1 | 1 | 0.062
c-c-p-018194 | mp-1186175 | Na36HPt36O | -249.179 |  | -0.764033 | [13 empty] | 2 | 1 | 2 | 0.5
c-c-p-018195 | mp-865357 | Zn54HPd18O | -141.91 |  | 0.217113 | [13 empty] | 1 | 0 | 2 | 0.083
c-c-p-018196 | mp-1227372 | Bi16Te16HIr16O | -236.245 |  | 0.58053 | [13 empty] | 1 | 1 | 0 | 0.066
c-c-p-018197 | mp-1189342 | Zr40Te8HPb24O | -425.527 |  | -1.6034 | [13 empty] | 1 | 1 | 0 | 0.207
c-c-p-018198 | mp-1207013 | Si24HRh36O | -401.292 |  | -0.267202 | [13 empty] | 1 | 0 | 2 | 0.044
c-c-p-018199 | mp-542569 | Al27HRu27O | -344.735 |  | -0.193954 | [13 empty] | 1 | 0 | 0 | 0.25
c-c-p-018200 | mp-7092 | Ti48Si48HO | -641.256 |  | -1.11985 | [13 empty] | 1 | 0 | 1 | 0.14
c-c-p-018201 | mp-1079914 | Hf48Sb48HO | -660.018 |  | -1.87961 | [13 empty] | 1 | 1 | 1 | 0.231
c-c-p-018202 | mp-999502 | Mo40HPt40O | -610.011 |  | 0.777529 | [13 empty] | 1 | 2 | 2 | 0.1
c-c-p-018203 | mp-1412 | Ti48Sb16HO | -426.611 |  | -1.09163 | [13 empty] | 1 | 0 | 0 | 0.125
c-c-p-018204 | mp-998981 | Ti16Al48HO | -303.946 |  | -1.50839 | [13 empty] | 1 | 1 | 0 | 0.125
c-c-p-018205 | mp-8638 | Tc72HO | -677.76 |  | -0.0489651 | [13 empty] | 1 | 1 | 0 | 0.125
c-c-p-018206 | mp-1220023 | HOs24Ru24O | -439.876 |  | 0.111553 | [13 empty] | 2 | 0 | 1 | 0.875
c-c-p-018207 | mp-1216530 | Tl16HPb16O | -87.2725 |  | 0.293225 | [13 empty] | 1 | 1 | 0 | 0.25
c-c-p-018208 | mp-1186926 | HRu48Rh16O | -500.048 |  | -0.189833 | [13 empty] | 0 | 0 | 1 | 0
c-c-p-018209 | mp-1226290 | Cr12Fe36As48HO | -582.117 |  | 0.995939 | [13 empty] | 1 | 0 | 0 | 0.395
c-c-p-018210 | mp-1608 | Zr10Hg30HO | -73.5301 |  | -2.02846 | [13 empty] | 2 | 2 | 1 | 0.05
c-c-p-018211 | mp-1186158 | Na12In36HO | -103.612 |  | -0.0519421 | [13 empty] | 2 | 1 | 1 | 0.125
c-c-p-018212 | mp-561258 | Zn60HS60O | -349.971 |  | 1.55211 | [13 empty] | 2 | 1 | 2 | 0.272
c-c-p-018213 | mp-9 | Y30HO | -179.007 |  | -1.73042 | [13 empty] | 2 | 2 | 1 | 0.05
c-c-p-018214 | mp-121 | Hg18HO | -11.0593 |  | 2.30883 | [13 empty] | 2 | 1 | -1 | 0.056
c-c-p-018215 | mp-1016109 | Zr8Zn128HO | -159.562 |  | -0.430374 | [13 empty] | 0 | 1 | 0 | 0.087
c-c-p-018216 | mp-22167 | Zr30Ga10Co5HO | -307.091 |  | -1.89986 | [13 empty] | 2 | 2 | 1 | 0.119
c-c-p-018217 | mp-29767 | HPt40Se32O | -327.986 |  | 0.136574 | [13 empty] | 1 | 2 | 0 | 0.026
c-c-p-018218 | mp-974430 | Re48HIr16O | -680.252 |  | 0.748802 | [13 empty] | 1 | 1 | 0 | 0.125
c-c-p-018219 | mp-2103 | Cu12HAu36O | -137.268 |  | 1.48775 | [13 empty] | 1 | 1 | 1 | 0.167
c-c-p-018220 | mp-16421 | Zr12Cu6Sb18HO | -197.153 |  | -1.37307 | [13 empty] | 1 | 0 | 1 | 0.25
c-c-p-018221 | mp-1188512 | Ga28HPt12O | -159.263 |  | -0.557314 | [13 empty] | 1 | 0 | 0 | 0.08
c-c-p-018222 | mp-1220322 | Nb24Re24HO | -502.092 |  | -1.7286 | [13 empty] | 1 | 1 | 0 | 0.125
c-c-p-018223 | mp-1220322 | Nb40Re40HO | -807.052 |  | -0.67846 | [13 empty] | 1 | 2 | 2 | 0.05
c-c-p-018224 | mp-1215518 | Zn16Cu48HO | -167.103 |  | 0.159558 | [13 empty] | 1 | 0 | 2 | 0.246
c-c-p-018225 | mp-510412 | Si48HRu64O | -823.932 |  | -0.505454 | [13 empty] | 0 | 1 | 2 | 0.5
c-c-p-018226 | mp-867917 | Cu20Ge20HRh40O | -431.017 |  | 0.476768 | [13 empty] | 2 | 2 | 1 | 0.025
c-c-p-018227 | mp-23870 | Na30H31O | -149.846 |  | -0.704586 | [13 empty] | 2 | 2 | 1 | 0.05
c-c-p-018228 | mp-134 | Al48HO | -171.058 |  | -0.938813 | [13 empty] | 1 | 1 | 0 | 0.125
c-c-p-018229 | mp-1281 | V48HIr48O | -791.923 |  | -1.45732 | [13 empty] | 2 | 2 | 1 | 0.062
c-c-p-018230 | mp-1218889 | Sr32Si64HPt64O | -832.177 |  | -0.403961 | [13 empty] | 2 | 2 | 1 | 0.018
c-c-p-018231 | mp-27258 | P96HAu64O | -648.863 |  | -0.17071 | [13 empty] | 0 | 1 | 2 | 0.09
c-c-p-018232 | mp-30853 | Tl32HPt48O | -321.788 |  | 0.570728 | [13 empty] | 2 | -1 | 2 | 0.124
c-c-p-018233 | mp-1103139 | Ca24Hg12HO | -56.1583 |  | -2.20017 | [13 empty] | 1 | 1 | 1 | 0.167
c-c-p-018234 | mp-622209 | Al48Ni16HO | -267.109 |  | -0.734831 | [13 empty] | 1 | 1 | 2 | 0.096
c-c-p-018235 | mp-1188800 | Sc36P12HO | -303.171 |  | -2.51827 | [13 empty] | 1 | 2 | 1 | 0.111
c-c-p-018236 | mp-7818 | HPd48Se12O | -265.822 |  | 0.620129 | [13 empty] | 1 | 0 | 2 | 0.007
c-c-p-018237 | mp-1247360 | Ca24In8HN24O | -270.158 |  | 0.560637 | [13 empty] | 1 | 0 | 1 | 0
c-c-p-018238 | mp-1111 | Mn30Si18HO | -347.029 |  | -0.484253 | [13 empty] | 1 | 1 | 1 | 0.123
c-c-p-018239 | mp-1227112 | Ca4HPb12Se16O | -132.915 |  | 0.284662 | [13 empty] | 1 | 0 | 1 | 0.12
c-c-p-018240 | mp-2006 | V60HIr20O | -668.77 |  | -1.31517 | [13 empty] | 2 | 2 | 1 | 0.025
c-c-p-018241 | mp-16245 | Ca12Sb12HAu12O | -126.979 |  | 0.00910507 | [13 empty] | 2 | 1 | 2 | 0.028
c-c-p-018242 | mp-1184658 | Hg8HPd24O | -114.9 |  | 0.56974 | [13 empty] | 0 | 0 | 1 | 0.125
c-c-p-018243 | mp-12910 | Ge24HS24O | -205.982 |  | -0.0799409 | [13 empty] | 2 | 2 | 1 | 0.081
c-c-p-018244 | mp-1008634 | HAu80O | -211.492 |  | 0.89321 | [13 empty] | 2 | -1 | 2 | 0.2
c-c-p-018245 | mp-2490 | Ga24P24HO | -195.603 |  | -1.47865 | [13 empty] | 2 | 1 | 1 | 0.062
c-c-p-018246 | mp-1093999 | Zn32Ag16HO | -62.8426 |  | 0.0297449 | [13 empty] | 1 | 0 | 1 | 0.077
c-c-p-018247 | mp-321 | HRh24Pb48O | -315.037 |  | 0.353227 | [13 empty] | 2 | 1 | 0 | 0.027
c-c-p-018248 | mp-1186031 | Na96Cd32HO | -134.566 |  | -0.812986 | [13 empty] | 2 | 2 | 1 | 0.031
c-c-p-018249 | mp-18642 | Ca16Y32HS64O | -658.655 |  | 0.0842003 | [13 empty] | 2 | 1 | 1 | 0.209
c-c-p-018250 | mp-1228524 | Al48Te72HO | -404.161 |  | -1.47077 | [13 empty] | 1 | 0 | 2 | 0.038
c-c-p-018251 | mp-1187461 | Ti32V16HOs16O | -542.209 |  | -1.50428 | [13 empty] | 2 | 1 | 1 | 0.062
c-c-p-018252 | mp-864794 | Zn32Ag96HO | -235.007 |  | 0.81289 | [13 empty] | 2 | 1 | 1 | 0.062
c-c-p-018253 | mp-1094267 | Zr48Sn16HO | -448.283 |  | -2.17973 | [13 empty] | 0 | 1 | 0 | 0.15
c-c-p-018254 | mp-639755 | Rb8HO | -16.2949 |  | -0.786423 | [13 empty] | 1 | 0 | 1 | 0.25
c-c-p-018255 | mp-977427 | Zn24HPt12Rh12O | -182.867 |  | 0.668035 | [13 empty] | 1 | 1 | 1 | 0.125
c-c-p-018256 | mp-10910 | Al48HRu24O | -398.294 |  | -1.42743 | [13 empty] | 1 | 1 | 1 | 0.013
c-c-p-018257 | mp-7285 | Hf36Ni108HO | -900.439 |  | -1.15518 | [13 empty] | 1 | 0 | 2 | 0.084
c-c-p-018258 | mp-1062758 | K16HS8O | -67.6537 |  | -1.85103 | [13 empty] | 1 | 0 | 0 | 0.125
c-c-p-018259 | mp-1224329 | Hf32Al8Si8HO | -380.211 |  | -2.62146 | [13 empty] | 2 | 1 | 1 | 0.188
c-c-p-018260 | mp-1218073 | Ta24Mn64Si8HO | -835.784 |  | -1.79871 | [13 empty] | 2 | 2 | 1 | 0.16
c-c-p-018261 | mp-1190908 | Ga72HRh16O | -318.374 |  | -0.146205 | [13 empty] | 0 | 1 | 0 | 0.009
c-c-p-018262 | mp-11416 | Ta16Ga48HO | -309.306 |  | -0.879908 | [13 empty] | 1 | 1 | 1 | 0.062
c-c-p-018263 | mp-555805 | Al6HS6Cl42O | -156.663 |  | 0.571157 | [13 empty] | 2 | 1 | -2 | 0.323
c-c-p-018264 | mp-1215475 | Zn8Cd8HS16O | -88.2506 |  | -4.95932 | [13 empty] | 0 | 0 | 1 | 0.43
c-c-p-018265 | mp-1104024 | Cs16Ge8HSe32O | -196.384 |  | 1.08514 | [13 empty] | 0 | 1 | 1 | 0.062
c-c-p-018266 | mp-1221720 | Mn18Al18HIr36O | -513.495 |  | -0.195576 | [13 empty] | 0 | 0 | 1 | 0.372
c-c-p-018267 | mp-1941 | Ga36Ni36HO | -288.569 |  | -0.406236 | [13 empty] | 2 | 1 | 0 | 0.083
c-c-p-018268 | mp-15953 | P24HRh12O | -218.084 |  | -0.772219 | [13 empty] | 1 | 1 | -2 | 0.083
c-c-p-018269 | mp-1361 | HIr32Se64O | -466.554 |  | 0.511271 | [13 empty] | 1 | 0 | 2 | 0.449
c-c-p-018270 | mp-974430 | Re48HIr16O | -680.252 |  | -0.410616 | [13 empty] | 1 | 1 | 0 | 0.125
c-c-p-018271 | mp-1096809 | Al32Zn16HS64O | -455.043 |  | -0.751793 | [13 empty] | 1 | 0 | 1 | 0.285
c-c-p-018272 | mp-30684 | Zr54Ga36HO | -542.597 |  | 0.199668 | [13 empty] | 2 | 1 | 0 | 0.162
c-c-p-018273 | mp-1217269 | Te8HSe16O | -80.5439 |  | 1.40563 | [13 empty] | 1 | 2 | 1 | 0.11
c-c-p-018274 | mvc-16358 | Ca40Co16HN32O | -465.603 |  | -2.27233 | [13 empty] | 1 | 0 | 1 | 0.043
c-c-p-018275 | mp-1104000 | Sr8Cu24P20HO | -213.417 |  | -1.41288 | [13 empty] | 1 | 0 | 1 | 0.301
c-c-p-018276 | mp-1226006 | Co18Si72Ni18HO | -593.77 |  | -0.871003 | [13 empty] | 2 | 1 | 2 | 0.056
c-c-p-018277 | mp-2752 | Nb48HAu16O | -479.991 |  | -1.60223 | [13 empty] | 2 | 1 | 1 | 0.031
c-c-p-018278 | mp-570920 | Ga80Fe96HO | -904.926 |  | -0.116612 | [13 empty] | 1 | 1 | 0 | 0.033
c-c-p-018279 | mp-1184676 | Hf72Sn24HO | -765.712 |  | -1.86711 | [13 empty] | 2 | 1 | 0 | 0
c-c-p-018280 | mp-7773 | Na16As8HAu8O | -93.3504 |  | -0.707427 | [13 empty] | 1 | 0 | 1 | 0.01
c-c-p-018281 | mp-10240 | Sc24Ni24P24HO | -453.6 |  | -2.0204 | [13 empty] | 1 | 1 | 1 | 0.167
c-c-p-018282 | mp-150 | Fe96HO | -694.085 |  | -0.855747 | [13 empty] | 1 | 0 | 0 | 0.25
c-c-p-018283 | mp-21187 | Ca64In64HO | -293.776 |  | -0.482377 | [13 empty] | 2 | 0 | 1 | 0.115
c-c-p-018284 | mp-1189474 | Y28HRh12O | -266.665 |  | -1.97557 | [13 empty] | 1 | 0 | 0 | 0.291
c-c-p-018285 | mp-1187698 | V12Zn12Co24HO | -264.666 |  | -0.87291 | [13 empty] | 1 | 1 | 1 | 0.125
c-c-p-018286 | mp-9942 | Ti24Fe12HS48O | -518.171 |  | 0.676007 | [13 empty] | 1 | 0 | 1 | 0.021
c-c-p-018287 | mp-1025161 | In5P5HPd25O | -171.308 |  | 0.451368 | [13 empty] | 2 | 1 | 2 | 0.01
c-c-p-018288 | mp-1025187 | Cd12P12HPt60O | -407.522 |  | 0.373903 | [13 empty] | 2 | 1 | 0 | 0.083
c-c-p-018289 | mp-1187233 | Ta24Ge24HRu48O | -784.471 |  | -2.15215 | [13 empty] | 2 | 1 | 0 | 0.042
c-c-p-018290 | mp-16514 | Al18Ni30HO | -229.689 |  | -0.321206 | [13 empty] | 2 | 1 | 1 | 0.009
c-c-p-018291 | mp-32669 | Ag16HS8O | -75.7417 |  | 0.808086 | [13 empty] | 0 | 0 | 1 | 0.064
c-c-p-018292 | mp-961706 | Ti12Si12HPt12O | -247.568 |  | -0.516677 | [13 empty] | 1 | 1 | 1 | 0.25
c-c-p-018293 | mp-1326 | Nb36Sn12HO | -374.435 |  | -1.86437 | [13 empty] | 2 | 1 | 0 | 0.042
c-c-p-018294 | mp-1105302 | Sr24P48HO | -329.337 |  | -0.313097 | [13 empty] | 1 | 1 | 0 | 0.023
c-c-p-018295 | mp-582681 | Cu60HAu60O | -344.696 |  | 0.58712 | [13 empty] | 0 | 1 | 1 | 0.2
c-c-p-018296 | mp-16511 | Mn24Al80HO | -481.16 |  | -1.27824 | [13 empty] | 1 | 0 | 1 | 0.132
c-c-p-018297 | mp-17728 | Ta48Ge16HO | -591.616 |  | -1.34739 | [13 empty] | 1 | 1 | 1 | 0.317
c-c-p-018298 | mp-571370 | Fe64Ni32P32HO | -822.278 |  | -0.294711 | [13 empty] | 1 | 1 | 0 | 0.146
c-c-p-018299 | mp-973149 | Mn48Al16HO | -445.728 |  | -0.721613 | [13 empty] | 1 | 1 | 0 | 0.125
c-c-p-018300 | mp-1188413 | Zr48HRh16O | -504.285 |  | -1.99776 | [13 empty] | 1 | 1 | 2 | 0.213
c-c-p-018301 | mp-29476 | Cu36Sb12HSe36O | -292.647 |  | -0.243518 | [13 empty] | 1 | 1 | 1 | 0.115
c-c-p-018302 | mp-1135 | Nb12HPd36O | -288.963 |  | -1.37822 | [13 empty] | 1 | 0 | 0 | 0.25
c-c-p-018303 | mp-1095669 | Hf24Tc48HO | -691.691 |  | -1.93012 | [13 empty] | 2 | 1 | 2 | 0.091
c-c-p-018304 | mp-259 | Al16Mo48HO | -529.257 |  | -0.785058 | [13 empty] | 1 | 1 | 0 | 0.188
c-c-p-018305 | mp-11328 | P64HW32O | -738.282 |  | -0.774236 | [13 empty] | 1 | 0 | 1 | 0.104
c-c-p-018306 | mp-46 | Ti72HO | -502.982 |  | -1.51191 | [13 empty] | 2 | 1 | 0 | 0.167
c-c-p-018307 | mp-305 | Ti36Fe36HO | -540.192 |  | -0.365079 | [13 empty] | 2 | 1 | 0 | 0.083
c-c-p-018308 | mp-865355 | Zn54HPt18O | -159.626 |  | 0.996644 | [13 empty] | 0 | 0 | 1 | 0.125
c-c-p-018309 | mp-1064227 | Ca24HO | -43.5211 |  | -2.09276 | [13 empty] | 1 | 0 | 2 | 0.083
c-c-p-018310 | mp-1058696 | Ti27Fe27HO | -409.746 |  | -0.416605 | [13 empty] | 1 | 0 | 0 | 0.25
c-c-p-018311 | mp-607111 | Al32HPt96O | -674.298 |  | 0.352353 | [13 empty] | 2 | 2 | 1 | 0.045
c-c-p-018312 | mp-27628 | Te48HCl32O | -215.701 |  | 1.41602 | [13 empty] | 2 | 1 | -2 | 0.042
c-c-p-018313 | mp-1190267 | Hf72As48HO | -972.696 |  | 0.85136 | [13 empty] | 0 | 1 | 1 | 0.063
c-c-p-018314 | mp-20928 | Sb48HRu24O | -386.424 |  | -0.0895886 | [13 empty] | 2 | 2 | 1 | 0.194
c-c-p-018315 | mp-985825 | Al36Cu12HO | -166.601 |  | -0.399399 | [13 empty] | 1 | 1 | 2 | 0.25
c-c-p-018316 | mp-1190110 | Zr40Ag8Sb24HO | -459.433 |  | -2.03053 | [13 empty] | 2 | 1 | 1 | 0.06
c-c-p-018317 | mp-672 | Cd20HS20O | -109.321 |  | 0.140452 | [13 empty] | 2 | -1 | 2 | 0.125
c-c-p-018318 | mp-1210567 | Mn6Zn78HO | -102.387 |  | 0.328388 | [13 empty] | 1 | 2 | 1 | 0.022
c-c-p-018319 | mp-915 | Y24Cd24HO | -169.206 |  | -2.22873 | [13 empty] | 1 | 1 | 0 | 0.25
c-c-p-018320 | mp-1101099 | Ti40HS60O | -649.301 |  | -1.08408 | [13 empty] | 1 | 2 | -2 | 0.007
c-c-p-018321 | mp-974920 | Na20HO | -31.6621 |  | -1.22788 | [13 empty] | 2 | 1 | 2 | 0.05
c-c-p-018322 | mp-1186976 | Sc30Sn10HO | -222.983 |  | -2.32871 | [13 empty] | 2 | 1 | 2 | 0.05
c-c-p-018323 | mp-32780 | HAu24Cl24O | -122.138 |  | 1.46306 | [13 empty] | 1 | 1 | 1 | 0.028
c-c-p-018324 | mp-1226728 | Cd18Ag18HO | -52.5595 |  | 0.312896 | [13 empty] | 2 | 2 | 1 | 0.125
c-c-p-018325 | mp-867212 | Tc24HOs72O | -970.737 |  | -0.250535 | [13 empty] | 2 | 0 | 1 | 0
c-c-p-018326 | mp-1554 | K24Te24HO | -133.72 |  | 0.388399 | [13 empty] | 2 | 1 | 1 | 0.024
c-c-p-018327 | mp-1191223 | Sn6Sb24HS42O | -292.795 |  | 0.205746 | [13 empty] | 2 | 1 | -1 | 0.537
c-c-p-018328 | mp-1749 | Ca12Al48HO | -197.181 |  | -1.18342 | [13 empty] | 2 | 1 | 1 | 0.167
c-c-p-018329 | mp-1115 | HPt12Se24O | -152.691 |  | 1.06299 | [13 empty] | 2 | 1 | 1 | 0.076
c-c-p-018330 | mp-1055994 | In36HO | -85.8185 |  | 0.133348 | [13 empty] | 1 | 0 | 0 | 0.25
c-c-p-018331 | mp-1052 | Na40HAu80O | -303.794 |  | 0.188112 | [13 empty] | 2 | 2 | 1 | 0.062
c-c-p-018332 | mp-30461 | Bi20HPd40Pb20O | -341.523 |  | 0.749332 | [13 empty] | 2 | 2 | 1 | 0.003
c-c-p-018333 | mp-630528 | In16HS16O | -117.787 |  | 0.945107 | [13 empty] | 1 | 1 | -1 | 0.5
c-c-p-018334 | mp-112 | Y24HO | -144.274 |  | -1.77984 | [13 empty] | 2 | 1 | 0 | 0
c-c-p-018335 | mp-1185 | V18HRh54O | -507.439 |  | -0.761185 | [13 empty] | 1 | 0 | 0 | 0.25
c-c-p-018336 | mp-9027 | Ti32HS64O | -597.392 |  | 2.13842 | [13 empty] | 1 | 0 | 0 | 0.248
c-c-p-018337 | mp-1207078 | Ca32Ni32H97O | -601.951 |  | -1.28271 | [13 empty] | 2 | 1 | 1 | 0.062
c-c-p-018338 | mp-12109 | Zr16Re32HO | -498.978 |  | -1.2369 | [13 empty] | 1 | 0 | 1 | 0.159
c-c-p-018339 | mp-1476 | Sc24HS24O | -317.966 |  | -2.29944 | [13 empty] | 1 | 1 | 0 | 0.125
c-c-p-018340 | mp-1217210 | Ti16Te24HO | -212.003 |  | -1.03204 | [13 empty] | 2 | -1 | 0 | 0
c-c-p-018341 | mp-2637 | Y12HSe12O | -157.698 |  | 0.425782 | [13 empty] | 1 | 1 | 1 | 0.083
c-c-p-018342 | mp-665 | Sn18HSe36O | -202.884 |  | 1.21533 | [13 empty] | 1 | 0 | 0 | 0.5
c-c-p-018343 | mp-9794 | Rb32Ge16HSe48O | -329.932 |  | -0.563496 | [13 empty] | 1 | 0 | 1 | 0.125
c-c-p-018344 | mp-1106169 | Zr20Ga12HO | -193.81 |  | -2.35151 | [13 empty] | 1 | 0 | 0 | 0.363
c-c-p-018345 | mp-1093991 | Zr16As16HIr16O | -363.124 |  | -0.38681 | [13 empty] | 2 | 1 | 1 | 0.062
c-c-p-018346 | mp-662 | Ni32HSe32O | -273.231 |  | 0.585645 | [13 empty] | 1 | 1 | 1 | 0.062
c-c-p-018347 | mp-15964 | Hf36Sb12HO | -395.588 |  | -2.19132 | [13 empty] | 2 | 1 | 1 | 0.319
c-c-p-018348 | mp-1207463 | Zn36Sn24HPt24O | -267.354 |  | -0.311922 | [13 empty] | 2 | 1 | 1 | 0.095
c-c-p-018349 | mp-11765 | Ti60HSe48O | -684.265 |  | 1.85298 | [13 empty] | 1 | 0 | 2 | 0.089
c-c-p-018350 | mp-22700 | V36HSe48O | -503.268 |  | 1.8605 | [13 empty] | 1 | 2 | 1 | 0.125
c-c-p-018351 | mp-28916 | Mn36As24HO | -401.209 |  | -0.81874 | [13 empty] | 0 | 1 | 0 | 0.25
c-c-p-018352 | mp-1009641 | Co16Te32HO | -199.175 |  | 0.784402 | [13 empty] | 2 | 2 | 1 | 0.03
c-c-p-018353 | mp-2701 | Nb36HN36O | -684.095 |  | -0.418725 | [13 empty] | 1 | 0 | 0 | 0.5
c-c-p-018354 | mp-1206242 | Y12In60HRh12O | -311.442 |  | -0.931554 | [13 empty] | 2 | 1 | 0 | 0.083
c-c-p-018355 | mp-8628 | Te24HPt18O | -178.707 |  | 0.520646 | [13 empty] | 1 | 0 | -2 | 0.2
c-c-p-018356 | mp-1018029 | Cu36HPd36O | -282.402 |  | 0.866127 | [13 empty] | 2 | 1 | 0 | 0.083
c-c-p-018357 | mp-1064497 | Sn16HS16O | -136.626 |  | 0.468523 | [13 empty] | 1 | 1 | -1 | 0
c-c-p-018358 | mp-1218039 | Ta32Si16Ni48HO | -699.38 |  | -1.36054 | [13 empty] | 1 | 1 | 0 | 0.126
c-c-p-018359 | mp-22167 | Zr18Ga6Co3HO | -185.501 |  | -1.2592 | [13 empty] | 1 | 1 | 1 | 0.093
c-c-p-018360 | mp-12779 | Cd8Te8HO | -40.9466 |  | 0.27913 | [13 empty] | 1 | 1 | 1 | 0.094
c-c-p-018361 | mp-1018717 | Hf8Sb16HO | -149.109 |  | -0.4133 | [13 empty] | 0 | 0 | 1 | 0.5
c-c-p-018362 | mp-10154 | Mn12Sb12HIr12O | -235.253 |  | -0.366567 | [13 empty] | 1 | 1 | 1 | 0.042
c-c-p-018363 | mp-5671 | Sr18Co36P36HO | -511.521 |  | -1.36259 | [13 empty] | 0 | 0 | 1 | 0.076
c-c-p-018364 | mp-7877 | Sr12Cu24Si24HO | -235.237 |  | -1.28439 | [13 empty] | 2 | 1 | 2 | 0.042
c-c-p-018365 | mp-1215270 | Zr48Ti48HAu48O | -874.037 |  | -1.96932 | [13 empty] | 0 | 1 | 2 | 0.041
c-c-p-018366 | mp-1069706 | K12HPd6Se12O | -107.626 |  | 0.788124 | [13 empty] | 1 | 2 | 1 | 0.043
c-c-p-018367 | mp-31219 | Si36HW60O | -912.856 |  | -1.58619 | [13 empty] | 2 | 0 | 1 | 0.034
c-c-p-018368 | mp-22904 | Ca12HCl24O | -146.081 |  | 0.944219 | [13 empty] | 2 | 1 | 0 | 0.116
c-c-p-018369 | mp-1104334 | Nb28Co24HO | -414.234 |  | -0.85463 | [13 empty] | 1 | 0 | 1 | 0.5
c-c-p-018370 | mp-1189265 | Na20HCl60O | -195.908 |  | 2.79154 | [13 empty] | 1 | 2 | 2 | 0.031
c-c-p-018371 | mp-1187197 | Ta48HOs16O | -704.676 |  | -0.730486 | [13 empty] | 2 | 1 | 1 | 0.063
c-c-p-018372 | mp-864794 | Zn16Ag48HO | -121.51 |  | 0.670202 | [13 empty] | 1 | 1 | 0 | 0.125
c-c-p-018373 | mp-2221 | Zr48Ag24HO | -422.029 |  | -2.25563 | [13 empty] | 2 | 1 | 2 | 0.029
c-c-p-018374 | mp-1079082 | Ga48HS72O | -452.236 |  | 0.0597228 | [13 empty] | 1 | 0 | 2 | 0.059
c-c-p-018375 | mp-21030 | Ti72Sn24HO | -616.752 |  | -1.7602 | [13 empty] | 2 | 1 | 0 | 0.167
c-c-p-018376 | mp-1186974 | Sc48Tl16HO | -316.79 |  | -1.75025 | [13 empty] | 1 | 1 | 0 | 0.124
c-c-p-018377 | mp-1219917 | HPd8Rh8Pb32O | -200.004 |  | 0.307789 | [13 empty] | 2 | 1 | 2 | 0.062
c-c-p-018378 | mp-12724 | Sr20Zn20HO | -55.5987 |  | -2.13042 | [13 empty] | 1 | 2 | 2 | 0
c-c-p-018379 | mp-1187531 | Ti16Zn48HO | -159.717 |  | -0.667316 | [13 empty] | 1 | 1 | 0 | 0.126
c-c-p-018380 | mp-32682 | Te96HIr36O | -584.782 |  | 1.79893 | [13 empty] | 2 | -1 | 2 | 0.073
c-c-p-018381 | mp-10260 | Ni36Sb12HO | -229.926 |  | 0.803508 | [13 empty] | 1 | 1 | 1 | 0.042
c-c-p-018382 | mp-1218893 | Sr12Ca24Si72HO | -439.22 |  | -0.826758 | [13 empty] | 1 | 0 | 2 | 0.057
c-c-p-018383 | mp-1066718 | Mn36Ge12HO | -344.911 |  | 2.18016 | [13 empty] | 1 | 1 | 1 | 0.042
c-c-p-018384 | mp-542449 | Sc30HCl48O | -389.272 |  | -2.14253 | [13 empty] | 2 | 2 | 1 | 0.482
c-c-p-018385 | mp-2517 | Ca48Si24HO | -226.51 |  | -1.19983 | [13 empty] | 0 | 1 | 2 | 0.078
c-c-p-018386 | mp-1188336 | Zr30Ga24HO | -318.824 |  | -1.61996 | [13 empty] | 2 | 0 | 1 | 0.031
c-c-p-018387 | mp-20586 | V20Co40Si20HO | -547.291 |  | -1.31494 | [13 empty] | 2 | 2 | 1 | 0.025
c-c-p-018388 | mp-1207393 | Zr24Ga40HO | -320.521 |  | -1.09441 | [13 empty] | 0 | 0 | 1 | 0.15
c-c-p-018389 | mp-850014 | V36HS48O | -542.735 |  | -2.98502 | [13 empty] | 1 | 0 | 1 | 0.045
c-c-p-018390 | mp-24809 | Ca48H97O | -468.291 |  | -2.67291 | [13 empty] | 1 | 0 | 1 | 0.229
c-c-p-018391 | mp-567920 | Ti64P48HO | -819.859 |  | -1.40675 | [13 empty] | 2 | 1 | 1 | 0.016
c-c-p-018392 | mp-655461 | Sr32In32HO | -134.198 |  | -1.44383 | [13 empty] | 2 | 0 | 1 | 0.062
c-c-p-018393 | mp-989695 | Cu64HO | -205.513 |  | 0.171677 | [13 empty] | 1 | 0 | 1 | 0.208
c-c-p-018394 | mp-862 | Ca16Si32HO | -209.848 |  | -1.867 | [13 empty] | 0 | 0 | 1 | 0.042
c-c-p-018395 | mp-1187154 | Sr8In24HO | -75.0407 |  | -1.91572 | [13 empty] | 1 | 1 | 0 | 0.125
c-c-p-018396 | mp-865166 | Hf12HPd60O | -423.375 |  | 0.48848 | [13 empty] | 1 | 2 | 0 | 0.087
c-c-p-018397 | mp-1078469 | Cu20P20HN40O | -479.76 |  | 1.18939 | [13 empty] | 2 | 1 | 2 | 0.025
c-c-p-018398 | mp-17706 | Zr40Ge24HO | -451.214 |  | -1.60339 | [13 empty] | 2 | 1 | 1 | 0.072
c-c-p-018399 | mp-570483 | V40Si24HO | -464.394 |  | -0.621004 | [13 empty] | 1 | 1 | 0 | 0.114
c-c-p-018400 | mp-1187811 | Y16Ag48HO | -216.53 |  | -1.92696 | [13 empty] | 2 | 1 | 1 | 0.062
c-c-p-018401 | mp-1186175 | Na36HPt36O | -250.837 |  | -0.291729 | [13 empty] | 2 | 1 | 0 | 0
c-c-p-018402 | mp-1025293 | In4As4HPd20O | -131.615 |  | 0.356966 | [13 empty] | 1 | 0 | 1 | 0.394
c-c-p-018403 | mp-27776 | Cd8As4HCl8O | -52.9567 |  | -0.504942 | [13 empty] | 0 | 0 | 1 | 0.232
c-c-p-018404 | mp-994 | Y16P16HO | -225.631 |  | -1.56814 | [13 empty] | 1 | 1 | 0 | 0.125
c-c-p-018405 | mp-1118 | Si32Ni64HO | -505.952 |  | -0.155689 | [13 empty] | 2 | 1 | 0 | 0.125
c-c-p-018406 | mp-542587 | Ge72HPt48O | -593.926 |  | -0.0864056 | [13 empty] | 0 | 1 | 1 | 0.476
c-c-p-018407 | mp-104 | Sb24HO | -99.4639 |  | 0.574759 | [13 empty] | 1 | 0 | -1 | 0
c-c-p-018408 | mp-1220692 | Nb18HIr6S48O | -457.952 |  | -0.0756594 | [13 empty] | 2 | 1 | 0 | 0.069
c-c-p-018409 | mp-557523 | V24HS48O | -441.297 |  | -1.51503 | [13 empty] | 1 | 1 | 1 | 0.016
c-c-p-018410 | mp-865948 | Ti24Re12HRh12O | -414.02 |  | -0.930279 | [13 empty] | 1 | 1 | 1 | 0.042
c-c-p-018411 | mp-11454 | Hf32HPd16O | -387.969 |  | -1.78019 | [13 empty] | 1 | 1 | 2 | 0.079
c-c-p-018412 | mp-864647 | Hf48HN24O | -708.035 |  | -2.03382 | [13 empty] | 1 | 0 | 2 | 0.125
c-c-p-018413 | mp-1359 | Nb16HIr16O | -289.216 |  | -0.627603 | [13 empty] | 2 | 2 | 1 | 0.062
c-c-p-018414 | mp-30871 | Ta48Sn16HO | -566.057 |  | 0.87804 | [13 empty] | 1 | 1 | 0 | 0.313
c-c-p-018415 | mp-6938 | Zn24HRh24O | -190.349 |  | 0.180669 | [13 empty] | 1 | 1 | 1 | 0.083
c-c-p-018416 | mp-2339 | Ti72HPt24O | -703.478 |  | -2.23297 | [13 empty] | 2 | 1 | 0 | 0.125
c-c-p-018417 | mp-1217895 | Ta24Mo24HO | -509.456 |  | -0.923615 | [13 empty] | 2 | 2 | 1 | 0.062
c-c-p-018418 | mp-1078638 | Ca64HO | -107.637 |  | -2.16946 | [13 empty] | 1 | 1 | 1 | 0.054
c-c-p-018419 | mp-1219503 | HRu36Rh36O | -513.271 |  | -0.379017 | [13 empty] | 2 | 1 | 2 | 0.278
c-c-p-018420 | mp-517 | Ta12Si24HO | -264.948 |  | -0.815162 | [13 empty] | 1 | 0 | 1 | 0.206
c-c-p-018421 | mp-11453 | Hf16HPd48O | -414.711 |  | -1.50598 | [13 empty] | 1 | 0 | 1 | 0.123
c-c-p-018422 | mp-189 | Si64HRu64O | -932.486 |  | -0.514896 | [13 empty] | 1 | 1 | 0 | 0.044
c-c-p-018423 | mp-8638 | Tc72HO | -677.76 |  | 0.0491683 | [13 empty] | 1 | 1 | 0 | 0.125
c-c-p-018424 | mp-1018107 | Zr12Te24HO | -190.599 |  | -0.418167 | [13 empty] | 2 | 0 | 1 | 0.25
c-c-p-018425 | mp-1013545 | Ca30Bi10As10HO | -168.65 |  | -3.93017 | [13 empty] | 2 | 2 | 1 | 0.05
c-c-p-018426 | mp-8 | Re72HO | -809.755 |  | -0.467521 | [13 empty] | 2 | 1 | 0 | 0
c-c-p-018427 | mp-28770 | Ca32Fe16HN32O | -465.523 |  | -1.86039 | [13 empty] | 2 | 2 | -1 | 0.09
c-c-p-018428 | mp-1039147 | Ca20Zn20HO | -63.0476 |  | -1.19965 | [13 empty] | 2 | 2 | 1 | 0.05
c-c-p-018429 | mp-2857 | Sc30HN30O | -492.979 |  | 0.295253 | [13 empty] | 2 | 2 | 1 | 0.05
c-c-p-018430 | mp-570896 | Tl48HPd24O | -211.452 |  | 0.464194 | [13 empty] | 2 | 1 | 0 | 0.083
c-c-p-018431 | mp-1572 | Ga24HSe24O | -166.26 |  | 2.0512 | [13 empty] | 2 | 1 | 0 | 0.278
c-c-p-018432 | mp-1217137 | Ti24Cr12Te48HO | -438.152 |  | -0.949153 | [13 empty] | 1 | 2 | 2 | 0.214
c-c-p-018433 | mp-1180659 | K8HSe24O | -106.869 |  | 0.56131 | [13 empty] | 0 | 2 | 1 | 0.381
c-c-p-018434 | mp-1227313 | Bi16HPd96Pb16O | -573.589 |  | 0.639828 | [13 empty] | 2 | 2 | 1 | 0.031
c-c-p-018435 | mp-1925 | Zr24HS24O | -349.064 |  | -1.00182 | [13 empty] | 1 | 1 | 0 | 0.125
c-c-p-018436 | mp-1183227 | Ag24HAu24O | -119.96 |  | 1.05675 | [13 empty] | 2 | 2 | 1 | 0.062
c-c-p-018437 | mp-1008274 | Co54HW18O | -543.255 |  | -0.778876 | [13 empty] | 1 | 0 | 0 | 0.25
c-c-p-018438 | mp-1104133 | Na6Mo36HSe48O | -571.665 |  | 1.93813 | [13 empty] | 2 | 1 | 1 | 0.167
c-c-p-018439 | mp-1224337 | Hf9Sc9Ge36HO | -310.6 |  | -1.86899 | [13 empty] | 0 | 2 | 1 | 0.44
c-c-p-018440 | mp-2824 | Al16HPd32O | -234.673 |  | 0.260226 | [13 empty] | 1 | 0 | 1 | 0.178
c-c-p-018441 | mp-1018123 | Ti18HAu36O | -233.624 |  | 0.780173 | [13 empty] | 0 | 0 | 1 | 0.082
c-c-p-018442 | mp-620571 | Ca16In16HPd16O | -165.156 |  | -1.72403 | [13 empty] | 0 | 0 | 1 | 0.153
c-c-p-018443 | mp-1225200 | Fe12Co12Sn24HO | -242.527 |  | -0.900748 | [13 empty] | 1 | 2 | 2 | 0.232
c-c-p-018444 | mp-1025922 | Mo18HW9S54O | -545.113 |  | 1.26324 | [13 empty] | 1 | 0 | 1 | 0.912
c-c-p-018445 | mp-1229100 | Ag24HSe12O | -100.556 |  | 0.537608 | [13 empty] | 2 | 1 | 0 | 0.042
c-c-p-018446 | mp-1184658 | Hg16HPd48O | -224.315 |  | 0.945229 | [13 empty] | 1 | 1 | 2 | 0.125
c-c-p-018447 | mp-1095522 | Y16Zn16HPd16O | -209.392 |  | -0.677831 | [13 empty] | 2 | 1 | 2 | 0.172
c-c-p-018448 | mp-1215488 | Zn40HPd24O | -164.368 |  | 0.295957 | [13 empty] | 1 | 1 | 1 | 0.031
c-c-p-018449 | mp-104 | Sb27HO | -108.248 |  | 0.493327 | [13 empty] | 1 | 0 | -2 | 0
c-c-p-018450 | mp-24650 | Y27H55O | -379.7 |  | -2.76119 | [13 empty] | 1 | 1 | 1 | 0.042
c-c-p-018451 | mp-677 | Sr16Cd32HO | -55.6564 |  | -0.789553 | [13 empty] | 0 | 1 | 1 | 0
c-c-p-018452 | mp-999133 | Ta36HPd36O | -574.015 |  | -2.05953 | [13 empty] | 2 | 0 | 1 | 0.25
c-c-p-018453 | mp-1215609 | Zn4Ga44Co16HO | -229.789 |  | -0.218411 | [13 empty] | 1 | 1 | 0 | 0.228
c-c-p-018454 | mp-684903 | V48HN24O | -643.75 |  | -1.55047 | [13 empty] | 2 | 2 | 1 | 0.062
c-c-p-018455 | mp-1216245 | V36Si36Ge36HO | -641.852 |  | -0.700245 | [13 empty] | 2 | 1 | 0 | 0.306
c-c-p-018456 | mp-11407 | Ga24HPt72O | -482.92 |  | 0.505449 | [13 empty] | 1 | 1 | 0 | 0.125
c-c-p-018457 | mp-11288 | Ca24Hg16HO | -55.0533 |  | -2.05853 | [13 empty] | 1 | 1 | 2 | 0.053
c-c-p-018458 | mp-568516 | K18Bi6HO | -52.5823 |  | -1.30617 | [13 empty] | 2 | 1 | 0 | 0.042
c-c-p-018459 | mp-22812 | In32HIr16O | -208.755 |  | 0.421283 | [13 empty] | 1 | 1 | 1 | 0
c-c-p-018460 | mp-675 | Zr24HW48O | -776.536 |  | -1.17523 | [13 empty] | 1 | 1 | 1 | 0.021
c-c-p-018461 | mp-7068 | Sr24Al16Si16HO | -183.101 |  | -1.50409 | [13 empty] | 0 | 1 | 2 | 0.178
c-c-p-018462 | mp-1224823 | Ga16Ge16HPt96O | -659.251 |  | 0.670759 | [13 empty] | 2 | 0 | 1 | 0.127
c-c-p-018463 | mp-972337 | Ti24HIr12W12O | -433.867 |  | -1.18802 | [13 empty] | 1 | 1 | 1 | 0.125
c-c-p-018464 | mp-1187913 | Zn20HPd60O | -314.482 |  | 0.79648 | [13 empty] | 2 | 2 | 1 | 0.05
c-c-p-018465 | mp-866186 | Ti24Zn8HO | -182.797 |  | -1.10516 | [13 empty] | 1 | 0 | 0 | 0.25
c-c-p-018466 | mp-1207383 | Zr30Zn24Si24HO | -404.643 |  | 0.511885 | [13 empty] | 2 | 1 | 1 | 0.007
c-c-p-018467 | mp-22812 | In48HIr24O | -307.61 |  | 0.317572 | [13 empty] | 1 | 2 | 1 | 0.167
c-c-p-018468 | mp-2395 | Sb24HRh8O | -158.808 |  | 0.951068 | [13 empty] | 1 | 0 | 0 | 0.08
c-c-p-018469 | mp-638 | Sr12Zn60HO | -78.2083 |  | 0.017157 | [13 empty] | 2 | 0 | 1 | 0.056
c-c-p-018470 | mp-569037 | Y48H33O | -410.531 |  | -2.35719 | [13 empty] | 2 | -1 | 2 | 0.185
c-c-p-018471 | mp-1919 | Zr24Cr48HO | -598.602 |  | -1.82676 | [13 empty] | 2 | 1 | 2 | 0.085
c-c-p-018472 | mp-1100417 | V12Sb12HRh12O | -230.392 |  | -5.06789 | [13 empty] | 1 | 1 | 1 | 0.125
c-c-p-018473 | mp-1106288 | Zr30Sb18HSe6O | -365.044 |  | -1.7346 | [13 empty] | 2 | 0 | 1 | 0.034
c-c-p-018474 | mp-966 | Nb18HS36O | -357.571 |  | -1.45555 | [13 empty] | 2 | 0 | -1 | 0.436
c-c-p-018475 | mp-16960 | Al48HPt96O | -769.956 |  | -0.340161 | [13 empty] | 0 | 1 | 2 | 0.118
c-c-p-018476 | mp-1206573 | K36Bi24HO | -143.583 |  | -0.321623 | [13 empty] | 1 | 1 | 1 | 0
c-c-p-018477 | mp-20745 | HPb36O | -119.51 |  | 0.369558 | [13 empty] | 2 | 0 | 1 | 0
c-c-p-018478 | mp-1220003 | P12HPd48O | -301.518 |  | 0.821833 | [13 empty] | 1 | 1 | 0 | 0.295
c-c-p-018479 | mp-1206541 | Co36Ni36P36HO | -628.737 |  | 0.251231 | [13 empty] | 1 | 1 | 0 | 0.435
c-c-p-018480 | mp-1221454 | Na9V18HSe36O | -301.697 |  | -1.96389 | [13 empty] | 2 | 0 | 1 | 0.013
c-c-p-018481 | mp-557640 | Nb36Sn12HS72O | -760.105 |  | 0.708812 | [13 empty] | 2 | 1 | 2 | 0.131
c-c-p-018482 | mp-1222586 | Na24In16Bi24HO | -167.78 |  | 0.537616 | [13 empty] | 0 | 0 | 1 | 0.05
c-c-p-018483 | mp-1079029 | Al24HS36O | -276.907 |  | 0.657826 | [13 empty] | 2 | 1 | -2 | 0.12
c-c-p-018484 | mp-568232 | Ti24Sn20HO | -252.948 |  | -0.966891 | [13 empty] | 0 | 1 | 1 | 0.26
c-c-p-018485 | mp-20862 | Co24HSe48O | -324.752 |  | -2.30586 | [13 empty] | 0 | 2 | 1 | 0.049
c-c-p-018486 | mvc-16074 | Ca8Sb16HO | -92.1782 |  | 0.491813 | [13 empty] | 1 | 0 | 1 | 0.156
c-c-p-018487 | mp-849060 | V9HS18O | -165.272 |  | -0.543061 | [13 empty] | 1 | 0 | 1 | 0.124
c-c-p-018488 | mp-862264 | Sc32Zn16Tc16HO | -366.381 |  | -4.92136 | [13 empty] | 1 | 0 | 0 | 0.125
c-c-p-018489 | mp-673633 | In24HS36O | -214.602 |  | -1.86208 | [13 empty] | 2 | 1 | 1 | 0.072
c-c-p-018490 | mp-1221641 | Mn9Fe27Si72HO | -650.728 |  | -1.33185 | [13 empty] | 1 | 0 | 1 | 0.375
c-c-p-018491 | mp-1221503 | Mn12Zn12HSe24O | -194.313 |  | -0.418295 | [13 empty] | 2 | 1 | 2 | 0.151
c-c-p-018492 | mp-22872 | Sb16HCl48O | -201.795 |  | 1.59408 | [13 empty] | 2 | 0 | 1 | 0.077
c-c-p-018493 | mp-672326 | In48HRu16O | -243.573 |  | -0.160979 | [13 empty] | 1 | 1 | 0 | 0.173
c-c-p-018494 | mp-1078708 | Tc16HCl48O | -271.876 |  | 0.885372 | [13 empty] | 0 | 1 | 1 | 0.04
c-c-p-018495 | mp-10 | As36HO | -157.362 |  | 0.610865 | [13 empty] | 2 | 1 | 0 | 0
c-c-p-018496 | mp-1179773 | Sr16P24HPd24O | -304.852 |  | -1.50209 | [13 empty] | 1 | 0 | 1 | 0.214
c-c-p-018497 | mp-554134 | Sn16HS16O | -139.822 |  | 0.523316 | [13 empty] | 0 | 1 | 2 | 0.251
c-c-p-018498 | mp-1216184 | Y16Cu48HS48O | -526.063 |  | 1.22467 | [13 empty] | 1 | 0 | 1 | 0.331
c-c-p-018499 | mp-1218335 | Sr9Ca9Si36HO | -229.603 |  | -1.10827 | [13 empty] | 1 | 0 | 1 | 0.256
c-c-p-018500 | mp-1550 | Al27P27HO | -253.706 |  | -0.594144 | [13 empty] | 1 | 1 | 1 | 0.125
c-c-p-018501 | mp-1206927 | Hf36HSe18O | -429.116 |  | -1.93771 | [13 empty] | 2 | 1 | 1 | 0
c-c-p-018502 | mp-1079075 | Y16Ga32HPd16O | -289.402 |  | 0.577519 | [13 empty] | 1 | 1 | 0 | 0.356
c-c-p-018503 | mp-685146 | Cd16Te16HO | -66.9599 |  | 1.46865 | [13 empty] | 2 | 2 | 1 | 0.094
c-c-p-018504 | mp-1228891 | Al12Ga12As24HO | -190.881 |  | -1.58713 | [13 empty] | 2 | 1 | 1 | 0.188
c-c-p-018505 | mp-30483 | Ca24Zn24HO | -72.4194 |  | -1.03174 | [13 empty] | 1 | 2 | 0 | 0.056
c-c-p-018506 | mp-1095495 | Y16Zn32HO | -134.88 |  | -1.1577 | [13 empty] | 1 | 0 | 0 | 0.085
c-c-p-018507 | mp-20422 | K12Mn12P12HO | -184.44 |  | -0.162915 | [13 empty] | 1 | 0 | 0 | 0.25
c-c-p-018508 | mp-30603 | Zr16Cu80HO | -390.612 |  | -0.321731 | [13 empty] | 2 | 1 | 1 | 0.094
c-c-p-018509 | mp-1184808 | K16HO | -23.8256 |  | -1.21882 | [13 empty] | 1 | 1 | 0 | 0.062
c-c-p-018510 | mp-7931 | Sr24P24HO | -204.165 |  | -0.565918 | [13 empty] | 2 | -1 | 2 | 0.003
c-c-p-018511 | mp-24650 | Y36H73O | -518.674 |  | 0.467103 | [13 empty] | 1 | 0 | 0 | 0.125
c-c-p-018512 | mp-1104275 | V12Ga30HO | -182.18 |  | -0.291849 | [13 empty] | 1 | 1 | 1 | 0.073
c-c-p-018513 | mp-865145 | Na12Tl24Bi12HO | -116.465 |  | 0.349772 | [13 empty] | 1 | 1 | 1 | 0.125
c-c-p-018514 | mp-574339 | Y16Ni56HO | -385.754 |  | -0.875917 | [13 empty] | 1 | 0 | -2 | 0.05
c-c-p-018515 | mp-1217357 | Te40HIr15O | -249.852 |  | 0.12664 | [13 empty] | 2 | 1 | -2 | 0.075
c-c-p-018516 | mp-10759 | Ge16HSe16O | -133.506 |  | 0.782252 | [13 empty] | 1 | 0 | 0 | 0.25
c-c-p-018517 | mp-15954 | As48HRh24O | -384.211 |  | -0.170519 | [13 empty] | 0 | 2 | 1 | 0.084
c-c-p-018518 | mp-16261 | Ca8Ge16HRh16O | -210.701 |  | 0.203796 | [13 empty] | 0 | 0 | 1 | 0.188
c-c-p-018519 | mp-604321 | Rb16HO | -21.9104 |  | -0.991591 | [13 empty] | 1 | 0 | 0 | 0.167
c-c-p-018520 | mp-864949 | Mn12Ga12HRh24O | -292.402 |  | -2.69634 | [13 empty] | 1 | 1 | 1 | 0.042
c-c-p-018521 | mp-1749 | Ca8Al32HO | -129.045 |  | -1.53024 | [13 empty] | 1 | 0 | 1 | 0.318
c-c-p-018522 | mp-1079508 | Y36In18Cu36HO | -394.747 |  | -1.87353 | [13 empty] | 2 | 1 | 0 | 0.075
c-c-p-018523 | mp-9984 | Sn12HS24O | -149.426 |  | 1.44258 | [13 empty] | 2 | 1 | 2 | 0.287
c-c-p-018524 | mp-1563 | Ca64Si64HO | -493.231 |  | -0.939107 | [13 empty] | 2 | 1 | 2 | 0.062
c-c-p-018525 | mp-1025397 | Ge40HRu40O | -506.365 |  | -0.474448 | [13 empty] | 2 | 2 | 1 | 0.099
c-c-p-018526 | mp-11453 | Hf16HPd48O | -419.392 |  | -1.15439 | [13 empty] | 0 | 0 | 1 | 0.125
c-c-p-018527 | mp-2404 | Ca16Al32HO | -154.549 |  | -0.110225 | [13 empty] | 1 | 1 | 0 | 0.062
c-c-p-018528 | mp-2030 | HRu16S32O | -276.206 |  | 0.734564 | [13 empty] | 1 | 1 | 0 | 0.056
c-c-p-018529 | mp-1207024 | Zr36Si24HO | -449.482 |  | 0.809862 | [13 empty] | 1 | 1 | 0 | 0.102
c-c-p-018530 | mp-249 | Hf24Al24HO | -314.522 |  | -1.11395 | [13 empty] | 1 | 2 | 0 | 0
c-c-p-018531 | mp-1523 | Zr24P48HO | -489.696 |  | -1.43004 | [13 empty] | 1 | 0 | 2 | 0.041
c-c-p-018532 | mp-985825 | Al72Cu24HO | -324.977 |  | -0.404454 | [13 empty] | 2 | 2 | 1 | 0.091
c-c-p-018533 | mp-7092 | Ti64Si64HO | -854.603 |  | -0.0994931 | [13 empty] | 1 | 1 | 0 | 0.121
c-c-p-018534 | mp-1226768 | Cd32Te8HSe24O | -147.182 |  | -0.899185 | [13 empty] | 1 | 1 | 2 | 0.094
c-c-p-018535 | mp-604321 | Rb24HO | -27.5722 |  | -0.848808 | [13 empty] | 2 | 1 | 2 | 0.167
c-c-p-018536 | mp-1091415 | Ge64HO | -250.095 |  | -1.27424 | [13 empty] | 2 | 0 | 1 | 0.068
c-c-p-018537 | mp-1080459 | Ge24Te24HO | -174.43 |  | 0.711374 | [13 empty] | 1 | 2 | 0 | 0
c-c-p-018538 | mp-1094272 | Zr48Sn24HO | -485.876 |  | -2.03165 | [13 empty] | 1 | 2 | 1 | 0.064
c-c-p-018539 | mp-1188913 | Cs8HS24O | -123.826 |  | 1.20341 | [13 empty] | 1 | 1 | -1 | 0.122
c-c-p-018540 | mp-793 | Ca40Si24HO | -217.461 |  | -0.860471 | [13 empty] | 1 | 0 | 1 | 0.215
c-c-p-018541 | mp-8507 | Sr12P72HPt48O | -724.587 |  | -0.0661069 | [13 empty] | 1 | 0 | 2 | 0.006
c-c-p-018542 | mp-865931 | Ti40Tc20HPd20O | -600.658 |  | -1.2683 | [13 empty] | 2 | 2 | 1 | 0.025
c-c-p-018543 | mp-966800 | In32P32HO | -236.854 |  | -0.591062 | [13 empty] | 2 | 2 | 1 | 0.109
c-c-p-018544 | mp-8426 | K40HSe20O | -167.248 |  | 0.241503 | [13 empty] | 2 | 2 | 1 | 0.025
c-c-p-018545 | mp-560025 | Ag48HS24O | -202.841 |  | 1.80112 | [13 empty] | 1 | 1 | 2 | 0.001
c-c-p-018546 | mp-762 | HPt24S48O | -332.68 |  | 0.420292 | [13 empty] | 1 | 1 | 1 | 0.25
c-c-p-018547 | mp-867841 | Ga36Tc36HO | -431.34 |  | -0.44099 | [13 empty] | 1 | 0 | 2 | 0.167
c-c-p-018548 | mp-1018709 | Hf12Ga6Sb18HO | -212.06 |  | -2.18009 | [13 empty] | 2 | 1 | 1 | 0.147
c-c-p-018549 | mp-10260 | Ni36Sb12HO | -229.926 |  | -0.150081 | [13 empty] | 1 | 1 | 1 | 0.042
c-c-p-018550 | mp-865010 | Hf16Ga16HRu32O | -491.795 |  | -0.405691 | [13 empty] | 1 | 1 | 0 | 0.125
c-c-p-018551 | mp-30373 | Rb8HAu8O | -38.9806 |  | -1.5558 | [13 empty] | 1 | 0 | 0 | 0.25
c-c-p-018552 | mp-1018019 | HPb12S12O | -103.805 |  | 1.96583 | [13 empty] | 2 | 1 | 1 | 0.069
c-c-p-018553 | mp-11460 | Hf32Tc32HO | -625.372 |  | -1.53408 | [13 empty] | 2 | 1 | 1 | 0.125
c-c-p-018554 | mp-12098 | K16P32HRh32O | -436.816 |  | -0.721312 | [13 empty] | 1 | 1 | 1 | 0.038
c-c-p-018555 | mp-1183517 | Ca16Cd48HO | -64.0444 |  | -0.634749 | [13 empty] | 2 | 2 | 1 | 0
c-c-p-018556 | mp-672313 | Sc24HPb20O | -216.67 |  | -3.56094 | [13 empty] | 1 | 1 | 2 | 0.134
c-c-p-018557 | mp-9391 | Ta10Ni20Te30HO | -312.571 |  | -1.33713 | [13 empty] | 2 | 1 | 2 | 0.1
c-c-p-018558 | mp-1226897 | Cd48Hg12HSe60O | -260.993 |  | 1.32713 | [13 empty] | 2 | 1 | 0 | 0.278
c-c-p-018559 | mp-1247 | Sb48HIr24O | -394.857 |  | -0.0884889 | [13 empty] | 1 | 1 | 2 | 0.104
c-c-p-018560 | mp-18583 | Ti32Si56Ni32HO | -753.819 |  | -0.829215 | [13 empty] | 1 | 1 | 0 | 0.174
c-c-p-018561 | mp-569408 | K18Co36As36HO | -443.434 |  | -1.31514 | [13 empty] | 0 | 0 | 1 | 0.077
c-c-p-018562 | mp-1017531 | V48HPt48O | -690.256 |  | -1.15125 | [13 empty] | 1 | 2 | 0 | 0.083
c-c-p-018563 | mp-9998 | Mo24As24HO | -355.687 |  | -0.947476 | [13 empty] | 0 | 1 | 1 | 0.156
c-c-p-018564 | mp-1186074 | Na36HPd12O | -104.251 |  | -1.40064 | [13 empty] | 1 | 1 | 1 | 0.042
c-c-p-018565 | mp-18388 | Ga42Te60HO | -311.284 |  | -0.723447 | [13 empty] | 2 | 1 | 1 | 0.104
c-c-p-018566 | mp-30684 | Zr36Ga24HO | -366.537 |  | -2.25364 | [13 empty] | 2 | 1 | 2 | 0.198
c-c-p-018567 | mp-865430 | Y20Te20HO | -230.127 |  | -2.32254 | [13 empty] | 2 | 1 | 2 | 0
c-c-p-018568 | mp-5251 | Ca48HC12N48O | -623.1 |  | -0.721298 | [13 empty] | 1 | 2 | 1 | 0.366
c-c-p-018569 | mp-27166 | Hf18Ni42HO | -389.246 |  | -0.464247 | [13 empty] | 2 | 1 | -1 | 0.077
c-c-p-018570 | mp-1024048 | Na48Zn36HSe60O | -388.865 |  | -0.167323 | [13 empty] | 1 | 2 | 2 | 0.055
c-c-p-018571 | mp-1079131 | V48HIr48O | -792.37 |  | -0.400686 | [13 empty] | 0 | 1 | 0 | 0.234
c-c-p-018572 | mp-32 | Ge32HO | -133.29 |  | -1.80129 | [13 empty] | 1 | 0 | 0 | 0.125
c-c-p-018573 | mp-1793 | Zr36Te12HO | -341.014 |  | -1.70116 | [13 empty] | 2 | 1 | 1 | 0.297
c-c-p-018574 | mp-20849 | HPd48Pb16O | -290.845 |  | 0.796206 | [13 empty] | 1 | 1 | 0 | 0.125
c-c-p-018575 | mp-20628 | Na24In24HO | -95.1994 |  | -0.489303 | [13 empty] | 1 | 1 | 1 | 0.292
c-c-p-018576 | mp-2454 | Ti32Fe64HO | -711.267 |  | -2.04495 | [13 empty] | 1 | 0 | 0 | 0.5
c-c-p-018577 | mp-20061 | Ge36HPt72O | -563.901 |  | 0.854218 | [13 empty] | 2 | -1 | 2 | 0.44
c-c-p-018578 | mp-8 | Re48HO | -541.175 |  | -0.681524 | [13 empty] | 2 | 2 | 1 | 0
c-c-p-018579 | mp-18670 | Ca40Sn16As48HO | -397.777 |  | -0.17176 | [13 empty] | 2 | 1 | 1 | 0.144
c-c-p-018580 | mp-1219509 | Re36HOs36O | -774.049 |  | 0.0197936 | [13 empty] | 1 | 0 | 2 | 0.111
c-c-p-018581 | mp-1218951 | Sn12HPb12S24O | -200.272 |  | 0.00806967 | [13 empty] | 1 | 0 | 2 | 0.76
c-c-p-018582 | mp-865598 | Y24Ga72HO | -371.084 |  | -1.31179 | [13 empty] | 2 | 1 | 0 | 0.124
c-c-p-018583 | mp-16961 | Na24Si8HSe28O | -216.757 |  | -0.887388 | [13 empty] | 0 | 2 | 1 | 0.119
c-c-p-018584 | mp-1228524 | Al16Te24HO | -143.613 |  | 0.685262 | [13 empty] | 1 | 1 | -1 | 0.32
c-c-p-018585 | mp-1216349 | V18Cr18Fe36HO | -549.274 |  | -1.07479 | [13 empty] | 1 | 0 | 2 | 0.084
c-c-p-018586 | mp-1217089 | Ti36Al18Si54HO | -638.59 |  | 0.30459 | [13 empty] | 0 | 1 | 1 | 0.421
c-c-p-018587 | mp-9339 | Nb36P36HO | -565.359 |  | -2.31962 | [13 empty] | 1 | 0 | 1 | 0.875
c-c-p-018588 | mp-1225232 | Ga3Fe57HN15O | -542.276 |  | -0.0866314 | [13 empty] | 1 | 0 | 1 | 0.052
c-c-p-018589 | mp-1190110 | Zr30Ag6Sb18HO | -349.844 |  | -2.0416 | [13 empty] | 1 | 1 | 1 | 0.144
c-c-p-018590 | mp-30835 | Ta24HPd48O | -502.319 |  | -0.60397 | [13 empty] | 2 | 1 | 1 | 0.25
c-c-p-018591 | mp-1216052 | Y36Si12HS24O | -485.089 |  | -1.90678 | [13 empty] | 1 | 0 | 2 | 0.083
c-c-p-018592 | mp-1208554 | Ta24Si24HPt24O | -547.554 |  | -0.0521327 | [13 empty] | 0 | 0 | 1 | 0
c-c-p-018593 | mp-865077 | Na20Cd60HO | -56.2757 |  | -0.113567 | [13 empty] | 2 | 2 | 1 | 0.025
c-c-p-018594 | mp-9561 | V24HS48O | -438.442 |  | 0.529076 | [13 empty] | 2 | -1 | 2 | 0.112
c-c-p-018595 | mp-1958 | Sr20Te20HO | -149.686 |  | -1.65049 | [13 empty] | 2 | 2 | 1 | 0.05
c-c-p-018596 | mp-1210215 | HPd64Pb64O | -511.936 |  | 0.418819 | [13 empty] | 2 | 2 | 1 | 0.029
c-c-p-018597 | mp-975129 | Rb12HO | -19.2299 |  | -0.779782 | [13 empty] | 2 | 1 | 0 | 0
c-c-p-018598 | mp-567207 | Sr16In64HO | -182.377 |  | -0.561088 | [13 empty] | 1 | 2 | -1 | 0.063
c-c-p-018599 | mp-754628 | HW20N40O | -566.508 |  | 1.90984 | [13 empty] | 2 | 1 | 2 | 0.15
c-c-p-018600 | mp-21012 | Si24HRh40O | -416.378 |  | 0.512393 | [13 empty] | 2 | 1 | 0 | 0.064
c-c-p-018601 | mp-570786 | K16Na32HO | -59.6659 |  | -1.23784 | [13 empty] | 0 | 0 | 1 | 0.031
c-c-p-018602 | mp-662563 | Cs16Fe32HSe48O | -449.48 |  | -0.991358 | [13 empty] | 1 | 2 | 2 | 0.075
c-c-p-018603 | mp-1072712 | Nb18HS36O | -356.311 |  | -1.30273 | [13 empty] | 2 | 1 | 0 | 0.056
c-c-p-018604 | mp-9907 | Sr16As48HO | -266.353 |  | 0.077554 | [13 empty] | 2 | 1 | -2 | 0.067
c-c-p-018605 | mp-1079810 | Hf18Sn36HO | -302.983 |  | -0.834336 | [13 empty] | 2 | 1 | 1 | 0.305
c-c-p-018606 | mp-1182950 | Ag24Sb24HS48O | -343.458 |  | 1.62335 | [13 empty] | 2 | 1 | 0 | 0.085
c-c-p-018607 | mp-1224840 | Ga32Te48HO | -242.334 |  | 0.0806634 | [13 empty] | 1 | 1 | 1 | 0.144
c-c-p-018608 | mp-21065 | Si16P32HO | -250.076 |  | -0.134672 | [13 empty] | 2 | 1 | 1 | 0.09
c-c-p-018609 | mp-1215179 | Zr16Ti16Cr64HO | -790.784 |  | -1.5518 | [13 empty] | 1 | 1 | 0 | 0.063
c-c-p-018610 | mp-1191353 | Rb24Ga24H97O | -443.559 |  | 1.22425 | [13 empty] | 1 | 0 | 2 | 0
c-c-p-018611 | mp-7434 | Na16Cu16Te16HO | -145.42 |  | -0.957433 | [13 empty] | 1 | 1 | 1 | 0.206
c-c-p-018612 | mp-1225119 | Ga16Fe16Ge16HO | -232.594 |  | 0.275768 | [13 empty] | 0 | 1 | 1 | 0.5
c-c-p-018613 | mp-1216065 | Y24Co36Si12HO | -453.329 |  | -1.82535 | [13 empty] | 1 | 0 | -1 | 0.02
c-c-p-018614 | mp-1183453 | Ca24Tl12Hg12HO | -82.9819 |  | -1.73262 | [13 empty] | 2 | 1 | 0 | 0.042
c-c-p-018615 | mp-1187079 | Sr32Cd16Hg16HO | -76.4004 |  | -0.956578 | [13 empty] | 2 | 1 | 1 | 0.062
c-c-p-018616 | mp-1078628 | Na32Hg16HPb16O | -100.091 |  | -0.220015 | [13 empty] | 0 | 1 | 1 | 0.015
c-c-p-018617 | mp-1848 | Te48HRu24O | -348.622 |  | -0.270386 | [13 empty] | 2 | 1 | 0 | 0.105
c-c-p-018618 | mp-865362 | Zn72HIr24O | -256.378 |  | 0.144886 | [13 empty] | 2 | 1 | 1 | 0.125
c-c-p-018619 | mp-1064359 | Co54HW18O | -543.247 |  | -0.590649 | [13 empty] | 1 | 0 | 0 | 0.25
c-c-p-018620 | mp-1397 | Rb24Te12HO | -93.1706 |  | 0.270203 | [13 empty] | 1 | 1 | 1 | 0.047
c-c-p-018621 | mp-1216033 | Y16Al16Fe16HO | -279.564 |  | -1.60324 | [13 empty] | 1 | 1 | 0 | 0.754
c-c-p-018622 | mp-2783 | Ta48Si24HO | -667.953 |  | -1.62519 | [13 empty] | 2 | 1 | 0 | 0.027
c-c-p-018623 | mp-12723 | Ca16HAu16O | -98.1511 |  | 0.682179 | [13 empty] | 0 | 1 | 1 | 0
c-c-p-018624 | mp-20549 | Ca8HPb24O | -103.155 |  | 0.407321 | [13 empty] | 1 | 1 | 0 | 0.125
c-c-p-018625 | mp-12972 | Zr54Sb18HPt9O | -574.173 |  | -1.10617 | [13 empty] | 2 | 1 | 0 | 0.15
c-c-p-018626 | mp-2757 | Cd27HAu27O | -91.0923 |  | 0.666673 | [13 empty] | 1 | 0 | 0 | 0.25
c-c-p-018627 | mp-1585 | V72Co24HO | -739.527 |  | -1.08681 | [13 empty] | 1 | 1 | 1 | 0.042
c-c-p-018628 | mp-1201560 | P84HPb12O | -459.647 |  | -0.908894 | [13 empty] | 2 | 1 | -2 | 0.102
c-c-p-018629 | mp-568671 | V40Si24HO | -483.987 |  | -0.580615 | [13 empty] | 0 | 0 | 1 | 0.125
c-c-p-018630 | mp-22706 | Mn60Ge20HC20O | -741.697 |  | -1.17927 | [13 empty] | 2 | 1 | 2 | 0.009
c-c-p-018631 | mp-1062153 | Nb18HS36O | -357.849 |  | -0.81754 | [13 empty] | 2 | 0 | -1 | 0.167
c-c-p-018632 | mp-20139 | Mn72Ge24HO | -672.999 |  | -0.103824 | [13 empty] | 1 | 1 | 0 | 0.125
c-c-p-018633 | mp-949029 | Cs24HO | -26.6136 |  | -1.0467 | [13 empty] | 2 | 1 | 0 | 0.042
c-c-p-018634 | mp-998981 | Ti20Al60HO | -382.335 |  | -0.518539 | [13 empty] | 2 | 2 | 1 | 0.05
c-c-p-018635 | mp-103 | Hf36HO | -328.202 |  | -2.30361 | [13 empty] | 2 | 0 | 1 | 0.25
c-c-p-018636 | mp-20928 | Sb48HRu24O | -389.617 |  | 0.214793 | [13 empty] | 2 | 0 | 1 | 0.036
c-c-p-018637 | mp-1025044 | Al64Ni128HO | -915.795 |  | -0.977056 | [13 empty] | 2 | -1 | 2 | 0.125
c-c-p-018638 | mp-11573 | Ti24Tc24HO | -420.7 |  | -1.09973 | [13 empty] | 1 | 1 | 1 | 0.083
c-c-p-018639 | mp-22320 | Ga40HRu40O | -453.646 |  | 0.274756 | [13 empty] | 2 | 2 | 1 | 0.05
c-c-p-018640 | mp-1008601 | Zr12Ag24HO | -150.396 |  | -1.49841 | [13 empty] | 2 | 1 | 0 | 0.083
c-c-p-018641 | mp-1216825 | Ti36In36HO | -338 |  | -1.36675 | [13 empty] | 1 | 0 | 2 | 0.083
c-c-p-018642 | mp-974376 | HPt16Rh48O | -395.833 |  | 0.314629 | [13 empty] | 1 | 1 | 0 | 0.125
c-c-p-018643 | mp-1215509 | Zn16HPd32O | -177.027 |  | 0.288475 | [13 empty] | 1 | 1 | 1 | 0.046
c-c-p-018644 | mp-567929 | Al39HOs12O | -278.694 |  | -0.652881 | [13 empty] | 1 | 1 | 1 | 0.155
c-c-p-018645 | mp-1077978 | Ti36HSe48O | -499.588 |  | -1.2277 | [13 empty] | 1 | 1 | 0 | 0.181
c-c-p-018646 | mp-573 | Ni72HSe96O | -692.537 |  | 0.0470418 | [13 empty] | 1 | 0 | 2 | 0.125
c-c-p-018647 | mp-14588 | Na32HPt16Se32O | -280.64 |  | 1.02434 | [13 empty] | 2 | 2 | 1 | 0.14
c-c-p-018648 | mp-1183206 | Ag60HPd20O | -219.481 |  | 0.914827 | [13 empty] | 2 | 1 | 2 | 0.051
c-c-p-018649 | mp-865465 | V20Co40Ge20HO | -513.756 |  | -1.229 | [13 empty] | 2 | 2 | 1 | 0.025
c-c-p-018650 | mp-1018046 | Mn16Ga16Fe32HO | -403.751 |  | 0.695211 | [13 empty] | 2 | 1 | 1 | 0.062
c-c-p-018651 | mp-570632 | Sc16Bi16HO | -171.283 |  | -1.92531 | [13 empty] | 1 | 1 | 0 | 0.125
c-c-p-018652 | mp-1226652 | Co24Ni72P32HO | -706.706 |  | -0.226777 | [13 empty] | 0 | 1 | 0 | 0.119
c-c-p-018653 | mp-1220366 | Nb48Ga8Si8HO | -509.248 |  | -0.552915 | [13 empty] | 1 | 1 | 0 | 0.061
c-c-p-018654 | mp-672706 | Sb24HSe36O | -215.62 |  | -1.10813 | [13 empty] | 1 | 2 | 0 | 0.305
c-c-p-018655 | mp-568172 | Ca72HN48O | -553.212 |  | -1.49482 | [13 empty] | 2 | 2 | -1 | 0.159
c-c-p-018656 | mp-504825 | HSe32Cl32O | -170.798 |  | 1.19078 | [13 empty] | 2 | 0 | -1 | 0.176
c-c-p-018657 | mp-571053 | Al80Mo16HO | -443.195 |  | -1.01554 | [13 empty] | 2 | 0 | -1 | 0.057
c-c-p-018658 | mp-27901 | K8Mn2HCl12O | -78.1076 |  | -1.52349 | [13 empty] | 1 | 0 | 0 | 0.232
c-c-p-018659 | mp-571555 | In32HCl32O | -189.297 |  | 1.45648 | [13 empty] | 1 | 0 | 1 | 0
c-c-p-018660 | mp-1219496 | Sb16Te8HRu8O | -162.835 |  | 0.581689 | [13 empty] | 1 | 1 | 0 | 0.128
c-c-p-018661 | mp-24161 | Ti48H97O | -734.349 |  | -1.26307 | [13 empty] | 1 | 1 | 0 | 0.125
c-c-p-018662 | mp-863707 | K6Na12Bi6HO | -56.8359 |  | -0.765635 | [13 empty] | 2 | 1 | 0 | 0.042
c-c-p-018663 | mp-85 | In30HO | -73.1777 |  | 0.252233 | [13 empty] | 2 | 2 | 1 | 0.05
c-c-p-018664 | mp-16960 | Al48HPt96O | -778.421 |  | 0.0126397 | [13 empty] | 0 | 1 | 0 | 0.027
c-c-p-018665 | mp-1217363 | Tc36HRu36O | -637.677 |  | -0.590474 | [13 empty] | 1 | 0 | 2 | 0.056
c-c-p-018666 | mp-2693 | Sn16HSe16O | -127.929 |  | 0.203775 | [13 empty] | 1 | 1 | 0 | 0.125
c-c-p-018667 | mp-1606 | Nb12HAu24O | -181.419 |  | -1.4443 | [13 empty] | 1 | 1 | 1 | 0.083
c-c-p-018668 | mp-999143 | Sr32HPd32O | -228.911 |  | -1.52497 | [13 empty] | 1 | 1 | 1 | 0
c-c-p-018669 | mp-1018054 | Hf12HPt36O | -353.058 |  | 0.697165 | [13 empty] | 2 | 1 | 0 | 0.083
c-c-p-018670 | mp-977189 | Na36Bi12HO | -106.7 |  | -1.04809 | [13 empty] | 2 | 1 | 0 | 0.042
c-c-p-018671 | mp-28424 | K64P48HO | -343.342 |  | 0.480863 | [13 empty] | 1 | 1 | 2 | 0.25
c-c-p-018672 | mp-21613 | K20HPb96O | -337.573 |  | -0.638891 | [13 empty] | 2 | 1 | 1 | 0.076
c-c-p-018673 | mp-140 | Ga36HO | -98.8968 |  | 0.533053 | [13 empty] | 2 | 0 | 1 | 0.125
c-c-p-018674 | mp-7198 | Sr24P24HSe72O | -488.921 |  | 1.19532 | [13 empty] | 0 | 1 | 2 | 0.147
c-c-p-018675 | mp-1218272 | Sr12Ga12Ge12HO | -117.929 |  | -0.692681 | [13 empty] | 2 | 1 | 1 | 0.278
c-c-p-018676 | mp-1848 | Te64HRu32O | -475.953 |  | 1.2258 | [13 empty] | 1 | 0 | 0 | 0.25
c-c-p-018677 | mp-1184804 | K24HO | -30.7048 |  | -1.20561 | [13 empty] | 2 | 0 | 1 | 0.035
c-c-p-018678 | mp-1187073 | Sr12HO | -23.9217 |  | -1.98892 | [13 empty] | 1 | 0 | 1 | 0.111
c-c-p-018679 | mp-1219266 | Si20Ni10HPd10O | -216.387 |  | 0.100052 | [13 empty] | 1 | 2 | 2 | 0.125
c-c-p-018680 | mp-31312 | Ga72HRh16O | -317.236 |  | -0.206749 | [13 empty] | 1 | 0 | -1 | 0.172
c-c-p-018681 | mp-23162 | Zr36HCl72O | -569.712 |  | -1.91881 | [13 empty] | 1 | 1 | 1 | 0.146
c-c-p-018682 | mp-1215345 | Zr32Co12Cu4HO | -349.673 |  | -1.65332 | [13 empty] | 1 | 1 | 0 | 0.207
c-c-p-018683 | mp-556742 | Ga36HS36O | -265.675 |  | 0.701989 | [13 empty] | 1 | 0 | 1 | 0.198
c-c-p-018684 | mp-1187881 | Y36HPb12O | -266.822 |  | -2.45753 | [13 empty] | 2 | 1 | 2 | 0.083
c-c-p-018685 | mp-1068746 | Tl12H13Pd36O | -242.922 |  | 0.563961 | [13 empty] | 1 | 1 | 1 | 0.083
c-c-p-018686 | mp-1101995 | Nb24Ni24Ge24HO | -472.536 |  | 0.272236 | [13 empty] | 1 | 2 | 1 | 0.051
c-c-p-018687 | mp-606503 | Ca24In8HAu24O | -159.817 |  | -2.01973 | [13 empty] | 0 | 1 | 1 | 0.085
c-c-p-018688 | mp-1224464 | Hf36Al12Ge60HO | -655.881 |  | -1.08999 | [13 empty] | 2 | 2 | 1 | 0.107
c-c-p-018689 | mp-1103512 | Te60HIr30O | -429.668 |  | 0.733502 | [13 empty] | 1 | 2 | 0 | 0.028
c-c-p-018690 | mp-571406 | Ga64HPt32O | -383.825 |  | -1.04905 | [13 empty] | 1 | 1 | 2 | 0
c-c-p-018691 | mp-672372 | K32HS80O | -397.347 |  | 0.986619 | [13 empty] | 2 | 1 | 2 | 0.489
c-c-p-018692 | mp-1341 | Te32HRh48O | -421.783 |  | 0.938081 | [13 empty] | 1 | 1 | 0 | 0.126
c-c-p-018693 | mp-542640 | Ge32HPt32O | -326.761 |  | 1.07059 | [13 empty] | 2 | 0 | 1 | 0.125
c-c-p-018694 | mp-21104 | Hf40Sn24HO | -471.445 |  | -1.63114 | [13 empty] | 1 | 0 | 2 | 0.091
c-c-p-018695 | mp-6985 | Ti60HO | -431.037 |  | -1.15417 | [13 empty] | 2 | 2 | 1 | 0.05
c-c-p-018696 | mp-571264 | Ca30HAu24O | -152.827 |  | -2.244 | [13 empty] | 1 | 1 | 2 | 0.038
c-c-p-018697 | mp-1018714 | Hf32Ga32Cu32HO | -494.334 |  | -2.01034 | [13 empty] | 2 | 2 | 1 | 0.031
c-c-p-018698 | mp-1207428 | Zr24Ni24As24HO | -460.851 |  | 1.21777 | [13 empty] | 1 | 0 | 2 | 0.024
c-c-p-018699 | mp-867345 | Tc16HIr48O | -529.931 |  | 0.502949 | [13 empty] | 1 | 0 | 2 | 0.125
c-c-p-018700 | mp-7929 | Rb16HPt8S16O | -149.254 |  | 1.13161 | [13 empty] | 2 | 1 | 0 | 0.125
c-c-p-018701 | mp-30856 | Zn20HPt60O | -362.698 |  | 0.616524 | [13 empty] | 2 | 2 | 1 | 0.05
c-c-p-018702 | mp-973198 | Na72HO | -86.5458 |  | -0.992826 | [13 empty] | 1 | 1 | 1 | 0.028
c-c-p-018703 | mp-573581 | Na16Te8HSe24O | -155.473 |  | 1.62485 | [13 empty] | 1 | 1 | 1 | 0.5
c-c-p-018704 | mp-972631 | Zr6Co36P21HO | -417.557 |  | -0.15281 | [13 empty] | 1 | 0 | 0 | 0.397
c-c-p-018705 | mp-1251 | V40HRh40O | -609.327 |  | -0.407915 | [13 empty] | 2 | 1 | 2 | 0.05
c-c-p-018706 | mp-1025988 | Mo36HSe24S48O | -683.455 |  | -1.17357 | [13 empty] | 2 | -1 | 2 | 0.127
c-c-p-018707 | mp-570578 | Zr12In36HO | -182.98 |  | 0.111057 | [13 empty] | 2 | 1 | 1 | 0.042
c-c-p-018708 | mp-1079399 | V48Fe16HO | -520.734 |  | -1.60944 | [13 empty] | 1 | 0 | 0 | 0.125
c-c-p-018709 | mp-29379 | K36Bi12Te36HO | -244.632 |  | 0.630993 | [13 empty] | 1 | 1 | 1 | 0.222
c-c-p-018710 | mp-1002106 | Hf27HPd27O | -404.036 |  | -1.93862 | [13 empty] | 1 | 0 | 0 | 0.25
c-c-p-018711 | mp-1224303 | Hf8Al16Zn8HO | -146.968 |  | -1.64006 | [13 empty] | 0 | 0 | 1 | 0.25
c-c-p-018712 | mp-865144 | Cd16HAu48O | -137.889 |  | 0.554987 | [13 empty] | 2 | 1 | 1 | 0.063
c-c-p-018713 | mp-7260 | P32HS40O | -327.167 |  | 0.645203 | [13 empty] | 2 | 1 | 2 | 0.076
c-c-p-018714 | mp-17695 | Sc30Sn18HO | -263.388 |  | -2.76738 | [13 empty] | 1 | 1 | 1 | 0.061
c-c-p-018715 | mp-1067236 | Cd12HPt36O | -209.065 |  | 0.902729 | [13 empty] | 1 | 1 | 0 | 0.125
c-c-p-018716 | mp-2781 | Sc27HPd27O | -324.395 |  | -2.09643 | [13 empty] | 1 | 0 | 0 | 0.25
c-c-p-018717 | mp-32654 | Sc24Te36HO | -309.896 |  | 0.600278 | [13 empty] | 0 | 2 | 1 | 0.097
c-c-p-018718 | mp-7786 | Cs8Cu24HS16O | -171.585 |  | 1.1591 | [13 empty] | 2 | 0 | 1 | 0.026
c-c-p-018719 | mp-2686 | Ca36HN18O | -231.127 |  | 0.172993 | [13 empty] | 2 | 1 | -1 | 0.056
c-c-p-018720 | mp-12524 | Al72HW36O | -665.499 |  | -1.37564 | [13 empty] | 2 | 1 | 0 | 0.138
c-c-p-018721 | mp-4343 | Sr9Mn18As18HO | -249.236 |  | -2.13295 | [13 empty] | 0 | 0 | 1 | 0.141
c-c-p-018722 | mp-1189054 | Sr24Ga16As32HO | -273.166 |  | 0.725693 | [13 empty] | 0 | 1 | 1 | 0.013
c-c-p-018723 | mp-1183306 | Al32HRh96O | -786.605 |  | 0.76661 | [13 empty] | 2 | 1 | 1 | 0.125
c-c-p-018724 | mp-866117 | Hf20Zn20HAu40O | -336.397 |  | -1.48116 | [13 empty] | 2 | 2 | 1 | 0.025
c-c-p-018725 | mp-1228918 | Al12Ga12Ni72HO | -438.086 |  | -0.419376 | [13 empty] | 1 | 0 | 0 | 0.25
c-c-p-018726 | mp-672326 | In48HRu16O | -246.306 |  | 0.315564 | [13 empty] | 2 | 1 | 1 | 0.014
c-c-p-018727 | mp-21289 | Ti24Zn72HO | -233.272 |  | 0.234145 | [13 empty] | 1 | 1 | 0 | 0.125
c-c-p-018728 | mp-1105127 | Mn32P128HO | -947.365 |  | -0.128297 | [13 empty] | 0 | 1 | 1 | 0.061
c-c-p-018729 | mp-1102195 | Ti24Si24HPt24O | -480.462 |  | -0.172076 | [13 empty] | 1 | 0 | 1 | 0.305
c-c-p-018730 | mp-999540 | Mn36HSe36O | -415.218 |  | -1.55315 | [13 empty] | 1 | 0 | 2 | 0.181
c-c-p-018731 | mp-1435 | Sr16Zn80HO | -94.9327 |  | -0.994317 | [13 empty] | 2 | 1 | 0 | 0.062
c-c-p-018732 | mp-7126 | Ti32Sn32Sb32HO | -481.2 |  | -1.1215 | [13 empty] | 0 | 2 | 1 | 0.051
c-c-p-018733 | mp-998 | Al48Cu24HO | -249.797 |  | -0.858662 | [13 empty] | 2 | 1 | 0 | 0.083
c-c-p-018734 | mp-20001 | Sr16Sn16HPt16O | -201.303 |  | -1.31109 | [13 empty] | 2 | 2 | 1 | 0.019
c-c-p-018735 | mp-1207781 | Y48HRu16O | -437.661 |  | -2.26548 | [13 empty] | 0 | 1 | 1 | 0.061
c-c-p-018736 | mp-1175 | Sr20HS60O | -335.163 |  | 0.1453 | [13 empty] | 2 | 2 | 1 | 0.056
c-c-p-018737 | mp-1186985 | Sc18Ni54HO | -384.212 |  | -0.336105 | [13 empty] | 1 | 0 | 0 | 0.25
c-c-p-018738 | mp-979414 | HW6S6Cl24O | -170.348 |  | -0.770668 | [13 empty] | 1 | 2 | 0 | 0.063
c-c-p-018739 | mp-1224790 | Ga8Ag8Te16HO | -98.7514 |  | -0.57514 | [13 empty] | 2 | 0 | 1 | 0.19
c-c-p-018740 | mp-1186137 | Na8Hg24HO | -19.9905 |  | 1.04132 | [13 empty] | 1 | 0 | 0 | 0.25
c-c-p-018741 | mp-1189340 | Fe96P48HO | -998.138 |  | -0.564852 | [13 empty] | 1 | 0 | 1 | 0.203
c-c-p-018742 | mp-700 | Ge24HSe24O | -173.725 |  | -2.4614 | [13 empty] | 0 | 0 | 1 | 0.136
c-c-p-018743 | mp-10368 | Co32P32HSe32O | -495.152 |  | -0.297083 | [13 empty] | 1 | 0 | 1 | 0.12
c-c-p-018744 | mp-23279 | K40Bi80HO | -355.111 |  | -0.275839 | [13 empty] | 2 | 2 | 1 | 0.013
c-c-p-018745 | mp-1775 | Sn16HAu16O | -106.965 |  | -0.182109 | [13 empty] | 1 | 0 | 0 | 0.167
c-c-p-018746 | mp-604318 | K16HO | -23.3716 |  | -1.2154 | [13 empty] | 1 | 0 | 0 | 0.167
c-c-p-018747 | mp-862337 | Sc16In8Ag8HO | -136.561 |  | -1.8015 | [13 empty] | 1 | 0 | 0 | 0.125
c-c-p-018748 | mp-2732 | P30HRh60O | -597.917 |  | 0.851358 | [13 empty] | 2 | 2 | 1 | 0.025
c-c-p-018749 | mp-1260 | Sr16HPd80O | -421.222 |  | 0.156032 | [13 empty] | 2 | -1 | 2 | 0.062
c-c-p-018750 | mp-2420 | P36HW36O | -628.194 |  | -0.838507 | [13 empty] | 0 | 2 | 1 | 0.167
c-c-p-018751 | mp-249 | Hf64Al64HO | -841.419 |  | -1.6564 | [13 empty] | 2 | 1 | 2 | 0.029
c-c-p-018752 | mp-1007786 | Hf24HIr24O | -453.595 |  | -1.98669 | [13 empty] | 2 | 0 | 1 | 0
c-c-p-018753 | mp-8937 | Cr24Si48HO | -464.643 |  | -0.325133 | [13 empty] | 2 | 1 | 1 | 0.056
c-c-p-018754 | mp-1072429 | Ga48HRu24O | -352.147 |  | -0.396973 | [13 empty] | 1 | 1 | 1 | 0.292
c-c-p-018755 | mp-568115 | Zr40Si24HO | -472.477 |  | -1.71547 | [13 empty] | 2 | 1 | 1 | 0.132
c-c-p-018756 | mp-998981 | Ti16Al48HO | -303.373 |  | -0.482326 | [13 empty] | 1 | 1 | 0 | 0.125
c-c-p-018757 | mp-1228905 | Al36Fe18Co18HO | -390.401 |  | -0.521173 | [13 empty] | 1 | 0 | 1 | 0.125
c-c-p-018758 | mp-1095185 | Y32Cr16H97O | -717.047 |  | -1.87244 | [13 empty] | 2 | 1 | 1 | 0.031
c-c-p-018759 | mp-983358 | Hf20Al20Fe40HO | -573.52 |  | -1.08028 | [13 empty] | 2 | 2 | 1 | 0.025
c-c-p-018760 | mp-582549 | In8Te20HO | -84.9262 |  | 0.973851 | [13 empty] | 1 | 1 | 2 | 0.004
c-c-p-018761 | mp-976930 | Ni48As16HO | -313.079 |  | 0.598195 | [13 empty] | 1 | 1 | 0 | 0.125
c-c-p-018762 | mp-15556 | Rb24As36HO | -207.032 |  | -0.142048 | [13 empty] | 1 | 0 | 2 | 0.031
c-c-p-018763 | mp-1178745 | Y40HPt24O | -426.396 |  | -0.98596 | [13 empty] | 2 | 1 | 1 | 0.094
c-c-p-018764 | mp-20555 | Na8HPb24O | -95.1644 |  | 0.174767 | [13 empty] | 1 | 1 | 0 | 0.125
c-c-p-018765 | mp-20139 | Mn54Ge18HO | -499.316 |  | -2.99873 | [13 empty] | 1 | 0 | 0 | 0.25
c-c-p-018766 | mp-15964 | Hf48Sb16HO | -520.907 |  | -2.03957 | [13 empty] | 1 | 0 | 0 | 0.167
c-c-p-018767 | mp-13503 | Sc16Zn32HO | -129.226 |  | -1.77013 | [13 empty] | 1 | 0 | 1 | 0.023
c-c-p-018768 | mp-31451 | Zr16Co16Bi16HO | -304.016 |  | 0.0595976 | [13 empty] | 1 | 0 | 0 | 0.125
c-c-p-018769 | mp-2168 | Sn16HSe16O | -121.345 |  | 1.54808 | [13 empty] | 1 | 1 | 0 | 0.241
c-c-p-018770 | mp-1079910 | Si40Tc40HO | -603.037 |  | -0.196638 | [13 empty] | 2 | 2 | 1 | 0.006
c-c-p-018771 | mp-867775 | Al24Ni12HRu12O | -273.732 |  | 0.675463 | [13 empty] | 1 | 1 | 1 | 0.125
c-c-p-018772 | mp-571030 | Tl8HPd24O | -133.286 |  | 0.944619 | [13 empty] | 1 | 0 | 1 | 0.125
c-c-p-018773 | mp-1217242 | Ti80Al12Si36HO | -826.46 |  | -0.633573 | [13 empty] | 2 | 0 | 1 | 0.447
c-c-p-018774 | mp-1077083 | Fe18Sb36HO | -268.204 |  | -0.744308 | [13 empty] | 0 | 1 | 2 | 0.099
c-c-p-018775 | mp-30882 | Ti32Zn64HO | -271.651 |  | -1.70961 | [13 empty] | 2 | 0 | 1 | 0.023
c-c-p-018776 | mp-30483 | Ca16Zn16HO | -49.8118 |  | -2.00059 | [13 empty] | 1 | 1 | 0 | 0
c-c-p-018777 | mp-146 | V72HO | -582.9 |  | -1.14226 | [13 empty] | 2 | 1 | 0 | 0.083
c-c-p-018778 | mp-20745 | HPb36O | -122.701 |  | 0.465847 | [13 empty] | 0 | 0 | 1 | 0
c-c-p-018779 | mp-829 | Al27HPd27O | -257.209 |  | -1.77581 | [13 empty] | 1 | 0 | 0 | 0.25
c-c-p-018780 | mp-867326 | Al48HRu24Rh24O | -580.463 |  | -0.399179 | [13 empty] | 2 | 1 | 0 | 0.042
c-c-p-018781 | mp-11416 | Ta12Ga36HO | -220.439 |  | -2.16059 | [13 empty] | 1 | 0 | 1 | 0.125
c-c-p-018782 | mp-12972 | Zr36Sb12HPt6O | -392.822 |  | -0.964723 | [13 empty] | 1 | 0 | 1 | 0.326
c-c-p-018783 | mp-978546 | Sc24Sb8HO | -189.898 |  | -1.46851 | [13 empty] | 0 | 0 | 1 | 0.125
c-c-p-018784 | mp-1223733 | K24Sn8Sb24HO | -162.203 |  | -0.270483 | [13 empty] | 1 | 2 | -2 | 0.063
c-c-p-018785 | mp-1201034 | Zr40Ga80Co40HO | -851.218 |  | -0.213976 | [13 empty] | 2 | 1 | 1 | 0.018
c-c-p-018786 | mp-20565 | Mn24Co24Ge24HO | -441.334 |  | 0.346957 | [13 empty] | 2 | 1 | 0 | 0.056
c-c-p-018787 | mp-1183137 | Ag30HAu10O | -96.3766 |  | 1.04553 | [13 empty] | 2 | 2 | 1 | 0.05
c-c-p-018788 | mp-16719 | Al72Tc6HO | -315.733 |  | -1.25653 | [13 empty] | 1 | 1 | 1 | 0.02
c-c-p-018789 | mp-23159 | Sr8Bi24HO | -113.961 |  | -0.403032 | [13 empty] | 1 | 0 | 0 | 0.25
c-c-p-018790 | mp-1009130 | Mn30HN30O | -502.515 |  | 0.127692 | [13 empty] | 2 | 2 | 1 | 0.025
c-c-p-018791 | mp-1216166 | Y40Si12Ge12HO | -383.096 |  | -2.3758 | [13 empty] | 1 | 1 | 0 | 0.447
c-c-p-018792 | mp-7822 | Sc60Si36HO | -562.778 |  | -1.773 | [13 empty] | 2 | 1 | 0 | 0.086
c-c-p-018793 | mp-1209044 | Sc100Sb60HO | -928.485 |  | -0.660875 | [13 empty] | 1 | 2 | 2 | 0.082
c-c-p-018794 | mp-4755 | Sc36Fe24Si36HO | -629.443 |  | -1.97523 | [13 empty] | 0 | 1 | 0 | 0.099
c-c-p-018795 | mp-7506 | Cr60Si36HO | -721.389 |  | -1.01041 | [13 empty] | 2 | 1 | 1 | 0.097
c-c-p-018796 | mp-2781 | Sc27HPd27O | -324.992 |  | -0.0518394 | [13 empty] | 1 | 0 | 0 | 0.25
c-c-p-018797 | mp-10032 | Ge48HOs24O | -440.477 |  | -0.600891 | [13 empty] | 2 | 2 | 1 | 0.172
c-c-p-018798 | mp-1207448 | Zr12Sb16HPt12O | -250.163 |  | -0.48316 | [13 empty] | 1 | 0 | 0 | 0.109
c-c-p-018799 | mp-23425 | Cs16HPb8Cl48O | -220.919 |  | 2.38907 | [13 empty] | 1 | 1 | 0 | 0.059
c-c-p-018800 | mp-29568 | HRu2S6Cl16O | -81.4966 |  | 0.714033 | [13 empty] | 0 | 0 | 1 | 0.066
c-c-p-018801 | mp-1025219 | Ti12V6Te24HO | -225.899 |  | -0.850946 | [13 empty] | 2 | 1 | -2 | 0.015
c-c-p-018802 | mp-1206704 | Mo18HPd36O | -345.286 |  | 0.636658 | [13 empty] | 0 | 0 | 1 | 0.25
c-c-p-018803 | mp-1229011 | Ag24Sn24HSe48O | -318.392 |  | 1.51451 | [13 empty] | 1 | 1 | 1 | 0.062
c-c-p-018804 | mp-2072 | K16Te16HO | -90.0199 |  | 0.598966 | [13 empty] | 1 | 0 | 1 | 0.307
c-c-p-018805 | mp-1188079 | Zr32In16Ni32HO | -476.476 |  | -1.51112 | [13 empty] | 1 | 1 | 2 | 0.026
c-c-p-018806 | mp-1215296 | Zr24Mn24Cr24HO | -600.539 |  | -1.51331 | [13 empty] | 0 | 2 | 1 | 0.071
c-c-p-018807 | mp-1266 | Na32HSe16O | -137.633 |  | -2.21104 | [13 empty] | 1 | 0 | 0 | 0.125
c-c-p-018808 | mp-1224768 | Fe18Ni6As48HO | -388.55 |  | 0.825516 | [13 empty] | 0 | 0 | 1 | 0.125
c-c-p-018809 | mp-1206239 | Hf36Co6Sb12HO | -436.142 |  | -1.71519 | [13 empty] | 1 | 0 | 1 | 0.214
c-c-p-018810 | mp-22204 | Co40P20HO | -383.252 |  | -0.605313 | [13 empty] | 1 | 2 | 2 | 0.066
c-c-p-018811 | mp-9305 | Mn48As36HO | -539.049 |  | 0.239185 | [13 empty] | 1 | 1 | -1 | 0.098
c-c-p-018812 | mp-1025176 | Hf12Ga60Ni12HO | -349.938 |  | -0.115292 | [13 empty] | 2 | 1 | 1 | 0.034
c-c-p-018813 | mp-1184318 | Ga32HRu16Pt16O | -327.464 |  | -0.970076 | [13 empty] | 1 | 0 | 0 | 0.125
c-c-p-018814 | mp-1220441 | Nb48HRh12O | -522.118 |  | -1.54556 | [13 empty] | 0 | 1 | 2 | 0.146
c-c-p-018815 | mp-1185042 | K12Hg36HO | -24.6192 |  | -0.0592823 | [13 empty] | 2 | 1 | 2 | 0.083
c-c-p-018816 | mp-865131 | Hf32HOs16Rh16O | -614.993 |  | -0.991376 | [13 empty] | 1 | 1 | 0 | 0.125
c-c-p-018817 | mp-9227 | Ti18HSe24O | -245.807 |  | -0.65326 | [13 empty] | 1 | 0 | 0 | 0.42
c-c-p-018818 | mp-17332 | Sc40Ga24HO | -318.654 |  | -2.17959 | [13 empty] | 2 | -1 | 2 | 0.05
c-c-p-018819 | mp-1208235 | Ti12Nb9Al27HO | -272.303 |  | -0.152905 | [13 empty] | 2 | 1 | 1 | 0.083
c-c-p-018820 | mp-567636 | V16Fe16Sb16HO | -320.904 |  | -1.24612 | [13 empty] | 1 | 0 | 0 | 0.125
c-c-p-018821 | mp-1228988 | Al40Ag120HO | -404.775 |  | 0.115391 | [13 empty] | 1 | 0 | 1 | 0.249
c-c-p-018822 | mp-19713 | Sc24In8HO | -163.95 |  | -2.58111 | [13 empty] | 2 | 1 | 1 | 0.063
c-c-p-018823 | mp-30844 | Sc16Sn16HPt32O | -377.416 |  | -1.5911 | [13 empty] | 1 | 0 | 0 | 0.125
c-c-p-018824 | mp-1215543 | Zr18HS24O | -298.548 |  | 2.23916 | [13 empty] | 1 | 0 | 0 | 0.128
c-c-p-018825 | mp-1210618 | Mn48Si16Ni16HO | -559.828 |  | 0.210525 | [13 empty] | 2 | 1 | 1 | 0.109
c-c-p-018826 | mp-11473 | Tl16Hg16HO | -36.9842 |  | 0.7653 | [13 empty] | 1 | 1 | 0 | 0.25
c-c-p-018827 | mp-443 | Ca8HAu16O | -77.4039 |  | 1.06718 | [13 empty] | 0 | 1 | 0 | 0.144
c-c-p-018828 | mp-755169 | Tl24HS4O | -70.4313 |  | -0.0339482 | [13 empty] | 2 | -1 | 2 | 0.13
c-c-p-018829 | mp-1183484 | Ca32HO | -55.7229 |  | -2.0292 | [13 empty] | 1 | 1 | 0 | 0.25
c-c-p-018830 | mp-1057015 | HPb12S12O | -106.797 |  | 1.06195 | [13 empty] | 1 | 0 | -2 | 0.186
c-c-p-018831 | mp-1029418 | K16Si32HN48O | -628.332 |  | -1.33129 | [13 empty] | 1 | 0 | 0 | 0.25
c-c-p-018832 | mp-16719 | Al96Tc8HO | -406.166 |  | -0.879082 | [13 empty] | 1 | 0 | 0 | 0.096
c-c-p-018833 | mp-1018100 | Al12Sb12HO | -93.3145 |  | 0.633067 | [13 empty] | 1 | 0 | 2 | 0.181
c-c-p-018834 | mp-20131 | Y10In30HO | -141.123 |  | -0.394727 | [13 empty] | 2 | 2 | 1 | 0.05
c-c-p-018835 | mp-133 | Sb24HO | -96.833 |  | 0.634726 | [13 empty] | 1 | 1 | 0 | 0.25
c-c-p-018836 | mp-11690 | Tc24P36HO | -435.471 |  | -1.28848 | [13 empty] | 2 | 1 | -2 | 0.087
c-c-p-018837 | mp-1080834 | Na30As24HO | -162.624 |  | -0.068746 | [13 empty] | 1 | 1 | -2 | 0.019
c-c-p-018838 | mp-1882 | Ca8Cu40HO | -147.011 |  | -0.97029 | [13 empty] | 1 | 0 | 2 | 0.208
c-c-p-018839 | mp-680754 | Ca40Cu8HPb24O | -199.353 |  | -0.700944 | [13 empty] | 1 | 0 | 2 | 0.208
c-c-p-018840 | mp-1215216 | Zr16Nb16Al96HO | -642.404 |  | -1.04908 | [13 empty] | 2 | 2 | 1 | 0.093
c-c-p-018841 | mp-321 | HRh24Pb48O | -314.158 |  | 0.883325 | [13 empty] | 2 | 1 | 0 | 0.027
c-c-p-018842 | mp-1217145 | Ti24As48HW36O | -831.714 |  | -1.55177 | [13 empty] | 1 | 2 | 0 | 0.168
c-c-p-018843 | mp-21321 | Mn12HSe24O | -180.516 |  | 0.99841 | [13 empty] | 1 | 1 | 1 | 0.018
c-c-p-018844 | mp-21289 | Ti18Zn54HO | -176.11 |  | -1.40018 | [13 empty] | 2 | 1 | 0 | 0.083
c-c-p-018845 | mp-30671 | Ti48Ga24HO | -418.462 |  | -2.082 | [13 empty] | 2 | 1 | 1 | 0.153
c-c-p-018846 | mp-1104388 | Y54HPd36O | -534.646 |  | -2.4045 | [13 empty] | 2 | -1 | 2 | 0.034
c-c-p-018847 | mp-1014229 | Ti72Zn36HO | -537.807 |  | -1.84517 | [13 empty] | 2 | 0 | 1 | 0.125
c-c-p-018848 | mp-32616 | Ga32HS48O | -314.607 |  | 0.574933 | [13 empty] | 1 | 2 | 1 | 0.004
c-c-p-018849 | mp-21162 | Sr12HPb36O | -151.379 |  | -0.600867 | [13 empty] | 2 | 1 | 0 | 0.083
c-c-p-018850 | mp-10676 | Sc64Al32Si64HO | -902.263 |  | -1.73549 | [13 empty] | 1 | 0 | 1 | 0.075
c-c-p-018851 | mp-1225013 | Fe12Mo36As48HO | -669.726 |  | 1.25005 | [13 empty] | 0 | 0 | 1 | 0.129
c-c-p-018852 | mp-380 | Zn32HSe32O | -167.611 |  | -1.17892 | [13 empty] | 1 | 1 | 1 | 0.094
c-c-p-018853 | mp-21187 | Ca64In64HO | -293.896 |  | -1.79225 | [13 empty] | 2 | 0 | 1 | 0.067
c-c-p-018854 | mp-1221515 | Mn8Zn32HSe40O | -248.107 |  | 1.65846 | [13 empty] | 2 | 1 | 1 | 0.082
c-c-p-018855 | mp-11028 | K12Hg44HO | -24.9698 |  | -0.212588 | [13 empty] | 1 | 1 | 2 | 0.023
c-c-p-018856 | mp-18583 | Ti16Si28Ni16HO | -372.483 |  | -0.0802075 | [13 empty] | 1 | 0 | 1 | 0.347
c-c-p-018857 | mp-999376 | Nb40HPt40O | -608.239 |  | -1.23676 | [13 empty] | 1 | 2 | 2 | 0
c-c-p-018858 | mp-2221 | Zr36Ag18HO | -323.728 |  | -1.68681 | [13 empty] | 1 | 0 | 0 | 0.25
c-c-p-018859 | mp-19941 | As24HPb12S48O | -347.207 |  | 1.00723 | [13 empty] | 0 | 0 | 1 | 0.064
c-c-p-018860 | mp-1104047 | Al48Tc12HO | -302.24 |  | -0.9898 | [13 empty] | 1 | 1 | 1 | 0.236
c-c-p-018861 | mp-7092 | Ti24Si24HO | -327.636 |  | -0.2745 | [13 empty] | 1 | 0 | 2 | 0
c-c-p-018862 | mp-1079914 | Hf48Sb48HO | -652.512 |  | -1.86784 | [13 empty] | 1 | 1 | 1 | 0.002
c-c-p-018863 | mp-103 | Hf72HO | -653.871 |  | -2.27509 | [13 empty] | 2 | 1 | 1 | 0
c-c-p-018864 | mp-317 | Sn40HRh40O | -427.773 |  | 0.490159 | [13 empty] | 2 | 2 | 1 | 0.157
c-c-p-018865 | mp-1260 | Sr8HPd40O | -212.886 |  | 0.868045 | [13 empty] | 1 | 0 | 0 | 0.167
c-c-p-018866 | mp-862 | Ca16Si32HO | -204.449 |  | -1.76045 | [13 empty] | 1 | 0 | 1 | 0.333
c-c-p-018867 | mp-1216655 | Ti48Mo48HO | -824.642 |  | -1.08146 | [13 empty] | 1 | 0 | 2 | 0.083
c-c-p-018868 | mp-10025 | Si16HRu32O | -359.69 |  | -0.44496 | [13 empty] | 1 | 0 | 1 | 0.323
c-c-p-018869 | mp-1018103 | Zr18HAu36O | -260.723 |  | -2.06646 | [13 empty] | 1 | 0 | 2 | 0.027
c-c-p-018870 | mp-11230 | Y40Al20HO | -324.312 |  | -2.42945 | [13 empty] | 1 | 2 | 2 | 0.026
c-c-p-018871 | mp-20418 | Si24HRh48O | -484.848 |  | -0.289516 | [13 empty] | 1 | 2 | 1 | 0.116
c-c-p-018872 | mp-1018128 | Sc16Ag32HO | -176.513 |  | -1.09554 | [13 empty] | 1 | 1 | 1 | 0.041
c-c-p-018873 | mp-10905 | Al60HPt40O | -507.181 |  | 1.62965 | [13 empty] | 2 | 1 | 2 | 0.033
c-c-p-018874 | mp-570751 | Nb48Te16HO | -483.256 |  | -1.28965 | [13 empty] | 1 | 1 | 0 | 0.187
c-c-p-018875 | mp-36988 | Ca16Al32HSe64O | -458.096 |  | -0.853845 | [13 empty] | 2 | 2 | 1 | 0.072
c-c-p-018876 | mp-505527 | Ti60Si48HO | -730.541 |  | -1.8468 | [13 empty] | 2 | 1 | 0 | 0.076
c-c-p-018877 | mp-1187470 | Ti16Cr16Tc32HO | -571.408 |  | -0.924556 | [13 empty] | 1 | 0 | 0 | 0.125
c-c-p-018878 | mp-1215700 | Y18Zr18HS36O | -502.383 |  | -1.448 | [13 empty] | 2 | 0 | -1 | 0.062
c-c-p-018879 | mp-133 | Sb36HO | -140.026 |  | 0.908068 | [13 empty] | 2 | 1 | 0 | 0.167
c-c-p-018880 | mp-1101948 | Nb24P24HRh24O | -558.514 |  | -0.963195 | [13 empty] | 1 | 0 | 1 | 0.197
c-c-p-018881 | mp-11677 | Sr24Si16As32HO | -308.713 |  | -1.27021 | [13 empty] | 0 | 1 | 1 | 0.135
c-c-p-018882 | mp-1229100 | Ag24HSe12O | -100.556 |  | 0.435022 | [13 empty] | 2 | 1 | 0 | 0.042
c-c-p-018883 | mp-571651 | Ti24HSe24O | -298.96 |  | -2.26761 | [13 empty] | 0 | 1 | 1 | 0.142
c-c-p-018884 | mp-1104965 | Y12Ga32HRh12O | -264.146 |  | -1.8975 | [13 empty] | 2 | 1 | 1 | 0.078
c-c-p-018885 | mp-20745 | HPb32O | -107.913 |  | 0.346166 | [13 empty] | 1 | 1 | 0 | 0.25
c-c-p-018886 | mp-976 | V48Si40HO | -631.058 |  | -0.956451 | [13 empty] | 2 | 1 | 1 | 0.191
c-c-p-018887 | mp-4628 | Zr18Si18HSe18O | -335.36 |  | -2.08651 | [13 empty] | 1 | 0 | 1 | 0.625
c-c-p-018888 | mp-23414 | Sc32HN8Cl48O | -489.469 |  | -3.16778 | [13 empty] | 2 | 0 | 1 | 0.018
c-c-p-018889 | mp-20131 | Y8In24HO | -116.911 |  | -1.00881 | [13 empty] | 1 | 0 | 0 | 0.25
c-c-p-018890 | mp-10021 | Ga48HO | -127.197 |  | -0.100797 | [13 empty] | 1 | 2 | 0 | 0.482
c-c-p-018891 | mp-569322 | Te64HIr32O | -457.128 |  | -0.486095 | [13 empty] | 0 | 2 | 1 | 0.5
c-c-p-018892 | mp-11873 | Tl5As5HPd25O | -159.671 |  | 1.02364 | [13 empty] | 2 | 1 | 2 | 0.091
c-c-p-018893 | mp-558760 | Sr8Zr8HS24O | -238.395 |  | -0.646092 | [13 empty] | 1 | 0 | 0 | 0
c-c-p-018894 | mp-867149 | Sr16Cd8Sn8HO | -69.6243 |  | -1.69839 | [13 empty] | 1 | 0 | 0 | 0.125
c-c-p-018895 | mp-1105935 | Si48HRu80O | -953.922 |  | -0.131409 | [13 empty] | 0 | 2 | 1 | 0.218
c-c-p-018896 | mp-1078183 | Ca16Ni80H17O | -462.009 |  | -0.946436 | [13 empty] | 1 | 0 | 2 | 0.077
c-c-p-018897 | mp-977162 | Na20Tl40HPb20O | -172.238 |  | -0.21229 | [13 empty] | 2 | 2 | 1 | 0.025
c-c-p-018898 | mp-558811 | HPt36S36O | -351.88 |  | -1.98441 | [13 empty] | 0 | 0 | 1 | 0.125
c-c-p-018899 | mp-1183224 | Ag16HAu48O | -167.02 |  | 1.2604 | [13 empty] | 1 | 1 | 1 | 0.062
c-c-p-018900 | mp-1078123 | Ti40H31O | -398.829 |  | -1.33775 | [13 empty] | 2 | 1 | 2 | 0.022
c-c-p-018901 | mp-10755 | Ti20Fe20Sb20HO | -384.817 |  | -1.55092 | [13 empty] | 2 | 2 | 1 | 0.075
c-c-p-018902 | mp-1223313 | K18Na18HCl36O | -231.504 |  | 2.2469 | [13 empty] | 2 | 1 | -1 | 0.012
c-c-p-018903 | mp-7918 | Hf18Ge18HS18O | -323.898 |  | -6.01917 | [13 empty] | 0 | 0 | 1 | 0.328
c-c-p-018904 | mp-11191 | Cr18Si36HO | -348.983 |  | -0.786563 | [13 empty] | 1 | 0 | 2 | 0.139
c-c-p-018905 | mp-443 | Ca16HAu32O | -146.373 |  | -1.76719 | [13 empty] | 2 | 1 | 1 | 0.106
c-c-p-018906 | mp-30075 | Ti16Fe4HS32O | -318.635 |  | -1.95962 | [13 empty] | 1 | 0 | 0 | 0.219
c-c-p-018907 | mp-972323 | Ta24Nb24Tc48HO | -950.186 |  | -0.793992 | [13 empty] | 2 | 1 | 0 | 0.042
c-c-p-018908 | mp-2147 | Sr16Ge16HO | -102.884 |  | -3.94775 | [13 empty] | 1 | 1 | 0 | 0.5
c-c-p-018909 | mp-27205 | Tl16HCl32O | -130.917 |  | 1.55905 | [13 empty] | 1 | 1 | 2 | 0.086
c-c-p-018910 | mp-636498 | In60HIr20O | -305.566 |  | -0.97078 | [13 empty] | 1 | 2 | 2 | 0.049
c-c-p-018911 | mp-569095 | Rb24Bi8HO | -63.4696 |  | -0.0919035 | [13 empty] | 1 | 0 | 0 | 0.167
c-c-p-018912 | mp-11811 | Ca24Ga24HAu24O | -211.565 |  | -0.670902 | [13 empty] | 0 | 1 | 2 | 0.019
c-c-p-018913 | mp-1005986 | Zr18Co2Mo8HO | -235 |  | -0.261462 | [13 empty] | 1 | 0 | 0 | 0.211
c-c-p-018914 | mp-1118 | Si24Ni48HO | -388.373 |  | -0.0525296 | [13 empty] | 0 | 1 | 1 | 0
c-c-p-018915 | mp-7770 | Sr8Zn16As16HO | -116.845 |  | -0.674683 | [13 empty] | 1 | 1 | 1 | 0.16
c-c-p-018916 | mp-600125 | Hf16In16Cu32HO | -296.56 |  | -1.5724 | [13 empty] | 1 | 0 | 0 | 0.125
c-c-p-018917 | mp-6985 | Ti36HO | -258.266 |  | -1.37819 | [13 empty] | 1 | 0 | 0 | 0.25
c-c-p-018918 | mp-1017987 | Tc72HN24O | -855.989 |  | -0.795382 | [13 empty] | 1 | 0 | 1 | 0.598
c-c-p-018919 | mp-3909 | Zr12Al12Co24HO | -312.374 |  | -1.63247 | [13 empty] | 1 | 1 | 1 | 0.125
c-c-p-018920 | mp-616026 | Sr48In16P48HO | -444.716 |  | -3.11266 | [13 empty] | 0 | 1 | 1 | 0.041
c-c-p-018921 | mp-966800 | In8P8HO | -57.3408 |  | -0.477192 | [13 empty] | 0 | 0 | 1 | 0.438
c-c-p-018922 | mp-865176 | Hf16Cu48HO | -304.506 |  | -1.92158 | [13 empty] | 1 | 1 | 0 | 0.125
c-c-p-018923 | mp-1115 | HPt16Se32O | -201.12 |  | 0.655729 | [13 empty] | 2 | 2 | 1 | 0.027
c-c-p-018924 | mp-1216300 | Zr80Sn52HO | -860.343 |  | -1.58486 | [13 empty] | 2 | 0 | 1 | 0.224
c-c-p-018925 | mvc-16074 | Ca12Sb24HO | -131.223 |  | -0.883505 | [13 empty] | 1 | 0 | 2 | 0.03
c-c-p-018926 | mp-1220746 | Nb32Ni48Ge16HO | -613.859 |  | 0.825809 | [13 empty] | 1 | 0 | 0 | 0.085
c-c-p-018927 | mp-974790 | Rb20Tl44Cd8HO | -112.138 |  | 0.50944 | [13 empty] | 1 | 0 | 0 | 0.025
c-c-p-018928 | mp-1187512 | Ti32HAu96O | -505.143 |  | -1.19596 | [13 empty] | 2 | 2 | 1 | 0.031
c-c-p-018929 | mp-7564 | Nb18Te24HO | -256.21 |  | -1.04212 | [13 empty] | 1 | 0 | 0 | 0.306
c-c-p-018930 | mp-1227463 | Bi18Sb18Te36HO | -239.553 |  | 0.637539 | [13 empty] | 2 | 1 | 2 | 0.278
c-c-p-018931 | mp-11690 | Tc48P72HO | -857.469 |  | -0.197048 | [13 empty] | 1 | 2 | 1 | 0.094
c-c-p-018932 | mp-1186901 | Re48HO | -547.812 |  | 0.185309 | [13 empty] | 1 | 0 | 1 | 0.208
c-c-p-018933 | mp-454 | Na16Ga64HO | -193.688 |  | -0.545655 | [13 empty] | 1 | 1 | 1 | 0.028
c-c-p-018934 | mp-571030 | Tl8HPd24O | -132.64 |  | 0.804048 | [13 empty] | 1 | 0 | 1 | 0.375
c-c-p-018935 | mp-1096795 | Y18Ag18HS36O | -375.137 |  | -2.045 | [13 empty] | 2 | 1 | 2 | 0.027
c-c-p-018936 | mp-1086669 | Ni24P48HW24O | -680.606 |  | -1.27158 | [13 empty] | 1 | 1 | 1 | 0.028
c-c-p-018937 | mp-2699 | Ca54Si108HO | -702.035 |  | -1.00014 | [13 empty] | 0 | 0 | 1 | 0.115
c-c-p-018938 | mp-31214 | Ti96P32HO | -928.986 |  | -2.25748 | [13 empty] | 1 | 1 | 2 | 0.147
c-c-p-018939 | mp-2648 | Nb24HS48O | -476.681 |  | -1.1173 | [13 empty] | 2 | 0 | 1 | 0.017
c-c-p-018940 | mp-1791 | Al60HRh24O | -399.203 |  | -0.926423 | [13 empty] | 2 | 0 | 1 | 0.151
c-c-p-018941 | mp-979911 | Y32HAu16O | -258.468 |  | -1.23313 | [13 empty] | 0 | 0 | 1 | 0.138
c-c-p-018942 | mp-1009581 | Cr24HSe48O | -376.562 |  | 0.743917 | [13 empty] | 1 | 0 | 1 | 0.105
c-c-p-018943 | mp-1184119 | Cu24HPd72O | -395.194 |  | 0.700439 | [13 empty] | 2 | 0 | 1 | 0.062
c-c-p-018944 | mp-1219661 | Rb8Ge32HPt32O | -338.48 |  | 0.431924 | [13 empty] | 1 | 0 | 1 | 0.5
c-c-p-018945 | mp-1415 | Ca12HSe12O | -102.785 |  | -2.76255 | [13 empty] | 1 | 1 | 1 | 0.083
c-c-p-018946 | mp-1105859 | Cs6Ti30HSe48O | -471.052 |  | -0.89525 | [13 empty] | 2 | 1 | 1 | 0.207
c-c-p-018947 | mp-1207100 | Sc18In18HO | -155.487 |  | -2.27535 | [13 empty] | 0 | 0 | 1 | 0.25
c-c-p-018948 | mp-1063670 | HPb16Se16O | -130.084 |  | 1.847 | [13 empty] | 0 | 1 | 0 | 0
c-c-p-018949 | mp-1205493 | Y24Ag32Sn32HO | -345.194 |  | -1.79617 | [13 empty] | 0 | 2 | 1 | 0.081
c-c-p-018950 | mp-865654 | Y24Tl12Ag12HO | -208.739 |  | -1.81907 | [13 empty] | 1 | 1 | 1 | 0.042
c-c-p-018951 | mp-27410 | Sn72P54HO | -519.046 |  | -0.280461 | [13 empty] | 1 | 0 | -1 | 0.167
c-c-p-018952 | mp-1224259 | Hf16Ti16Mo64HO | -906.847 |  | -2.12854 | [13 empty] | 2 | 1 | 1 | 0.094
c-c-p-018953 | mp-7881 | Sr16Cd32Ge32HO | -193.129 |  | -0.303462 | [13 empty] | 1 | 1 | 2 | 0.25
c-c-p-018954 | mp-372 | V18HPt54O | -451.604 |  | -0.281168 | [13 empty] | 1 | 0 | 0 | 0.25
c-c-p-018955 | mp-984744 | Ca24Tl8HO | -63.7174 |  | -2.06512 | [13 empty] | 2 | -1 | 2 | 0.065
c-c-p-018956 | mp-24722 | H28Rh27O | -266.908 |  | 0.417696 | [13 empty] | 1 | 1 | 1 | 0.083
c-c-p-018957 | mp-1371 | Sn36HPd12O | -193.58 |  | -0.0734945 | [13 empty] | 2 | 2 | 1 | 0.137
c-c-p-018958 | mp-974682 | Rb16Ga16H33O | -175.822 |  | -0.146817 | [13 empty] | 2 | 2 | 1 | 0
c-c-p-018959 | mp-1218909 | Sn6Te30HPb24O | -208.534 |  | 0.15342 | [13 empty] | 2 | 1 | 1 | 0.15
c-c-p-018960 | mp-29055 | K16Sb32HO | -155.12 |  | 0.0923028 | [13 empty] | 2 | 1 | 1 | 0.04
c-c-p-018961 | mp-1218002 | Ta20Mo10HS60O | -632.582 |  | -1.54963 | [13 empty] | 2 | 2 | -1 | 0.199
c-c-p-018962 | mp-1224480 | Hf12Sc4Ga48HO | -270.353 |  | -0.322561 | [13 empty] | 1 | 0 | 2 | 0.125
c-c-p-018963 | mp-998860 | Al54HO | -183.633 |  | -0.920331 | [13 empty] | 1 | 0 | 0 | 0.25
c-c-p-018964 | mp-16501 | Hf20Al20HPd40O | -496.21 |  | -1.83595 | [13 empty] | 2 | 2 | 1 | 0.025
c-c-p-018965 | mp-1227810 | Ca12HPb4Se16O | -134.083 |  | -0.978934 | [13 empty] | 2 | 1 | 0 | 0.125
c-c-p-018966 | mp-4549 | Sr32Si32HN64O | -828.723 |  | 0.329434 | [13 empty] | 1 | 2 | -1 | 0.054
c-c-p-018967 | mp-569037 | Y54H37O | -471.191 |  | -3.96771 | [13 empty] | 1 | 0 | 2 | 0.13
c-c-p-018968 | mp-972228 | Zr36As24HO | -440.463 |  | -0.988553 | [13 empty] | 1 | 0 | 2 | 0.078
c-c-p-018969 | mp-1078708 | Tc20HCl60O | -337.408 |  | 2.49633 | [13 empty] | 2 | 2 | -1 | 0.051
c-c-p-018970 | mp-16304 | Y12P12HPt12O | -247.72 |  | -2.49171 | [13 empty] | 1 | 0 | 2 | 0.056
c-c-p-018971 | mp-1867 | Ta64Ni32HO | -868.025 |  | -1.40731 | [13 empty] | 0 | 0 | 1 | 0.125
c-c-p-018972 | mp-542493 | Sc30Co24Si60HO | -694.547 |  | -1.18271 | [13 empty] | 2 | 0 | 1 | 0.024
c-c-p-018973 | mp-126 | HPt72O | -380.289 |  | 0.595781 | [13 empty] | 2 | 1 | 0 | 0.083
c-c-p-018974 | mp-1226726 | Cd18Ag18HO | -52.9294 |  | 0.463476 | [13 empty] | 2 | 0 | -1 | 0.125
c-c-p-018975 | mp-2034 | HW48C24O | -772.066 |  | -1.11221 | [13 empty] | 1 | 0 | 2 | 0.041
c-c-p-018976 | mp-894 | Zn32HPt32O | -221.255 |  | 0.229076 | [13 empty] | 2 | 2 | 1 | 0.062
c-c-p-018977 | mp-1058696 | Ti24Fe24HO | -369.491 |  | -0.795253 | [13 empty] | 1 | 1 | 1 | 0.083
c-c-p-018978 | mp-11563 | Ti24HRh24O | -364.749 |  | 0.511333 | [13 empty] | 1 | 1 | 1 | 0.083
c-c-p-018979 | mp-1103044 | Sn32HRh16O | -235.146 |  | 0.00028101 | [13 empty] | 1 | 0 | 1 | 0.043
c-c-p-018980 | mp-2339 | Ti48HPt16O | -453.913 |  | -2.43481 | [13 empty] | 1 | 1 | 0 | 0.188
c-c-p-018981 | mp-1007692 | Hf24HPd24O | -361.48 |  | -1.6558 | [13 empty] | 0 | 0 | 1 | 0
c-c-p-018982 | mp-1953 | Ti18Al18HO | -202.118 |  | -1.40298 | [13 empty] | 0 | 0 | 1 | 0.25
c-c-p-018983 | mp-784630 | Ni64Mo32HO | -611.903 |  | -0.656612 | [13 empty] | 0 | 1 | 0 | 0.25
c-c-p-018984 | mp-13156 | Hf36Ag36HO | -411.459 |  | -2.08398 | [13 empty] | 2 | 0 | 1 | 0.131
c-c-p-018985 | mp-1207024 | Zr36Si24HO | -447.717 |  | -1.85434 | [13 empty] | 2 | 1 | 2 | 0.207
c-c-p-018986 | mp-1026356 | Te36HW27Se18O | -487.273 |  | 0.871286 | [13 empty] | 1 | 0 | 1 | 0.859
c-c-p-018987 | mp-30412 | HPb36Au12O | -155.753 |  | 0.361657 | [13 empty] | 2 | 1 | 1 | 0.252
c-c-p-018988 | mp-867169 | Sr24Sn12Hg12HO | -104.281 |  | 0.0689564 | [13 empty] | 1 | 1 | 1 | 0.042
c-c-p-018989 | mp-1105749 | Y36Si36HRh24O | -630.159 |  | -0.486914 | [13 empty] | 1 | 2 | 1 | 0.039
c-c-p-018990 | mp-1064359 | Co54HW18O | -544.276 |  | -0.781176 | [13 empty] | 1 | 0 | 0 | 0.25
c-c-p-018991 | mp-1220691 | Nb24Cu12HS48O | -514.6 |  | -1.49674 | [13 empty] | 1 | 1 | 1 | 0.225
c-c-p-018992 | mp-1186115 | Na24HAu72O | -238.274 |  | 0.267978 | [13 empty] | 2 | 1 | 1 | 0.167
c-c-p-018993 | mp-1104377 | In8Mo48HS64O | -797.96 |  | 1.21633 | [13 empty] | 1 | 0 | 1 | 0.199
c-c-p-018994 | mp-1216082 | Y24Mn12HS48O | -531.614 |  | -1.5129 | [13 empty] | 1 | 2 | 1 | 0.515
c-c-p-018995 | mp-1216443 | V72Fe12Ni12HO | -733.723 |  | -1.25387 | [13 empty] | 1 | 1 | 1 | 0.041
c-c-p-018996 | mp-11687 | V18Te36HO | -272.179 |  | 1.56861 | [13 empty] | 2 | 1 | 0 | 0.05
c-c-p-018997 | mp-20131 | Y8In24HO | -114.868 |  | 0.49782 | [13 empty] | 2 | 1 | 1 | 0.062
c-c-p-018998 | mp-863250 | Ta24Mn48Ge24HO | -756.138 |  | -0.820947 | [13 empty] | 2 | 1 | 0 | 0.042
c-c-p-018999 | mp-1216927 | Ti12Cr12Si48HO | -451.343 |  | 0.0283283 | [13 empty] | 2 | 2 | -1 | 0.036
c-c-p-019000 | mp-644307 | Ca16H65N32O | -574.521 |  | 6.22153 | [13 empty] | 1 | 2 | 1 | 0.125
c-c-p-019001 | mp-568865 | Zr16Te16HO | -203.374 |  | -0.842894 | [13 empty] | 1 | 1 | 2 | 0.125
c-c-p-019002 | mp-2049 | Zr24Mo48HO | -670.282 |  | -1.99451 | [13 empty] | 2 | 1 | 0 | 0.021
c-c-p-019003 | mp-1080459 | Ge64Te64HO | -453.195 |  | 0.351812 | [13 empty] | 2 | 2 | 1 | 0.125
c-c-p-019004 | mp-1221559 | Mn18V18As36HO | -455.526 |  | -1.37016 | [13 empty] | 0 | 1 | 2 | 0.136
c-c-p-019005 | mp-1187068 | Sr40Ga20Hg20HO | -136.14 |  | -1.38054 | [13 empty] | 2 | 2 | 1 | 0.025
c-c-p-019006 | mp-2450 | Ca24Sn24HO | -153.22 |  | 0.0382014 | [13 empty] | 1 | 2 | 0 | 0.067
c-c-p-019007 | mp-2194 | Ti18HSe36O | -303.664 |  | -0.976537 | [13 empty] | 2 | 1 | 1 | 0.073
c-c-p-019008 | mp-22152 | Na18Fe18As18HO | -252.027 |  | -1.06398 | [13 empty] | 1 | 0 | 1 | 0.076
c-c-p-019009 | mp-19932 | In32HSe24O | -172.23 |  | 0.664029 | [13 empty] | 1 | 1 | 2 | 0.293
c-c-p-019010 | mp-399 | Te32HPt16O | -191.404 |  | 0.842724 | [13 empty] | 1 | 1 | 1 | 0.064
c-c-p-019011 | mp-1105296 | Sr12Ge36HO | -182.407 |  | -0.429118 | [13 empty] | 2 | 1 | 1 | 0.127
c-c-p-019012 | mp-23406 | Cs16HPt8Cl48O | -227.766 |  | 2.16003 | [13 empty] | 1 | 0 | 0 | 0.111
c-c-p-019013 | mp-1096950 | Fe54HO | -365.644 |  | -2.80519 | [13 empty] | 1 | 1 | 1 | 0.167
c-c-p-019014 | mp-567856 | Mn24As24HRh24O | -452.541 |  | -1.22598 | [13 empty] | 2 | 1 | 1 | 0.22
c-c-p-019015 | mp-1187884 | Y48In16HO | -331.501 |  | -2.00163 | [13 empty] | 1 | 0 | 2 | 0.25
c-c-p-019016 | mp-1078666 | Ga18HPt54O | -357.433 |  | 0.840283 | [13 empty] | 1 | 1 | 0 | 0.125
c-c-p-019017 | mp-1221549 | Mn18Sn18HPd36O | -364.908 |  | -3.39647 | [13 empty] | 2 | 0 | 1 | 0.184
c-c-p-019018 | mp-1192761 | Cs16Hg8HCl32O | -146.879 |  | 2.36481 | [13 empty] | 2 | 1 | 0 | 0.25
c-c-p-019019 | mp-999549 | HW18N36O | -504.346 |  | -1.49961 | [13 empty] | 2 | 0 | 1 | 0.25
c-c-p-019020 | mp-1216927 | Ti12Cr12Si48HO | -454.064 |  | 0.131584 | [13 empty] | 2 | 1 | -1 | 0.167
c-c-p-019021 | mp-2027 | Hf32Co32HO | -524.576 |  | -1.69003 | [13 empty] | 2 | 1 | 1 | 0.125
c-c-p-019022 | mp-542484 | Sr30Cd18HO | -63.7076 |  | -2.27548 | [13 empty] | 2 | 1 | 1 | 0.145
c-c-p-019023 | mp-567596 | In48HSe56O | -330.226 |  | 0.493301 | [13 empty] | 1 | 2 | -2 | 0.12
c-c-p-019024 | mp-1638 | Sr32Al64HO | -287.022 |  | -0.917905 | [13 empty] | 2 | 1 | 1 | 0.031
c-c-p-019025 | mp-1216225 | Y12Cu36Te36HO | -327.179 |  | -0.947543 | [13 empty] | 1 | 1 | 1 | 0.048
c-c-p-019026 | mp-1223510 | K12Bi12HPb12O | -108.478 |  | -0.174176 | [13 empty] | 1 | 1 | 1 | 0.106
c-c-p-019027 | mp-29866 | Sn12HCl48O | -187.215 |  | 2.44736 | [13 empty] | 2 | 1 | -1 | 0.025
c-c-p-019028 | mp-1217229 | Ti6Si36Mo12HO | -369.423 |  | -0.0424031 | [13 empty] | 0 | 2 | 1 | 0.139
c-c-p-019029 | mp-2348 | Zr36HAu18O | -355.954 |  | -1.77554 | [13 empty] | 0 | 0 | 1 | 0.08
c-c-p-019030 | mp-972228 | Zr60As40HO | -743.749 |  | -2.21213 | [13 empty] | 1 | 2 | 2 | 0.056
c-c-p-019031 | mp-1189230 | Ca12Tl20HO | -71.9984 |  | -1.08762 | [13 empty] | 0 | 1 | 0 | 0.107
c-c-p-019032 | mp-1246392 | Ca56V24HN72O | -999.736 |  | -0.940279 | [13 empty] | 2 | 1 | 2 | 0.094
c-c-p-019033 | mp-1228829 | Al12V72Ge12HO | -686.661 |  | -0.793452 | [13 empty] | 1 | 1 | 1 | 0.042
c-c-p-019034 | mp-15958 | Nb24V8HS48O | -547.092 |  | -1.77911 | [13 empty] | 1 | 0 | 1 | 0.396
c-c-p-019035 | mp-1078635 | Sc24Ge24HOs24O | -510.947 |  | 0.135448 | [13 empty] | 2 | 1 | 1 | 0.029
c-c-p-019036 | mp-1095449 | Hf36Ge36Mo36HO | -878.648 |  | 0.487566 | [13 empty] | 0 | 1 | 2 | 0.128
c-c-p-019037 | mp-570553 | Fe16P64HO | -460.153 |  | -0.555625 | [13 empty] | 0 | 1 | 0 | 0.241
c-c-p-019038 | mp-30619 | Zr36Co12HO | -367.16 |  | -2.08232 | [13 empty] | 1 | 0 | 1 | 0.153
c-c-p-019039 | mp-1226108 | Co24Si24Mo24HO | -538.309 |  | 0.1406 | [13 empty] | 0 | 2 | 1 | 0.259
c-c-p-019040 | mp-22555 | HRh24S48O | -366.279 |  | 0.297721 | [13 empty] | 2 | 1 | 0 | 0.047
c-c-p-019041 | mp-10226 | Na36Y36HS72O | -765.652 |  | -6.84436 | [13 empty] | 2 | 0 | 1 | 0.064
c-c-p-019042 | mp-1224951 | Fe12Ni12As48HO | -362.737 |  | 0.917674 | [13 empty] | 1 | 1 | 1 | 0.113
c-c-p-019043 | mp-1009641 | Co18Te36HO | -229.123 |  | -0.124583 | [13 empty] | 1 | 0 | 2 | 0.031
c-c-p-019044 | mp-9845 | Rb12Ca12As12HO | -116.658 |  | -0.28816 | [13 empty] | 1 | 0 | 2 | 0.083
c-c-p-019045 | mp-1102131 | Sr24HPd12O | -108.325 |  | -1.98825 | [13 empty] | 1 | 2 | 1 | 0.167
c-c-p-019046 | mp-1 | Cs12HO | -18.2318 |  | -0.248141 | [13 empty] | 2 | 1 | 0 | 0.083
c-c-p-019047 | mp-1228803 | Al20Ni20Ge20HO | -269.642 |  | -1.02228 | [13 empty] | 2 | 2 | 1 | 0.075
c-c-p-019048 | mp-784631 | Cr18Ni36HO | -323.109 |  | -0.508319 | [13 empty] | 1 | 0 | 1 | 0.167
c-c-p-019049 | mp-5528 | Ni36Sn24HS24O | -380.255 |  | -0.119996 | [13 empty] | 1 | 1 | 1 | 0.07
c-c-p-019050 | mp-1206926 | Rb12As24HRh24O | -305.085 |  | -0.0243637 | [13 empty] | 2 | 1 | 1 | 0.167
c-c-p-019051 | mp-30581 | Hf36Cu18HO | -392.634 |  | -0.925774 | [13 empty] | 1 | 0 | 1 | 0.5
c-c-p-019052 | mp-1216078 | Y18Cu27Si9HO | -257.575 |  | -1.62541 | [13 empty] | 0 | 1 | 2 | 0.192
c-c-p-019053 | mp-13583 | Sc16Si16HRu8O | -267.251 |  | -2.22783 | [13 empty] | 1 | 1 | 0 | 0.424
c-c-p-019054 | mp-1221591 | Mn6Hg12Te18HO | -99.2195 |  | 1.89698 | [13 empty] | 1 | 0 | 2 | 0.023
c-c-p-019055 | mp-569727 | Bi32HPd32O | -279.607 |  | 0.764936 | [13 empty] | 0 | 0 | 1 | 0.139
c-c-p-019056 | mp-866187 | Ti24Zn12Tc12HO | -307.544 |  | -1.00689 | [13 empty] | 1 | 1 | 1 | 0.125
c-c-p-019057 | mp-2369 | Sn32HPd32O | -283.896 |  | 0.0998915 | [13 empty] | 2 | 1 | 0 | 0.045
c-c-p-019058 | mp-1215689 | Zr20Ga30Ni10HO | -304.109 |  | -1.86187 | [13 empty] | 2 | 2 | 1 | 0.121
c-c-p-019059 | mp-862655 | HRu48W16O | -586.491 |  | -1.02904 | [13 empty] | 1 | 0 | 2 | 0.125
c-c-p-019060 | mp-1215437 | Zn24Ag24HO | -75.1714 |  | 0.609237 | [13 empty] | 1 | 1 | 0 | 0.125
c-c-p-019061 | mp-1226456 | Cr16HSe24O | -232.496 |  | 1.08136 | [13 empty] | 1 | 1 | 0 | 0.024
c-c-p-019062 | mp-1224321 | Hf20Al20Zn20HO | -285.51 |  | -2.40601 | [13 empty] | 1 | 2 | 2 | 0.025
c-c-p-019063 | mp-1120774 | Cu96HO | -289.061 |  | -0.137615 | [13 empty] | 1 | 0 | 1 | 1
c-c-p-019064 | mp-1186760 | Sr12Sn36HO | -163.603 |  | -0.476021 | [13 empty] | 2 | 1 | 0 | 0.083
c-c-p-019065 | mp-1183209 | Ag18HPt18O | -135.421 |  | 0.188859 | [13 empty] | 1 | 0 | 0 | 0.167
c-c-p-019066 | mp-1221413 | Mo36HPd36O | -515.964 |  | -1.63167 | [13 empty] | 1 | 0 | 2 | 0
c-c-p-019067 | mp-998949 | Ti48HPt48O | -675.838 |  | -0.159587 | [13 empty] | 1 | 2 | 0 | 0.083
c-c-p-019068 | mp-1206541 | Co36Ni36P36HO | -634.648 |  | -0.420704 | [13 empty] | 1 | 1 | 1 | 0.293
c-c-p-019069 | mp-1217250 | Ti40Ga12Sb12HO | -381.669 |  | -1.07054 | [13 empty] | 2 | 1 | 1 | 0.24
c-c-p-019070 | mp-18100 | Na72Ge24HSe84O | -598.48 |  | -0.611489 | [13 empty] | 1 | 2 | 0 | 0.05
c-c-p-019071 | mp-1187946 | Zn16Ag48HO | -121.039 |  | 0.240516 | [13 empty] | 1 | 1 | 2 | 0.125
c-c-p-019072 | mp-1509 | Sn24HS36O | -247.202 |  | 0.121222 | [13 empty] | 1 | 2 | 1 | 0.02
c-c-p-019073 | mp-1224885 | Ga32Ni64Ge96HO | -813.343 |  | 0.499578 | [13 empty] | 2 | 1 | 0 | 0.016
c-c-p-019074 | mp-636368 | Ga60Fe20HO | -314.769 |  | 0.692914 | [13 empty] | 2 | 1 | 2 | 0.011
c-c-p-019075 | mp-1224464 | Hf36Al12Ge60HO | -647.476 |  | -1.58496 | [13 empty] | 0 | 2 | 1 | 0.313
c-c-p-019076 | mp-1226021 | Co32Ni32Ge32HO | -498.232 |  | 0.132197 | [13 empty] | 2 | 2 | 1 | 0.031
c-c-p-019077 | mp-20145 | Ti20Ga20Co40HO | -479.345 |  | 0.346046 | [13 empty] | 2 | 2 | 1 | 0.025
c-c-p-019078 | mp-978532 | Cu16Si16HRh32O | -372.488 |  | -1.21243 | [13 empty] | 1 | 0 | 0 | 0.125
c-c-p-019079 | mp-569815 | Si32HRu16O | -319.085 |  | 0.0261104 | [13 empty] | 0 | 1 | 0 | 0.063
c-c-p-019080 | mp-1025159 | Te32HRh24O | -271.519 |  | 0.945092 | [13 empty] | 2 | 1 | -1 | 0.114
c-c-p-019081 | mp-1079910 | Si64Tc64HO | -989.196 |  | -0.047809 | [13 empty] | 1 | 1 | 0 | 0.047
c-c-p-019082 | mp-760 | Fe24HSe48O | -356.451 |  | 0.561223 | [13 empty] | 1 | 2 | 0 | 0.011
c-c-p-019083 | mp-542339 | Cs9In27HO | -76.3582 |  | 0.30469 | [13 empty] | 2 | 1 | 1 | 0.049
c-c-p-019084 | mp-1251 | V36HRh36O | -535.142 |  | -0.83315 | [13 empty] | 2 | 1 | 0 | 0.083
c-c-p-019085 | mp-9922 | Hf18HS54O | -465.692 |  | 0.669646 | [13 empty] | 1 | 0 | -2 | 0.138
c-c-p-019086 | mp-669311 | In70Te100HO | -489.541 |  | 0.596395 | [13 empty] | 2 | 1 | -2 | 0.079
c-c-p-019087 | mp-1217092 | Ti24Al40HO | -332.028 |  | -0.68224 | [13 empty] | 1 | 1 | 0 | 0.125
c-c-p-019088 | mp-571247 | Al108Mo36HO | -777.745 |  | -1.43594 | [13 empty] | 2 | 0 | -1 | 0.085
c-c-p-019089 | mp-22320 | Ga24HRu24O | -275.602 |  | 0.869664 | [13 empty] | 1 | 1 | 1 | 0.083
c-c-p-019090 | mp-8462 | Hf72Al48HO | -840.066 |  | -2.48004 | [13 empty] | 1 | 0 | 2 | 0.007
c-c-p-019091 | mp-2678 | V18HPt18O | -261.436 |  | -0.697222 | [13 empty] | 2 | 0 | 1 | 0.125
c-c-p-019092 | mp-542915 | Ti18Al54HO | -331.454 |  | -1.0251 | [13 empty] | 0 | 0 | 1 | 0.125
c-c-p-019093 | mp-1922 | HRu12Se24O | -192.677 |  | 0.0129451 | [13 empty] | 1 | 1 | 1 | 0.086
c-c-p-019094 | mp-1260 | Sr8HPd40O | -213.856 |  | 1.48245 | [13 empty] | 1 | 1 | 0 | 0.125
c-c-p-019095 | mp-1064227 | Ca32HO | -54.6658 |  | -1.28888 | [13 empty] | 2 | 1 | 0 | 0
c-c-p-019096 | mp-1079938 | Tl12HPd36O | -199.263 |  | 0.657554 | [13 empty] | 2 | 1 | 1 | 0.146
c-c-p-019097 | mp-1207024 | Zr36Si24HO | -438.932 |  | -2.31758 | [13 empty] | 1 | 0 | 0 | 0.061
c-c-p-019098 | mp-316 | Mn24V24HO | -405.521 |  | -0.972951 | [13 empty] | 1 | 1 | 1 | 0.083
c-c-p-019099 | mp-259 | Al16Mo48HO | -537.724 |  | -1.17437 | [13 empty] | 2 | 1 | 1 | 0.125
c-c-p-019100 | mp-20672 | Hf36P24HO | -511.527 |  | 0.57048 | [13 empty] | 1 | 2 | 1 | 0.135
c-c-p-019101 | mp-1100408 | Ta12Sn12HRh12O | -264.206 |  | 0.00211222 | [13 empty] | 1 | 1 | 1 | 0.292
c-c-p-019102 | mp-24809 | Ca48H97O | -459.29 |  | -8.8119 | [13 empty] | 1 | 0 | 1 | 0.125
c-c-p-019103 | mp-571343 | Cs18Co36HSe36O | -401.031 |  | -0.987055 | [13 empty] | 0 | 0 | 1 | 0.08
c-c-p-019104 | mp-18104 | Na24Si24HS60O | -482.467 |  | -0.889058 | [13 empty] | 1 | 1 | 1 | 0.139
c-c-p-019105 | mp-569007 | Ga66HO | -171.096 |  | 0.0570273 | [13 empty] | 2 | 1 | -2 | 0.102
c-c-p-019106 | mp-30840 | Ti16HPd24O | -244.696 |  | -1.56324 | [13 empty] | 0 | 2 | 1 | 0.087
c-c-p-019107 | mp-1077045 | Ti32H17O | -292.68 |  | -1.74507 | [13 empty] | 1 | 0 | 0 | 0.125
c-c-p-019108 | mp-1224116 | K3Zr36Te48HO | -490.62 |  | -2.6844 | [13 empty] | 2 | 0 | 1 | 0.13
c-c-p-019109 | mp-1084805 | Y24H73O | -438.011 |  | -1.57989 | [13 empty] | 2 | 1 | 1 | 0.054
c-c-p-019110 | mp-1193055 | Ca52Al56HO | -303.078 |  | -2.2811 | [13 empty] | 1 | 0 | 1 | 0.061
c-c-p-019111 | mp-1186162 | Na24Cu72Te48HO | -427.685 |  | 0.00718167 | [13 empty] | 1 | 1 | 1 | 0.145
c-c-p-019112 | mp-1214889 | Al44Re16HO | -349.818 |  | -1.03857 | [13 empty] | 0 | 1 | 0 | 0.424
c-c-p-019113 | mp-10106 | Ca32As16HO | -159.321 |  | -2.22683 | [13 empty] | 1 | 0 | 2 | 0.186
c-c-p-019114 | mp-10886 | Al48Cu32HO | -272.862 |  | -1.13627 | [13 empty] | 1 | 1 | 1 | 0.04
c-c-p-019115 | mp-1205379 | Ge16H65O | -280.351 |  | 1.54473 | [13 empty] | 1 | 0 | -1 | 0
c-c-p-019116 | mp-1007760 | Ge64HO | -260.15 |  | 0.262913 | [13 empty] | 1 | 0 | 1 | 0.25
c-c-p-019117 | mp-1217901 | Ta24Nb24HW24O | -771.14 |  | -1.47509 | [13 empty] | 1 | 1 | 1 | 0.082
c-c-p-019118 | mp-8607 | Na4Cu16Sb8HO | -92.9255 |  | -0.594146 | [13 empty] | 1 | 0 | -2 | 0.392
c-c-p-019119 | mp-7365 | Sr32Si64HAu64O | -606.254 |  | 0.143183 | [13 empty] | 2 | 2 | 1 | 0.046
c-c-p-019120 | mp-350 | Zr40Te32HO | -445.539 |  | -2.0696 | [13 empty] | 1 | 0 | 1 | 0.34
c-c-p-019121 | mp-999204 | Sc24Al72HO | -410.21 |  | -1.05661 | [13 empty] | 2 | 1 | 1 | 0.125
c-c-p-019122 | mp-274 | Nb30Sb24HO | -377.886 |  | -1.96997 | [13 empty] | 2 | 0 | 1 | 0.166
c-c-p-019123 | mp-568865 | Zr12Te12HO | -151.757 |  | -1.77341 | [13 empty] | 1 | 2 | 1 | 0.097
c-c-p-019124 | mp-1228605 | Al9Mo24HS48O | -511.937 |  | -0.0872387 | [13 empty] | 2 | 1 | 1 | 0.004
c-c-p-019125 | mp-1186974 | Sc30Tl10HO | -195.711 |  | -2.55458 | [13 empty] | 2 | 1 | 2 | 0.05
c-c-p-019126 | mp-1221720 | Mn18Al18HIr36O | -506.44 |  | -0.205967 | [13 empty] | 2 | 0 | 1 | 0.061
c-c-p-019127 | mp-17801 | Hf32Cu16Ge64HO | -648.034 |  | -1.07454 | [13 empty] | 1 | 1 | 1 | 0.068
c-c-p-019128 | mp-1184560 | Hf20Zn20HPd40O | -431.306 |  | -1.76151 | [13 empty] | 2 | 2 | 1 | 0.025
c-c-p-019129 | mp-1187486 | Tl24Sb8HO | -82.9196 |  | 0.744244 | [13 empty] | 1 | 1 | 0 | 0.125
c-c-p-019130 | mp-91 | HW48O | -576.397 |  | -1.70066 | [13 empty] | 2 | 1 | 1 | 0.125
c-c-p-019131 | mp-1079945 | Sr24As72HO | -393.782 |  | 0.312628 | [13 empty] | 1 | 1 | 1 | 0.036
c-c-p-019132 | mp-48 | HC72O | -576.424 |  | -2.10273 | [13 empty] | 2 | 1 | 1 | 0
c-c-p-019133 | mp-1215497 | Zn36Ag12HO | -57.4082 |  | 0.262977 | [13 empty] | 1 | 1 | 1 | 0.064
c-c-p-019134 | mp-866006 | Ca8Bi24HO | -112.752 |  | -0.957178 | [13 empty] | 1 | 1 | 0 | 0.125
c-c-p-019135 | mp-28419 | K16Te8HSe24O | -149.718 |  | 0.590271 | [13 empty] | 1 | 0 | 0 | 0.171
c-c-p-019136 | mp-570751 | Nb48Te16HO | -489.892 |  | -1.07705 | [13 empty] | 2 | 1 | 1 | 0.031
c-c-p-019137 | mp-541844 | Ge80HIr64O | -852.339 |  | -0.0215139 | [13 empty] | 2 | 2 | 1 | 0.029
c-c-p-019138 | mp-1206350 | K12Te12HPd6O | -103.011 |  | 0.577815 | [13 empty] | 1 | 2 | 0 | 0.083
c-c-p-019139 | mp-28557 | Ag32HPd16Cl64O | -309.392 |  | 1.76758 | [13 empty] | 1 | 1 | 2 | 0.063
c-c-p-019140 | mp-2346 | Ni24As24HO | -233.11 |  | 0.444248 | [13 empty] | 2 | 1 | 0 | 0.056
c-c-p-019141 | mp-2930 | Mn54Zn18HC18O | -594.752 |  | -1.38056 | [13 empty] | 2 | 1 | 0 | 0.083
c-c-p-019142 | mp-39 | Tl48HO | -96.3675 |  | 0.219085 | [13 empty] | 2 | 1 | 1 | 0.125
c-c-p-019143 | mp-1025220 | Si8Ag8HPt40O | -285.113 |  | 0.926479 | [13 empty] | 1 | 1 | 2 | 0.012
c-c-p-019144 | mp-975519 | Rb16HO | -22.126 |  | -1.15682 | [13 empty] | 2 | 0 | 1 | 0.125
c-c-p-019145 | mp-29711 | Tl16Te24HO | -112.636 |  | 0.408272 | [13 empty] | 0 | 1 | 0 | 0.254
c-c-p-019146 | mp-11 | As48HO | -205.906 |  | -0.37649 | [13 empty] | 2 | -1 | 2 | 0
c-c-p-019147 | mp-568718 | Hf12Al36HO | -252.485 |  | -1.70942 | [13 empty] | 2 | 1 | 1 | 0.104
c-c-p-019148 | mp-1206397 | Cr48Co48As48HO | -935.55 |  | -0.809295 | [13 empty] | 2 | 1 | 1 | 0.051
c-c-p-019149 | mp-1220670 | Nb12Al4Cr32HO | -399.546 |  | -1.19775 | [13 empty] | 1 | 0 | 0 | 0.588
c-c-p-019150 | mp-1189696 | Si80HIr64O | -995.781 |  | -0.520619 | [13 empty] | 1 | 1 | -1 | 0.131
c-c-p-019151 | mp-1184829 | In12Fe12HRh24O | -266.229 |  | -0.282037 | [13 empty] | 1 | 1 | 1 | 0.125
c-c-p-019152 | mp-1205321 | HPt32S32O | -310.342 |  | 2.15817 | [13 empty] | 1 | 1 | 0 | 0.029
c-c-p-019153 | mp-1186932 | Sc32Ag16HPt16O | -355.84 |  | -1.07877 | [13 empty] | 1 | 0 | 0 | 0.125
c-c-p-019154 | mp-1079297 | Si48HO | -229.281 |  | -0.74746 | [13 empty] | 1 | 1 | -2 | 0.167
c-c-p-019155 | mp-7544 | Zr24Si24HRu24O | -551.047 |  | -0.706903 | [13 empty] | 1 | 0 | 2 | 0.187
c-c-p-019156 | mp-1104604 | Na32Sr16Sn64HO | -315.92 |  | -0.162896 | [13 empty] | 2 | 1 | 0 | 0.025
c-c-p-019157 | mp-867922 | Sc12Al12HRh24O | -315.073 |  | -0.871739 | [13 empty] | 1 | 1 | 1 | 0.125
c-c-p-019158 | mp-510209 | Sc50HPb30O | -406.456 |  | -2.47884 | [13 empty] | 2 | 2 | 1 | 0.082
c-c-p-019159 | mp-1184658 | Hg16HPd48O | -224.315 |  | 1.7149 | [13 empty] | 1 | 1 | 2 | 0.125
c-c-p-019160 | mp-8372 | Ca18Si36HO | -232.456 |  | -1.72629 | [13 empty] | 1 | 0 | 2 | 0.167
c-c-p-019161 | mp-1010136 | Cu64HO | -203.479 |  | 0.211933 | [13 empty] | 1 | 0 | 1 | 0.25
c-c-p-019162 | mp-10244 | Zr48Cu64Si64HO | -990.062 |  | -0.268086 | [13 empty] | 1 | 1 | 2 | 0
c-c-p-019163 | mp-862621 | Ga24HPt72O | -468.163 |  | 0.332783 | [13 empty] | 2 | 1 | 0 | 0.024
c-c-p-019164 | mp-1057286 | Cs20H21O | -93.7522 |  | -0.0979286 | [13 empty] | 2 | 2 | 1 | 0.05
c-c-p-019165 | mp-20745 | HPb36O | -120.77 |  | 0.299022 | [13 empty] | 2 | 1 | 2 | 0
c-c-p-019166 | mp-1863 | Si24As24HO | -222.398 |  | 2.2039 | [13 empty] | 2 | 2 | 1 | 0.186
c-c-p-019167 | mp-11038 | Zr36Al12Fe6HO | -381.712 |  | -1.68058 | [13 empty] | 1 | 0 | 2 | 0.146
c-c-p-019168 | mp-1225998 | Co24HPt24O | -275.323 |  | -0.0128532 | [13 empty] | 2 | 0 | -1 | 0.125
c-c-p-019169 | mp-22240 | Mn20As20HO | -256.979 |  | -0.94923 | [13 empty] | 1 | 2 | 2 | 0.084
c-c-p-019170 | mp-1203422 | Na12Cd66HO | -47.7106 |  | 0.234083 | [13 empty] | 1 | 1 | 0 | 0.142
c-c-p-019171 | mp-684798 | Ag64Te32HO | -237.375 |  | 1.65022 | [13 empty] | 2 | 1 | -2 | 0.046
c-c-p-019172 | mp-2121 | Sc20Al60HO | -357.9 |  | -1.60716 | [13 empty] | 2 | 2 | 1 | 0.05
c-c-p-019173 | mp-1078965 | Cs16Sb16HPd8O | -132.142 |  | -0.299458 | [13 empty] | 1 | 0 | 1 | 0.081
c-c-p-019174 | mp-542909 | Mn80HO | -636.758 |  | -1.19181 | [13 empty] | 1 | 1 | 0 | 0.321
c-c-p-019175 | mp-27669 | H17S48N16O | -360.425 |  | 0.449954 | [13 empty] | 1 | 1 | 0 | 0.116
c-c-p-019176 | mp-636328 | Ti24HPd72O | -548.379 |  | -0.379679 | [13 empty] | 1 | 1 | 0 | 0.125
c-c-p-019177 | mp-975065 | Re72HO | -808.298 |  | -1.09275 | [13 empty] | 1 | 1 | 0 | 0.25
c-c-p-019178 | mp-1101754 | Ti48H85O | -680.416 |  | -0.338395 | [13 empty] | 1 | 1 | 1 | 0.083
c-c-p-019179 | mp-1080376 | Ca24HPb8O | -80.9285 |  | -0.825064 | [13 empty] | 1 | 0 | 0 | 0.25
c-c-p-019180 | mp-1589 | Ti16Cr32HO | -393.416 |  | -1.99218 | [13 empty] | 1 | 1 | 1 | 0.015
c-c-p-019181 | mp-9889 | Ga12HS12O | -97.1606 |  | 1.99501 | [13 empty] | 2 | 1 | 1 | 0.167
c-c-p-019182 | mp-1095465 | Y20Ge20HRh20O | -388.05 |  | -0.637893 | [13 empty] | 1 | 2 | 2 | 0.043
c-c-p-019183 | mp-5486 | Ca16Cu32Si32HO | -321.81 |  | -0.664885 | [13 empty] | 1 | 1 | 0 | 0.125
c-c-p-019184 | mp-12700 | Nb16HPt48O | -436.224 |  | 0.493976 | [13 empty] | 2 | 1 | 0 | 0.11
c-c-p-019185 | mp-193 | Zr48Cu24HO | -451.136 |  | -2.10566 | [13 empty] | 2 | 1 | 1 | 0.058
c-c-p-019186 | mp-865066 | Hf16In16HRh32O | -437.948 |  | -0.610178 | [13 empty] | 2 | 1 | 1 | 0.062
c-c-p-019187 | mp-10157 | K12HO | -20.2937 |  | -1.21659 | [13 empty] | 2 | 1 | 0 | 0.083
c-c-p-019188 | mp-1205800 | Y16Ge48HPd8O | -352.707 |  | -0.136575 | [13 empty] | 1 | 2 | 0 | 0.201
c-c-p-019189 | mp-1229048 | Al36Ni54HO | -416.489 |  | -1.44902 | [13 empty] | 1 | 0 | 2 | 0.35
c-c-p-019190 | mp-567612 | Sc32HOs64O | -859.376 |  | -1.27549 | [13 empty] | 2 | 0 | 1 | 0.081
c-c-p-019191 | mp-1025876 | Te18Mo27HSe36O | -468.59 |  | 3.01264 | [13 empty] | 2 | 1 | 2 | 0.175
c-c-p-019192 | mp-2053 | Nb36Sb12HO | -382.123 |  | -1.05497 | [13 empty] | 2 | 1 | 0 | 0.125
c-c-p-019193 | mp-2700 | Ca24Si48HO | -297.336 |  | -0.934165 | [13 empty] | 2 | -1 | 2 | 0.015
c-c-p-019194 | mp-2503 | HPd56Se32O | -378.01 |  | 0.645754 | [13 empty] | 2 | 1 | 0 | 0.375
c-c-p-019195 | mp-20405 | V12Ga30HO | -183.276 |  | -1.14135 | [13 empty] | 1 | 0 | 1 | 0.134
c-c-p-019196 | mp-9856 | Cs32Zr16HSe48O | -432.241 |  | 0.540583 | [13 empty] | 2 | 1 | 2 | 0.019
c-c-p-019197 | mp-556597 | In48HS64O | -409.943 |  | 1.93946 | [13 empty] | 2 | 1 | 1 | 0.038
c-c-p-019198 | mp-1183224 | Ag8HAu24O | -85.6366 |  | 1.08553 | [13 empty] | 1 | 0 | 1 | 0.375
c-c-p-019199 | mp-2123 | Nb24HAu16O | -271.803 |  | -1.46557 | [13 empty] | 1 | 1 | 2 | 0.149
c-c-p-019200 | mp-134 | Al60HO | -213.172 |  | -0.377495 | [13 empty] | 2 | 2 | 1 | 0.05
c-c-p-019201 | mp-1102924 | Na24Al24H97O | -443.461 |  | -1.81701 | [13 empty] | 0 | 1 | 0 | 0.178
c-c-p-019202 | mp-1014230 | Ti27Zn27HO | -218.389 |  | -1.79021 | [13 empty] | 1 | 0 | 0 | 0.25
c-c-p-019203 | mp-1219296 | Sc16Ga16Cu16HO | -201.098 |  | -1.32195 | [13 empty] | 1 | 1 | 2 | 0.125
c-c-p-019204 | mp-27594 | As4HPb9S15O | -120.537 |  | 0.960781 | [13 empty] | 1 | 0 | 1 | 0.808
c-c-p-019205 | mp-20061 | Ge36HPt72O | -568.477 |  | 0.687885 | [13 empty] | 1 | 0 | 0 | 0.5
c-c-p-019206 | mp-510441 | Y8In8HPt16O | -180.524 |  | -0.656127 | [13 empty] | 1 | 0 | 1 | 0.037
c-c-p-019207 | mp-15965 | Hf60Si36HO | -781.577 |  | -0.60301 | [13 empty] | 2 | 0 | 1 | 0.069
c-c-p-019208 | mp-1008601 | Zr18Ag36HO | -216.407 |  | -2.49395 | [13 empty] | 0 | 0 | 1 | 0.086
c-c-p-019209 | mp-1018056 | Hf24Ni24HO | -357.658 |  | -2.02311 | [13 empty] | 1 | 2 | 0 | 0.194
c-c-p-019210 | mp-1216480 | V48Ga16HO | -425.631 |  | -1.92175 | [13 empty] | 0 | 0 | 1 | 0.378
c-c-p-019211 | mp-189 | Si32HRu32O | -459.586 |  | -0.137291 | [13 empty] | 1 | 0 | 0 | 0.146
c-c-p-019212 | mp-30798 | Nb32Zn64HO | -344.609 |  | -1.61264 | [13 empty] | 1 | 1 | 1 | 0.032
c-c-p-019213 | mp-974421 | HIr24Ru24O | -390.35 |  | -0.340103 | [13 empty] | 2 | 0 | 1 | 0.458
c-c-p-019214 | mp-27258 | P48HAu32O | -337.847 |  | -0.0505047 | [13 empty] | 1 | 2 | 1 | 0.246
c-c-p-019215 | mp-1102616 | Co64Ge32HO | -537.432 |  | -0.357174 | [13 empty] | 1 | 1 | 2 | 0.1
c-c-p-019216 | mp-1224494 | Hf24Al24HRh24O | -511.475 |  | -1.52029 | [13 empty] | 1 | 1 | 1 | 0.03
c-c-p-019217 | mp-1221935 | Mn10V20Si60HO | -582.353 |  | -0.880835 | [13 empty] | 1 | 2 | 2 | 0.058
c-c-p-019218 | mp-10125 | Sb32HIr32O | -381.06 |  | 0.0769978 | [13 empty] | 1 | 1 | 1 | 0.062
c-c-p-019219 | mp-11256 | Sc32HAu32O | -320.249 |  | -1.39084 | [13 empty] | 2 | 1 | 1 | 0.125
c-c-p-019220 | mp-1215987 | Y24Fe24Ni24HO | -443.183 |  | -1.33663 | [13 empty] | 1 | 0 | 2 | 0.042
c-c-p-019221 | mp-1169 | Sc32Cu32HO | -305.098 |  | -1.50783 | [13 empty] | 2 | 1 | 1 | 0.125
c-c-p-019222 | mp-1186034 | Na48Ag16HO | -99.6915 |  | -1.40842 | [13 empty] | 1 | 1 | 1 | 0.062
c-c-p-019223 | mp-628766 | Co48Si24HO | -438.82 |  | -0.188817 | [13 empty] | 0 | 0 | 1 | 0.086
c-c-p-019224 | mp-1187152 | Sr20Cd60HO | -69.6359 |  | -1.19164 | [13 empty] | 2 | 2 | 1 | 0.025
c-c-p-019225 | mp-1219539 | Re54HRh18O | -715.176 |  | -0.703815 | [13 empty] | 2 | 0 | 1 | 0.333
c-c-p-019226 | mp-16493 | Y16Al32Co16HO | -325.261 |  | -2.19162 | [13 empty] | 2 | 2 | 1 | 0.091
c-c-p-019227 | mp-685022 | Te16HPb16O | -114.61 |  | 0.488573 | [13 empty] | 2 | 1 | 1 | 0
c-c-p-019228 | mp-31493 | Rb18Ga54HO | -159.729 |  | -0.455889 | [13 empty] | 2 | 1 | 2 | 0.134
c-c-p-019229 | mp-30147 | Zr36Ti36As36HO | -778.796 |  | -2.49001 | [13 empty] | 1 | 0 | 2 | 0.192
c-c-p-019230 | mp-571264 | Ca60HAu48O | -302.525 |  | -1.11427 | [13 empty] | 0 | 1 | 2 | 0.156
c-c-p-019231 | mp-568516 | K60Bi20HO | -152.052 |  | -1.66079 | [13 empty] | 2 | 2 | 1 | 0.025
c-c-p-019232 | mp-29585 | K16Cd4As8HO | -68.0502 |  | 1.22161 | [13 empty] | 1 | 0 | -2 | 0.317
c-c-p-019233 | mp-1018717 | Hf8Sb16HO | -142.715 |  | -2.20641 | [13 empty] | 1 | 0 | 1 | 0.75
c-c-p-019234 | mp-703527 | H49C24N48O | -747.771 |  | 1.23297 | [13 empty] | 2 | 1 | 1 | 0.044
c-c-p-019235 | mp-1079110 | Hf36Al12HN12O | -514.336 |  | -1.25381 | [13 empty] | 1 | 1 | 1 | 0.085
c-c-p-019236 | mp-1064981 | Hf48Co48HO | -765.432 |  | -1.70421 | [13 empty] | 0 | 1 | 2 | 0
c-c-p-019237 | mp-1105830 | Zr48Cu24H121O | -922.212 |  | -0.593099 | [13 empty] | 1 | 0 | 1 | 0
c-c-p-019238 | mp-7598 | Nb12As24HO | -228.796 |  | -1.48186 | [13 empty] | 1 | 1 | -2 | 0.046
c-c-p-019239 | mp-2512 | As12HPd60O | -344.937 |  | 0.478964 | [13 empty] | 1 | 1 | -1 | 0.144
c-c-p-019240 | mp-569979 | Zr16HRu32O | -409.228 |  | -1.37385 | [13 empty] | 1 | 1 | 1 | 0.017
c-c-p-019241 | mp-1027273 | Mo9HW27S72O | -740.479 |  | -1.05654 | [13 empty] | 1 | 0 | 2 | 0.062
c-c-p-019242 | mp-1197242 | Sr20Bi12HO | -100.31 |  | -2.07869 | [13 empty] | 0 | 1 | 0 | 0
c-c-p-019243 | mp-1215401 | Zn24Cu48HO | -168.867 |  | -0.0209074 | [13 empty] | 2 | -1 | 2 | 0.082
c-c-p-019244 | mp-2626 | Zr36HRh60O | -742.376 |  | -1.35927 | [13 empty] | 0 | 2 | 1 | 0.078
c-c-p-019245 | mp-30619 | Zr36Co12HO | -364.61 |  | -1.39194 | [13 empty] | 1 | 1 | 2 | 0.167
c-c-p-019246 | mp-7819 | HPd48S12O | -271.941 |  | 0.311997 | [13 empty] | 2 | 0 | 1 | 0.052
c-c-p-019247 | mp-1216252 | Y16In24HPb24O | -248.742 |  | -1.84115 | [13 empty] | 1 | 1 | 0 | 0.125
c-c-p-019248 | mp-862446 | Ta12Al12HRu24O | -405.402 |  | -1.24292 | [13 empty] | 1 | 1 | 1 | 0.125
c-c-p-019249 | mp-1228888 | Al12Ga12P24HO | -205.03 |  | -1.31625 | [13 empty] | 1 | 1 | 1 | 0.125
c-c-p-019250 | mp-29596 | Ca48Al16HN48O | -604.609 |  | -3.09049 | [13 empty] | 1 | 0 | 0 | 0.299
c-c-p-019251 | mp-866022 | Cd8HPt24O | -139.632 |  | 0.885426 | [13 empty] | 1 | 0 | 0 | 0.25
c-c-p-019252 | mp-1188283 | V48HN6O | -447.387 |  | -1.50079 | [13 empty] | 2 | 0 | 1 | 0.207
c-c-p-019253 | mp-12910 | Ge36HS36O | -313.319 |  | 1.42992 | [13 empty] | 0 | 1 | 0 | 0
c-c-p-019254 | mp-23713 | Ca48H97O | -479.474 |  | 0.0383142 | [13 empty] | 2 | 0 | 1 | 0.125
c-c-p-019255 | mp-1186033 | Na24Ag8HO | -53.1326 |  | -0.897148 | [13 empty] | 1 | 1 | 0 | 0.119
c-c-p-019256 | mp-647 | Nb48HS48O | -712.493 |  | 0.254537 | [13 empty] | 1 | 1 | 1 | 0.063
c-c-p-019257 | mp-1227296 | Bi12Sb12HPt24O | -236.343 |  | 1.08618 | [13 empty] | 2 | 1 | 0 | 0.278
c-c-p-019258 | mp-22735 | Ca16Sn8HO | -71.8404 |  | -2.33231 | [13 empty] | 0 | 0 | 1 | 0
c-c-p-019259 | mp-998860 | Al36HO | -127.711 |  | -0.487947 | [13 empty] | 1 | 1 | 0 | 0.25
c-c-p-019260 | mp-1008274 | Co60HW20O | -623.022 |  | -0.561745 | [13 empty] | 2 | 2 | 1 | 0.05
c-c-p-019261 | mp-1245417 | Sr24In8HN24O | -256.348 |  | 0.217382 | [13 empty] | 1 | 0 | 1 | 0.04
c-c-p-019262 | mp-1186761 | Ta40Mn20Re20HO | -848.112 |  | -1.50242 | [13 empty] | 2 | 2 | 1 | 0.025
c-c-p-019263 | mp-1008632 | V36HC18O | -452.731 |  | -6.62129 | [13 empty] | 0 | 0 | 1 | 0.127
c-c-p-019264 | mp-755453 | Mn24P96HO | -709.246 |  | 0.658613 | [13 empty] | 1 | 2 | 0 | 0.075
c-c-p-019265 | mp-1187497 | Ti12Ge12HRh24O | -327.463 |  | -0.0540888 | [13 empty] | 1 | 1 | 1 | 0.125
c-c-p-019266 | mp-1749 | Ca32Al128HO | -511.685 |  | -0.841986 | [13 empty] | 2 | 2 | 1 | 0.014
c-c-p-019267 | mp-542570 | As48HSe48O | -363.545 |  | 1.5109 | [13 empty] | 2 | 2 | 1 | 0.059
c-c-p-019268 | mp-1183517 | Ca16Cd48HO | -61.9728 |  | -1.79456 | [13 empty] | 1 | 0 | 0 | 0.24
c-c-p-019269 | mp-12104 | Nb18Si36HO | -373.133 |  | -1.76743 | [13 empty] | 2 | 1 | 1 | 0.244
c-c-p-019270 | mp-542634 | Ta48Te72HO | -786.578 |  | 1.57317 | [13 empty] | 1 | 0 | -1 | 0.072
c-c-p-019271 | mp-1220475 | Nb28HS32O | -434.147 |  | -2.17045 | [13 empty] | 1 | 0 | 1 | 0.086
c-c-p-019272 | mp-865026 | Mn40V20Si20HO | -622.692 |  | -0.554352 | [13 empty] | 2 | 2 | 1 | 0.025
c-c-p-019273 | mp-1186957 | Sc32HOs16Rh16O | -494.163 |  | -0.943028 | [13 empty] | 1 | 0 | 0 | 0.125
c-c-p-019274 | mp-675 | Zr24HW48O | -763.912 |  | -1.60773 | [13 empty] | 2 | 1 | 0 | 0.021
c-c-p-019275 | mp-11621 | Zn16Ni16Sb16HO | -162.815 |  | -0.0677529 | [13 empty] | 2 | 1 | 1 | 0.062
c-c-p-019276 | mp-1791 | Al40HRh16O | -272.017 |  | -0.385105 | [13 empty] | 1 | 0 | 1 | 0.055
c-c-p-019277 | mp-1018151 | Nb12HPd24O | -232.095 |  | 1.22401 | [13 empty] | 0 | 1 | 0 | 0.25
c-c-p-019278 | mp-1222474 | Mn8Cr52HS80O | -880.058 |  | -0.309966 | [13 empty] | 2 | 0 | -1 | 0.143
c-c-p-019279 | mp-1072712 | Nb18HS36O | -356.311 |  | -1.7787 | [13 empty] | 2 | 1 | 0 | 0.056
c-c-p-019280 | mp-38494 | Y64As16HSe48O | -819.885 |  | -1.34233 | [13 empty] | 2 | 0 | 1 | 0.062
c-c-p-019281 | mp-1220701 | Nb12HIr8Se40O | -338.256 |  | 0.399441 | [13 empty] | 2 | 1 | 0 | 0.134
c-c-p-019282 | mp-568293 | Ca48HN32O | -386.474 |  | 0.223642 | [13 empty] | 1 | 0 | 0 | 0.076
c-c-p-019283 | mp-865093 | Ti16Zn16Ni32HO | -303.669 |  | -0.879778 | [13 empty] | 1 | 1 | 0 | 0.125
c-c-p-019284 | mp-21365 | In12Sb12HS36O | -232.589 |  | 0.212206 | [13 empty] | 1 | 2 | 1 | 0
c-c-p-019285 | mp-9561 | V18HS36O | -320.563 |  | -6.96966 | [13 empty] | 1 | 0 | 0 | 0.167
c-c-p-019286 | mp-1025571 | HW36S72O | -772.593 |  | -1.6855 | [13 empty] | 2 | -1 | 2 | 0.025
c-c-p-019287 | mp-11457 | Hf32HRh32O | -560.454 |  | -1.82892 | [13 empty] | 2 | 1 | 1 | 0.125
c-c-p-019288 | mp-675510 | As48HPd60Pb12O | -551.807 |  | 3.55095 | [13 empty] | 1 | 1 | -2 | 0.019
c-c-p-019289 | mp-1224822 | Ga24HSe12S12O | -171.838 |  | 0.307769 | [13 empty] | 2 | 1 | 1 | 0.141
c-c-p-019290 | mp-30253 | Na40Sr4Sn48HO | -247.945 |  | -0.645163 | [13 empty] | 2 | 1 | 1 | 0.191
c-c-p-019291 | mp-29767 | HPt40Se32O | -335.788 |  | -0.0346304 | [13 empty] | 1 | 1 | -2 | 0.06
c-c-p-019292 | mp-1215242 | Zr32Ti64Al32HO | -836.033 |  | -1.27187 | [13 empty] | 1 | 2 | 1 | 0.096
c-c-p-019293 | mp-1102616 | Co64Ge32HO | -544.136 |  | -0.490653 | [13 empty] | 1 | 1 | 1 | 0.199
c-c-p-019294 | mp-1224391 | Hf36HN27O | -626.568 |  | 1.62226 | [13 empty] | 1 | 0 | -2 | 0.211
c-c-p-019295 | mp-9907 | Sr12As36HO | -203.431 |  | -0.630367 | [13 empty] | 0 | 2 | 1 | 0.08
c-c-p-019296 | mp-567832 | Ti18Te18HO | -203.946 |  | -0.236347 | [13 empty] | 1 | 0 | 1 | 0.208
c-c-p-019297 | mp-643273 | Na16H33Pd48O | -363.298 |  | -0.0737055 | [13 empty] | 1 | 2 | 1 | 0.009
c-c-p-019298 | mp-7441 | K24P24HO | -166.106 |  | -0.447146 | [13 empty] | 1 | 2 | 1 | 0.309
c-c-p-019299 | mp-1198712 | Y40HIr24O | -476.141 |  | -2.22078 | [13 empty] | 1 | 0 | 0 | 0.121
c-c-p-019300 | mp-1825 | Cu48Sb24HO | -245.169 |  | 0.471582 | [13 empty] | 2 | 1 | 1 | 0.2
c-c-p-019301 | mp-976082 | Mn32Ga16HW16O | -498.691 |  | -1.6434 | [13 empty] | 1 | 0 | 0 | 0.125
c-c-p-019302 | mp-1079997 | V8HPt64O | -411.176 |  | -1.01138 | [13 empty] | 1 | 0 | 1 | 0.164
c-c-p-019303 | mp-1216156 | Y16Cu40Ni40HO | -437.022 |  | -0.522378 | [13 empty] | 1 | 1 | 2 | 0.052
c-c-p-019304 | mp-676586 | Na9V18HS36O | -353.466 |  | 0.377001 | [13 empty] | 1 | 0 | 2 | 0.042
c-c-p-019305 | mp-30681 | Y6Ga36HO | -140.738 |  | -0.804674 | [13 empty] | 2 | 1 | 1 | 0.217
c-c-p-019306 | mp-1013548 | Ca24Sb8HN8O | -178.265 |  | -0.882229 | [13 empty] | 1 | 0 | 0 | 0.25
c-c-p-019307 | mp-20506 | Nb16Ni16Te32HO | -347.235 |  | -0.714871 | [13 empty] | 2 | 2 | 1 | 0.024
c-c-p-019308 | mp-91 | HW72O | -844.204 |  | -1.16584 | [13 empty] | 2 | 1 | 0 | 0.083
c-c-p-019309 | mp-267 | Te16HRu8O | -123.685 |  | 0.43174 | [13 empty] | 0 | 1 | 1 | 0.25
c-c-p-019310 | mp-27800 | K24Ge138HO | -598.535 |  | -1.25057 | [13 empty] | 2 | 1 | 0 | 0.135
c-c-p-019311 | mp-28580 | Y24HN12Cl36O | -448.1 |  | 1.24217 | [13 empty] | 2 | 1 | -1 | 0.25
c-c-p-019312 | mp-1224067 | Hf12Zr12HW48O | -794.291 |  | -1.41584 | [13 empty] | 1 | 1 | 1 | 0.063
c-c-p-019313 | mp-146 | V54HO | -444.086 |  | -1.06887 | [13 empty] | 1 | 0 | 0 | 0.25
c-c-p-019314 | mp-27413 | Mo48P30HO | -676.924 |  | -0.705272 | [13 empty] | 2 | 1 | 0 | 0.302
c-c-p-019315 | mp-990532 | Ti40Co40HO | -565.113 |  | -1.48056 | [13 empty] | 2 | 2 | 1 | 0.05
c-c-p-019316 | mp-1008601 | Zr12Ag24HO | -149.024 |  | -1.69153 | [13 empty] | 2 | 1 | 2 | 0.083
c-c-p-019317 | mp-30366 | Ca48HAu16O | -155.853 |  | -2.26762 | [13 empty] | 1 | 0 | 0 | 0.097
c-c-p-019318 | mp-1364 | Y16Ni16HO | -186.451 |  | -2.14877 | [13 empty] | 1 | 0 | 1 | 0.071
c-c-p-019319 | mp-1231 | Cr48Ga16HO | -455.809 |  | -0.716185 | [13 empty] | 1 | 0 | 0 | 0.125
c-c-p-019320 | mp-1017545 | Zr36HRh36O | -569.538 |  | -2.15038 | [13 empty] | 0 | 1 | 1 | 0.127
c-c-p-019321 | mp-13156 | Hf48Ag48HO | -540.382 |  | -1.60355 | [13 empty] | 2 | 1 | 1 | 0.004
c-c-p-019322 | mp-11454 | Hf72HPd36O | -866.672 |  | -1.79874 | [13 empty] | 2 | 0 | 1 | 0.125
c-c-p-019323 | mp-1483 | Si40HRh40O | -512.695 |  | -0.811953 | [13 empty] | 2 | 2 | 1 | 0.182
c-c-p-019324 | mp-8462 | Hf36Al24HO | -433.307 |  | -1.84049 | [13 empty] | 1 | 1 | 1 | 0.058
c-c-p-019325 | mp-1018128 | Sc24Ag48HO | -258.167 |  | -1.64063 | [13 empty] | 2 | 1 | 1 | 0.167
c-c-p-019326 | mp-1079914 | Hf40Sb40HO | -553.689 |  | -1.94 | [13 empty] | 2 | 2 | 1 | 0.158
c-c-p-019327 | mp-11563 | Ti24HRh24O | -364.2 |  | -1.09054 | [13 empty] | 1 | 1 | 0 | 0.25
c-c-p-019328 | mp-7291 | Cr24P48HO | -472.455 |  | -1.42999 | [13 empty] | 1 | 1 | 0 | 0.271
c-c-p-019329 | mp-1077723 | Zr96HO | -739.304 |  | -1.67111 | [13 empty] | 0 | 2 | 1 | 0.125
c-c-p-019330 | mp-20418 | Si24HRh48O | -476.157 |  | 0.271522 | [13 empty] | 1 | 1 | 1 | 0.167
c-c-p-019331 | mp-1095669 | Hf24Tc48HO | -694.161 |  | -2.24388 | [13 empty] | 2 | 1 | 1 | 0.018
c-c-p-019332 | mp-999204 | Sc32Al96HO | -548.993 |  | -1.04939 | [13 empty] | 2 | 2 | 1 | 0.031
c-c-p-019333 | mp-23012 | Bi32HPd48S32O | -483.255 |  | -0.308247 | [13 empty] | 1 | 1 | 0 | 0.021
c-c-p-019334 | mp-1218586 | Sr36Ca12Ag48HO | -212.155 |  | -1.7465 | [13 empty] | 0 | 0 | 1 | 0.13
c-c-p-019335 | mp-21673 | Ge32HPt48O | -422.639 |  | 0.561202 | [13 empty] | 1 | 1 | 0 | 0.042
c-c-p-019336 | mp-866022 | Cd16HPt48O | -272.893 |  | 0.790231 | [13 empty] | 1 | 1 | 0 | 0.125
c-c-p-019337 | mp-1220594 | Nb16Cr16Ni16HO | -368.347 |  | -1.24342 | [13 empty] | 2 | 0 | 1 | 0.203
c-c-p-019338 | mp-24290 | H13S84N12O | -458.189 |  | 1.43327 | [13 empty] | 1 | 0 | 2 | 0.059
c-c-p-019339 | mp-21294 | Y16In8HO | -122.132 |  | -2.15634 | [13 empty] | 1 | 0 | 1 | 0.229
c-c-p-019340 | mp-846 | Hf48Al72HO | -735.395 |  | -2.00568 | [13 empty] | 0 | 1 | 2 | 0.022
c-c-p-019341 | mp-1186060 | Mn16HOs48O | -609.305 |  | -0.620514 | [13 empty] | 1 | 0 | 0 | 0.256
c-c-p-019342 | mp-1079623 | Ta18Mn18Si18HO | -448.508 |  | -1.38729 | [13 empty] | 1 | 1 | 1 | 0.239
c-c-p-019343 | mp-11572 | Ta24Tc24HO | -510.63 |  | -1.35109 | [13 empty] | 1 | 1 | 0 | 0.25
c-c-p-019344 | mp-1023937 | HW9S18O | -200.64 |  | -2.34527 | [13 empty] | 2 | 1 | 1 | 0.182
c-c-p-019345 | mp-972119 | Sr12Ca12Tl24HO | -103.073 |  | -1.27759 | [13 empty] | 1 | 1 | 1 | 0.125
c-c-p-019346 | mp-1064497 | Sn8HS8O | -74.5677 |  | 0.509265 | [13 empty] | 0 | 1 | 0 | 0
c-c-p-019347 | mp-1936 | Ta48As48HO | -762.704 |  | -1.50693 | [13 empty] | 2 | 1 | 0 | 0.083
c-c-p-019348 | mp-1221501 | Mo24HSe16S16O | -383.816 |  | -1.46642 | [13 empty] | 1 | 1 | 0 | 0.347
c-c-p-019349 | mp-1217242 | Ti80Al12Si36HO | -865.486 |  | -1.78931 | [13 empty] | 1 | 1 | 2 | 0.035
c-c-p-019350 | mp-1079810 | Hf24Sn48HO | -403.413 |  | -1.71826 | [13 empty] | 1 | 1 | 0 | 0.124
c-c-p-019351 | mp-2090 | Fe27Co27HO | -346.586 |  | -1.5611 | [13 empty] | 1 | 0 | 0 | 0.25
c-c-p-019352 | mp-22150 | Zr36In18Co36HO | -568.565 |  | -1.67203 | [13 empty] | 2 | 1 | 0 | 0.075
c-c-p-019353 | mp-1094267 | Zr48Sn16HO | -435.243 |  | -1.76556 | [13 empty] | 2 | 2 | 1 | 0.16
c-c-p-019354 | mp-28800 | K16Bi64HSe104O | -650.372 |  | 1.08807 | [13 empty] | 1 | 0 | 2 | 0.089
c-c-p-019355 | mp-22318 | Sr12Al24HO | -111.555 |  | -1.70107 | [13 empty] | 1 | 1 | 1 | 0.072
c-c-p-019356 | mp-1476 | Sc36HS36O | -483.378 |  | 1.16468 | [13 empty] | 1 | 0 | 0 | 0.25
c-c-p-019357 | mp-1223866 | In32Te48HO | -232.287 |  | 0.39693 | [13 empty] | 1 | 1 | 2 | 0.038
c-c-p-019358 | mp-27786 | Sb4As8HCl52O | -183.61 |  | 1.81397 | [13 empty] | 1 | 1 | 0 | 0.217
c-c-p-019359 | mp-1224386 | Hf24Ge6Sb42HO | -429.257 |  | -1.77746 | [13 empty] | 2 | 2 | 1 | 0.02
c-c-p-019360 | mp-1589 | Ti32Cr64HO | -771.577 |  | -0.977469 | [13 empty] | 2 | 0 | 1 | 0.091
c-c-p-019361 | mp-11765 | Ti20HSe16O | -231.382 |  | -2.18054 | [13 empty] | 0 | 0 | 1 | 0.25
c-c-p-019362 | mp-1218022 | Ta24Cr24Co24HO | -633.196 |  | -1.16877 | [13 empty] | 1 | 1 | 1 | 0.264
c-c-p-019363 | mp-4997 | Zr18Ge18HS18O | -332.958 |  | 0.386161 | [13 empty] | 1 | 0 | 2 | 0.008
c-c-p-019364 | mp-961659 | Ti12Si12HPd12O | -218.599 |  | -0.704209 | [13 empty] | 1 | 1 | 1 | 0.042
c-c-p-019365 | mp-1072655 | Zr24Cu48HO | -344.675 |  | -1.88668 | [13 empty] | 1 | 2 | 0 | 0.063
c-c-p-019366 | mp-7806 | Cr72P24HO | -764.894 |  | -0.0931067 | [13 empty] | 2 | 1 | 1 | 0.026
c-c-p-019367 | mp-70 | Rb12HO | -18.8834 |  | -1.22512 | [13 empty] | 2 | 1 | 0 | 0.083
c-c-p-019368 | mp-21162 | Sr8HPb24O | -102.683 |  | -0.366864 | [13 empty] | 2 | 1 | 1 | 0.062
c-c-p-019369 | mp-1052 | Na24HAu48O | -187.015 |  | 0.247738 | [13 empty] | 1 | 1 | 1 | 0.104
c-c-p-019370 | mp-1183517 | Ca16Cd48HO | -64.782 |  | -1.76014 | [13 empty] | 1 | 1 | 0 | 0.12
c-c-p-019371 | mp-30672 | Ti96Ga32HO | -799.662 |  | -2.32031 | [13 empty] | 2 | 1 | 1 | 0.125
c-c-p-019372 | mp-2780 | Fe36HSe48O | -445.155 |  | 0.403969 | [13 empty] | 1 | 1 | -2 | 0.129
c-c-p-019373 | mp-21673 | Ge32HPt48O | -422.639 |  | 0.483606 | [13 empty] | 1 | 1 | 0 | 0.042
c-c-p-019374 | mp-953 | Nb18Zn54HO | -204.852 |  | -0.593686 | [13 empty] | 1 | 0 | 0 | 0.25
c-c-p-019375 | mp-16687 | Ti40Sb16HRh8O | -424.659 |  | -1.4946 | [13 empty] | 1 | 1 | 1 | 0.069
c-c-p-019376 | mp-22275 | Y16Sn16HPt16O | -282.257 |  | -1.80973 | [13 empty] | 2 | 1 | 0 | 0.125
c-c-p-019377 | mp-2781 | Sc32HPd32O | -387.778 |  | -0.671398 | [13 empty] | 2 | 1 | 1 | 0.125
c-c-p-019378 | mp-583 | Co48As48HO | -528.893 |  | 0.760914 | [13 empty] | 2 | 0 | 1 | 0
c-c-p-019379 | mp-1217166 | Ti30HS48O | -494.301 |  | 1.67476 | [13 empty] | 2 | 0 | 1 | 0.673
c-c-p-019380 | mp-1095464 | Y24Al24HPd24O | -387.749 |  | -1.8383 | [13 empty] | 1 | 0 | 2 | 0.083
c-c-p-019381 | mp-30479 | Ca24HPb8O | -75.6255 |  | -2.41142 | [13 empty] | 1 | 1 | 0 | 0.125
c-c-p-019382 | mp-30496 | Sr32Cd32HO | -79.9501 |  | -0.870368 | [13 empty] | 2 | 1 | 1 | 0.125
c-c-p-019383 | mp-1183048 | Zr16Sn16HRu32O | -479.486 |  | -0.713599 | [13 empty] | 2 | 1 | 1 | 0.062
c-c-p-019384 | mp-1184772 | Hf48HPb16O | -496.152 |  | -1.87363 | [13 empty] | 1 | 1 | 2 | 0.125
c-c-p-019385 | mp-1431 | Mn40Si40HO | -548.094 |  | -0.476911 | [13 empty] | 2 | 2 | 1 | 0.152
c-c-p-019386 | mp-28645 | Ca36Ni36HN36O | -564.833 |  | -2.03637 | [13 empty] | 1 | 0 | 1 | 0.125
c-c-p-019387 | mp-1022721 | Al24Cu24HO | -173.294 |  | -0.296878 | [13 empty] | 1 | 1 | 0 | 0.25
c-c-p-019388 | mp-1218052 | Ta20Nb20Si24HO | -558.817 |  | -0.856758 | [13 empty] | 1 | 0 | 0 | 0.308
c-c-p-019389 | mp-1106022 | Y16Ge40HRh24O | -477.715 |  | -1.24297 | [13 empty] | 0 | 1 | 0 | 0.178
c-c-p-019390 | mp-755633 | K40HSe24O | -180.853 |  | 1.33542 | [13 empty] | 1 | 1 | 0 | 0.124
c-c-p-019391 | mp-29568 | HRu2S6Cl16O | -83.7365 |  | 2.46718 | [13 empty] | 0 | 0 | 1 | 0
c-c-p-019392 | mp-7916 | Hf18Si18HS18O | -400.954 |  | 0.193999 | [13 empty] | 0 | 0 | 1 | 0.5
c-c-p-019393 | mp-18167 | Ca36Cd24HO | -87.1774 |  | -1.8103 | [13 empty] | 2 | 0 | 1 | 0.052
c-c-p-019394 | mp-1186977 | Sc12HAu36O | -193.192 |  | -1.51714 | [13 empty] | 2 | 1 | 0 | 0.042
c-c-p-019395 | mp-2105 | Hf36Si24HO | -473.466 |  | -1.8084 | [13 empty] | 1 | 0 | 0 | 0.149
c-c-p-019396 | mp-1188645 | Y24HS36O | -398.823 |  | -1.02675 | [13 empty] | 1 | 0 | 2 | 0.167
c-c-p-019397 | mp-999133 | Ta36HPd36O | -588.432 |  | -1.23257 | [13 empty] | 1 | 0 | 2 | 0.087
c-c-p-019398 | mp-1012110 | Cs16HO | -21.3604 |  | -1.00057 | [13 empty] | 0 | 1 | 1 | 0
c-c-p-019399 | mp-676241 | Fe18HCl54O | -253.314 |  | 1.74256 | [13 empty] | 0 | 1 | 2 | 0.211
c-c-p-019400 | mp-1219800 | Ni108Ge36P18HO | -811.65 |  | 0.383356 | [13 empty] | 2 | 1 | 0 | 0.065
c-c-p-019401 | mp-570951 | Ti4Al8HCl32O | -179.945 |  | -1.20451 | [13 empty] | 1 | 1 | -1 | 0.071
c-c-p-019402 | mp-558552 | Ta48HS8O | -499.702 |  | 1.73499 | [13 empty] | 0 | 1 | 1 | 0.131
c-c-p-019403 | mp-20555 | Na12HPb36O | -140.048 |  | 0.350134 | [13 empty] | 2 | 1 | 0 | 0.083
c-c-p-019404 | mp-618 | HPd42Se12O | -240.037 |  | 0.717624 | [13 empty] | 2 | 1 | -1 | 0.117
c-c-p-019405 | mp-1216247 | Y16Al4Ge32HO | -260.553 |  | -1.9294 | [13 empty] | 1 | 0 | 2 | 0.374
c-c-p-019406 | mp-22904 | Ca12HCl24O | -146.805 |  | 1.56044 | [13 empty] | 2 | 1 | 0 | 0.047
c-c-p-019407 | mp-7667 | K32HS48O | -279.456 |  | -0.0483249 | [13 empty] | 1 | 2 | 1 | 0.033
c-c-p-019408 | mp-1 | Cs8HO | -15.8692 |  | -1.00858 | [13 empty] | 2 | 1 | 1 | 0.125
c-c-p-019409 | mp-7372 | Zn32As32HO | -170.147 |  | 0.318658 | [13 empty] | 2 | 1 | 1 | 0.176
c-c-p-019410 | mp-1220327 | Nb24Mo24HO | -465.697 |  | -1.26004 | [13 empty] | 2 | 2 | 1 | 0.062
c-c-p-019411 | mp-30352 | Na16Ag32HO | -98.1168 |  | 0.652988 | [13 empty] | 1 | 0 | 0 | 0.062
c-c-p-019412 | mp-13682 | HPd32S64O | -411.141 |  | -0.166603 | [13 empty] | 2 | 0 | 1 | 0.088
c-c-p-019413 | mp-1091390 | Ca12Ge24HPt24O | -294.394 |  | -0.809192 | [13 empty] | 2 | 1 | 1 | 0.333
c-c-p-019414 | mp-1216767 | Ti18V18HN36O | -629.215 |  | -1.49098 | [13 empty] | 1 | 0 | -2 | 0.249
c-c-p-019415 | mp-1087 | Sr12HS12O | -108.494 |  | -0.181293 | [13 empty] | 1 | 1 | 1 | 0.083
c-c-p-019416 | mp-867126 | Rb18HO | -23.3369 |  | -1.1524 | [13 empty] | 2 | 1 | 1 | 0.037
c-c-p-019417 | mp-1206636 | Sr8Tl24HO | -67.6662 |  | -0.90221 | [13 empty] | 2 | 1 | 1 | 0.062
c-c-p-019418 | mp-1096861 | Cd30HO | -17.7803 |  | 0.251187 | [13 empty] | 2 | 2 | 1 | 0.05
c-c-p-019419 | mp-1601 | Ta32HRu32O | -639.3 |  | -1.76397 | [13 empty] | 2 | 1 | 1 | 0.125
c-c-p-019420 | mp-1215257 | Zr27HRh27O | -422.858 |  | -2.21177 | [13 empty] | 0 | 0 | 1 | 0.25
c-c-p-019421 | mp-1786 | Ti72HAu24O | -608.411 |  | -1.27257 | [13 empty] | 2 | 1 | 0 | 0.042
c-c-p-019422 | mp-976128 | Hf60Sc12HO | -619.061 |  | -2.0537 | [13 empty] | 2 | 1 | 1 | 0.137
c-c-p-019423 | mp-1007692 | Hf24HPd24O | -360.821 |  | -1.66951 | [13 empty] | 2 | 2 | 1 | 0.116
c-c-p-019424 | mp-567929 | Al39HOs12O | -271.238 |  | -1.14996 | [13 empty] | 1 | 1 | 2 | 0.137
c-c-p-019425 | mp-999502 | Mo48HPt48O | -757.558 |  | -1.17825 | [13 empty] | 1 | 1 | 1 | 0.167
c-c-p-019426 | mp-30338 | Y24Al8HO | -176.14 |  | -2.63753 | [13 empty] | 2 | 1 | 1 | 0.062
c-c-p-019427 | mp-813 | Sc40Al80HO | -556.103 |  | -1.63691 | [13 empty] | 2 | 2 | 1 | 0.062
c-c-p-019428 | mp-569249 | Ta36HAu12O | -416.871 |  | -2.08725 | [13 empty] | 2 | 1 | 0 | 0.042
c-c-p-019429 | mp-1104341 | Nb48HO | -440.168 |  | -0.940868 | [13 empty] | 1 | 0 | -2 | 0.125
c-c-p-019430 | mp-30501 | Ti36Cd18HO | -261.387 |  | -1.13306 | [13 empty] | 1 | 0 | 1 | 0.5
c-c-p-019431 | mp-818 | Si36HRh36O | -459.017 |  | -0.23644 | [13 empty] | 0 | 1 | 2 | 0.049
c-c-p-019432 | mp-1104047 | Al72Tc18HO | -446.781 |  | -0.970636 | [13 empty] | 2 | 0 | 1 | 0.275
c-c-p-019433 | mp-1219503 | HRu36Rh36O | -524.103 |  | -0.412262 | [13 empty] | 1 | 0 | 2 | 0.111
c-c-p-019434 | mp-1487 | Al24Ni24HO | -231.512 |  | 0.469057 | [13 empty] | 1 | 1 | 0 | 0.25
c-c-p-019435 | mp-1089 | Ti24HIr72O | -801.837 |  | 0.6102 | [13 empty] | 1 | 1 | 0 | 0.125
c-c-p-019436 | mp-49 | HOs48O | -484.857 |  | -0.0657275 | [13 empty] | 1 | 0 | 1 | 0
c-c-p-019437 | mp-1025397 | Ge40HRu40O | -508.537 |  | 0.478816 | [13 empty] | 2 | 2 | 1 | 0.061
c-c-p-019438 | mp-2583 | Ti36HRh36O | -532.995 |  | -0.0232907 | [13 empty] | 2 | 0 | 1 | 0.125
c-c-p-019439 | mp-494 | Ge20Mo60HO | -679.83 |  | -1.01027 | [13 empty] | 2 | 2 | 1 | 0.025
c-c-p-019440 | mp-1103842 | P36HOs9O | -283.32 |  | 1.00921 | [13 empty] | 1 | 2 | -1 | 0.041
c-c-p-019441 | mp-864672 | Nb16Si16Tc32HO | -558.659 |  | -2.21493 | [13 empty] | 1 | 0 | 0 | 0.125
c-c-p-019442 | mp-188 | Al24HPt72O | -523.877 |  | 0.305358 | [13 empty] | 1 | 1 | 0 | 0.125
c-c-p-019443 | mp-8628 | Te24HPt18O | -177.912 |  | 1.08824 | [13 empty] | 2 | 1 | -2 | 0.117
c-c-p-019444 | mp-567705 | Ti24Al48HO | -359.572 |  | -1.76398 | [13 empty] | 2 | 1 | 1 | 0.04
c-c-p-019445 | mp-999376 | Nb32HPt32O | -486 |  | -1.37327 | [13 empty] | 1 | 1 | 2 | 0.061
c-c-p-019446 | mp-22268 | Zr32P32HRu32O | -756.349 |  | -2.21622 | [13 empty] | 2 | 0 | 1 | 0.045
c-c-p-019447 | mp-571030 | Tl16HPd48O | -262.938 |  | 1.42808 | [13 empty] | 1 | 1 | 2 | 0.125
c-c-p-019448 | mp-549 | Sc12Sb12HO | -136.057 |  | -2.1858 | [13 empty] | 1 | 1 | 1 | 0.083
c-c-p-019449 | mp-1198311 | Hf15Tl60HSe60O | -544.425 |  | 0.362859 | [13 empty] | 2 | 1 | 0 | 0.119
c-c-p-019450 | mp-1919 | Zr24Cr48HO | -598.602 |  | -1.69974 | [13 empty] | 2 | 1 | 2 | 0.085
c-c-p-019451 | mp-1095578 | Ga80Ni16HO | -300.834 |  | -0.050702 | [13 empty] | 1 | 1 | 2 | 0.011
c-c-p-019452 | mp-1226726 | Cd27Ag27HO | -73.8086 |  | 0.47155 | [13 empty] | 2 | 1 | -1 | 0.028
c-c-p-019453 | mp-1246515 | Ca24Te12HN8O | -195.653 |  | -0.852808 | [13 empty] | 1 | 0 | 1 | 0.118
c-c-p-019454 | mp-20191 | Si36HRu24O | -400.928 |  | -0.813578 | [13 empty] | 2 | 1 | 1 | 0.095
c-c-p-019455 | mp-571216 | Sr18Al12Ge24HO | -191.001 |  | -1.52669 | [13 empty] | 1 | 1 | 1 | 0.263
c-c-p-019456 | mp-1215518 | Zn16Cu48HO | -166.255 |  | 0.0959719 | [13 empty] | 0 | 0 | 1 | 0.377
c-c-p-019457 | mp-1078776 | In16Bi16HS48O | -307.055 |  | 1.03038 | [13 empty] | 0 | 2 | 1 | 0.127
c-c-p-019458 | mp-1217022 | Ti24Al24HAu48O | -404.453 |  | -1.67563 | [13 empty] | 2 | 1 | 1 | 0.123
c-c-p-019459 | mp-1219356 | Sc16Al16Cu16HO | -216.618 |  | -1.9071 | [13 empty] | 0 | 1 | 0 | 0.373
c-c-p-019460 | mp-1397 | Rb32Te16HO | -119.413 |  | -0.978332 | [13 empty] | 0 | 1 | 1 | 0.083
c-c-p-019461 | mp-1105778 | Sc56P24HO | -509.369 |  | -2.05253 | [13 empty] | 2 | 1 | 1 | 0.172
c-c-p-019462 | mp-3432 | Sc12Ni12Sb12HO | -200.412 |  | -0.795749 | [13 empty] | 1 | 1 | 1 | 0.042
c-c-p-019463 | mp-2072 | K16Te16HO | -91.5962 |  | 0.217657 | [13 empty] | 1 | 0 | 0 | 0.167
c-c-p-019464 | mp-12524 | Al36HW18O | -335.345 |  | -1.48521 | [13 empty] | 2 | 1 | 2 | 0.306
c-c-p-019465 | mp-2775 | Sr8Al32HO | -133.339 |  | -0.6609 | [13 empty] | 0 | 0 | 1 | 0.058
c-c-p-019466 | mp-21756 | Sr16In128HRh32O | -540.143 |  | 0.126296 | [13 empty] | 2 | 1 | 2 | 0.342
c-c-p-019467 | mp-1079768 | Ti36H19Pd18O | -425.271 |  | -2.19973 | [13 empty] | 1 | 0 | 2 | 0.258
c-c-p-019468 | mp-1009756 | Ca24HPb12O | -95.0021 |  | -1.15326 | [13 empty] | 2 | 1 | 0 | 0.042
c-c-p-019469 | mp-974558 | Na36HO | -50.5778 |  | -0.845562 | [13 empty] | 1 | 0 | 0 | 0.25
c-c-p-019470 | mp-684969 | Sc16HS24O | -260.591 |  | -1.38986 | [13 empty] | 1 | 1 | 1 | 0.161
c-c-p-019471 | mp-1219513 | Sb36As12HS72O | -485.219 |  | -1.30971 | [13 empty] | 0 | 1 | 1 | 0.381
c-c-p-019472 | mp-1393 | Sn80HAu20O | -340.026 |  | 1.46916 | [13 empty] | 2 | 2 | 1 | 0.15
c-c-p-019473 | mp-1226015 | Co32Ni32Ge32HO | -496.109 |  | 0.390573 | [13 empty] | 2 | 2 | 1 | 0.031
c-c-p-019474 | mp-12724 | Sr32Zn32HO | -76.3198 |  | -1.4354 | [13 empty] | 2 | 2 | 1 | 0.034
c-c-p-019475 | mp-862694 | Al40HIr20Rh20O | -498.75 |  | -0.129906 | [13 empty] | 2 | 2 | 1 | 0.025
c-c-p-019476 | mp-50 | Ta36HO | -399.677 |  | -1.37653 | [13 empty] | 1 | 1 | 0 | 0.25
c-c-p-019477 | mp-1186990 | Sc8HPb24O | -131.472 |  | -1.55678 | [13 empty] | 1 | 0 | 0 | 0.25
c-c-p-019478 | mp-1188077 | Zr56Cu80HO | -711.792 |  | -0.180805 | [13 empty] | 1 | 0 | 1 | 0.074
c-c-p-019479 | mp-8628 | Te24HPt18O | -182.617 |  | 0.705143 | [13 empty] | 1 | 0 | -2 | 0.5
c-c-p-019480 | mp-573 | Ni36HSe48O | -352.876 |  | 0.242273 | [13 empty] | 1 | 1 | 2 | 0.025
c-c-p-019481 | mp-1187812 | Zn54HO | -41.7416 |  | 0.30779 | [13 empty] | 2 | 0 | -1 | 0.055
c-c-p-019482 | mp-1068157 | Sr16Cd8HPt16O | -139.153 |  | -1.03158 | [13 empty] | 0 | 1 | 1 | 0.143
c-c-p-019483 | mp-3078 | Cd12Si12As24HO | -172.179 |  | 0.631776 | [13 empty] | 2 | 1 | 1 | 0.284
c-c-p-019484 | mp-562 | Sb48HPt24O | -334.262 |  | 0.131326 | [13 empty] | 2 | 1 | 0 | 0.104
c-c-p-019485 | mp-1227296 | Bi12Sb12HPt24O | -233.674 |  | 0.894843 | [13 empty] | 2 | 1 | 1 | 0.069
c-c-p-019486 | mp-714 | Sr8Sn32HO | -138.536 |  | -0.039418 | [13 empty] | 1 | 1 | 0 | 0.097
c-c-p-019487 | mp-977244 | Na6Ti30HSe48O | -473.388 |  | 0.211893 | [13 empty] | 1 | 0 | 0 | 0.037
c-c-p-019488 | mp-9969 | Sc24Si24HO | -299.579 |  | -0.609945 | [13 empty] | 2 | 1 | 1 | 0.083
c-c-p-019489 | mp-1183137 | Ag48HAu16O | -152.641 |  | 0.713823 | [13 empty] | 1 | 1 | 0 | 0.125
c-c-p-019490 | mp-1214889 | Al44Re16HO | -340.444 |  | -1.17079 | [13 empty] | 0 | 0 | 1 | 0.387
c-c-p-019491 | mp-769096 | Mn18P72HO | -527.571 |  | 0.307977 | [13 empty] | 1 | 2 | -2 | 0.115
c-c-p-019492 | mp-1775 | Sn32HAu32O | -207.663 |  | 0.296145 | [13 empty] | 1 | 0 | 1 | 0.229
c-c-p-019493 | mp-1220358 | Nb48Ga8Sb8HO | -496.502 |  | -0.493141 | [13 empty] | 1 | 1 | 0 | 0.062
c-c-p-019494 | mp-980420 | Ti72Si24HO | -671.859 |  | -1.48311 | [13 empty] | 2 | 0 | 1 | 0.033
c-c-p-019495 | mp-2450 | Ca32Sn32HO | -195.874 |  | -2.36669 | [13 empty] | 2 | 1 | 0 | 0.125
c-c-p-019496 | mp-274 | Nb30Sb24HO | -380.012 |  | 0.800885 | [13 empty] | 1 | 1 | 1 | 0.03
c-c-p-019497 | mp-571096 | Fe18HCl36O | -221.578 |  | 0.257014 | [13 empty] | 2 | 1 | 0 | 0.167
c-c-p-019498 | mp-1078699 | Nb16HPt48O | -430.92 |  | -1.36059 | [13 empty] | 0 | 1 | 1 | 0.375
c-c-p-019499 | mp-1028690 | Te36HW36S36O | -694.384 |  | -1.65613 | [13 empty] | 2 | 1 | 1 | 0.021
c-c-p-019500 | mp-16514 | Al36Ni60HO | -456.511 |  | -1.11999 | [13 empty] | 0 | 1 | 1 | 0.125
c-c-p-019501 | mp-976971 | Na8HPd24O | -124.859 |  | 0.132884 | [13 empty] | 1 | 0 | 0 | 0.25
c-c-p-019502 | mp-1648 | Al96Re8HO | -424.724 |  | -1.18239 | [13 empty] | 1 | 1 | 0 | 0.077
c-c-p-019503 | mp-1191422 | Ti48Co96HO | -966.731 |  | -0.321497 | [13 empty] | 2 | 1 | 1 | 0.017
c-c-p-019504 | mp-20901 | Ni12HSe24O | -148.399 |  | 1.36247 | [13 empty] | 1 | 1 | 1 | 0.085
c-c-p-019505 | mp-570562 | Te36HPt24O | -248.217 |  | 0.424621 | [13 empty] | 2 | 1 | 0 | 0.083
c-c-p-019506 | mp-1018028 | Ti27HS27O | -369.379 |  | 0.712554 | [13 empty] | 1 | 0 | 0 | 0.333
c-c-p-019507 | mp-1207251 | Rb12Bi8HO | -51.3445 |  | -1.0904 | [13 empty] | 0 | 1 | 0 | 0.25
c-c-p-019508 | mp-1120767 | Na12HCl12O | -83.5945 |  | 2.06634 | [13 empty] | 2 | 1 | 1 | 0.014
c-c-p-019509 | mp-1215353 | Zr24Ge6Sb42HO | -402.782 |  | 0.88792 | [13 empty] | 1 | 0 | 2 | 0.083
c-c-p-019510 | mp-504 | Cu36HS36O | -268.995 |  | 0.968142 | [13 empty] | 2 | 1 | 1 | 0.056
c-c-p-019511 | mp-20139 | Mn60Ge20HO | -568.493 |  | -0.660515 | [13 empty] | 2 | 2 | 1 | 0.05
c-c-p-019512 | mp-1183998 | Ga54Tc18HO | -314.868 |  | -0.72198 | [13 empty] | 1 | 0 | 1 | 0.125
c-c-p-019513 | mp-1206157 | Cu112Si32HO | -511.879 |  | 0.0488551 | [13 empty] | 2 | 2 | 1 | 0.024
c-c-p-019514 | mp-1182885 | Al16Cu64HO | -263.82 |  | -0.355115 | [13 empty] | 1 | 1 | 0 | 0.28
c-c-p-019515 | mp-1223860 | HIr36Ru36O | -569.849 |  | 0.234092 | [13 empty] | 2 | 1 | 1 | 0.083
c-c-p-019516 | mp-12826 | Sb64Te24HO | -306.007 |  | 0.502709 | [13 empty] | 2 | 0 | -1 | 0.204
c-c-p-019517 | mp-2781 | Sc27HPd27O | -324.395 |  | -1.62688 | [13 empty] | 1 | 0 | 0 | 0.25
c-c-p-019518 | mp-160 | B144HO | -886.697 |  | -0.398025 | [13 empty] | 1 | 1 | 1 | 0.148
c-c-p-019519 | mp-1186017 | Na36Ag12HO | -77.6123 |  | -1.10659 | [13 empty] | 1 | 1 | 1 | 0.125
c-c-p-019520 | mp-30580 | Sr24Ga24Cu48HO | -256.904 |  | -1.2605 | [13 empty] | 2 | 0 | 1 | 0.036
c-c-p-019521 | mp-1064981 | Hf24Co24HO | -388.62 |  | -2.06431 | [13 empty] | 1 | 2 | 0 | 0.25
c-c-p-019522 | mp-1221422 | Mo36HPd36O | -509.828 |  | -0.952977 | [13 empty] | 2 | 1 | -2 | 0.167
c-c-p-019523 | mp-1104388 | Y54HPd36O | -537.562 |  | -0.882001 | [13 empty] | 2 | 1 | 1 | 0.047
c-c-p-019524 | mp-665 | Sn9HSe18O | -107.366 |  | 1.53446 | [13 empty] | 1 | 0 | 2 | 0.034
c-c-p-019525 | mp-28128 | HS24Cl48O | -183.739 |  | 2.82943 | [13 empty] | 1 | 2 | 2 | 0.077
c-c-p-019526 | mp-1206926 | Rb8As16HRh16O | -204.626 |  | 0.479285 | [13 empty] | 1 | 0 | 1 | 0.125
c-c-p-019527 | mp-1216464 | V32HN24O | -501.955 |  | -1.29128 | [13 empty] | 1 | 0 | 1 | 0.125
c-c-p-019528 | mp-1103512 | Te60HIr30O | -433.379 |  | 1.1248 | [13 empty] | 0 | 1 | 2 | 0.027
c-c-p-019529 | mp-1219457 | Sb18As18HO | -148.376 |  | 0.439858 | [13 empty] | 2 | 1 | 2 | 0
c-c-p-019530 | mp-1006132 | Hf36HPb12O | -365.909 |  | -3.676 | [13 empty] | 2 | 0 | 1 | 0
c-c-p-019531 | mp-28128 | HS32Cl64O | -251.759 |  | 1.27575 | [13 empty] | 1 | 1 | 2 | 0.167
c-c-p-019532 | mp-1223773 | K30Bi24HO | -136.007 |  | -0.317943 | [13 empty] | 1 | 1 | 1 | 0.015
c-c-p-019533 | mp-11 | As36HO | -158.078 |  | 0.284946 | [13 empty] | 2 | 1 | 0 | 0.056
c-c-p-019534 | mp-1186444 | HPb72O | -230.454 |  | 0.39025 | [13 empty] | 2 | 0 | 1 | 0.146
c-c-p-019535 | mp-1023926 | Te18HW9O | -139.265 |  | -4.93085 | [13 empty] | 0 | 0 | 1 | 0.052
c-c-p-019536 | mp-8670 | Ca24Cr8HN24O | -352.519 |  | 1.50434 | [13 empty] | 0 | 1 | 0 | 0.117
c-c-p-019537 | mp-29568 | HRu2S6Cl16O | -83.7365 |  | 2.93915 | [13 empty] | 0 | 0 | 1 | 0
c-c-p-019538 | mp-16511 | Mn36Al120HO | -714.407 |  | -1.04056 | [13 empty] | 2 | 0 | 1 | 0.154
c-c-p-019539 | mp-568402 | Sr16Si32HPd32O | -379.573 |  | -0.944391 | [13 empty] | 2 | 0 | 1 | 0.094
c-c-p-019540 | mp-1105134 | As24HPd72O | -462.356 |  | 0.616451 | [13 empty] | 2 | 0 | 1 | 0.143
c-c-p-019541 | mp-1207013 | Si40HRh60O | -660.564 |  | -1.1285 | [13 empty] | 2 | 1 | 2 | 0.032
c-c-p-019542 | mp-1922 | HRu16Se32O | -254.045 |  | 1.32811 | [13 empty] | 2 | 1 | 1 | 0.093
c-c-p-019543 | mp-1018124 | Ti36HRh18O | -405.095 |  | 0.294335 | [13 empty] | 0 | 0 | 1 | 0.081
c-c-p-019544 | mp-1224951 | Fe9Ni9As36HO | -276.116 |  | -0.720637 | [13 empty] | 1 | 0 | 2 | 0.067
c-c-p-019545 | mp-11322 | Zr36Si36HO | -507.024 |  | -2.11152 | [13 empty] | 0 | 1 | 0 | 0.112
c-c-p-019546 | mp-1066254 | Y32HAu32O | -328.028 |  | 0.621177 | [13 empty] | 1 | 1 | 1 | 0.068
c-c-p-019547 | mp-1187702 | V20HW60O | -881.906 |  | -1.14186 | [13 empty] | 2 | 2 | 1 | 0.025
c-c-p-019548 | mp-10201 | Ge48Mo24HO | -436.899 |  | 0.0863175 | [13 empty] | 2 | 1 | 1 | 0.056
c-c-p-019549 | mp-570428 | Sc48In16HO | -316.671 |  | -2.61317 | [13 empty] | 2 | 1 | 1 | 0.062
c-c-p-019550 | mp-1072724 | Mo24As48HO | -457.315 |  | -0.704028 | [13 empty] | 1 | 0 | -2 | 0.068
c-c-p-019551 | mp-20800 | Zr24In48HO | -307.756 |  | -2.03033 | [13 empty] | 2 | 1 | 1 | 0.015
c-c-p-019552 | mp-1953 | Ti18Al18HO | -204.159 |  | -2.24432 | [13 empty] | 1 | 0 | 0 | 0.25
c-c-p-019553 | mp-1216231 | V48HW48O | -952.434 |  | -1.64754 | [13 empty] | 2 | 1 | 1 | 0.125
c-c-p-019554 | mp-2455 | As48HOs24O | -464.953 |  | 0.344887 | [13 empty] | 1 | 2 | 0 | 0.026
c-c-p-019555 | mp-755169 | Tl48HS8O | -131.772 |  | 0.134074 | [13 empty] | 2 | 2 | 1 | 0.136
c-c-p-019556 | mp-29055 | K12Sb24HO | -117.461 |  | -0.0109549 | [13 empty] | 2 | 0 | -1 | 0.053
c-c-p-019557 | mp-567082 | Ti64As48HO | -751.807 |  | -2.51646 | [13 empty] | 1 | 1 | 0 | 0.031
c-c-p-019558 | mp-862589 | Re48HPt16O | -630.294 |  | -1.19737 | [13 empty] | 1 | 0 | 0 | 0.246
c-c-p-019559 | mp-1102657 | Y32HPt16O | -320.962 |  | -2.04468 | [13 empty] | 1 | 1 | 2 | 0.037
c-c-p-019560 | mp-12175 | Y80HPt64O | -965.122 |  | -2.08367 | [13 empty] | 2 | 2 | 1 | 0.177
c-c-p-019561 | mp-7273 | Te64HRh24O | -354.832 |  | 0.918307 | [13 empty] | 1 | 0 | 1 | 0.218
c-c-p-019562 | mp-570355 | HPb16Cl64O | -208.912 |  | 2.06442 | [13 empty] | 2 | 2 | -1 | 0.132
c-c-p-019563 | mp-1188542 | Sr6Fe24Sb72HO | -467.852 |  | -1.61705 | [13 empty] | 2 | 1 | 0 | 0.069
c-c-p-019564 | mp-1028452 | Te54HW36Se18O | -649.795 |  | 0.811016 | [13 empty] | 1 | 0 | 1 | 0.042
c-c-p-019565 | mp-1106162 | Nb72P24HO | -834.449 |  | -1.5732 | [13 empty] | 2 | 1 | 1 | 0.331
c-c-p-019566 | mp-1187196 | Ta48HIr16O | -674.459 |  | -3.54745 | [13 empty] | 1 | 0 | 0 | 0.125
c-c-p-019567 | mp-1219006 | Sn56HPd40O | -414.57 |  | 0.0696005 | [13 empty] | 2 | 1 | 1 | 0.118
c-c-p-019568 | mp-865565 | Cs8Sn24HO | -101.137 |  | 0.208682 | [13 empty] | 2 | -1 | 2 | 0.078
c-c-p-019569 | mp-1246648 | Zr8Zn32HN32O | -353.68 |  | 1.05669 | [13 empty] | 1 | 0 | 1 | 0.209
c-c-p-019570 | mp-2403 | Y12HPt36O | -310.67 |  | -1.24328 | [13 empty] | 2 | 1 | 0 | 0.083
c-c-p-019571 | mp-1224810 | Fe6Ni6Sb24HO | -170.248 |  | 0.321947 | [13 empty] | 1 | 2 | 2 | 0.221
c-c-p-019572 | mp-1224402 | Hf24Al24Mo24HO | -567.199 |  | -1.74462 | [13 empty] | 1 | 1 | 1 | 0.07
c-c-p-019573 | mp-1186781 | Sr10Sn30HO | -136.575 |  | -0.511766 | [13 empty] | 2 | 1 | 2 | 0.041
c-c-p-019574 | mp-434 | Sr12HAu24O | -113.148 |  | -0.848384 | [13 empty] | 1 | 1 | 1 | 0
c-c-p-019575 | mp-41 | Zr40HO | -315.372 |  | -1.41825 | [13 empty] | 2 | 2 | 1 | 0.05
c-c-p-019576 | mp-331 | Sc36Al36HO | -354.495 |  | -0.677059 | [13 empty] | 2 | 1 | 0 | 0.083
c-c-p-019577 | mp-554462 | Ti36HS36O | -496.968 |  | -0.146681 | [13 empty] | 1 | 0 | 2 | 0.167
c-c-p-019578 | mp-27410 | Sn24P18HO | -181.13 |  | 0.434172 | [13 empty] | 1 | 0 | 1 | 0.067
c-c-p-019579 | mp-21030 | Ti72Sn24HO | -613.677 |  | -1.95826 | [13 empty] | 2 | 1 | 0 | 0.086
c-c-p-019580 | mp-1219009 | Sn24Te30HPb6O | -212.823 |  | 0.939226 | [13 empty] | 2 | 1 | 1 | 0.15
c-c-p-019581 | mp-541289 | Y24HS36O | -393.391 |  | 1.31748 | [13 empty] | 1 | 1 | -2 | 0.468
c-c-p-019582 | mp-864992 | Mn16Nb16HRu32O | -535.539 |  | -2.46745 | [13 empty] | 1 | 1 | 0 | 0.125
c-c-p-019583 | mp-569989 | Nb48HC24O | -671.01 |  | -1.70644 | [13 empty] | 2 | 1 | 0 | 0.069
c-c-p-019584 | mp-22619 | Ni24P48HO | -369.31 |  | 0.270904 | [13 empty] | 2 | 1 | 0 | 0.019
c-c-p-019585 | mp-1188051 | Zr36Bi12HO | -331.051 |  | -1.48475 | [13 empty] | 2 | 0 | 1 | 0
c-c-p-019586 | mp-1007758 | Hf32Cd32HO | -304.222 |  | -0.0863925 | [13 empty] | 2 | 2 | 1 | 0.062
c-c-p-019587 | mp-1226030 | Co12HSe12S12O | -175.665 |  | -0.0938533 | [13 empty] | 1 | 1 | 1 | 0.085
c-c-p-019588 | mp-1 | Cs16HO | -21.3219 |  | -1.30332 | [13 empty] | 1 | 0 | 0 | 0.25
c-c-p-019589 | mp-3504 | Nb16Ni32Sn16HO | -373.654 |  | -1.31931 | [13 empty] | 1 | 0 | 0 | 0.125
c-c-p-019590 | mp-1102073 | Sr16Cd16HPt16O | -150.329 |  | -0.168905 | [13 empty] | 0 | 1 | 1 | 0
c-c-p-019591 | mp-1216566 | Tl32HPd32Pb32O | -321.257 |  | 0.215587 | [13 empty] | 2 | 1 | 2 | 0.053
c-c-p-019592 | mp-42 | Ta90HO | -989.443 |  | -1.30611 | [13 empty] | 1 | 1 | 1 | 0.067
c-c-p-019593 | mp-7446 | Rb32HS48O | -277.201 |  | 0.551199 | [13 empty] | 1 | 2 | 1 | 0.054
c-c-p-019594 | mp-1589 | Ti24Cr48HO | -583.772 |  | -1.92409 | [13 empty] | 2 | 1 | 2 | 0.131
c-c-p-019595 | mp-1104956 | Ta36Fe42HO | -712.555 |  | -1.80401 | [13 empty] | 2 | 1 | -2 | 0.084
c-c-p-019596 | mp-24747 | Na48H97Rh16O | -529.813 |  | -0.789456 | [13 empty] | 0 | 1 | 1 | 0.044
c-c-p-019597 | mp-1103536 | Y12Zn44HO | -126.324 |  | -1.06779 | [13 empty] | 0 | 1 | 1 | 0.23
c-c-p-019598 | mp-1246068 | Ca48HRu12N48O | -617.962 |  | -0.849778 | [13 empty] | 2 | 1 | -1 | 0.114
c-c-p-019599 | mp-1204061 | K48As24HSe60O | -436.275 |  | -0.133036 | [13 empty] | 2 | 2 | 1 | 0.082
c-c-p-019600 | mp-1216784 | Ti12Mo12HS36O | -403.468 |  | -0.923046 | [13 empty] | 1 | 2 | 0 | 0.226
c-c-p-019601 | mp-30603 | Zr16Cu80HO | -394.807 |  | -0.940813 | [13 empty] | 1 | 0 | 0 | 0.187
c-c-p-019602 | mp-7859 | Zr36HS36O | -521.406 |  | 0.846142 | [13 empty] | 2 | 0 | 1 | 0.123
c-c-p-019603 | mp-1079772 | Ca8In16P16HO | -157.729 |  | -0.607993 | [13 empty] | 0 | 0 | 1 | 0.25
c-c-p-019604 | mp-1219497 | Sc8Fe80Si16HO | -717.435 |  | -0.107109 | [13 empty] | 1 | 1 | 0 | 0.326
c-c-p-019605 | mp-17848 | Nb48Si16HO | -548.763 |  | -1.28846 | [13 empty] | 0 | 0 | 1 | 0
c-c-p-019606 | mp-867816 | Ta18HRu54O | -647.805 |  | -1.04832 | [13 empty] | 1 | 0 | 0 | 0.25
c-c-p-019607 | mp-20539 | Sc12In36HO | -165.689 |  | -0.732286 | [13 empty] | 2 | 1 | 0 | 0.083
c-c-p-019608 | mp-1079438 | Ta60HN30O | -949.156 |  | -0.9696 | [13 empty] | 2 | 1 | 2 | 0.083
c-c-p-019609 | mp-864754 | Na16In48HO | -134.717 |  | -0.0696619 | [13 empty] | 1 | 0 | 2 | 0.128
c-c-p-019610 | mp-1225993 | Cu48HS24O | -262.506 |  | 6.75872 | [13 empty] | 2 | 1 | 0 | 0.023
c-c-p-019611 | mp-11366 | Zr20Zn20Cu40HO | -311.59 |  | -1.59484 | [13 empty] | 2 | 2 | 1 | 0.025
c-c-p-019612 | mp-1395 | V27HRu27O | -457.954 |  | 0.0921299 | [13 empty] | 1 | 0 | 0 | 0.25
c-c-p-019613 | mp-1216300 | Zr40Sn26HO | -428.533 |  | -2.2124 | [13 empty] | 1 | 0 | 1 | 0.199
c-c-p-019614 | mp-32868 | Ag48HS24O | -206.486 |  | -0.473141 | [13 empty] | 1 | 1 | -1 | 0.229
c-c-p-019615 | mp-567750 | Sc24HRu48O | -559.323 |  | 0.209049 | [13 empty] | 2 | 1 | 1 | 0.112
c-c-p-019616 | mp-9789 | Ca8P8HS24O | -190.002 |  | -0.44767 | [13 empty] | 1 | 1 | -1 | 0.125
c-c-p-019617 | mp-32679 | Nb40HC28O | -638.856 |  | -1.49837 | [13 empty] | 1 | 1 | -1 | 0.173
c-c-p-019618 | mp-644500 | Zn56Mo8HO | -116 |  | -3.72485 | [13 empty] | 1 | 0 | 0 | 0.125
c-c-p-019619 | mp-1221420 | Mo24HPt72O | -634.437 |  | -0.586437 | [13 empty] | 1 | 0 | 2 | 0.331
c-c-p-019620 | mp-30672 | Ti72Ga24HO | -596.685 |  | -1.2535 | [13 empty] | 2 | 1 | 0 | 0.167
c-c-p-019621 | mp-30999 | Cu20HCl40O | -165.883 |  | 1.21143 | [13 empty] | 2 | 2 | 1 | 0.1
c-c-p-019622 | mp-1188393 | Ga36Re12HO | -233.301 |  | -1.13858 | [13 empty] | 1 | 1 | 1 | 0.119
c-c-p-019623 | mp-1221714 | Mn4Al96Cr4HO | -402.077 |  | -1.00355 | [13 empty] | 1 | 1 | 0 | 0.242
c-c-p-019624 | mp-10159 | K36Sb12HO | -101.588 |  | -0.434409 | [13 empty] | 1 | 1 | 1 | 0.125
c-c-p-019625 | mp-1080493 | Y36HAu24O | -318.254 |  | -2.40708 | [13 empty] | 2 | 1 | 2 | 0.213
c-c-p-019626 | mp-3698 | Sr8Al8Si8HO | -89.2967 |  | -0.641259 | [13 empty] | 1 | 0 | 0 | 0.167
c-c-p-019627 | mp-21965 | V24Ga123HO | -533.524 |  | 0.0743514 | [13 empty] | 2 | 0 | -1 | 0.131
c-c-p-019628 | mp-1982 | Al84HPt32O | -544.916 |  | -2.01654 | [13 empty] | 1 | 0 | 1 | 0.12
c-c-p-019629 | mp-1060435 | Ti30H31O | -334.585 |  | -0.070568 | [13 empty] | 2 | 2 | 1 | 0.05
c-c-p-019630 | mp-1188303 | Sn128HRh32O | -687.101 |  | 0.770495 | [13 empty] | 0 | 0 | 1 | 0.032
c-c-p-019631 | mp-1216927 | Ti18Cr18Si72HO | -678.836 |  | -0.727444 | [13 empty] | 2 | 2 | 1 | 0.304
c-c-p-019632 | mp-3567 | Na18V18HSe36O | -330.606 |  | 0.48254 | [13 empty] | 1 | 0 | 1 | 0.133
c-c-p-019633 | mp-1226375 | Cr9HRh9S24O | -249.893 |  | 0.0276453 | [13 empty] | 1 | -2 | -1 | 0.084
c-c-p-019634 | mp-2701 | Nb36HN36O | -690.077 |  | -1.4797 | [13 empty] | 1 | 0 | 2 | 0.167
c-c-p-019635 | mp-31493 | Rb9Ga27HO | -85.5188 |  | -0.612067 | [13 empty] | 2 | 1 | 1 | 0.036
c-c-p-019636 | mp-1215817 | Zr24Ga12Co36HO | -470.994 |  | -1.65422 | [13 empty] | 2 | 1 | 1 | 0.111
c-c-p-019637 | mp-1207392 | Zr50Bi30HO | -516.531 |  | -1.98362 | [13 empty] | 2 | 2 | 1 | 0.079
c-c-p-019638 | mp-11457 | Hf32HRh32O | -560.454 |  | -1.6875 | [13 empty] | 2 | 1 | 1 | 0.125
c-c-p-019639 | mp-27776 | Cd24As12HCl24O | -141.017 |  | 0.356975 | [13 empty] | 2 | 1 | 1 | 0.079
c-c-p-019640 | mp-10257 | Ni48HO | -225.888 |  | -0.401876 | [13 empty] | 1 | 1 | 0 | 0.25
c-c-p-019641 | mp-22332 | Ta9In9HS18O | -221.766 |  | 1.13493 | [13 empty] | 2 | 1 | 1 | 0.279
c-c-p-019642 | mp-866159 | Y16Zr16HRu32O | -515.326 |  | -0.924522 | [13 empty] | 2 | 1 | 1 | 0.062
c-c-p-019643 | mp-1120733 | K8Sn4HS12O | -95.1751 |  | 1.70964 | [13 empty] | 1 | 2 | 0 | 0.19
c-c-p-019644 | mp-11462 | K16Hg16HO | -27.6666 |  | -1.04122 | [13 empty] | 1 | 2 | 1 | 0.111
c-c-p-019645 | mp-7084 | Sr24Ca24Si24HO | -211.318 |  | -2.12711 | [13 empty] | 0 | 1 | 2 | 0.13
c-c-p-019646 | mp-567705 | Ti32Al64HO | -480.327 |  | -1.24674 | [13 empty] | 1 | 1 | 2 | 0.168
c-c-p-019647 | mp-866022 | Cd12HPt36O | -206.638 |  | 0.442115 | [13 empty] | 2 | 1 | 0 | 0.083
c-c-p-019648 | mp-21852 | Nb24HPb8S48O | -512.073 |  | -1.18365 | [13 empty] | 2 | -1 | 2 | 0.084
c-c-p-019649 | mp-2 | HPd72O | -325.217 |  | 0.937481 | [13 empty] | 2 | 1 | 0 | 0.083
c-c-p-019650 | mp-1245808 | Ca32HIr8N32O | -404.864 |  | -2.28902 | [13 empty] | 1 | 0 | 0 | 0.231
c-c-p-019651 | mp-16358 | Zn12Ni24Ge12HO | -190.012 |  | 0.985698 | [13 empty] | 1 | 1 | 1 | 0.125
c-c-p-019652 | mp-975519 | Rb12HO | -19.1868 |  | -1.10268 | [13 empty] | 1 | 0 | 2 | 0.083
c-c-p-019653 | mp-1105749 | Y24Si24HRh16O | -414.549 |  | -0.995178 | [13 empty] | 1 | 1 | 1 | 0.108
c-c-p-019654 | mp-974358 | HIr48Ru16O | -514.948 |  | 0.547868 | [13 empty] | 1 | 1 | 1 | 0.062
c-c-p-019655 | mp-215 | Y12Sb12HO | -142.364 |  | -2.70489 | [13 empty] | 1 | 1 | 1 | 0.083
c-c-p-019656 | mp-1187816 | Y16Ag48HO | -216.645 |  | -1.00329 | [13 empty] | 1 | 1 | 1 | 0.062
c-c-p-019657 | mp-9984 | Sn16HS32O | -198.1 |  | 1.12619 | [13 empty] | 1 | 1 | 1 | 0.187
c-c-p-019658 | mp-1061133 | HRu72O | -580.193 |  | -0.258768 | [13 empty] | 2 | 1 | 0 | 0.167
c-c-p-019659 | mp-1973 | Nb16Ga48HO | -289.471 |  | -0.0945941 | [13 empty] | 1 | 1 | 1 | 0.063
c-c-p-019660 | mp-22320 | Ga32HRu32O | -366.055 |  | -0.291806 | [13 empty] | 2 | 1 | 1 | 0.125
c-c-p-019661 | mp-1188008 | Zr36Ga12HO | -321.904 |  | -2.33074 | [13 empty] | 1 | 1 | 1 | 0.167
c-c-p-019662 | mp-1786 | Ti48HAu16O | -403.292 |  | -0.95259 | [13 empty] | 1 | 0 | 0 | 0.125
c-c-p-019663 | mp-1072645 | Si48HOs24O | -512.042 |  | 0.164354 | [13 empty] | 2 | 2 | 1 | 0
c-c-p-019664 | mp-1216231 | V24HW24O | -482.313 |  | -1.59649 | [13 empty] | 2 | 0 | 1 | 0.125
c-c-p-019665 | mp-7140 | Si36HC36O | -480.28 |  | -4.63094 | [13 empty] | 1 | 0 | 2 | 0.125
c-c-p-019666 | mp-11687 | V27Te54HO | -400.278 |  | -3.30988 | [13 empty] | 2 | 0 | 1 | 0.125
c-c-p-019667 | mp-1102743 | Zn12HS24O | -114.828 |  | 0.255526 | [13 empty] | 1 | 1 | 1 | 0.033
c-c-p-019668 | mp-1395 | V40HRu40O | -676.986 |  | -1.51829 | [13 empty] | 2 | 2 | 1 | 0.05
c-c-p-019669 | mp-672389 | Mn24Te24HO | -255.705 |  | 0.0534128 | [13 empty] | 1 | 1 | 1 | 0.326
c-c-p-019670 | mp-569979 | Zr24HRu48O | -606.882 |  | -1.38998 | [13 empty] | 2 | 1 | 2 | 0.138
c-c-p-019671 | mp-10032 | Ge40HOs20O | -368.862 |  | -0.21736 | [13 empty] | 2 | 1 | 2 | 0.05
c-c-p-019672 | mp-1368 | Zn32Cu20HO | -92.6599 |  | 0.096485 | [13 empty] | 1 | 0 | 0 | 0.179
c-c-p-019673 | mp-24723 | Ta48H97O | -858.582 |  | 0.242675 | [13 empty] | 2 | 1 | 1 | 0.062
c-c-p-019674 | mp-1103728 | K3V15HS24O | -259.38 |  | -0.61937 | [13 empty] | 1 | 1 | -2 | 0.01
c-c-p-019675 | mp-539 | Ga24HS36O | -236.552 |  | 1.92262 | [13 empty] | 1 | 1 | -2 | 0.261
c-c-p-019676 | mp-1096986 | H49C48O | -574.922 |  | 0.345184 | [13 empty] | 2 | 2 | 1 | 0.089
c-c-p-019677 | mp-10125 | Sb24HIr24O | -286.205 |  | 0.0409681 | [13 empty] | 2 | 1 | 1 | 0.153
c-c-p-019678 | mp-1226754 | Cd24As24P24HO | -235.501 |  | 0.649187 | [13 empty] | 0 | 1 | 2 | 0.028
c-c-p-019679 | mp-568320 | Y16Sb12HO | -172.382 |  | -2.53685 | [13 empty] | 1 | 0 | 0 | 0.099
c-c-p-019680 | mp-972183 | Zr20Ga20HPd40O | -444.478 |  | -1.67514 | [13 empty] | 2 | 2 | 1 | 0.025
c-c-p-019681 | mp-28369 | Ge16H49Cl16O | -270.423 |  | -0.634093 | [13 empty] | 1 | 0 | 0 | 0.151
c-c-p-019682 | mp-1220695 | Nb12Cu6Te24HO | -212.705 |  | 0.903804 | [13 empty] | 1 | 1 | -1 | 0.915
c-c-p-019683 | mp-696673 | Cr42HSe48O | -536.098 |  | 0.194395 | [13 empty] | 2 | 1 | 0 | 0.022
c-c-p-019684 | mp-1209 | Rb12HAu60O | -186.24 |  | 0.513316 | [13 empty] | 2 | 0 | 1 | 0.056
c-c-p-019685 | mp-1238878 | Rb12Cr24HS48O | -468.148 |  | 0.445332 | [13 empty] | 1 | 2 | 1 | 0.125
c-c-p-019686 | mp-1025448 | Y16HPt16O | -222.684 |  | 0.207415 | [13 empty] | 0 | 1 | 1 | 0.164
c-c-p-019687 | mp-3498 | Hf16Ga16Ni32HO | -380.092 |  | -1.06748 | [13 empty] | 1 | 0 | 0 | 0.125
c-c-p-019688 | mp-1221517 | Mo18HCl72O | -368.979 |  | 1.26365 | [13 empty] | 2 | 1 | 1 | 0.083
c-c-p-019689 | mp-1218893 | Sr4Ca8Si24HO | -156.955 |  | -0.969094 | [13 empty] | 0 | 1 | 0 | 0.25
c-c-p-019690 | mp-1223781 | In12Ga12As24HO | -173.087 |  | 0.459799 | [13 empty] | 2 | 1 | 0 | 0.083
c-c-p-019691 | mp-862715 | Al40HPd20Ru20O | -450.977 |  | -0.319205 | [13 empty] | 2 | 2 | 1 | 0.025
c-c-p-019692 | mp-1225656 | Cu32HPd32O | -251.298 |  | 0.965314 | [13 empty] | 1 | 0 | 1 | 0.125
c-c-p-019693 | mp-8645 | Ge4Te28As16HO | -175.334 |  | 1.84087 | [13 empty] | 0 | 0 | 1 | 0.212
c-c-p-019694 | mp-1029633 | Ca32Sn32HN64O | -706.808 |  | 1.28633 | [13 empty] | 0 | 2 | 1 | 0.052
c-c-p-019695 | mp-2294 | Al48HIr16O | -329.494 |  | -0.914348 | [13 empty] | 1 | 1 | 1 | 0.082
c-c-p-019696 | mp-569008 | HPd12Cl24O | -104.773 |  | -3.89543 | [13 empty] | 0 | 1 | 1 | 0.016
c-c-p-019697 | mp-2156 | Ti24HS48O | -448.569 |  | -0.111094 | [13 empty] | 1 | 1 | 0 | 0.25
c-c-p-019698 | mp-571030 | Tl16HPd48O | -257.239 |  | 0.946608 | [13 empty] | 2 | 0 | 1 | 0.063
c-c-p-019699 | mp-2612 | Ge20Te20HO | -148.086 |  | 0.380389 | [13 empty] | 2 | 2 | 1 | 0.05
c-c-p-019700 | mp-571342 | Ti24Ga48HO | -311.479 |  | -0.0332676 | [13 empty] | 1 | 0 | 1 | 0.625
c-c-p-019701 | mp-1216519 | Tl27Hg27HO | -54.9334 |  | 0.61236 | [13 empty] | 0 | 0 | 1 | 0.083
c-c-p-019702 | mp-1102167 | Ca18Ni54HO | -299.103 |  | -1.29625 | [13 empty] | 2 | 1 | 1 | 0.125
c-c-p-019703 | mp-22795 | HPb32Au16O | -151.761 |  | 0.936621 | [13 empty] | 1 | 0 | 0 | 0.08
c-c-p-019704 | mp-1105302 | Sr36P72HO | -493.7 |  | 0.13012 | [13 empty] | 1 | 1 | 2 | 0.191
c-c-p-019705 | mp-16719 | Al96Tc8HO | -419.482 |  | -0.987365 | [13 empty] | 2 | 1 | 1 | 0.093
c-c-p-019706 | mp-697179 | Zr48H49O | -580.629 |  | -2.24168 | [13 empty] | 1 | 0 | 1 | 0.25
c-c-p-019707 | mp-1179605 | Sb24HO | -98.6413 |  | 0.761028 | [13 empty] | 1 | 0 | 2 | 0.002
c-c-p-019708 | mp-13365 | Sr16Zn32HO | -57.0324 |  | -0.327531 | [13 empty] | 2 | -1 | 2 | 0.017
c-c-p-019709 | mp-11416 | Ta24Ga72HO | -454.238 |  | 0.354176 | [13 empty] | 2 | 1 | 1 | 0.125
c-c-p-019710 | mp-1220348 | Nb36Al6Ga6HO | -370.636 |  | -0.870406 | [13 empty] | 2 | 1 | 0 | 0.042
c-c-p-019711 | mp-7883 | Ca16Ge32HAu32O | -279.983 |  | -0.214051 | [13 empty] | 1 | 1 | 1 | 0.092
c-c-p-019712 | mvc-15308 | Ca64Cr32HN64O | -995.273 |  | -0.354367 | [13 empty] | 1 | 2 | 0 | 0.081
c-c-p-019713 | mp-21048 | Cr48P48HO | -681.612 |  | -1.57655 | [13 empty] | 1 | 0 | 1 | 0
c-c-p-019714 | mp-571651 | Ti48HSe48O | -591.812 |  | -2.11427 | [13 empty] | 2 | 1 | 2 | 0.055
c-c-p-019715 | mp-1080049 | Sr8Zn16Sn16HO | -94.2442 |  | -0.538782 | [13 empty] | 1 | 0 | 1 | 0.37
c-c-p-019716 | mp-1662 | Te40HAu20O | -173.817 |  | 0.962225 | [13 empty] | 2 | 1 | 2 | 0.025
c-c-p-019717 | mp-1214306 | Ca80In30HO | -233.526 |  | -2.18182 | [13 empty] | 2 | -2 | -1 | 0.123
c-c-p-019718 | mp-1014204 | Sn20HS16Cl8O | -176.224 |  | 0.191452 | [13 empty] | 1 | 1 | 1 | 0.18
c-c-p-019719 | mp-570632 | Sc12Bi12HO | -127.7 |  | -1.92129 | [13 empty] | 1 | 1 | 1 | 0.083
c-c-p-019720 | mp-134 | Al60HO | -213.172 |  | -0.565582 | [13 empty] | 2 | 2 | 1 | 0.05
c-c-p-019721 | mp-867799 | Ca32Bi16HAu16O | -207.74 |  | -0.633984 | [13 empty] | 2 | 1 | 1 | 0.063
c-c-p-019722 | mp-1018806 | Mo24HSe24S24O | -457.874 |  | -1.43616 | [13 empty] | 0 | 1 | 1 | 0.055
c-c-p-019723 | mp-1186031 | Na48Cd16HO | -72.5769 |  | -1.25393 | [13 empty] | 1 | 1 | 1 | 0.062
c-c-p-019724 | mp-865664 | Ti16Re32HW16O | -687.022 |  | -1.7113 | [13 empty] | 2 | 1 | 1 | 0.063
c-c-p-019725 | mp-1502 | Al48HPt24O | -344.642 |  | -1.8152 | [13 empty] | 2 | 1 | 0 | 0.042
c-c-p-019726 | mp-1221420 | Mo12HPt36O | -321.784 |  | 0.280736 | [13 empty] | 0 | 0 | 1 | 0.752
c-c-p-019727 | mp-3210 | Ca12Co24P24HO | -336.585 |  | 1.027 | [13 empty] | 1 | 0 | 1 | 0.125
c-c-p-019728 | mp-865362 | Zn72HIr24O | -256.378 |  | -0.270596 | [13 empty] | 2 | 1 | 1 | 0.125
c-c-p-019729 | mp-11366 | Zr16Zn16Cu32HO | -249.821 |  | -1.56757 | [13 empty] | 1 | 1 | 0 | 0.125
c-c-p-019730 | mp-2856 | Mn24Al66HO | -429.327 |  | -1.52311 | [13 empty] | 0 | 1 | 2 | 0.06
c-c-p-019731 | mp-1224475 | Hf16HPt64O | -540.339 |  | 0.858085 | [13 empty] | 1 | 0 | 1 | 0.051
c-c-p-019732 | mp-2593 | Al32Ni96HO | -620.47 |  | 0.19296 | [13 empty] | 2 | 1 | 1 | 0.062
c-c-p-019733 | mp-865594 | Y32Cu16HIr16O | -409.816 |  | 0.0790955 | [13 empty] | 1 | 0 | 0 | 0.125
c-c-p-019734 | mp-21248 | Nb24Si24HIr24O | -569.512 |  | -0.712047 | [13 empty] | 1 | 2 | 0 | 0.041
c-c-p-019735 | mp-1217269 | Te10HSe20O | -98.7001 |  | 0.716347 | [13 empty] | 2 | 1 | 2 | 0.082
c-c-p-019736 | mp-1169 | Sc27Cu27HO | -256.823 |  | -2.03344 | [13 empty] | 1 | 0 | 0 | 0.25
c-c-p-019737 | mp-1077944 | Hg16HPd80Se16O | -430.294 |  | 1.18418 | [13 empty] | 2 | 2 | 1 | 0.036
c-c-p-019738 | mp-669311 | In28Te40HO | -197.454 |  | -0.982526 | [13 empty] | 2 | 0 | -1 | 0.159
c-c-p-019739 | mp-1220327 | Nb24Mo24HO | -460.56 |  | -1.18183 | [13 empty] | 2 | 0 | 1 | 0.125
c-c-p-019740 | mp-1072645 | Si48HOs24O | -512.042 |  | -0.722783 | [13 empty] | 2 | 2 | 1 | 0
c-c-p-019741 | mp-1097859 | Mn36Ge60HO | -527.718 |  | -0.0646377 | [13 empty] | 2 | 1 | 1 | 0.266
c-c-p-019742 | mp-351 | Si48Ni48HO | -509.468 |  | -1.08616 | [13 empty] | 0 | 1 | 0 | 0.094
c-c-p-019743 | mp-21945 | Ge72HRu48O | -716.962 |  | 0.0891374 | [13 empty] | 1 | 2 | 0 | 0.164
c-c-p-019744 | mp-21328 | Hf20Sn20HO | -262.979 |  | -1.94752 | [13 empty] | 2 | 2 | 1 | 0.101
c-c-p-019745 | mp-1207848 | Y48Ge32HRh32O | -717.163 |  | -2.47199 | [13 empty] | 2 | 1 | 1 | 0.25
c-c-p-019746 | mp-10910 | Al64HRu32O | -542.06 |  | -1.06097 | [13 empty] | 1 | 1 | 2 | 0.021
c-c-p-019747 | mp-7526 | Sn16P16HO | -140.371 |  | -0.40766 | [13 empty] | 1 | 1 | 2 | 0.107
c-c-p-019748 | mp-568936 | Ag32HSe16O | -130.07 |  | 1.69827 | [13 empty] | 0 | 1 | 0 | 0.25
c-c-p-019749 | mp-1183038 | Zr16Zn16HIr32O | -430.14 |  | 0.558698 | [13 empty] | 1 | 1 | 0 | 0.125
c-c-p-019750 | mp-7939 | Na18Nb18HSe36O | -356.438 |  | -2.10991 | [13 empty] | 1 | 0 | 0 | 0.167
c-c-p-019751 | mp-1101841 | P16HOs16Se16O | -304.865 |  | 0.305581 | [13 empty] | 0 | 1 | 1 | 0.145
c-c-p-019752 | mp-1221422 | Mo27HPd27O | -381.118 |  | -1.20309 | [13 empty] | 1 | 0 | -1 | 0.083
c-c-p-019753 | mp-1073 | Ca24Cd24HO | -69.6509 |  | -0.815831 | [13 empty] | 1 | 1 | 1 | 0.083
c-c-p-019754 | mp-1227441 | Bi16Sb16HPt16O | -220.236 |  | 0.766173 | [13 empty] | 2 | 1 | 1 | 0.097
c-c-p-019755 | mp-1224790 | Ga8Ag8Te16HO | -98.2139 |  | 1.93002 | [13 empty] | 0 | 0 | 1 | 0.13
c-c-p-019756 | mp-1087219 | Ge16HPt48O | -344.463 |  | 0.518339 | [13 empty] | 1 | 0 | 0 | 0.099
c-c-p-019757 | mp-1104334 | Nb28Co24HO | -414.087 |  | -0.935525 | [13 empty] | 1 | 0 | 1 | 0.13
c-c-p-019758 | mp-971661 | Si138HO | -676.757 |  | -2.34838 | [13 empty] | 1 | 1 | 1 | 0.112
c-c-p-019759 | mp-1095177 | Si40Ni40HO | -426.829 |  | -0.31224 | [13 empty] | 2 | 2 | 1 | 0.14
c-c-p-019760 | mp-33112 | Sc48H121O | -753.695 |  | -3.76884 | [13 empty] | 0 | 1 | 0 | 0
c-c-p-019761 | mp-557629 | V32Ge8HS64O | -618.412 |  | -1.73405 | [13 empty] | 1 | 1 | 0 | 0.117
c-c-p-019762 | mp-1226021 | Co24Ni24Ge24HO | -378.33 |  | 0.029637 | [13 empty] | 2 | 0 | 1 | 0.125
c-c-p-019763 | mp-1218678 | Sr24Al16In32HO | -175.889 |  | -1.04156 | [13 empty] | 1 | 1 | 0 | 0.732
c-c-p-019764 | mp-28324 | Sr24In16P32HO | -266.33 |  | 0.540348 | [13 empty] | 2 | 2 | 1 | 0.078
c-c-p-019765 | mp-30721 | Hg30HPd12O | -56.8734 |  | 1.18753 | [13 empty] | 1 | 0 | 1 | 0.122
c-c-p-019766 | mp-16523 | Al36HPd60O | -468.827 |  | 0.731039 | [13 empty] | 0 | 1 | 2 | 0.031
c-c-p-019767 | mp-23164 | Bi48HSe72O | -437.142 |  | 0.363097 | [13 empty] | 0 | 2 | 1 | 0
c-c-p-019768 | mp-30828 | Sr16HPb8O | -59.8585 |  | -2.23219 | [13 empty] | 0 | 1 | 0 | 0.203
c-c-p-019769 | mp-1025311 | Cd6As6HPt30O | -196.562 |  | 0.240213 | [13 empty] | 1 | 0 | 2 | 0.012
c-c-p-019770 | mp-15679 | Co36As36HO | -395.08 |  | -0.401438 | [13 empty] | 2 | 0 | 1 | 0.146
c-c-p-019771 | mp-1203760 | Si84Tc48HO | -911.692 |  | -0.647719 | [13 empty] | 2 | 1 | 2 | 0.229
c-c-p-019772 | mp-30175 | Ca12Al24Zn24HO | -136.085 |  | -1.55369 | [13 empty] | 2 | 1 | 1 | 0.167
c-c-p-019773 | mp-1395 | V24HRu24O | -409.511 |  | -1.22583 | [13 empty] | 1 | 1 | 0 | 0.25
c-c-p-019774 | mp-1217815 | Ta9Ti9Te36HO | -293.765 |  | -1.20397 | [13 empty] | 1 | 0 | 2 | 0.044
c-c-p-019775 | mp-1080443 | Y32Cu32HO | -304.106 |  | -2.01822 | [13 empty] | 2 | 0 | 1 | 0.125
c-c-p-019776 | mp-2560 | Ti24Hg8HO | -171.714 |  | -1.35884 | [13 empty] | 1 | 0 | 0 | 0.25
c-c-p-019777 | mp-1206659 | Hf32HIr32O | -611.362 |  | -1.54816 | [13 empty] | 2 | 1 | 1 | 0
c-c-p-019778 | mp-291 | Ti24HOs24O | -446.491 |  | 0.0384426 | [13 empty] | 1 | 1 | 0 | 0.25
c-c-p-019779 | mp-1219249 | Si24P24HIr8O | -319.326 |  | -0.275104 | [13 empty] | 1 | 0 | 0 | 0.776
c-c-p-019780 | mp-864647 | Hf32HN16O | -469.722 |  | -1.51591 | [13 empty] | 2 | 1 | 1 | 0.014
c-c-p-019781 | mp-2260 | Fe18HPt18O | -224.426 |  | -0.999434 | [13 empty] | 0 | 0 | 1 | 0.25
c-c-p-019782 | mp-188 | Al24HPt72O | -523.877 |  | 0.631196 | [13 empty] | 1 | 1 | 0 | 0.125
c-c-p-019783 | mp-9970 | Sc32Ge32HO | -370.265 |  | -0.865579 | [13 empty] | 1 | 1 | 1 | 0.25
c-c-p-019784 | mp-1216347 | V48Fe48HO | -745.294 |  | -1.0008 | [13 empty] | 1 | 1 | 0 | 0.125
c-c-p-019785 | mp-1186973 | Sc12Ag36HO | -157.592 |  | -1.64899 | [13 empty] | 2 | 1 | 0 | 0.042
c-c-p-019786 | mp-865385 | V72Re24HO | -866.547 |  | -1.6933 | [13 empty] | 2 | 1 | 0 | 0.042
c-c-p-019787 | mp-1545 | Nb48HRh16O | -561.94 |  | -1.63382 | [13 empty] | 1 | 0 | 0 | 0.125
c-c-p-019788 | mp-20586 | V16Co32Si16HO | -440.313 |  | -1.40254 | [13 empty] | 2 | 1 | 1 | 0.062
c-c-p-019789 | mp-20669 | Ca16In8HO | -56.9359 |  | -2.3299 | [13 empty] | 1 | 1 | 0 | 0
c-c-p-019790 | mp-1077365 | Y8Te16HO | -128.803 |  | 0.261682 | [13 empty] | 0 | 0 | 1 | 0.5
c-c-p-019791 | mp-1206405 | Cs24P48HRh48O | -634.277 |  | 0.851162 | [13 empty] | 2 | 0 | 1 | 0.103
c-c-p-019792 | mp-284 | Al24Co24HO | -260.268 |  | -1.04946 | [13 empty] | 1 | 1 | 1 | 0.083
c-c-p-019793 | mp-1078049 | Zn12Ga24HS48O | -295.124 |  | 0.718895 | [13 empty] | 1 | 1 | 1 | 0.292
c-c-p-019794 | mp-22872 | Sb16HCl48O | -200.182 |  | -1.09852 | [13 empty] | 2 | 2 | 1 | 0.024
c-c-p-019795 | mp-4763 | Zn16Si16P32HO | -265.309 |  | -2.97269 | [13 empty] | 1 | 0 | 0 | 0.134
c-c-p-019796 | mp-1183232 | Al16Ni48HO | -311.896 |  | -0.620224 | [13 empty] | 1 | 1 | 0 | 0.126
c-c-p-019797 | mp-1025220 | Si5Ag5HPt25O | -181.508 |  | 0.473102 | [13 empty] | 2 | 1 | 2 | 0.091
c-c-p-019798 | mp-1029313 | Na36HRu36N36O | -613.183 |  | -0.150293 | [13 empty] | 2 | 0 | 1 | 0.082
c-c-p-019799 | mp-7440 | Na64P64HO | -441.108 |  | -0.196365 | [13 empty] | 0 | 2 | 1 | 0.142
c-c-p-019800 | mp-1191118 | Cs32Sb16HO | -106.381 |  | -1.4225 | [13 empty] | 1 | 1 | 1 | 0.41
c-c-p-019801 | mp-13094 | Y16Al32Ni16HO | -308.189 |  | -1.98535 | [13 empty] | 2 | 2 | 1 | 0.092
c-c-p-019802 | mp-20549 | Ca8HPb24O | -104.39 |  | -0.446294 | [13 empty] | 2 | 1 | 1 | 0.062
c-c-p-019803 | mp-28557 | Ag16HPd8Cl32O | -156.679 |  | 0.850123 | [13 empty] | 1 | 1 | 0 | 0.007
c-c-p-019804 | mp-504825 | HSe48Cl48O | -257.82 |  | 0.569858 | [13 empty] | 0 | 2 | 1 | 0.037
c-c-p-019805 | mp-31472 | Rb20Hg76HO | -33.7452 |  | -0.071918 | [13 empty] | 2 | 1 | 1 | 0.11
c-c-p-019806 | mp-32861 | HRh24Se64O | -385.944 |  | 3.60711 | [13 empty] | 2 | 2 | -1 | 0.057
c-c-p-019807 | mp-14763 | Ca24Mn8HN24O | -341.043 |  | -1.14985 | [13 empty] | 1 | 0 | 0 | 0.25
c-c-p-019808 | mp-1215776 | Zr16Ga24Co8HO | -250.917 |  | -0.730749 | [13 empty] | 1 | 1 | 0 | 0.682
c-c-p-019809 | mp-604321 | Rb24HO | -27.7613 |  | -1.13893 | [13 empty] | 2 | 1 | 0 | 0.167
c-c-p-019810 | mp-1219462 | Sb12Te24HO | -122.812 |  | 0.954124 | [13 empty] | 1 | 0 | 2 | 0.167
c-c-p-019811 | mp-866186 | Ti48Zn16HO | -360.18 |  | -2.1402 | [13 empty] | 1 | 1 | 0 | 0.125
c-c-p-019812 | mp-1183647 | Cd8Ag24HO | -62.2635 |  | 0.505437 | [13 empty] | 0 | 0 | 1 | 0.125
c-c-p-019813 | mp-1102657 | Y24HPt12O | -243.799 |  | -2.57051 | [13 empty] | 1 | 1 | 1 | 0.164
c-c-p-019814 | mp-18167 | Ca48Cd32HO | -115.153 |  | -1.75987 | [13 empty] | 2 | 1 | 1 | 0.04
c-c-p-019815 | mp-1188800 | Sc24P8HO | -205.368 |  | -2.17832 | [13 empty] | 1 | 1 | 0 | 0.062
c-c-p-019816 | mp-1435 | Sr16Zn80HO | -94.5038 |  | -0.578629 | [13 empty] | 2 | 1 | 1 | 0.103
c-c-p-019817 | mp-441 | Rb24Te12HO | -89.2494 |  | 0.0147651 | [13 empty] | 1 | 1 | 1 | 0.042
c-c-p-019818 | mp-1224691 | Fe12Sb6Te18HO | -169.782 |  | 0.0888303 | [13 empty] | 1 | 1 | 1 | 0.203
c-c-p-019819 | mp-2070 | Co24HS48O | -358.63 |  | -0.0208855 | [13 empty] | 2 | 1 | 0 | 0.111
c-c-p-019820 | mp-1223773 | K30Bi24HO | -133.121 |  | -0.159523 | [13 empty] | 2 | 1 | 0 | 0.046
c-c-p-019821 | mp-1080233 | Cs8Sr8HCl24O | -157.323 |  | 2.54911 | [13 empty] | 1 | 1 | 0 | 0.126
c-c-p-019822 | mp-972828 | Cu48Si16HO | -241.554 |  | 0.443801 | [13 empty] | 1 | 1 | 2 | 0.125
c-c-p-019823 | mp-30572 | Hf32Ga16HO | -349.384 |  | -2.40251 | [13 empty] | 1 | 1 | 2 | 0.173
c-c-p-019824 | mp-1018726 | Hf24V24Ge24HO | -549.186 |  | -1.72812 | [13 empty] | 2 | 1 | 0 | 0.083
c-c-p-019825 | mp-11441 | Hf32Ga48HO | -456.663 |  | -2.33098 | [13 empty] | 0 | 1 | 1 | 0.044
c-c-p-019826 | mp-3999 | Y16Si32HPt32O | -509.359 |  | -0.776684 | [13 empty] | 1 | 1 | 2 | 0.125
c-c-p-019827 | mp-1105666 | HRh32Se48O | -385.974 |  | 0.143536 | [13 empty] | 1 | 0 | 0 | 0.181
c-c-p-019828 | mp-865651 | Y24Tl12Cd12HO | -188.508 |  | -1.52062 | [13 empty] | 1 | 1 | 1 | 0.125
c-c-p-019829 | mp-1084838 | Y8Ge16HPt16O | -233.628 |  | 0.0724837 | [13 empty] | 1 | 0 | 1 | 0.753
c-c-p-019830 | mp-570670 | Y24HOs48O | -649.303 |  | -0.678717 | [13 empty] | 2 | 1 | 2 | 0.092
c-c-p-019831 | mp-7493 | Ca10Sb20HO | -114.738 |  | 0.186044 | [13 empty] | 1 | 2 | 2 | 0.083
c-c-p-019832 | mp-1219323 | Sc24Mn24Cr24HO | -544.26 |  | -1.87795 | [13 empty] | 1 | 1 | 1 | 0.033
c-c-p-019833 | mp-568746 | Bi32HPd16O | -200.07 |  | 0.453627 | [13 empty] | 1 | 0 | -1 | 0
c-c-p-019834 | mp-1217228 | Ti32Al88Ni8HO | -605.936 |  | -1.00451 | [13 empty] | 1 | 1 | 0 | 0.125
c-c-p-019835 | mp-9227 | Ti24HSe32O | -341.726 |  | -0.693985 | [13 empty] | 2 | 1 | 1 | 0.094
c-c-p-019836 | mp-1220323 | Nb48Tc48HO | -906.51 |  | -1.76203 | [13 empty] | 0 | 1 | 1 | 0.125
c-c-p-019837 | mp-788 | Co36Te36HO | -331.188 |  | 1.16552 | [13 empty] | 0 | 0 | 1 | 0.125
c-c-p-019838 | mp-1186976 | Sc36Sn12HO | -266.517 |  | -1.11843 | [13 empty] | 2 | 0 | 1 | 0
c-c-p-019839 | mp-1068239 | Sr16Ge48HPt16O | -356.77 |  | 0.0611621 | [13 empty] | 1 | 1 | 0 | 0.125
c-c-p-019840 | mp-30500 | Ti24Cd24HO | -178.166 |  | -2.2311 | [13 empty] | 2 | 1 | 1 | 0.083
c-c-p-019841 | mp-1215400 | Zr36HSe48O | -529.386 |  | -0.428603 | [13 empty] | 0 | 2 | 1 | 0.25
c-c-p-019842 | mp-1476 | Sc27HS27O | -353.597 |  | -2.52409 | [13 empty] | 1 | 1 | 1 | 0.083
c-c-p-019843 | mp-1224391 | Hf36HN27O | -631.388 |  | -2.39723 | [13 empty] | 2 | 1 | 1 | 0.236
c-c-p-019844 | mp-1018722 | Hg12HSe12O | -47.2616 |  | 0.76405 | [13 empty] | 1 | 1 | 0 | 0.318
c-c-p-019845 | mp-1102743 | Zn12HS24O | -118.083 |  | -0.710608 | [13 empty] | 1 | 1 | 1 | 0.1
c-c-p-019846 | mp-1192397 | Si8Sn16HS32O | -250.457 |  | 0.773328 | [13 empty] | 0 | 2 | 1 | 0.217
c-c-p-019847 | mp-1215712 | Zr24Cr12Fe36HO | -563.12 |  | -0.630127 | [13 empty] | 1 | 1 | 2 | 0.076
c-c-p-019848 | mp-13311 | Sr32Al32Ge32HO | -330.333 |  | -1.41069 | [13 empty] | 2 | -1 | 2 | 0.125
c-c-p-019849 | mp-20555 | Na8HPb24O | -96.7972 |  | -0.0530356 | [13 empty] | 1 | 0 | 0 | 0.25
c-c-p-019850 | mp-20255 | Ti20Cu20Si20HO | -335.6 |  | -1.87511 | [13 empty] | 1 | 2 | 2 | 0.1
c-c-p-019851 | mp-1079776 | Hf16Co56HO | -518.126 |  | -1.12275 | [13 empty] | 1 | 0 | 1 | 0.008
c-c-p-019852 | mp-1207781 | Y24HRu8O | -217.266 |  | -1.93844 | [13 empty] | 0 | 1 | 0 | 0.079
c-c-p-019853 | mp-7420 | K12Hg12As12HO | -77.8581 |  | 0.282534 | [13 empty] | 2 | 1 | 1 | 0.014
c-c-p-019854 | mp-29661 | Si60HPt72O | -763.502 |  | -0.308479 | [13 empty] | 1 | 0 | -1 | 0.184
c-c-p-019855 | mp-1192175 | HRh48Se96O | -670.712 |  | -0.0600171 | [13 empty] | 0 | 1 | 2 | 0.267
c-c-p-019856 | mp-1941 | Ga24Ni24HO | -198.392 |  | 0.00423461 | [13 empty] | 1 | 1 | 1 | 0.083
c-c-p-019857 | mp-1079559 | Cd12P12HSe36O | -201.221 |  | 1.09191 | [13 empty] | 2 | 1 | 1 | 0.049
c-c-p-019858 | mp-974358 | HIr72Ru24O | -760.571 |  | 0.0987307 | [13 empty] | 2 | 1 | 1 | 0.042
c-c-p-019859 | mp-975176 | Rb24Hg12HAu12O | -70.6223 |  | -1.19235 | [13 empty] | 1 | 1 | 1 | 0.042
c-c-p-019860 | mp-11290 | Ca8Sn24HO | -114.684 |  | -0.88111 | [13 empty] | 1 | 0 | 0 | 0.25
c-c-p-019861 | mp-1183042 | Zr12Si12HRu24O | -387.346 |  | -1.27956 | [13 empty] | 1 | 1 | 1 | 0.125
c-c-p-019862 | mp-2291 | Si60Ni30HO | -476.789 |  | -0.209251 | [13 empty] | 2 | 2 | 1 | 0.025
c-c-p-019863 | mp-1209024 | Sc24Sn20HO | -227.627 |  | -1.09903 | [13 empty] | 0 | 1 | 1 | 0.007
c-c-p-019864 | mp-27902 | Bi24HSe24O | -187.333 |  | 1.11923 | [13 empty] | 0 | 0 | 1 | 0
c-c-p-019865 | mp-541875 | K24Sn8HSe24O | -181.651 |  | 0.361332 | [13 empty] | 0 | 1 | 2 | 0.213
c-c-p-019866 | mp-1080056 | Ti36Al18HN18O | -522.739 |  | -1.80419 | [13 empty] | 1 | 0 | 0 | 0.5
c-c-p-019867 | mp-30746 | Y27HIr27O | -410.876 |  | -1.67487 | [13 empty] | 1 | 0 | 0 | 0.25
c-c-p-019868 | mp-24208 | Cr36H73O | -542.78 |  | 0.583248 | [13 empty] | 1 | 0 | 0 | 0.125
c-c-p-019869 | mp-11441 | Hf32Ga48HO | -444.19 |  | -1.9672 | [13 empty] | 1 | 1 | 1 | 0.251
c-c-p-019870 | mp-1186058 | Na24Hg8HO | -38.9547 |  | -1.26749 | [13 empty] | 2 | 1 | 1 | 0.125
c-c-p-019871 | mp-1206239 | Hf36Co6Sb12HO | -435.651 |  | -1.05608 | [13 empty] | 1 | 0 | 1 | 0.329
c-c-p-019872 | mp-863250 | Ta12Mn24Ge12HO | -386.623 |  | -1.31551 | [13 empty] | 1 | 1 | 1 | 0.042
c-c-p-019873 | mp-1222132 | Mn80Cu8Ge40HO | -815.217 |  | -0.0749751 | [13 empty] | 1 | 1 | 2 | 0.048
c-c-p-019874 | mp-7642 | K24Ag12As12HO | -124.642 |  | 0.0415875 | [13 empty] | 1 | 1 | 1 | 0.011
c-c-p-019875 | mp-1221413 | Mo36HPd36O | -507.116 |  | -1.38277 | [13 empty] | 2 | 1 | 2 | 0.333
c-c-p-019876 | mp-29487 | HPd12Cl24O | -115.945 |  | -0.527907 | [13 empty] | 1 | 0 | 1 | 0.055
c-c-p-019877 | mp-30672 | Ti96Ga32HO | -799.925 |  | -2.12466 | [13 empty] | 2 | 1 | 1 | 0
c-c-p-019878 | mp-30792 | Na64HPb64O | -294.996 |  | -0.282112 | [13 empty] | 2 | 0 | 1 | 0.013
c-c-p-019879 | mp-1094255 | Zr24Sn8HO | -223.961 |  | -1.62177 | [13 empty] | 1 | 0 | 1 | 0.375
c-c-p-019880 | mp-1103252 | Zn32HPd64O | -351.504 |  | 1.00699 | [13 empty] | 0 | 2 | 1 | 0.158
c-c-p-019881 | mp-113 | Tc72HO | -671.119 |  | -0.394393 | [13 empty] | 2 | 1 | 0 | 1
c-c-p-019882 | mp-1335 | V24Fe24HO | -383.438 |  | -2.20183 | [13 empty] | 1 | 1 | 1 | 0.083
c-c-p-019883 | mp-113 | Tc72HO | -676.351 |  | -1.12357 | [13 empty] | 1 | 0 | 2 | 0
c-c-p-019884 | mp-864647 | Hf64HN32O | -949.384 |  | -1.91008 | [13 empty] | 2 | 1 | 2 | 0.04
c-c-p-019885 | mp-316 | Mn27V27HO | -450.182 |  | -0.806345 | [13 empty] | 1 | 0 | 0 | 0.25
c-c-p-019886 | mp-1217081 | Ti18Al30HO | -247.185 |  | -1.11154 | [13 empty] | 1 | 0 | 0 | 0.25
c-c-p-019887 | mp-1007691 | Hf24HPt24O | -393.845 |  | -1.51111 | [13 empty] | 0 | 1 | 1 | 0.132
c-c-p-019888 | mp-875 | Al40HOs40O | -569.639 |  | -0.709854 | [13 empty] | 2 | 2 | 1 | 0.05
c-c-p-019889 | mp-1078638 | Ca32HO | -58.4296 |  | -2.13736 | [13 empty] | 1 | 1 | 2 | 0
c-c-p-019890 | mp-1018156 | Hf32Cd16HO | -297.633 |  | -2.11944 | [13 empty] | 1 | 1 | 2 | 0.084
c-c-p-019891 | mp-1152 | Ti20HRh60O | -579.67 |  | 0.331293 | [13 empty] | 2 | 2 | 1 | 0.05
c-c-p-019892 | mp-10000 | Hf36HS18O | -450.774 |  | -2.50977 | [13 empty] | 2 | 1 | 1 | 0.114
c-c-p-019893 | mp-72 | Ti72HO | -511.766 |  | -1.53802 | [13 empty] | 1 | 1 | 1 | 0.083
c-c-p-019894 | mp-574485 | Cs24Ga12HSe30O | -210.365 |  | -0.181242 | [13 empty] | 2 | -1 | 0 | 0.119
c-c-p-019895 | mp-9964 | Ti30Tl10HN10O | -337.166 |  | -2.30805 | [13 empty] | 2 | 2 | 1 | 0.05
c-c-p-019896 | mp-1079399 | V48Fe16HO | -512.399 |  | -1.15884 | [13 empty] | 2 | 1 | 1 | 0.125
c-c-p-019897 | mp-24728 | V30H61O | -463.475 |  | 0.59821 | [13 empty] | 2 | 2 | 1 | 0.025
c-c-p-019898 | mp-267 | Te48HRu24O | -357.718 |  | 0.582562 | [13 empty] | 1 | 2 | 1 | 0.045
c-c-p-019899 | mp-23 | Ni64HO | -298.83 |  | 0.0643165 | [13 empty] | 1 | 0 | 0 | 0.25
c-c-p-019900 | mp-30483 | Ca24Zn24HO | -72.8505 |  | -2.11099 | [13 empty] | 2 | 2 | 1 | 0.096
c-c-p-019901 | mp-2478 | Nb18Si36HO | -372.947 |  | -0.558315 | [13 empty] | 2 | 1 | 2 | 0.244
c-c-p-019902 | mp-571266 | Ga12HCl36O | -156.635 |  | 2.33439 | [13 empty] | 0 | 2 | -1 | 0.167
c-c-p-019903 | mp-557096 | Ni16HS32O | -215.781 |  | 1.09475 | [13 empty] | 2 | 1 | 1 | 0.062
c-c-p-019904 | mp-1218926 | Sn16HPt16Se16O | -215.191 |  | 1.60471 | [13 empty] | 1 | 1 | 0 | 0.061
c-c-p-019905 | mp-505634 | Cs24Te36HO | -169.907 |  | 0.872848 | [13 empty] | 1 | 1 | 1 | 0.159
c-c-p-019906 | mp-974558 | Na24HO | -36.0078 |  | -1.24985 | [13 empty] | 1 | 1 | 0 | 0.125
c-c-p-019907 | mp-2534 | Ga12As12HO | -95.4604 |  | -0.0779868 | [13 empty] | 1 | 1 | 1 | 0.208
c-c-p-019908 | mp-573579 | Cs48HO | -43.4409 |  | -1.31177 | [13 empty] | 1 | 2 | 0 | 0.083
c-c-p-019909 | mp-9270 | Sb16HIr16S16O | -266.836 |  | 0.00891648 | [13 empty] | 2 | 1 | 1 | 0.154
c-c-p-019910 | mp-9942 | Ti24Fe12HS48O | -518.66 |  | 0.949855 | [13 empty] | 1 | 1 | 1 | 0.293
c-c-p-019911 | mp-562100 | Nb16HS48O | -383.62 |  | 2.37893 | [13 empty] | 1 | 1 | -2 | 0.019
c-c-p-019912 | mp-1106051 | Y36Cu36Sb48HO | -587.244 |  | 0.431903 | [13 empty] | 2 | 1 | 0 | 0.034
c-c-p-019913 | mp-867787 | Rb12Tl24Bi12HO | -108.543 |  | 0.975502 | [13 empty] | 1 | 1 | 1 | 0.125
c-c-p-019914 | mp-1245967 | Zn36HW12N48O | -561.131 |  | 0.0216584 | [13 empty] | 1 | 1 | 1 | 0.118
c-c-p-019915 | mp-20255 | Ti24Cu24Si24HO | -400.468 |  | -1.7611 | [13 empty] | 2 | 1 | 1 | 0.25
c-c-p-019916 | mp-1186058 | Na30Hg10HO | -46.1094 |  | -1.20355 | [13 empty] | 2 | 1 | 2 | 0.049
c-c-p-019917 | mp-2072 | K24Te24HO | -135.525 |  | 0.0928239 | [13 empty] | 2 | 1 | 2 | 0.167
c-c-p-019918 | mp-1217901 | Ta18Nb18HW18O | -594.104 |  | -1.28874 | [13 empty] | 0 | 0 | 1 | 0.084
c-c-p-019919 | mp-149 | Si72HO | -347.962 |  | -3.53112 | [13 empty] | 1 | 0 | 0 | 0.125
c-c-p-019920 | mp-13450 | Hf36Sb36HO | -498.746 |  | 0.333343 | [13 empty] | 1 | 1 | 2 | 0.5
c-c-p-019921 | mp-22253 | Zn9In18HS36O | -211.687 |  | 1.23029 | [13 empty] | 1 | 0 | 2 | 0.429
c-c-p-019922 | mp-504425 | Nb72As24HO | -800.534 |  | -1.27276 | [13 empty] | 2 | 0 | 1 | 0.038
c-c-p-019923 | mp-1227571 | Ca24Ga6Sn18HO | -148.758 |  | -0.86033 | [13 empty] | 2 | 1 | 0 | 0.083
c-c-p-019924 | mp-11444 | Y12Ga24Ni12HO | -222.522 |  | -1.37868 | [13 empty] | 0 | 2 | 1 | 0.099
c-c-p-019925 | mp-999549 | HW27N54O | -757.903 |  | 0.945881 | [13 empty] | 1 | 0 | 0 | 0.333
c-c-p-019926 | mp-982261 | HPb24Se48O | -259.379 |  | 0.21516 | [13 empty] | 1 | 0 | 2 | 0.083
c-c-p-019927 | mp-510691 | Hf60Sn48HO | -734.57 |  | -2.60123 | [13 empty] | 2 | 1 | 0 | 0.064
c-c-p-019928 | mp-9227 | Ti24HSe32O | -340.17 |  | -2.47988 | [13 empty] | 2 | 1 | 1 | 0.038
c-c-p-019929 | mp-8842 | Ca16Si16HPd16O | -216.489 |  | -0.611022 | [13 empty] | 2 | 1 | 1 | 0
c-c-p-019930 | mp-1219457 | Sb12As12HO | -101.526 |  | 0.967518 | [13 empty] | 1 | 0 | 0 | 0.167
c-c-p-019931 | mp-20291 | Y8HPb24O | -138.358 |  | 0.361747 | [13 empty] | 1 | 0 | 0 | 0.25
c-c-p-019932 | mp-1104019 | Y18HPd24O | -259.181 |  | -1.65827 | [13 empty] | 2 | 0 | -1 | 0.122
c-c-p-019933 | mp-121 | Hg18HO | -11.0582 |  | 2.31579 | [13 empty] | 2 | 1 | 0 | 0.056
c-c-p-019934 | mp-29767 | HPt40Se32O | -334.904 |  | 0.44271 | [13 empty] | 0 | 0 | 1 | 0.159
c-c-p-019935 | mp-1183643 | Cd12HAu36O | -108.952 |  | 0.635658 | [13 empty] | 2 | 1 | 0 | 0.083
c-c-p-019936 | mp-571264 | Ca20HAu16O | -109.163 |  | -1.18038 | [13 empty] | 1 | 0 | -1 | 0.03
c-c-p-019937 | mp-1188462 | Ta60Ga36HO | -744.973 |  | -1.52073 | [13 empty] | 2 | 1 | 1 | 0.143
c-c-p-019938 | mp-1825 | Cu48Sb24HO | -246.286 |  | 0.104734 | [13 empty] | 2 | 1 | 0 | 0.083
c-c-p-019939 | mp-1183206 | Ag48HPd16O | -176.746 |  | 0.629436 | [13 empty] | 2 | 1 | 1 | 0
c-c-p-019940 | mp-196 | Al100Co40HO | -641.247 |  | -1.2125 | [13 empty] | 2 | 1 | 2 | 0.036
c-c-p-019941 | mp-628766 | Co48Si24HO | -447.482 |  | -0.591948 | [13 empty] | 1 | 0 | 2 | 0.051
c-c-p-019942 | mp-28246 | Ag6Te18HO | -71.872 |  | 0.874 | [13 empty] | 1 | 1 | 1 | 0.083
c-c-p-019943 | mp-1178742 | Y40Al24HO | -335.068 |  | -1.43141 | [13 empty] | 2 | 1 | 1 | 0.074
c-c-p-019944 | mp-867816 | Ta18HRu54O | -658.011 |  | -0.735756 | [13 empty] | 2 | 1 | 0 | 0.083
c-c-p-019945 | mp-1188662 | Na16As16HO | -105.667 |  | 0.470927 | [13 empty] | 1 | 1 | 1 | 0.056
c-c-p-019946 | mp-20862 | Co24HSe48O | -325.716 |  | 0.64335 | [13 empty] | 0 | 2 | 1 | 0.233
c-c-p-019947 | mp-139 | Sr16HO | -29.2804 |  | -1.88156 | [13 empty] | 1 | 0 | 0 | 0
c-c-p-019948 | mp-1397 | Rb24Te12HO | -90.242 |  | -0.412117 | [13 empty] | 1 | 1 | 1 | 0.094
c-c-p-019949 | mp-1221664 | Mn6Cd12Te18HO | -111.335 |  | 2.42836 | [13 empty] | 2 | 1 | 2 | 0.194
c-c-p-019950 | mp-1392 | Zn40P80HO | -457.993 |  | -0.565538 | [13 empty] | 2 | 1 | -2 | 0.063
c-c-p-019951 | mp-29666 | Bi12Te12HSe6O | -109.338 |  | 1.17009 | [13 empty] | 2 | 1 | -2 | 0.035
c-c-p-019952 | mp-1217910 | Ta12Mo12HS48O | -493.086 |  | 1.69709 | [13 empty] | 1 | 2 | 0 | 0.355
c-c-p-019953 | mp-1219339 | Si39HRh60O | -643.861 |  | -0.320586 | [13 empty] | 1 | 1 | 1 | 0.163
c-c-p-019954 | mp-28595 | K12Na12HSe12O | -107.179 |  | 0.0555454 | [13 empty] | 1 | 2 | 0 | 0.333
c-c-p-019955 | mp-2582 | Ti24Si48HO | -450.481 |  | -0.489061 | [13 empty] | 0 | 2 | 1 | 0.042
c-c-p-019956 | mp-2070 | Co24HS48O | -355.727 |  | 0.692143 | [13 empty] | 2 | 1 | 0 | 0.111
c-c-p-019957 | mp-1188645 | Y24HS36O | -394.703 |  | 0.0732473 | [13 empty] | 1 | 2 | 1 | 0.333
c-c-p-019958 | mp-22682 | In32HPt16O | -181.625 |  | 0.981998 | [13 empty] | 1 | 0 | 0 | 0.125
c-c-p-019959 | mp-1187946 | Zn24Ag72HO | -174.749 |  | 0.88111 | [13 empty] | 2 | 1 | 1 | 0.125
c-c-p-019960 | mp-571499 | Ta36HIr36O | -708.16 |  | -0.220128 | [13 empty] | 2 | 1 | 1 | 0
c-c-p-019961 | mp-568186 | Y16HRu32O | -376.595 |  | -0.847898 | [13 empty] | 1 | 1 | 1 | 0.079
c-c-p-019962 | mp-1070544 | Cr6Ga24HO | -119.822 |  | -0.877562 | [13 empty] | 1 | 1 | 1 | 0.042
c-c-p-019963 | mp-569193 | Cs16P8HSe36O | -209.579 |  | 1.02558 | [13 empty] | 0 | 1 | 1 | 0.097
c-c-p-019964 | mp-1215400 | Zr24HSe32O | -360.664 |  | -1.3459 | [13 empty] | 1 | 1 | 2 | 0.189
c-c-p-019965 | mp-569954 | Sr4Cd44HO | -30.3512 |  | 0.176154 | [13 empty] | 0 | 0 | 1 | 0.025
c-c-p-019966 | mp-9948 | V30Te24HO | -333.812 |  | -1.22118 | [13 empty] | 1 | 1 | 1 | 0.176
c-c-p-019967 | mp-873 | V18HPd54O | -404.809 |  | 0.46867 | [13 empty] | 1 | 0 | 1 | 0.375
c-c-p-019968 | mp-1227810 | Ca9HPb3Se12O | -102.816 |  | -1.11076 | [13 empty] | 1 | 2 | 0 | 0.083
c-c-p-019969 | mp-866186 | Ti24Zn8HO | -182.646 |  | -1.80856 | [13 empty] | 1 | 0 | 0 | 0.25
c-c-p-019970 | mp-7066 | Sc24Ni24Ge24HO | -403.161 |  | -1.77715 | [13 empty] | 0 | 2 | 1 | 0.033
c-c-p-019971 | mp-2517 | Ca48Si24HO | -226.077 |  | -1.03545 | [13 empty] | 0 | 1 | 2 | 0
c-c-p-019972 | mp-961706 | Ti24Si24HPt24O | -467.444 |  | -1.42736 | [13 empty] | 2 | 1 | 0 | 0.042
c-c-p-019973 | mp-1104334 | Nb42Co36HO | -620.879 |  | -0.756453 | [13 empty] | 2 | 1 | -2 | 0.026
c-c-p-019974 | mp-1194660 | K66Cd12Sb30HO | -224.129 |  | 0.0423075 | [13 empty] | 0 | 1 | 2 | 0.087
c-c-p-019975 | mp-12724 | Sr32Zn32HO | -84.2034 |  | -1.90223 | [13 empty] | 1 | 1 | 2 | 0.125
c-c-p-019976 | mp-1228524 | Al24Te36HO | -210.013 |  | -2.46851 | [13 empty] | 2 | 0 | 1 | 0.077
c-c-p-019977 | mp-1215400 | Zr48HSe64O | -708.441 |  | -2.19272 | [13 empty] | 0 | 1 | 2 | 0.066
c-c-p-019978 | mp-7544 | Zr36Si36HRu36O | -850.632 |  | -0.28598 | [13 empty] | 1 | 0 | 0 | 0.289
c-c-p-019979 | mp-1225002 | Fe16Mo16As32HO | -418.364 |  | 1.03142 | [13 empty] | 1 | 1 | 2 | 0.085
c-c-p-019980 | mp-573691 | K40HO | -44.7551 |  | -1.28662 | [13 empty] | 2 | 2 | 1 | 0
c-c-p-019981 | mp-1628 | Te24HRh24O | -241.587 |  | 0.209139 | [13 empty] | 2 | 1 | 1 | 0.069
c-c-p-019982 | mp-1216080 | Y32Fe16Si64HO | -671.694 |  | -3.3444 | [13 empty] | 2 | 1 | 0 | 0.138
c-c-p-019983 | mp-1024072 | Na24Zn36HS48O | -315.362 |  | 0.676344 | [13 empty] | 1 | 2 | 2 | 0.071
c-c-p-019984 | mp-978553 | Si24As48HO | -326.361 |  | 0.555368 | [13 empty] | 1 | 2 | 2 | 0.055
c-c-p-019985 | mp-29642 | Zr16Bi32HO | -248.952 |  | -1.41663 | [13 empty] | 1 | 0 | 1 | 0
c-c-p-019986 | mp-31214 | Ti72P24HO | -708.918 |  | -1.6203 | [13 empty] | 1 | 1 | 1 | 0.208
c-c-p-019987 | mp-12524 | Al36HW18O | -334.95 |  | -1.11699 | [13 empty] | 2 | 1 | 2 | 0.028
c-c-p-019988 | mp-1100773 | Y48Cd16HO | -299.141 |  | -1.96204 | [13 empty] | 1 | 1 | 0 | 0.125
c-c-p-019989 | mp-1217407 | Tc54HOs18O | -682.795 |  | -0.251377 | [13 empty] | 2 | 1 | 1 | 0.125
c-c-p-019990 | mp-24082 | Ta48H25O | -611.853 |  | -1.37276 | [13 empty] | 2 | 1 | 0 | 0.062
c-c-p-019991 | mp-30501 | Ti36Cd18HO | -260.384 |  | -1.68991 | [13 empty] | 1 | 0 | 2 | 0.072
c-c-p-019992 | mp-813 | Sc24Al48HO | -340.092 |  | -1.49634 | [13 empty] | 1 | 1 | 1 | 0.021
c-c-p-019993 | mp-1018156 | Hf36Cd18HO | -336.409 |  | -2.07622 | [13 empty] | 1 | 0 | 2 | 0.25
c-c-p-019994 | mp-867780 | Al72Cr24HO | -458.053 |  | -1.28942 | [13 empty] | 2 | 1 | 1 | 0.125
c-c-p-019995 | mp-15649 | As32HIr16O | -282.185 |  | 0.0368823 | [13 empty] | 1 | 2 | -2 | 0.047
c-c-p-019996 | mp-2583 | Ti36HRh36O | -530.504 |  | -0.51576 | [13 empty] | 2 | 1 | 0 | 0.083
c-c-p-019997 | mp-1216530 | Tl18HPb18O | -98.1397 |  | 0.323737 | [13 empty] | 1 | 0 | -2 | 0.5
c-c-p-019998 | mp-1070580 | Al72HRu48O | -697.128 |  | -0.792051 | [13 empty] | 2 | 1 | 1 | 0.098
c-c-p-019999 | mp-2733 | Al96Mo36HO | -709.149 |  | -1.85155 | [13 empty] | 2 | 2 | -1 | 0.156
c-c-p-020000 | mp-1216825 | Ti18In18HO | -169.908 |  | -2.06068 | [13 empty] | 0 | 0 | 1 | 0.25
c-c-p-020001 | mp-1025513 | Zr36Ge36HO | -471.123 |  | -2.21485 | [13 empty] | 0 | 1 | 2 | 0.116
c-c-p-020002 | mp-2339 | Ti72HPt24O | -687.151 |  | -2.39415 | [13 empty] | 1 | 1 | 1 | 0.042
c-c-p-020003 | mp-8937 | Cr32Si64HO | -625.77 |  | -0.244223 | [13 empty] | 2 | 2 | 1 | 0.02
c-c-p-020004 | mp-784630 | Ni48Mo24HO | -468.19 |  | -1.23758 | [13 empty] | 1 | 0 | 2 | 0.081
c-c-p-020005 | mp-862630 | Re24HRu72O | -870.16 |  | 0.443829 | [13 empty] | 2 | 1 | 0 | 0
c-c-p-020006 | mp-100 | Hf36HO | -327.202 |  | -3.00944 | [13 empty] | 1 | 0 | 0 | 0.25
c-c-p-020007 | mp-1207723 | Y8Ga48Co48HO | -494.911 |  | -1.31006 | [13 empty] | 1 | 0 | 1 | 0.078
c-c-p-020008 | mp-1664 | V60HPd20O | -576.012 |  | -1.54694 | [13 empty] | 2 | 2 | 1 | 0.025
c-c-p-020009 | mp-637251 | Cs16Si8HSe32O | -203.224 |  | 0.483262 | [13 empty] | 1 | 2 | -1 | 0.025
c-c-p-020010 | mp-977189 | Na36Bi12HO | -108.492 |  | 0.290405 | [13 empty] | 1 | 1 | 1 | 0.125
c-c-p-020011 | mp-17835 | Sn16Sb16HS40O | -291.24 |  | -0.279276 | [13 empty] | 1 | 1 | 0 | 0.397
c-c-p-020012 | mp-27840 | Cr36HSe48O | -488.27 |  | 1.51835 | [13 empty] | 0 | 1 | 2 | 0.083
c-c-p-020013 | mp-21166 | Sr8Ca8HPb8O | -65.8853 |  | -1.23032 | [13 empty] | 1 | 1 | 0 | 0.082
c-c-p-020014 | mp-24155 | Zr36H73O | -576.463 |  | -1.92406 | [13 empty] | 1 | 0 | 0 | 0.125
c-c-p-020015 | mp-567772 | Na64HO | -81.6356 |  | -1.23428 | [13 empty] | 2 | 1 | 1 | 0.007
c-c-p-020016 | mp-7162 | Sn48HO | -170.363 |  | 0.451149 | [13 empty] | 1 | 1 | 1 | 0.083
c-c-p-020017 | mp-127 | Na24HO | -37.1827 |  | -1.36995 | [13 empty] | 2 | 1 | 0 | 0.083
c-c-p-020018 | mp-2082 | P30HIr60O | -656.064 |  | 0.893512 | [13 empty] | 2 | 2 | 1 | 0.025
c-c-p-020019 | mp-7392 | Na24Ag12Sb12HO | -118.965 |  | -0.618517 | [13 empty] | 2 | 1 | 1 | 0.066
c-c-p-020020 | mp-15700 | Zn96As64HO | -356.055 |  | -1.52806 | [13 empty] | 2 | 2 | 1 | 0.008
c-c-p-020021 | mp-1187434 | Ti40Fe20Tc20HO | -650.395 |  | -0.971694 | [13 empty] | 2 | 2 | 1 | 0.025
c-c-p-020022 | mp-621348 | Ti16In16HAu32O | -252.325 |  | -1.10459 | [13 empty] | 1 | 1 | 0 | 0.125
c-c-p-020023 | mp-11546 | Ti24HPd24O | -304.328 |  | -1.36427 | [13 empty] | 1 | 1 | 0 | 0.25
c-c-p-020024 | mp-867326 | Al48HRu24Rh24O | -580.463 |  | 0.200489 | [13 empty] | 2 | 1 | 0 | 0.042
c-c-p-020025 | mp-20905 | HOs12S24O | -221.6 |  | -1.28208 | [13 empty] | 1 | 1 | 1 | 0.025
c-c-p-020026 | mp-1147714 | P32HS48O | -354.305 |  | 0.490981 | [13 empty] | 2 | 1 | 1 | 0.013
c-c-p-020027 | mp-1200988 | Hf28Cu40HO | -388.921 |  | -2.52029 | [13 empty] | 1 | 0 | 0 | 0.25
c-c-p-020028 | mp-489 | Ge96HIr24O | -599.117 |  | 0.298434 | [13 empty] | 2 | 0 | 1 | 0.008
c-c-p-020029 | mp-12109 | Zr24Re48HO | -754.095 |  | -1.09321 | [13 empty] | 2 | 1 | 1 | 0.013
c-c-p-020030 | mp-1226445 | Co48Ge32HO | -429.841 |  | -0.176612 | [13 empty] | 1 | 1 | 1 | 0.185
c-c-p-020031 | mp-542812 | Ga48Te48HO | -286.778 |  | 0.0290836 | [13 empty] | 1 | 2 | 0 | 0.106
c-c-p-020032 | mp-1682 | Zr32As32HO | -445.22 |  | -1.63497 | [13 empty] | 2 | -1 | 2 | 0.183
c-c-p-020033 | mp-638 | Sr8Zn40HO | -51.0319 |  | -0.778522 | [13 empty] | 0 | 0 | 1 | 0.25
c-c-p-020034 | mp-1459 | Ta36HN36O | -746.253 |  | -1.06486 | [13 empty] | 1 | 0 | 2 | 0.056
c-c-p-020035 | mp-1215586 | Zr12HPd18Rh18O | -326.624 |  | -1.43428 | [13 empty] | 2 | 1 | 1 | 0.042
c-c-p-020036 | mp-158 | As48HO | -207.108 |  | 0.748145 | [13 empty] | 2 | 1 | 1 | 0.053
c-c-p-020037 | mp-1188051 | Zr24Bi8HO | -222.992 |  | -1.33037 | [13 empty] | 2 | 1 | 1 | 0.062
c-c-p-020038 | mp-982871 | Na24HPt8O | -81.4495 |  | -0.958055 | [13 empty] | 1 | 0 | 1 | 0.188
c-c-p-020039 | mp-11713 | Si45HC45O | -586.489 |  | -2.13735 | [13 empty] | 1 | 0 | -2 | 0.95
c-c-p-020040 | mp-1101860 | Sc24Tc48HO | -604.691 |  | -1.69818 | [13 empty] | 1 | 0 | 2 | 0.089
c-c-p-020041 | mp-644 | K40Te24HO | -166.258 |  | -0.876804 | [13 empty] | 1 | 1 | 1 | 0.067
c-c-p-020042 | mp-1183040 | Zr32HSe32O | -434.933 |  | -2.22807 | [13 empty] | 2 | -1 | 2 | 0.125
c-c-p-020043 | mp-867904 | Al24Ge24HRu48O | -608.513 |  | -1.20429 | [13 empty] | 2 | 1 | 0 | 0.042
c-c-p-020044 | mp-1095201 | Zr12Cu12Ge24HO | -253.224 |  | 0.27697 | [13 empty] | 2 | 1 | 2 | 0.25
c-c-p-020045 | mp-672204 | Ga48HRu16O | -279.179 |  | 0.0112885 | [13 empty] | 1 | 1 | 2 | 0.047
c-c-p-020046 | mp-612 | P48HS48O | -445.557 |  | 0.986078 | [13 empty] | 1 | 2 | 0 | 0.058
c-c-p-020047 | mp-29646 | Hf32As64HO | -616.185 |  | -1.41686 | [13 empty] | 2 | 0 | 1 | 0.047
c-c-p-020048 | mp-684560 | Mo18HCl72O | -372.86 |  | 3.44472 | [13 empty] | 1 | 2 | -1 | 0
c-c-p-020049 | mp-1052 | Na24HAu48O | -187.015 |  | 0.30437 | [13 empty] | 1 | 1 | 1 | 0.104
c-c-p-020050 | mp-2395 | Sb24HRh8O | -159.349 |  | 0.102585 | [13 empty] | 1 | 1 | 0 | 0.21
c-c-p-020051 | mp-1217210 | Ti32Te48HO | -405.167 |  | -0.00263634 | [13 empty] | 0 | 0 | 1 | 0.406
c-c-p-020052 | mp-30682 | Zr72Ga72HO | -821.78 |  | -0.938754 | [13 empty] | 0 | 0 | 1 | 0.069
c-c-p-020053 | mp-978523 | Sc32Zn16Cu16HO | -266.08 |  | -1.95968 | [13 empty] | 1 | 1 | 0 | 0.125
c-c-p-020054 | mp-1218349 | Sr8Ag24HPd16O | -156.75 |  | -1.26169 | [13 empty] | 1 | 1 | 0 | 0.125
c-c-p-020055 | mp-11565 | Y12HRh60O | -483.108 |  | -0.848759 | [13 empty] | 2 | 0 | 1 | 0.056
c-c-p-020056 | mp-1184764 | K24HO | -30.0718 |  | -1.21095 | [13 empty] | 2 | 0 | -1 | 0.056
c-c-p-020057 | mp-13853 | P72HIr24O | -598.708 |  | -0.382885 | [13 empty] | 1 | 1 | 1 | 0.078
c-c-p-020058 | mp-1095553 | Ta32Co32P32HO | -785.084 |  | -0.577827 | [13 empty] | 1 | 1 | 2 | 0.061
c-c-p-020059 | mp-569037 | Y48H33O | -410.531 |  | -2.08235 | [13 empty] | 2 | -1 | 2 | 0.185
c-c-p-020060 | mp-82 | Tl40HO | -80.7899 |  | 0.257718 | [13 empty] | 2 | -1 | 2 | 0.2
c-c-p-020061 | mp-21162 | Sr8HPb24O | -100.718 |  | -1.66882 | [13 empty] | 1 | 1 | 0 | 0.125
c-c-p-020062 | mp-1221513 | Mo24As36P12HO | -471.358 |  | -0.0615702 | [13 empty] | 1 | 2 | 1 | 0.044
c-c-p-020063 | mp-1216329 | V16Fe64HO | -585.129 |  | 0.0782806 | [13 empty] | 1 | 1 | 1 | 0.15
c-c-p-020064 | mp-1187073 | Sr72HO | -92.5883 |  | -1.9218 | [13 empty] | 2 | 0 | 1 | 0.028
c-c-p-020065 | mp-21248 | Nb24Si24HIr24O | -584.111 |  | -0.47193 | [13 empty] | 1 | 1 | 1 | 0.125
c-c-p-020066 | mp-7446 | Rb24HS36O | -212.015 |  | 0.466205 | [13 empty] | 0 | 2 | 1 | 0.201
c-c-p-020067 | mp-67 | Sc36HO | -209.125 |  | -2.35752 | [13 empty] | 2 | 1 | 0 | 0.833
c-c-p-020068 | mp-1217168 | Ti32HPd8O | -275.328 |  | -1.68749 | [13 empty] | 1 | 1 | 0 | 0.25
c-c-p-020069 | mp-1340 | Ga40HSe60O | -353.029 |  | 0.883144 | [13 empty] | 2 | 2 | -1 | 0.139
c-c-p-020070 | mp-29740 | Tl16Zn32Sb32HO | -177.189 |  | 0.251074 | [13 empty] | 2 | 1 | 1 | 0.077
c-c-p-020071 | mp-865585 | V16Ge16HRu32O | -486.678 |  | -0.328871 | [13 empty] | 2 | 1 | 1 | 0.062
c-c-p-020072 | mp-16335 | Ti24Fe8HS48O | -496.944 |  | -1.04852 | [13 empty] | 1 | 1 | 0 | 0.082
c-c-p-020073 | mp-1102086 | Ti32Ni32As32HO | -572.637 |  | -1.44147 | [13 empty] | 2 | 0 | 1 | 0.075
c-c-p-020074 | mp-1216193 | Y8Al72Fe24HO | -504.474 |  | -1.3056 | [13 empty] | 1 | 2 | 1 | 0.054
c-c-p-020075 | mp-865664 | Ti16Re32HW16O | -687.022 |  | -0.755889 | [13 empty] | 2 | 1 | 1 | 0.063
c-c-p-020076 | mp-22050 | Hf36In90HO | -534.491 |  | -0.124795 | [13 empty] | 2 | 1 | 0 | 0.133
c-c-p-020077 | mp-861910 | Sc36Hg12HO | -209.972 |  | -2.72722 | [13 empty] | 2 | 0 | 1 | 0
c-c-p-020078 | mp-867262 | Sc16Tc48HO | -548.966 |  | -1.54956 | [13 empty] | 2 | 1 | 1 | 0.062
c-c-p-020079 | mp-29014 | P32HS48O | -363.906 |  | 1.61474 | [13 empty] | 0 | 1 | 0 | 0.109
c-c-p-020080 | mp-1217191 | Ti48Si48Mo32HO | -957.706 |  | -1.02827 | [13 empty] | 1 | 1 | 0 | 0.317
c-c-p-020081 | mp-1184764 | K24HO | -30.0587 |  | -1.26479 | [13 empty] | 2 | 0 | -1 | 0.056
c-c-p-020082 | mp-1094267 | Zr48Sn16HO | -445.194 |  | -1.86476 | [13 empty] | 2 | 0 | 1 | 0.063
c-c-p-020083 | mp-1101976 | V24Ni24As24HO | -450.134 |  | -0.572192 | [13 empty] | 1 | 2 | 1 | 0.077
c-c-p-020084 | mp-27165 | Hf32Ni84HO | -752.827 |  | -1.7436 | [13 empty] | 1 | 2 | -1 | 0.113
c-c-p-020085 | mp-1216378 | V18Cr18Si72HO | -695.779 |  | 0.161309 | [13 empty] | 2 | 1 | 1 | 0.168
c-c-p-020086 | mp-654956 | Ca24Al24H121O | -572.612 |  | -1.83278 | [13 empty] | 2 | 1 | 0 | 0.032
c-c-p-020087 | mp-570786 | K24Na48HO | -85.0155 |  | -1.22096 | [13 empty] | 2 | 1 | 2 | 0.084
c-c-p-020088 | mp-862770 | Tc48HIr16O | -590.118 |  | -0.989978 | [13 empty] | 1 | 0 | 0 | 0
c-c-p-020089 | mp-20554 | In16Ag16HSe32O | -205.903 |  | 0.0932268 | [13 empty] | 1 | 1 | 2 | 0.093
c-c-p-020090 | mp-28884 | Cs12Fe24As24HO | -302.088 |  | 0.025325 | [13 empty] | 1 | 0 | 0 | 0.25
c-c-p-020091 | mp-1216278 | V12Si48Mo12HO | -481.209 |  | -1.49325 | [13 empty] | 1 | 0 | 0 | 0.241
c-c-p-020092 | mp-19844 | Na2Fe8Sb24HO | -161.872 |  | 0.279727 | [13 empty] | 1 | 1 | 0 | 0.124
c-c-p-020093 | mp-1698 | Sr64Sn64HO | -390.969 |  | -0.983151 | [13 empty] | 2 | 1 | 2 | 0
c-c-p-020094 | mp-2083 | Sn48HIr24O | -371.612 |  | 0.788187 | [13 empty] | 2 | 1 | 0 | 0.042
c-c-p-020095 | mp-1224536 | In24Sn32HS76O | -498.709 |  | -0.249111 | [13 empty] | 2 | 1 | -1 | 0.074
c-c-p-020096 | mp-573721 | Cs32Si16As32HO | -280.805 |  | -0.0521277 | [13 empty] | 2 | 1 | 0 | 0.038
c-c-p-020097 | mp-1226718 | Cd18HAu18O | -63.7727 |  | 0.194216 | [13 empty] | 1 | 0 | 0 | 0.667
c-c-p-020098 | mp-1224900 | Ga12As12HRh48O | -416.774 |  | 0.499307 | [13 empty] | 1 | 1 | 1 | 0.203
c-c-p-020099 | mp-23179 | Ni8Bi24HO | -127.623 |  | 0.658315 | [13 empty] | 1 | 1 | 1 | 0.192
c-c-p-020100 | mp-1222167 | Mn24Ni32Sb8HO | -359.964 |  | -0.364596 | [13 empty] | 2 | 1 | 2 | 0.1
c-c-p-020101 | mp-18032 | Nb40Ga32HO | -468.334 |  | -1.10855 | [13 empty] | 1 | 0 | 2 | 0.208
c-c-p-020102 | mp-2302 | As12HRh24O | -223.32 |  | 1.01351 | [13 empty] | 1 | 1 | 1 | 0.042
c-c-p-020103 | mp-1224425 | Hf60Al18Si18HO | -718.175 |  | -3.85065 | [13 empty] | 2 | 1 | 0 | 0.212
c-c-p-020104 | mp-1337 | Mo12As24HO | -233.508 |  | 0.470437 | [13 empty] | 0 | 1 | 2 | 0.083
c-c-p-020105 | mp-1066254 | Y24HAu24O | -251.248 |  | -1.23251 | [13 empty] | 1 | 0 | 2 | 0.083
c-c-p-020106 | mp-1523 | Zr24P48HO | -488.754 |  | -5.05835 | [13 empty] | 0 | 0 | 1 | 0
c-c-p-020107 | mp-1217422 | Tc36HRh36O | -564.682 |  | -0.428487 | [13 empty] | 2 | 1 | 1 | 0.306
c-c-p-020108 | mp-11397 | Ga36Ni24HO | -231.282 |  | 0.548806 | [13 empty] | 2 | 1 | 0 | 0.056
c-c-p-020109 | mp-974421 | HIr36Ru36O | -570.109 |  | 0.293262 | [13 empty] | 2 | 1 | 1 | 0.194
c-c-p-020110 | mp-1215257 | Zr24HRh24O | -383.848 |  | -1.53163 | [13 empty] | 1 | 0 | 1 | 0.25
c-c-p-020111 | mp-1094255 | Zr48Sn16HO | -452.896 |  | -1.20465 | [13 empty] | 1 | 1 | 1 | 0.062
c-c-p-020112 | mp-867351 | Tc48HO | -453.99 |  | -0.644556 | [13 empty] | 1 | 0 | 1 | 0.208
c-c-p-020113 | mp-2455 | As36HOs18O | -343.996 |  | -0.622923 | [13 empty] | 0 | 1 | 2 | 0.1
c-c-p-020114 | mp-867351 | Tc36HO | -334.722 |  | -1.10066 | [13 empty] | 1 | 0 | 0 | 0.167
c-c-p-020115 | mp-862 | Ca32Si64HO | -411.58 |  | -0.669643 | [13 empty] | 1 | 1 | 1 | 0.021
c-c-p-020116 | mp-7291 | Cr24P48HO | -475.331 |  | -1.46412 | [13 empty] | 2 | 2 | 1 | 0.178
c-c-p-020117 | mp-1216825 | Ti16In16HO | -154.823 |  | -1.69307 | [13 empty] | 2 | 2 | 1 | 0.062
c-c-p-020118 | mp-976128 | Hf60Sc12HO | -618.54 |  | -2.56319 | [13 empty] | 2 | 1 | 0 | 0.167
c-c-p-020119 | mp-8639 | HRu60O | -499.692 |  | 0.241137 | [13 empty] | 2 | 2 | 1 | 0.05
c-c-p-020120 | mp-13155 | Hf36Ag18HO | -371.944 |  | -0.840868 | [13 empty] | 1 | 0 | 1 | 0.5
c-c-p-020121 | mp-1184633 | Hf36Sn12HO | -382.578 |  | -1.6228 | [13 empty] | 1 | 0 | 2 | 0.083
c-c-p-020122 | mp-103 | Hf64HO | -588.473 |  | -1.88536 | [13 empty] | 2 | -1 | 2 | 0
c-c-p-020123 | mp-1188061 | Zr36Sn12HO | -324.964 |  | -1.85805 | [13 empty] | 2 | 0 | 1 | 0.167
c-c-p-020124 | mp-651582 | Mn12In24Te48HO | -286.177 |  | 0.517141 | [13 empty] | 1 | 2 | 1 | 0
c-c-p-020125 | mp-862720 | Sr16Cd8In8HO | -61.1969 |  | -1.5312 | [13 empty] | 1 | 1 | 0 | 0.125
c-c-p-020126 | mp-1079127 | Ti64H97O | -841.956 |  | -2.42871 | [13 empty] | 1 | 1 | 0 | 0.125
c-c-p-020127 | mp-1103697 | Bi32HPd48Se32O | -471.87 |  | 0.0396943 | [13 empty] | 1 | 1 | -1 | 0.071
c-c-p-020128 | mp-1105835 | Y36In60HO | -382.261 |  | -1.69 | [13 empty] | 1 | 2 | 0 | 0.055
c-c-p-020129 | mp-1185616 | Mn54Cr27Si27HO | -833.562 |  | -0.507211 | [13 empty] | 1 | 1 | 1 | 0.042
c-c-p-020130 | mp-974335 | HRu18Rh54O | -490.592 |  | -0.206315 | [13 empty] | 2 | 1 | 0 | 0.083
c-c-p-020131 | mp-9948 | V30Te24HO | -329.245 |  | -2.54328 | [13 empty] | 2 | 1 | 1 | 0.15
c-c-p-020132 | mp-510041 | Hf32Ni32Sn16HO | -546.897 |  | -1.02906 | [13 empty] | 2 | 1 | 1 | 0.093
c-c-p-020133 | mp-7444 | Rb32Sb32HO | -177.113 |  | -0.0697665 | [13 empty] | 1 | 1 | 2 | 0.142
c-c-p-020134 | mp-29642 | Zr24Bi48HO | -372.041 |  | -1.75612 | [13 empty] | 1 | 2 | 1 | 0.089
c-c-p-020135 | mp-672 | Cd12HS12O | -71.4048 |  | 1.85656 | [13 empty] | 2 | 1 | 1 | 0.083
c-c-p-020136 | mp-11342 | Ga54HSe54O | -389.653 |  | 2.80518 | [13 empty] | 0 | 0 | 1 | 0.167
c-c-p-020137 | mp-19855 | Cr56HC24O | -690.378 |  | -1.2934 | [13 empty] | 1 | 1 | 1 | 0.172
c-c-p-020138 | mp-862699 | Sc16Ta16HOs32O | -622.745 |  | -1.39412 | [13 empty] | 1 | 1 | 0 | 0.125
c-c-p-020139 | mp-1239 | Sb72HIr24O | -484.818 |  | 0.724008 | [13 empty] | 2 | 1 | 0 | 0
c-c-p-020140 | mp-1207855 | V20Te32HO | -263.061 |  | -0.618739 | [13 empty] | 1 | 2 | -1 | 0.125
c-c-p-020141 | mp-972042 | Zn48Cu16HO | -93.9982 |  | -0.0095968 | [13 empty] | 1 | 1 | 0 | 0.123
c-c-p-020142 | mp-1007976 | Cs12HO | -18.3347 |  | -1.29947 | [13 empty] | 1 | 0 | 2 | 0.021
c-c-p-020143 | mp-1216108 | Y48Cd12HS84O | -849.112 |  | -0.873218 | [13 empty] | 1 | 0 | 1 | 0.182
c-c-p-020144 | mp-1080611 | Ca16In32Ni16HO | -199.708 |  | -1.41718 | [13 empty] | 0 | 1 | 0 | 0
c-c-p-020145 | mp-675830 | Fe6Cu30HS24O | -243.43 |  | 0.310854 | [13 empty] | 1 | 2 | -2 | 0.47
c-c-p-020146 | mp-571651 | Ti36HSe36O | -447.819 |  | -1.21832 | [13 empty] | 0 | 1 | 2 | 0.073
c-c-p-020147 | mp-1218027 | Ta16Al16Fe64HO | -711.034 |  | -0.551706 | [13 empty] | 2 | 2 | 1 | 0.034
c-c-p-020148 | mp-1023928 | Mo12HW12Se48O | -450.904 |  | -1.25786 | [13 empty] | 2 | -1 | 2 | 0.199
c-c-p-020149 | mp-605663 | Al12HPd60O | -224.448 |  | 1.93814 | [13 empty] | 1 | 0 | 2 | 0.082
c-c-p-020150 | mp-973342 | Sb20HRh60O | -487.092 |  | 1.07056 | [13 empty] | 2 | 2 | 1 | 0.05
c-c-p-020151 | mp-4628 | Zr12Si12HSe12O | -232.12 |  | 1.68596 | [13 empty] | 2 | 1 | 1 | 0.042
c-c-p-020152 | mp-1187702 | V12HW36O | -533.071 |  | 0.342981 | [13 empty] | 1 | 1 | 1 | 0.125
c-c-p-020153 | mp-15668 | Na16HSe16O | -99.613 |  | 0.26718 | [13 empty] | 1 | 0 | 1 | 0.016
c-c-p-020154 | mp-214 | Zr27HRu27O | -465.453 |  | -0.193389 | [13 empty] | 1 | 0 | 0 | 0.25
c-c-p-020155 | mp-2775 | Sr16Al64HO | -260.691 |  | -0.714606 | [13 empty] | 1 | 1 | 1 | 0.092
c-c-p-020156 | mp-569132 | K36In12HCl72O | -375.212 |  | 2.84378 | [13 empty] | 2 | 1 | -1 | 0.019
c-c-p-020157 | mp-20916 | V40Ge24HO | -436.014 |  | -1.83321 | [13 empty] | 1 | 1 | 0 | 0.25
c-c-p-020158 | mp-1215274 | Zr40HAu40O | -454.782 |  | -1.35219 | [13 empty] | 2 | 1 | 2 | 0.05
c-c-p-020159 | mp-619071 | HPb8Cl16O | -86.1912 |  | 2.61569 | [13 empty] | 0 | 1 | 2 | 0.163
c-c-p-020160 | mp-31430 | Na32In16HO | -84.5279 |  | -0.72485 | [13 empty] | 0 | 1 | 0 | 0.094
c-c-p-020161 | mp-19765 | In32Hg16Te64HO | -273.127 |  | 1.08977 | [13 empty] | 2 | 0 | 1 | 0.069
c-c-p-020162 | mp-1215291 | Zr8Ti8Fe32HO | -360.274 |  | -1.10452 | [13 empty] | 1 | 0 | 1 | 0.022
c-c-p-020163 | mp-972961 | Sc32Ni16HRh16O | -413.231 |  | -1.38383 | [13 empty] | 2 | 1 | 1 | 0.062
c-c-p-020164 | mp-1883 | Sn16Te16HO | -116.909 |  | -0.0486492 | [13 empty] | 2 | 1 | 1 | 0.062
c-c-p-020165 | mp-569170 | Ca12Te12HO | -96.3322 |  | 0.708459 | [13 empty] | 2 | 1 | 1 | 0.097
c-c-p-020166 | mp-1185202 | K8HPb24O | -92.9921 |  | 0.00280682 | [13 empty] | 1 | 0 | 0 | 0.25
c-c-p-020167 | mp-2857 | Sc36HN36O | -630.341 |  | 0.567533 | [13 empty] | 1 | 0 | 0 | 0.25
c-c-p-020168 | mp-982871 | Na48HPt16O | -150.655 |  | -1.11235 | [13 empty] | 2 | 0 | 1 | 0.062
c-c-p-020169 | mp-55 | Sn32HO | -116.617 |  | 0.309184 | [13 empty] | 2 | 1 | 2 | 0.062
c-c-p-020170 | mp-1215244 | Zr6Nb12HPd54O | -435.654 |  | -1.35651 | [13 empty] | 2 | 1 | 1 | 0.042
c-c-p-020171 | mp-11462 | K20Hg20HO | -32.9425 |  | -1.28463 | [13 empty] | 1 | 2 | -2 | 0.063
c-c-p-020172 | mp-1068446 | Sc10HAu40O | -191.699 |  | -0.860983 | [13 empty] | 2 | 2 | 1 | 0.031
c-c-p-020173 | mp-1216091 | Y12Ga18Ni6HO | -166.419 |  | -1.47789 | [13 empty] | 2 | 1 | 2 | 0.273
c-c-p-020174 | mp-570786 | K16Na32HO | -59.5986 |  | -0.981236 | [13 empty] | 1 | 0 | 1 | 0.021
c-c-p-020175 | mp-1094140 | Mn32Ge64HO | -523.574 |  | -1.62948 | [13 empty] | 1 | 0 | 0 | 0.078
c-c-p-020176 | mp-28026 | Tc24P96HO | -737.144 |  | -0.644297 | [13 empty] | 1 | 2 | 1 | 0.118
c-c-p-020177 | mp-23157 | Bi16HO | -63.457 |  | 0.936163 | [13 empty] | 1 | 2 | 1 | 0.063
c-c-p-020178 | mp-1102650 | Ta20Co20Si20HO | -481.079 |  | 1.06368 | [13 empty] | 1 | 2 | 2 | 0.077
c-c-p-020179 | mp-10009 | Ga16Te16HO | -109.91 |  | 2.08835 | [13 empty] | 0 | 0 | 1 | 0
c-c-p-020180 | mp-3830 | Ni12As12HS12O | -171.811 |  | 0.698537 | [13 empty] | 1 | 1 | 1 | 0.312
c-c-p-020181 | mp-569776 | Ta32Ni96HO | -858.345 |  | -0.301262 | [13 empty] | 1 | 1 | 0 | 0.21
c-c-p-020182 | mp-9481 | Tc20HS40O | -382.473 |  | 1.0941 | [13 empty] | 2 | -1 | -2 | 0
c-c-p-020183 | mp-1221137 | Na20HSe5S5O | -97.2238 |  | 1.64512 | [13 empty] | 2 | 1 | 2 | 0.05
c-c-p-020184 | mp-1183209 | Ag24HPt24O | -181.348 |  | 1.39356 | [13 empty] | 1 | 1 | 0 | 0.25
c-c-p-020185 | mp-637255 | Ti32Sn48HO | -412.385 |  | -2.31772 | [13 empty] | 0 | 2 | 1 | 0.166
c-c-p-020186 | mp-1221413 | Mo18HPd18O | -258.65 |  | -0.685152 | [13 empty] | 2 | 0 | 1 | 0.125
c-c-p-020187 | mp-16528 | Al96Re16HO | -529.977 |  | -0.698225 | [13 empty] | 1 | 0 | 0 | 0.17
c-c-p-020188 | mp-865425 | Zn18HPd54O | -276.815 |  | 0.748327 | [13 empty] | 1 | 0 | 2 | 0.083
c-c-p-020189 | mp-620032 | Ti72HSe36O | -700.357 |  | -2.11689 | [13 empty] | 1 | 2 | 1 | 0.135
c-c-p-020190 | mp-1216252 | Y16In24HPb24O | -249.294 |  | -0.995021 | [13 empty] | 1 | 1 | 2 | 0
c-c-p-020191 | mp-1229092 | Ag54HAu54O | -257.59 |  | 0.951362 | [13 empty] | 2 | 1 | -1 | 0.028
c-c-p-020192 | mp-1227364 | Ca40Si32HAu48O | -431.876 |  | -1.58242 | [13 empty] | 2 | 0 | -1 | 0.121
c-c-p-020193 | mp-561051 | Rb8Sb16HS28O | -203.859 |  | -0.245101 | [13 empty] | 0 | 1 | 0 | 0.317
c-c-p-020194 | mp-1216001 | Y16Ag16HSe32O | -312.907 |  | 1.24618 | [13 empty] | 1 | 1 | 0 | 0.25
c-c-p-020195 | mp-1173050 | Nb6Si3Te12HO | -117.424 |  | 0.675053 | [13 empty] | 1 | -2 | 0 | 0.033
c-c-p-020196 | mp-755328 | Zr16Sn32HO | -256.499 |  | -1.18649 | [13 empty] | 1 | 0 | 1 | 0.25
c-c-p-020197 | mp-1184560 | Hf16Zn16HPd32O | -347.085 |  | -0.638717 | [13 empty] | 1 | 1 | 0 | 0.125
c-c-p-020198 | mp-9538 | Ag18As6HS24O | -161.115 |  | 2.41589 | [13 empty] | 1 | 2 | 0 | 0.196
c-c-p-020199 | mp-973904 | Hf32Cr64HO | -845.168 |  | -2.07166 | [13 empty] | 2 | -1 | 2 | 0.14
c-c-p-020200 | mp-504659 | Hf72P36HO | -949.932 |  | -0.79561 | [13 empty] | 0 | 1 | 0 | 0.216
c-c-p-020201 | mp-541877 | Ta6Te6HCl54O | -245.588 |  | 0.811177 | [13 empty] | 1 | 0 | 2 | 0.025
c-c-p-020202 | mp-570362 | Sr20In12HO | -71.9442 |  | -1.54887 | [13 empty] | 0 | 0 | 1 | 0.198
c-c-p-020203 | mp-570483 | V30Si18HO | -355.636 |  | -0.855136 | [13 empty] | 1 | 1 | 1 | 0.064
c-c-p-020204 | mp-1186050 | Na36Hg12HO | -54.585 |  | -1.08061 | [13 empty] | 2 | 1 | 1 | 0.125
c-c-p-020205 | mp-30421 | Sr108HAu72O | -441.82 |  | -0.741121 | [13 empty] | 2 | 2 | 1 | 0.06
c-c-p-020206 | mp-30867 | Sc27HRu27O | -403.946 |  | -2.66273 | [13 empty] | 1 | 0 | 0 | 0.25
c-c-p-020207 | mp-1218017 | Ta30HS48O | -584.436 |  | -1.28601 | [13 empty] | 1 | 1 | 1 | 0.019
c-c-p-020208 | mp-755328 | Zr16Sn32HO | -255.072 |  | -0.200212 | [13 empty] | 2 | 1 | 0 | 0.02
c-c-p-020209 | mp-14624 | K40P16HAu8O | -164.195 |  | -0.59879 | [13 empty] | 0 | 0 | 1 | 0.197
c-c-p-020210 | mp-9954 | Hf24As24HO | -366.244 |  | -2.1337 | [13 empty] | 2 | 1 | 1 | 0.014
c-c-p-020211 | mp-1200988 | Hf56Cu80HO | -789.249 |  | -2.45911 | [13 empty] | 1 | 0 | 1 | 0.029
c-c-p-020212 | mp-11550 | Sc32HPt16O | -315.635 |  | -2.70677 | [13 empty] | 1 | 0 | 0 | 0
c-c-p-020213 | mp-1025331 | In24Ag12HSe48O | -266.15 |  | 0.686278 | [13 empty] | 1 | 0 | 2 | 0.083
c-c-p-020214 | mp-20289 | Na24In24HS48O | -338.608 |  | 1.24962 | [13 empty] | 1 | 1 | 1 | 0.018
c-c-p-020215 | mp-1700 | Al48HN48O | -624.107 |  | -1.92344 | [13 empty] | 2 | 1 | 1 | 0.062
c-c-p-020216 | mp-975519 | Rb10HO | -17.7609 |  | -1.1829 | [13 empty] | 2 | 1 | 2 | 0.05
c-c-p-020217 | mp-21365 | In8Sb8HS24O | -157.995 |  | 1.24455 | [13 empty] | 1 | 0 | 1 | 0.139
c-c-p-020218 | mp-672289 | Ge48HN64O | -667.768 |  | -0.45086 | [13 empty] | 1 | 1 | 0 | 0.101
c-c-p-020219 | mp-11571 | Y16Sn48HO | -292.131 |  | 0.246781 | [13 empty] | 1 | 1 | 0 | 0.125
c-c-p-020220 | mp-1087509 | P64HOs16O | -491.832 |  | -0.626348 | [13 empty] | 1 | 0 | 0 | 0.108
c-c-p-020221 | mp-568745 | Rb48Te24HO | -174.151 |  | -0.641882 | [13 empty] | 0 | 1 | 2 | 0.167
c-c-p-020222 | mp-9938 | Hf64Si32HO | -802.732 |  | -1.4924 | [13 empty] | 1 | 0 | 2 | 0.039
c-c-p-020223 | mp-8880 | Al36P36HO | -342.404 |  | -1.10676 | [13 empty] | 1 | 0 | 2 | 0.181
c-c-p-020224 | mp-8487 | Ca16Sb16HPt16O | -214.278 |  | -1.6402 | [13 empty] | 1 | 0 | 1 | 0.153
c-c-p-020225 | mp-10015 | Si24HOs24O | -388.357 |  | -0.049254 | [13 empty] | 1 | 1 | 0 | 0.25
c-c-p-020226 | mp-13164 | Ti48HPd24O | -469.474 |  | -1.38883 | [13 empty] | 2 | 1 | 1 | 0.056
c-c-p-020227 | mp-1953 | Ti32Al32HO | -361.178 |  | -1.62688 | [13 empty] | 1 | 1 | 2 | 0.125
c-c-p-020228 | mp-1152 | Ti18HRh54O | -508.128 |  | -0.986983 | [13 empty] | 1 | 0 | 0 | 0.25
c-c-p-020229 | mp-1007692 | Hf32HPd32O | -478.672 |  | -3.70921 | [13 empty] | 1 | 1 | 1 | 0.067
c-c-p-020230 | mp-30501 | Ti36Cd18HO | -261.245 |  | -0.878225 | [13 empty] | 1 | 0 | 1 | 0.161
c-c-p-020231 | mp-15681 | Cr24As48HO | -429.155 |  | 0.630613 | [13 empty] | 0 | 0 | 1 | 0
c-c-p-020232 | mp-2733 | Al48Mo18HO | -359.442 |  | -1.67055 | [13 empty] | 1 | 1 | -1 | 0.132
c-c-p-020233 | mp-1217961 | Ta24HAu24O | -329.413 |  | -1.72472 | [13 empty] | 1 | 1 | 1 | 0.083
c-c-p-020234 | mp-12594 | Ti24HIr24O | -404.545 |  | -1.18781 | [13 empty] | 1 | 1 | 1 | 0.083
c-c-p-020235 | mp-1220442 | Nb36Zn6HS48O | -602.34 |  | -0.831496 | [13 empty] | 2 | -1 | 2 | 0.215
c-c-p-020236 | mp-2142 | Te32HOs16O | -255.471 |  | 0.930267 | [13 empty] | 2 | 1 | 1 | 0.094
c-c-p-020237 | mp-1091387 | Ca16Hg48HO | -45.7328 |  | -0.454327 | [13 empty] | 0 | 1 | 0 | 0
c-c-p-020238 | mp-30571 | Tl32HAu16O | -110.781 |  | 0.109799 | [13 empty] | 1 | 1 | 2 | 0
c-c-p-020239 | mp-22555 | HRh16S32O | -248.883 |  | -0.118553 | [13 empty] | 2 | 1 | 1 | 0.062
c-c-p-020240 | mp-1078483 | Ca16Ge8HPt16O | -183.821 |  | -1.18014 | [13 empty] | 0 | 0 | 1 | 0.202
c-c-p-020241 | mp-5756 | Cu36P12HSe48O | -340.171 |  | 1.53436 | [13 empty] | 1 | 2 | 0 | 0.059
c-c-p-020242 | mp-1066136 | Y24HPd24O | -290.849 |  | -2.27633 | [13 empty] | 0 | 1 | 1 | 0.139
c-c-p-020243 | mp-1026348 | Te18HW27Se36O | -505.828 |  | -1.99179 | [13 empty] | 1 | 0 | 1 | 0.766
c-c-p-020244 | mp-1079296 | Hf16HAu48O | -298.046 |  | -2.02719 | [13 empty] | 1 | 0 | 1 | 0.188
c-c-p-020245 | mp-10692 | Co40Ge40HO | -424.743 |  | 1.86407 | [13 empty] | 2 | 2 | 1 | 0.052
c-c-p-020246 | mp-1008274 | Co54HW18O | -543.255 |  | -0.591477 | [13 empty] | 1 | 0 | 0 | 0.25
c-c-p-020247 | mp-1105040 | Ta72Zn84HO | -823.53 |  | -1.9786 | [13 empty] | 1 | 0 | -1 | 0.105
c-c-p-020248 | mp-1186142 | Na12Hg36HO | -25.7725 |  | -0.136202 | [13 empty] | 1 | 1 | 1 | 0.125
c-c-p-020249 | mp-1079254 | Co96As48HO | -823 |  | -0.464871 | [13 empty] | 1 | 0 | 1 | 0.088
c-c-p-020250 | mp-12527 | Ti54Te54P27HO | -767.563 |  | 0.852291 | [13 empty] | 1 | 0 | 2 | 0.106
c-c-p-020251 | mp-998860 | Al72HO | -241.794 |  | -1.22092 | [13 empty] | 2 | 1 | 0 | 0.083
c-c-p-020252 | mp-1079951 | Na24Co12HSe24O | -219.451 |  | 0.483988 | [13 empty] | 2 | 1 | 0 | 0.063
c-c-p-020253 | mp-11393 | Nb36Ga24HO | -406.191 |  | -1.64168 | [13 empty] | 1 | 1 | 2 | 0.187
c-c-p-020254 | mp-1219527 | Sc24Cu72HSe72O | -705.009 |  | -1.61926 | [13 empty] | 1 | 0 | -1 | 0.032
c-c-p-020255 | mp-569639 | Tl20HCl20O | -121.023 |  | 1.77047 | [13 empty] | 2 | 2 | 1 | 0.05
c-c-p-020256 | mp-1216170 | Y8V16Fe80HO | -755.157 |  | -0.450307 | [13 empty] | 2 | 1 | 0 | 0.098
c-c-p-020257 | mp-30798 | Nb32Zn64HO | -344.609 |  | -0.489136 | [13 empty] | 1 | 1 | 1 | 0.032
c-c-p-020258 | mp-12903 | Y8Ag8Te16HO | -147.17 |  | -0.507377 | [13 empty] | 2 | 1 | 1 | 0.197
c-c-p-020259 | mp-10759 | Ge20HSe20O | -160.88 |  | 0.183422 | [13 empty] | 2 | 2 | 1 | 0.05
c-c-p-020260 | mp-866006 | Ca8Bi24HO | -113.197 |  | -0.069468 | [13 empty] | 1 | 1 | 0 | 0.125
c-c-p-020261 | mp-523 | Cr36HS36O | -480.171 |  | -0.217434 | [13 empty] | 2 | 1 | 2 | 0.167
c-c-p-020262 | mp-1101109 | Ti24As48HW36O | -837.592 |  | -0.875786 | [13 empty] | 2 | 1 | 2 | 0.15
c-c-p-020263 | mp-1894 | HW27C27O | -523.925 |  | -3.00021 | [13 empty] | 1 | 0 | 0 | 0.833
c-c-p-020264 | mp-2705 | V16HPt48O | -414.362 |  | 1.1643 | [13 empty] | 1 | 1 | 1 | 0.062
c-c-p-020265 | mp-2700 | Ca18Si36HO | -231.216 |  | -0.924477 | [13 empty] | 2 | 0 | -1 | 0.049
c-c-p-020266 | mp-865232 | Tl16HPd32Au16O | -230.747 |  | 0.538225 | [13 empty] | 1 | 0 | 0 | 0.125
c-c-p-020267 | mp-846 | Hf48Al72HO | -742.324 |  | -1.52938 | [13 empty] | 0 | 1 | 2 | 0.076
c-c-p-020268 | mp-11870 | Hg48HRh24O | -143.278 |  | 0.776783 | [13 empty] | 2 | 0 | 1 | 0.083
c-c-p-020269 | mp-1025874 | Mo27HS54O | -527.124 |  | 0.860729 | [13 empty] | 2 | 1 | 1 | 0.065
c-c-p-020270 | mp-14588 | Na16HPt8Se16O | -145.156 |  | -0.148187 | [13 empty] | 1 | 0 | 1 | 0.191
c-c-p-020271 | mp-1228922 | Al8Cr48Si8HO | -493.68 |  | -0.717796 | [13 empty] | 1 | 0 | 0 | 0.123
c-c-p-020272 | mp-762 | HPt12S24O | -164.395 |  | 1.20157 | [13 empty] | 2 | 1 | 0 | 0.056
c-c-p-020273 | mp-8211 | Ga8Ge8Te8HO | -84.905 |  | 0.368066 | [13 empty] | 1 | 0 | 1 | 0.5
c-c-p-020274 | mp-1223714 | K40Sb32HO | -184.972 |  | -0.114148 | [13 empty] | 2 | 2 | 1 | 0.122
c-c-p-020275 | mp-1755 | Zn24HAu72O | -210.947 |  | 0.112618 | [13 empty] | 2 | 1 | 1 | 0.028
c-c-p-020276 | mp-22889 | Zn16HCl32O | -111.986 |  | -1.14247 | [13 empty] | 1 | 0 | 1 | 0.225
c-c-p-020277 | mp-2126 | Hf20HIr60O | -727.457 |  | -0.402837 | [13 empty] | 2 | 2 | 1 | 0.05
c-c-p-020278 | mp-1550 | Al24P24HO | -220.628 |  | -0.125468 | [13 empty] | 2 | 1 | 0 | 0.042
c-c-p-020279 | mp-1069520 | Zr32Cu16H33O | -433.483 |  | -2.03382 | [13 empty] | 1 | 1 | 1 | 0.097
c-c-p-020280 | mp-604914 | V18HSe18O | -220.252 |  | -6.95682 | [13 empty] | 1 | 0 | 2 | 0.25
c-c-p-020281 | mp-1224306 | Hf12Sc12Si24HO | -338.982 |  | -2.29969 | [13 empty] | 1 | 2 | 2 | 0.166
c-c-p-020282 | mp-2593 | Al18Ni54HO | -347.723 |  | -0.800259 | [13 empty] | 2 | 1 | 0 | 0.083
c-c-p-020283 | mp-569727 | Bi48HPd48O | -413.56 |  | 0.574073 | [13 empty] | 1 | 2 | 1 | 0
c-c-p-020284 | mp-1183232 | Al24Ni72HO | -468.537 |  | 0.0996634 | [13 empty] | 2 | 0 | 1 | 0
c-c-p-020285 | mp-569683 | In10HAu30O | -111.124 |  | 0.452057 | [13 empty] | 1 | 2 | 2 | 0.05
c-c-p-020286 | mvc-16083 | Al8Mo32HS64O | -671.303 |  | -0.081759 | [13 empty] | 2 | 0 | -1 | 0.251
c-c-p-020287 | mp-17728 | Ta72Ge24HO | -895.192 |  | -1.6828 | [13 empty] | 2 | 1 | 1 | 0.117
c-c-p-020288 | mp-1169 | Sc36Cu36HO | -335.864 |  | -2.19867 | [13 empty] | 2 | 1 | 0 | 0.083
c-c-p-020289 | mp-22862 | Na16HCl16O | -113.455 |  | 2.84271 | [13 empty] | 1 | 0 | 0 | 0.25
c-c-p-020290 | mp-30471 | Ca40Cu40HO | -206.831 |  | -1.02279 | [13 empty] | 1 | 0 | -1 | 0.452
c-c-p-020291 | mp-31002 | Rb24Te60HO | -234.993 |  | 0.327788 | [13 empty] | 1 | 2 | 0 | 0.011
c-c-p-020292 | mp-1193368 | Nb48Co12HSe96O | -933.273 |  | -1.63369 | [13 empty] | 2 | 1 | 0 | 0.14
c-c-p-020293 | mp-672389 | Mn48Te48HO | -497.097 |  | 1.72121 | [13 empty] | 2 | 0 | -1 | 0.09
c-c-p-020294 | mp-1018050 | Cr54HC54O | -909.419 |  | -1.24974 | [13 empty] | 2 | 0 | 1 | 0.139
c-c-p-020295 | mp-1029633 | Ca24Sn24HN48O | -525.68 |  | 0.0212116 | [13 empty] | 2 | 1 | 0 | 0.053
c-c-p-020296 | mp-568646 | Ta72Si24HO | -938.42 |  | -0.907454 | [13 empty] | 2 | 1 | 1 | 0.127
c-c-p-020297 | mp-1013554 | Sr36P12HN12O | -250.993 |  | -1.86068 | [13 empty] | 2 | 1 | 0 | 0.083
c-c-p-020298 | mp-7526 | Sn24P24HO | -205.761 |  | 0.229128 | [13 empty] | 1 | 1 | 1 | 0.071
c-c-p-020299 | mp-31019 | Al180Cr28HO | -886.298 |  | -0.472124 | [13 empty] | 1 | 0 | 0 | 0.011
c-c-p-020300 | mp-30746 | Y27HIr27O | -412.463 |  | -0.433857 | [13 empty] | 1 | 0 | 0 | 0.25
c-c-p-020301 | mp-569857 | K16P24HO | -160.113 |  | -0.568575 | [13 empty] | 1 | 1 | 1 | 0.148
c-c-p-020302 | mp-30571 | Tl64HAu32O | -210.969 |  | 0.390669 | [13 empty] | 1 | 0 | 2 | 0.125
c-c-p-020303 | mp-994 | Y20P20HO | -274.943 |  | -0.198823 | [13 empty] | 2 | 2 | 1 | 0.05
c-c-p-020304 | mp-762 | HPt12S24O | -165.84 |  | 0.74415 | [13 empty] | 2 | 1 | 0 | 0.056
c-c-p-020305 | mp-22075 | In28HPt12O | -144.726 |  | -0.148761 | [13 empty] | 1 | 0 | 0 | 0.203
c-c-p-020306 | mp-1077599 | Sc16Al16Ge16HO | -240.717 |  | -0.596143 | [13 empty] | 0 | 1 | 1 | 0.098
c-c-p-020307 | mp-567279 | Zn18HCl36O | -107.936 |  | -9.89444 | [13 empty] | 0 | 0 | 1 | 0.057
c-c-p-020308 | mp-1638 | Sr24Al48HO | -218.566 |  | -0.810293 | [13 empty] | 1 | 1 | 1 | 0.271
c-c-p-020309 | mp-1102743 | Zn24HS48O | -229.967 |  | 0.946318 | [13 empty] | 2 | 1 | 0 | 0.05
c-c-p-020310 | mp-1188531 | Zr30Cu6HPb18O | -324.028 |  | -1.61956 | [13 empty] | 1 | 1 | 1 | 0.019
c-c-p-020311 | mp-1068510 | In12Te18HO | -91.3555 |  | 0.528539 | [13 empty] | 2 | 1 | -2 | 0.033
c-c-p-020312 | mp-672204 | Ga48HRu16O | -278.244 |  | -0.315369 | [13 empty] | 2 | 1 | 1 | 0.115
c-c-p-020313 | mp-7631 | Si54HC54O | -710.149 |  | -9.36688 | [13 empty] | 1 | 0 | 1 | 0.437
c-c-p-020314 | mp-6926 | Ca8P16HPd16O | -204.82 |  | 1.42364 | [13 empty] | 0 | 0 | 1 | 0.181
c-c-p-020315 | mp-712 | Y18Cu18HO | -171.786 |  | -1.69773 | [13 empty] | 1 | 0 | 0 | 0.25
c-c-p-020316 | mp-11073 | Ti9In9HRh6O | -136.725 |  | -0.718867 | [13 empty] | 1 | 1 | 1 | 0.079
c-c-p-020317 | mp-991544 | V27HRu27O | -455.739 |  | -2.33602 | [13 empty] | 1 | 0 | 0 | 0.25
c-c-p-020318 | mp-864840 | Nb20Zn20HRu40O | -545.666 |  | 0.320235 | [13 empty] | 2 | 2 | 1 | 0.025
c-c-p-020319 | mp-567196 | Cs12Sb8HCl36O | -179.735 |  | 2.66426 | [13 empty] | 2 | 2 | 1 | 0.242
c-c-p-020320 | mp-1228893 | Al16Ga16Co32HO | -316.898 |  | 0.435636 | [13 empty] | 1 | 1 | 1 | 0.062
c-c-p-020321 | mp-8311 | Si48Ni16P64HO | -656.612 |  | 1.2898 | [13 empty] | 2 | 2 | 1 | 0.079
c-c-p-020322 | mp-393 | HPd128S56O | -832.735 |  | 0.843056 | [13 empty] | 1 | 1 | 0 | 0.14
c-c-p-020323 | mp-1078443 | As48HSe72O | -446.516 |  | -2.69796 | [13 empty] | 1 | 0 | 1 | 0.041
c-c-p-020324 | mp-510521 | Y40Ga24HO | -316.682 |  | -1.75322 | [13 empty] | 1 | 1 | 0 | 0.161
c-c-p-020325 | mp-570491 | Ta16Ni48HO | -427.539 |  | -1.20454 | [13 empty] | 1 | 1 | 2 | 0.125
c-c-p-020326 | mp-542634 | Ta24Te36HO | -390.626 |  | -1.23766 | [13 empty] | 0 | 0 | 1 | 0.5
c-c-p-020327 | mp-32669 | Ag32HS16O | -135.066 |  | 1.0685 | [13 empty] | 2 | 2 | 1 | 0.144
c-c-p-020328 | mp-623511 | Sn36HO | -130.522 |  | 0.410222 | [13 empty] | 0 | 0 | 1 | 0.25
c-c-p-020329 | mp-1186142 | Na16Hg48HO | -30.6803 |  | 0.489217 | [13 empty] | 1 | 1 | 0 | 0.125
c-c-p-020330 | mp-22095 | Ga40HPt20O | -246.162 |  | -0.0731807 | [13 empty] | 2 | 2 | 1 | 0.025
c-c-p-020331 | mp-517 | Ta18Si36HO | -398.688 |  | -1.61927 | [13 empty] | 2 | 1 | 2 | 0.021
c-c-p-020332 | mp-1027 | Hf20HRh60O | -634.005 |  | 0.20353 | [13 empty] | 2 | 2 | 1 | 0.05
c-c-p-020333 | mp-7092 | Ti64Si64HO | -854.603 |  | -0.106308 | [13 empty] | 1 | 1 | 0 | 0.121
c-c-p-020334 | mp-999502 | Mo48HPt48O | -752.911 |  | 0.28402 | [13 empty] | 1 | 0 | 2 | 0.083
c-c-p-020335 | mp-592 | Ti32HRu32O | -536.75 |  | -0.595097 | [13 empty] | 2 | 1 | 1 | 0.125
c-c-p-020336 | mp-1186427 | HPd72O | -319.593 |  | 0.786389 | [13 empty] | 2 | 1 | 1 | 0.069
c-c-p-020337 | mp-867780 | Al36Cr12HO | -231.261 |  | -0.794367 | [13 empty] | 1 | 0 | 0 | 0.25
c-c-p-020338 | mp-1963 | Nb16HRh16O | -262.858 |  | -1.22474 | [13 empty] | 2 | 2 | 1 | 0.062
c-c-p-020339 | mp-864984 | Mn16V48HO | -530.312 |  | -1.73413 | [13 empty] | 2 | 1 | 1 | 0.062
c-c-p-020340 | mp-867351 | Tc36HO | -345.127 |  | -0.30722 | [13 empty] | 0 | 0 | 1 | 0.125
c-c-p-020341 | mp-12071 | Ti72As24HO | -659.397 |  | -1.17899 | [13 empty] | 1 | 1 | 1 | 0.042
c-c-p-020342 | mp-1190654 | Hf64HPd32O | -786.735 |  | -2.50283 | [13 empty] | 1 | 1 | 0 | 0.046
c-c-p-020343 | mp-11230 | Y64Al32HO | -515.119 |  | -1.49067 | [13 empty] | 0 | 2 | 1 | 0.106
c-c-p-020344 | mp-20800 | Zr24In48HO | -307.013 |  | -0.27287 | [13 empty] | 2 | 1 | 1 | 0.265
c-c-p-020345 | mp-1018124 | Ti36HRh18O | -401.191 |  | -1.70852 | [13 empty] | 1 | 0 | 0 | 0.25
c-c-p-020346 | mp-1184755 | K12HO | -20.3688 |  | -1.12441 | [13 empty] | 2 | 1 | 1 | 0.167
c-c-p-020347 | mp-8016 | Al16Cu16HSe32O | -252.202 |  | -0.168776 | [13 empty] | 1 | 0 | 1 | 0.313
c-c-p-020348 | mp-972204 | V24Mo12HRu12O | -429.637 |  | -0.100453 | [13 empty] | 1 | 1 | 1 | 0.042
c-c-p-020349 | mp-1079810 | Hf24Sn48HO | -403.171 |  | -0.996004 | [13 empty] | 1 | 1 | 0 | 0.124
c-c-p-020350 | mp-862360 | Sc32Ni16HIr16O | -439.501 |  | -3.14167 | [13 empty] | 1 | 0 | 0 | 0.125
c-c-p-020351 | mp-7930 | Zr24Cu32Si16HO | -389.034 |  | -0.764307 | [13 empty] | 1 | 0 | 2 | 0.062
c-c-p-020352 | mp-28859 | K32Hg16HS32O | -211.56 |  | 0.890997 | [13 empty] | 0 | 2 | 1 | 0.25
c-c-p-020353 | mp-6986 | Ta36HO | -388.128 |  | -1.27832 | [13 empty] | 1 | 0 | 0 | 0.25
c-c-p-020354 | mp-1186031 | Na96Cd32HO | -134.566 |  | -1.25123 | [13 empty] | 2 | 2 | 1 | 0.031
c-c-p-020355 | mp-23299 | Rb12HCl12O | -80.5619 |  | 0.344937 | [13 empty] | 2 | 1 | 0 | 0.083
c-c-p-020356 | mp-1006118 | P12HS42O | -228.683 |  | 1.36374 | [13 empty] | 1 | 1 | -1 | 0.056
c-c-p-020357 | mp-2698 | Y20Cu40HO | -265.124 |  | -1.27088 | [13 empty] | 1 | 2 | 2 | 0.034
c-c-p-020358 | mp-567832 | Ti18Te18HO | -203.485 |  | -1.94803 | [13 empty] | 1 | 0 | 2 | 0.167
c-c-p-020359 | mp-862259 | Sc24Al8HO | -173.767 |  | -2.49458 | [13 empty] | 2 | 1 | 1 | 0.06
c-c-p-020360 | mp-1184548 | H49Pd48O | -387.736 |  | -0.273802 | [13 empty] | 1 | 0 | 1 | 0.219
c-c-p-020361 | mp-1184058 | Ga32Ni96HO | -575.861 |  | -0.0979645 | [13 empty] | 1 | 0 | 1 | 0.123
c-c-p-020362 | mp-1077950 | Tl48HPd72S48O | -644.07 |  | 0.351975 | [13 empty] | 2 | 0 | 1 | 0.055
c-c-p-020363 | mp-569867 | Sr24P72HO | -455.994 |  | 0.433311 | [13 empty] | 1 | 1 | -2 | 0.037
c-c-p-020364 | mp-1224386 | Hf24Ge6Sb42HO | -431.396 |  | -1.75601 | [13 empty] | 1 | 0 | 1 | 0.18
c-c-p-020365 | mp-865588 | Y32Cu16HRu16O | -396.316 |  | -1.54548 | [13 empty] | 2 | 1 | 1 | 0.062
c-c-p-020366 | mp-991676 | Nb4Cu12Te16HO | -132.777 |  | 2.06033 | [13 empty] | 2 | 1 | 1 | 0.19
c-c-p-020367 | mp-24290 | H13S84N12O | -460.494 |  | 1.18262 | [13 empty] | 0 | 1 | 2 | 0.025
c-c-p-020368 | mp-21681 | Nb40Ge32HO | -522.582 |  | 0.229929 | [13 empty] | 1 | 1 | 0 | 0.095
c-c-p-020369 | mp-22154 | In40HAu20O | -158.149 |  | -0.270911 | [13 empty] | 2 | 2 | 1 | 0.025
c-c-p-020370 | mp-13949 | Cd12Ga24Te48HO | -229.108 |  | 1.01207 | [13 empty] | 1 | 0 | 2 | 0.158
c-c-p-020371 | mp-972236 | V32Mo16HW16O | -616.637 |  | -0.4329 | [13 empty] | 1 | 1 | 0 | 0.125
c-c-p-020372 | mp-1189696 | Si60HIr48O | -743.15 |  | -0.792274 | [13 empty] | 1 | 2 | 0 | 0.055
c-c-p-020373 | mp-1094105 | Na64Zn16HSe48O | -358.523 |  | 0.96339 | [13 empty] | 1 | 2 | 1 | 0.165
c-c-p-020374 | mp-1214306 | Ca64In24HO | -186.805 |  | -2.31512 | [13 empty] | 2 | -1 | -2 | 0.078
c-c-p-020375 | mp-966800 | In12P12HO | -93.2818 |  | 0.359071 | [13 empty] | 2 | 1 | 2 | 0.292
c-c-p-020376 | mp-1220377 | Nb48Sn8Ge8HO | -517.062 |  | -1.2673 | [13 empty] | 1 | 0 | 0 | 0.379
c-c-p-020377 | mp-32913 | Nb32HN26O | -558.23 |  | -1.51092 | [13 empty] | 1 | 0 | 1 | 0.312
c-c-p-020378 | mp-23269 | HW18Cl54O | -360.823 |  | -0.0267596 | [13 empty] | 1 | 0 | -1 | 0.023
c-c-p-020379 | mp-7581 | Mo36HSe72O | -641.672 |  | -1.25737 | [13 empty] | 1 | 1 | 1 | 0.083
c-c-p-020380 | mp-864754 | Na10In30HO | -86.6853 |  | 0.0114377 | [13 empty] | 2 | 1 | 2 | 0.046
c-c-p-020381 | mp-4978 | Ti36Al18HN18O | -528.426 |  | -0.895286 | [13 empty] | 1 | 0 | 2 | 0.331
c-c-p-020382 | mp-639805 | Ta72Ge24HO | -910.892 |  | -1.38368 | [13 empty] | 1 | 1 | 1 | 0.218
c-c-p-020383 | mp-568718 | Hf12Al36HO | -252.305 |  | -1.57913 | [13 empty] | 2 | 1 | 1 | 0.104
c-c-p-020384 | mp-1185 | V18HRh54O | -507.439 |  | -0.993655 | [13 empty] | 1 | 0 | 0 | 0.25
c-c-p-020385 | mp-11393 | Nb36Ga24HO | -405.279 |  | -1.73052 | [13 empty] | 1 | 1 | 1 | 0.142
c-c-p-020386 | mp-1200912 | Zr48Si16HO | -490.18 |  | -1.68287 | [13 empty] | 1 | 0 | 0 | 0.21
c-c-p-020387 | mp-865591 | Ti40Ni20Mo20HO | -598.479 |  | -0.495257 | [13 empty] | 2 | 2 | 1 | 0.025
c-c-p-020388 | mp-20327 | Ti24P48HO | -474.704 |  | -0.00728145 | [13 empty] | 1 | 2 | 1 | 0.042
c-c-p-020389 | mp-1186067 | Na24HPd8O | -70.8245 |  | -1.38782 | [13 empty] | 1 | 0 | 1 | 0.125
c-c-p-020390 | mp-1018722 | Hg12HSe12O | -47.167 |  | 1.45843 | [13 empty] | 2 | -1 | 2 | 0.197
c-c-p-020391 | mp-1002114 | V72H73O | -854.269 |  | -1.48309 | [13 empty] | 1 | 1 | 0 | 0.125
c-c-p-020392 | mp-1078123 | Ti48H37O | -468.125 |  | -2.50434 | [13 empty] | 1 | 1 | 1 | 0.29
c-c-p-020393 | mp-1080448 | Al20HPt60O | -436.915 |  | 0.775498 | [13 empty] | 2 | 1 | 2 | 0.016
c-c-p-020394 | mp-1055994 | In36HO | -87.1657 |  | 0.438276 | [13 empty] | 1 | 0 | 1 | 0.25
c-c-p-020395 | mp-2578 | Ni12Te24HO | -138.319 |  | 0.922037 | [13 empty] | 2 | 1 | 0 | 0.167
c-c-p-020396 | mp-977049 | Hf16Co16Ge28HO | -392.943 |  | -0.982693 | [13 empty] | 1 | 0 | 1 | 0.194
c-c-p-020397 | mp-1005 | Fe48P48HO | -612.079 |  | 1.3119 | [13 empty] | 0 | 1 | 1 | 0.111
c-c-p-020398 | mp-2699 | Ca18Si36HO | -230.041 |  | -2.12726 | [13 empty] | 1 | 0 | -2 | 0.233
c-c-p-020399 | mp-1104898 | Y40HRu16O | -389.484 |  | -2.33819 | [13 empty] | 2 | 2 | 1 | 0.097
c-c-p-020400 | mp-20730 | Hf24Co48Sn24HO | -627.463 |  | -1.65915 | [13 empty] | 2 | 1 | 0 | 0.042
c-c-p-020401 | mp-706531 | Ge24HRu16O | -241.921 |  | -0.0194401 | [13 empty] | 1 | 1 | 1 | 0.318
c-c-p-020402 | mp-1215353 | Zr16Ge4Sb28HO | -266.189 |  | -1.59771 | [13 empty] | 1 | 2 | 2 | 0.458
c-c-p-020403 | mp-1005986 | Zr54Co6Mo24HO | -691.567 |  | -1.32831 | [13 empty] | 2 | 1 | 1 | 0.153
c-c-p-020404 | mp-1184676 | Hf24Sn8HO | -255.012 |  | -2.60147 | [13 empty] | 1 | 0 | 1 | 0.125
c-c-p-020405 | mp-1186034 | Na24Ag8HO | -53.7289 |  | -0.483231 | [13 empty] | 1 | 0 | 1 | 0.125
c-c-p-020406 | mp-1183143 | Al18HPd54O | -343.398 |  | 0.541533 | [13 empty] | 1 | 0 | 0 | 0.25
c-c-p-020407 | mp-30383 | Hf64HAu32O | -695.959 |  | -2.44968 | [13 empty] | 2 | 2 | 1 | 0.063
c-c-p-020408 | mp-30485 | Ca36Zn12HO | -75.9927 |  | -2.17803 | [13 empty] | 1 | 1 | 2 | 0.054
c-c-p-020409 | mp-1179094 | Sr20H41O | -193.298 |  | -0.194783 | [13 empty] | 2 | 2 | 1 | 0.007
c-c-p-020410 | mp-690760 | Ti48H49O | -537.941 |  | -1.56893 | [13 empty] | 1 | 0 | 1 | 0.25
c-c-p-020411 | mp-1229011 | Ag24Sn24HSe48O | -313.012 |  | 0.151588 | [13 empty] | 2 | 0 | 1 | 0.062
c-c-p-020412 | mp-2363 | Hf32Mo64HO | -949.006 |  | -1.0102 | [13 empty] | 2 | 1 | 1 | 0.031
c-c-p-020413 | mp-1326 | Nb48Sn16HO | -498.416 |  | -1.9616 | [13 empty] | 2 | 1 | 1 | 0.031
c-c-p-020414 | mp-28910 | Cr12HS24O | -221.513 |  | 1.87907 | [13 empty] | 2 | 1 | 0 | 0.021
c-c-p-020415 | mp-9854 | Y8P40HO | -273.197 |  | -0.22722 | [13 empty] | 2 | 1 | -1 | 0.25
c-c-p-020416 | mp-1217968 | Ta64HSe16S16O | -862.006 |  | -0.0424837 | [13 empty] | 2 | 2 | 1 | 0.077
c-c-p-020417 | mp-12723 | Ca24HAu24O | -146.137 |  | -1.11729 | [13 empty] | 1 | 2 | 2 | 0.167
c-c-p-020418 | mp-2083 | Sn32HIr16O | -255.698 |  | 0.253636 | [13 empty] | 1 | 0 | 0 | 0.125
c-c-p-020419 | mp-9437 | Nb16Fe16Sb16HO | -339.674 |  | -1.19715 | [13 empty] | 1 | 1 | 0 | 0.125
c-c-p-020420 | mp-1212463 | Hf28HAu40O | -395.506 |  | -1.23531 | [13 empty] | 0 | 1 | 0 | 0.168
c-c-p-020421 | mp-10172 | Na32HO | -44.3227 |  | -1.24577 | [13 empty] | 2 | 2 | 1 | 0
c-c-p-020422 | mp-22691 | In96HSe96O | -589.433 |  | 1.52845 | [13 empty] | 2 | 2 | 1 | 0.056
c-c-p-020423 | mp-31153 | Ca12Ge12HPt12O | -167.554 |  | 0.2295 | [13 empty] | 1 | 2 | 1 | 0.114
c-c-p-020424 | mp-540773 | Ca16Ge8HS32O | -264.95 |  | 0.321245 | [13 empty] | 0 | 0 | 1 | 0.075
c-c-p-020425 | mp-27166 | Hf30Ni70HO | -665.621 |  | -1.45088 | [13 empty] | 1 | -2 | 2 | 0.068
c-c-p-020426 | mp-16319 | Rb36Sb12HO | -92.8281 |  | -1.27495 | [13 empty] | 2 | 1 | 1 | 0.112
c-c-p-020427 | mp-1186030 | Na36HAu12O | -90.1895 |  | -1.44007 | [13 empty] | 2 | 0 | 1 | 0
c-c-p-020428 | mp-976273 | Hf18Ge12HO | -235.002 |  | -1.14333 | [13 empty] | 1 | 1 | 1 | 0.04
c-c-p-020429 | mp-989615 | Y12HW12N36O | -551.062 |  | -0.866295 | [13 empty] | 2 | 0 | 1 | 0.034
c-c-p-020430 | mp-1187881 | Y48HPb16O | -353.633 |  | -2.28474 | [13 empty] | 1 | 1 | 1 | 0.062
c-c-p-020431 | mp-866062 | Hf20Si20HRu40O | -674.725 |  | -0.156324 | [13 empty] | 2 | 2 | 1 | 0.025
c-c-p-020432 | mp-1080760 | Zr18Al18HPt18O | -351.687 |  | -0.668527 | [13 empty] | 2 | -1 | 2 | 0.049
c-c-p-020433 | mp-13147 | Ca18HN12O | -140.627 |  | -2.26028 | [13 empty] | 2 | 1 | 2 | 0.091
c-c-p-020434 | mp-1229092 | Ag36HAu36O | -175.551 |  | 0.917308 | [13 empty] | 2 | 1 | -2 | 0.167
c-c-p-020435 | mp-32697 | Y40H85O | -599.652 |  | -2.21314 | [13 empty] | 0 | 1 | 1 | 0.081
c-c-p-020436 | mp-12593 | Sc18HIr54O | -571.553 |  | -1.0616 | [13 empty] | 2 | 1 | 0 | 0.083
c-c-p-020437 | mp-1072429 | Ga32HRu16O | -232.257 |  | 0.234259 | [13 empty] | 1 | 1 | 0 | 0.084
c-c-p-020438 | mp-978498 | Sc48Al16HO | -348.305 |  | -1.67217 | [13 empty] | 1 | 1 | 0 | 0.125
c-c-p-020439 | mp-784630 | Ni48Mo24HO | -467.003 |  | -1.15741 | [13 empty] | 1 | 2 | 2 | 0.027
c-c-p-020440 | mp-1079796 | Ti72HPd24O | -656.072 |  | -1.06138 | [13 empty] | 2 | 1 | 0 | 0.042
c-c-p-020441 | mp-1008601 | Zr16Ag32HO | -197.161 |  | -1.96572 | [13 empty] | 1 | 1 | 1 | 0.043
c-c-p-020442 | mp-219 | Mo32P32HO | -519.084 |  | -0.773343 | [13 empty] | 2 | -1 | 2 | 0.125
c-c-p-020443 | mp-1207013 | Si32HRh48O | -520.016 |  | -0.409066 | [13 empty] | 1 | 1 | 1 | 0.25
c-c-p-020444 | mp-2455 | As48HOs24O | -443.386 |  | -0.936036 | [13 empty] | 1 | 1 | 0 | 0.086
c-c-p-020445 | mp-1066254 | Y32HAu32O | -327.356 |  | -1.63339 | [13 empty] | 1 | 2 | 1 | 0.026
c-c-p-020446 | mp-1217407 | Tc27HOs9O | -347.238 |  | -0.199269 | [13 empty] | 1 | 0 | 0 | 0
c-c-p-020447 | mp-1220023 | HOs18Ru18O | -337.534 |  | -0.03602 | [13 empty] | 0 | 0 | 1 | 0.25
c-c-p-020448 | mp-2377 | Ga24Mo72HO | -797.804 |  | -0.930471 | [13 empty] | 2 | 1 | 0 | 0.125
c-c-p-020449 | mp-1217961 | Ta32HAu32O | -435.87 |  | -1.29196 | [13 empty] | 1 | 1 | 2 | 0.125
c-c-p-020450 | mp-1078638 | Ca64HO | -103.123 |  | -1.83684 | [13 empty] | 2 | 0 | 1 | 0.012
c-c-p-020451 | mp-2731 | Ti12Ga36HO | -189.465 |  | -0.740146 | [13 empty] | 1 | 0 | 1 | 0.375
c-c-p-020452 | mp-1027 | Hf24HRh72O | -752.616 |  | -0.291429 | [13 empty] | 1 | 1 | 0 | 0.125
c-c-p-020453 | mp-1104047 | Al96Tc24HO | -570.012 |  | -2.83565 | [13 empty] | 1 | 2 | 0 | 0.477
c-c-p-020454 | mp-29153 | Zr24Ni12P12HO | -341.356 |  | -1.90698 | [13 empty] | 0 | 0 | 1 | 0.5
c-c-p-020455 | mp-10021 | Ga72HO | -186.132 |  | -0.0345373 | [13 empty] | 2 | 1 | 0 | 0.125
c-c-p-020456 | mp-10172 | Na32HO | -44.5181 |  | -1.23181 | [13 empty] | 1 | 1 | 0 | 0.25
c-c-p-020457 | mp-24726 | Ti36H73O | -541.007 |  | -0.12452 | [13 empty] | 2 | 1 | 1 | 0.042
c-c-p-020458 | mp-1217140 | Ti27HSe18S36O | -488.441 |  | 0.553355 | [13 empty] | 2 | 1 | 0 | 0.278
c-c-p-020459 | mp-971909 | Zn20HPd60O | -301.596 |  | 0.562807 | [13 empty] | 2 | 1 | 2 | 0.05
c-c-p-020460 | mp-1206177 | Y16Sn16Ge16HO | -241.249 |  | -2.3988 | [13 empty] | 1 | 0 | 0 | 0.25
c-c-p-020461 | mp-1078895 | Mn24HPd40O | -354.252 |  | 2.14155 | [13 empty] | 1 | 1 | 2 | 0.056
c-c-p-020462 | mp-1009756 | Ca24HPb12O | -93.6346 |  | -5.08737 | [13 empty] | 1 | 1 | 1 | 0.042
c-c-p-020463 | mp-1096810 | Al12Zn6HS24O | -179.852 |  | 1.25392 | [13 empty] | 2 | 1 | 1 | 0.016
c-c-p-020464 | mp-1079945 | Sr24As72HO | -394.793 |  | -0.544012 | [13 empty] | 1 | 1 | 1 | 0.158
c-c-p-020465 | mp-1216078 | Y12Cu18Si6HO | -168.721 |  | -1.91028 | [13 empty] | 0 | 0 | 1 | 0.416
c-c-p-020466 | mp-974411 | Re48Tc16HO | -701.57 |  | 0.114153 | [13 empty] | 1 | 0 | 0 | 0.5
c-c-p-020467 | mp-133 | Sb24HO | -96.833 |  | 1.07233 | [13 empty] | 1 | 1 | 0 | 0.25
c-c-p-020468 | mp-1700 | Al48HN48O | -646.182 |  | -3.38094 | [13 empty] | 2 | 1 | 0 | 0.042
c-c-p-020469 | mp-16337 | Ga16Hg8Te32HO | -149.149 |  | 0.402755 | [13 empty] | 1 | 1 | 0 | 0.124
c-c-p-020470 | mp-1025270 | Ga9P9HPt45O | -335.236 |  | 0.0790401 | [13 empty] | 1 | 0 | 1 | 0.395
c-c-p-020471 | mvc-16074 | Ca10Sb20HO | -115.451 |  | -0.141739 | [13 empty] | 2 | 1 | 2 | 0.1
c-c-p-020472 | mp-1084753 | K24Sb8HO | -70.5228 |  | -0.367958 | [13 empty] | 1 | 0 | 1 | 0.169
c-c-p-020473 | mp-443 | Ca32HAu64O | -291.818 |  | -0.152652 | [13 empty] | 0 | 2 | 1 | 0.087
c-c-p-020474 | mp-867330 | Al24Fe12Ni12HO | -253.429 |  | -0.335056 | [13 empty] | 1 | 1 | 1 | 0.042
c-c-p-020475 | mp-7938 | K18Nb18HS36O | -388.779 |  | -1.04335 | [13 empty] | 1 | 0 | 1 | 0.284
c-c-p-020476 | mp-2126 | Hf24HIr72O | -863.41 |  | -0.778763 | [13 empty] | 1 | 1 | 0 | 0.125
c-c-p-020477 | mp-10014 | Ta18HS36O | -386.267 |  | 0.105881 | [13 empty] | 1 | 0 | -2 | 0.591
c-c-p-020478 | mp-1101813 | Ca32Ga32Sn32HO | -275.263 |  | 0.232391 | [13 empty] | 2 | 0 | 1 | 0.181
c-c-p-020479 | mp-567750 | Sc24HRu48O | -558.685 |  | 0.174781 | [13 empty] | 2 | 1 | 2 | 0.031
c-c-p-020480 | mp-29662 | Tl4Bi4HSe8O | -60.9616 |  | 0.684748 | [13 empty] | 1 | 0 | 1 | 0.369
c-c-p-020481 | mp-1215776 | Zr24Ga36Co12HO | -386.321 |  | -1.10998 | [13 empty] | 2 | 1 | -1 | 0.057
c-c-p-020482 | mp-571264 | Ca30HAu24O | -156.678 |  | -0.980244 | [13 empty] | 1 | 1 | 1 | 0.065
c-c-p-020483 | mp-1102926 | Y16Ga16Co16HO | -254.52 |  | -0.830962 | [13 empty] | 1 | 1 | 0 | 0.078
c-c-p-020484 | mp-10695 | Zn24HS24O | -143.054 |  | -0.795642 | [13 empty] | 2 | 1 | 0 | 0.042
c-c-p-020485 | mp-1218926 | Sn16HPt16Se16O | -219.265 |  | -0.203889 | [13 empty] | 2 | 1 | 1 | 0.033
c-c-p-020486 | mp-1218560 | Sr12HPb4S16O | -148.094 |  | 1.02273 | [13 empty] | 0 | 0 | 1 | 0.376
c-c-p-020487 | mp-24161 | Ti48H97O | -734.349 |  | -0.933197 | [13 empty] | 1 | 1 | 0 | 0.125
c-c-p-020488 | mp-1217215 | Ti36Mn9HS72O | -729.598 |  | 0.299682 | [13 empty] | 2 | 1 | 1 | 0.326
c-c-p-020489 | mp-1072655 | Zr24Cu48HO | -347.093 |  | -0.613783 | [13 empty] | 1 | 2 | 1 | 0.015
c-c-p-020490 | mp-15842 | Nb8Co48P28HO | -563.858 |  | -0.214596 | [13 empty] | 2 | 1 | 1 | 0.124
c-c-p-020491 | mp-1184018 | Cu12HAu36O | -138.031 |  | 1.00317 | [13 empty] | 2 | 1 | 0 | 0.083
c-c-p-020492 | mp-981383 | Sc8Sn24HO | -143.214 |  | -1.07187 | [13 empty] | 1 | 0 | 1 | 0.375
c-c-p-020493 | mp-930 | Zr30P30HO | -456.647 |  | -1.88459 | [13 empty] | 2 | 2 | 1 | 0.05
c-c-p-020494 | mp-1102855 | Sc16Ge16HIr16O | -326.656 |  | -2.36603 | [13 empty] | 0 | 1 | 1 | 0.159
c-c-p-020495 | mp-1096986 | H49C48O | -574.922 |  | 0.135554 | [13 empty] | 2 | 2 | 1 | 0.089
c-c-p-020496 | mvc-16083 | Al12Mo48HS96O | -957.548 |  | -0.43228 | [13 empty] | 1 | 0 | -2 | 0.082
c-c-p-020497 | mp-16236 | K8Ag8HSe8O | -68.3729 |  | -0.0509618 | [13 empty] | 0 | 0 | 1 | 0.108
c-c-p-020498 | mp-30867 | Sc36HRu36O | -533.508 |  | -2.34371 | [13 empty] | 2 | 1 | 0 | 0.083
c-c-p-020499 | mp-1226458 | Co9Ni3Sb36HO | -208.453 |  | -3.04783 | [13 empty] | 0 | 0 | 1 | 0.141
c-c-p-020500 | mp-983388 | K24Hg8HO | -31.2389 |  | -1.14057 | [13 empty] | 1 | 0 | 0 | 0.125
c-c-p-020501 | mp-22795 | HPb64Au32O | -297.224 |  | 0.540818 | [13 empty] | 0 | 0 | 1 | 0.125
c-c-p-020502 | mp-755328 | Zr32Sn64HO | -496.201 |  | -1.11397 | [13 empty] | 2 | 1 | 2 | 0.02
c-c-p-020503 | mp-983 | HRh32Se64O | -442.482 |  | 0.526599 | [13 empty] | 1 | 0 | 0 | 0.061
c-c-p-020504 | mp-542816 | Zr20Si4Sb12HO | -243.967 |  | -2.43892 | [13 empty] | 1 | 0 | 0 | 0.364
c-c-p-020505 | mp-1102018 | Hf24P48HO | -525.062 |  | -1.51545 | [13 empty] | 2 | 1 | 0 | 0
c-c-p-020506 | mp-1207380 | Zr24In24HO | -254.619 |  | -1.32405 | [13 empty] | 1 | 1 | 1 | 0.083
c-c-p-020507 | mp-975144 | Rb6Zn24As18HO | -117.644 |  | 0.313177 | [13 empty] | 2 | 1 | 0 | 0.083
c-c-p-020508 | mp-971779 | Zn18HRh54O | -362.388 |  | 0.0444299 | [13 empty] | 0 | 0 | 1 | 0.125
c-c-p-020509 | mp-442 | HRh36Pb36O | -355.953 |  | 0.214352 | [13 empty] | 2 | 0 | 1 | 0.028
c-c-p-020510 | mp-1095177 | Si48Ni48HO | -512.398 |  | 0.0622124 | [13 empty] | 1 | 1 | 1 | 0.165
c-c-p-020511 | mp-1207380 | Zr40In40HO | -419.798 |  | -1.62949 | [13 empty] | 2 | 1 | 2 | 0.05
c-c-p-020512 | mp-1187730 | Y16Zn8HRh8O | -170.291 |  | -1.70585 | [13 empty] | 1 | 0 | 0 | 0.125
c-c-p-020513 | mp-29678 | Ag24Bi24HS48O | -339.97 |  | 0.480135 | [13 empty] | 1 | 1 | 1 | 0.063
c-c-p-020514 | mp-30598 | Sr24Cu24Sn48HO | -313.482 |  | -0.619346 | [13 empty] | 1 | 2 | 2 | 0.014
c-c-p-020515 | mp-1105911 | Ti16HPd48O | -369.324 |  | 0.262588 | [13 empty] | 1 | 1 | 0 | 0.125
c-c-p-020516 | mp-569837 | Ti48Sb16HO | -423.28 |  | -1.44859 | [13 empty] | 1 | 0 | 0 | 0.19
c-c-p-020517 | mp-558110 | Ti36HS72O | -668.33 |  | 3.08147 | [13 empty] | 2 | -1 | 2 | 0.083
c-c-p-020518 | mp-29740 | Tl24Zn48Sb48HO | -265.319 |  | 0.0897838 | [13 empty] | 2 | 1 | 0 | 0.007
c-c-p-020519 | mp-471 | Cd8As16HO | -79.3117 |  | -0.568642 | [13 empty] | 1 | 0 | 0 | 0.031
c-c-p-020520 | mp-1103176 | Y16Si16HPt16O | -309.649 |  | -1.15486 | [13 empty] | 2 | 2 | 1 | 0.059
c-c-p-020521 | mp-1080049 | Sr8Zn16Sn16HO | -94.5301 |  | -0.123791 | [13 empty] | 0 | 0 | 1 | 0.188
c-c-p-020522 | mp-13542 | Zr8Ge8Te32HO | -209.642 |  | -1.67262 | [13 empty] | 2 | 2 | 1 | 0.311
c-c-p-020523 | mp-1186957 | Sc48HOs24Rh24O | -723.708 |  | -1.19504 | [13 empty] | 2 | 1 | 0 | 0.042
c-c-p-020524 | mp-570578 | Zr8In24HO | -123.548 |  | -0.0389352 | [13 empty] | 1 | 0 | 0 | 0.25
c-c-p-020525 | mp-18127 | Sr12Ni48Sn24HO | -358.977 |  | -0.895169 | [13 empty] | 1 | 1 | 1 | 0.048
c-c-p-020526 | mp-1698 | Sr32Sn32HO | -198.65 |  | -1.00446 | [13 empty] | 1 | 2 | 1 | 0.125
c-c-p-020527 | mp-554462 | Ti36HS36O | -488.296 |  | -1.29211 | [13 empty] | 2 | 1 | 0 | 0.056
c-c-p-020528 | mp-1216622 | Tl8As8HPd48O | -278.413 |  | 0.687649 | [13 empty] | 1 | 0 | 1 | 0.304
c-c-p-020529 | mp-571505 | Rb16In24HO | -76.4194 |  | -0.450854 | [13 empty] | 1 | 0 | 1 | 0.273
c-c-p-020530 | mp-1180659 | K16HSe48O | -202.364 |  | 1.0349 | [13 empty] | 1 | 2 | 0 | 0.012
c-c-p-020531 | mp-1182070 | Bi48HO | -172.547 |  | 0.84123 | [13 empty] | 2 | 2 | 1 | 0
c-c-p-020532 | mp-29465 | Ta20HCl80O | -462.806 |  | -1.41855 | [13 empty] | 2 | 2 | 1 | 0.1
c-c-p-020533 | mp-1025190 | Co32Ni16HSe64O | -516.375 |  | 1.04422 | [13 empty] | 2 | 1 | 1 | 0.031
c-c-p-020534 | mp-1221742 | Mn36V12P48HO | -679.17 |  | -0.922255 | [13 empty] | 1 | 2 | 0 | 0.201
c-c-p-020535 | mp-866375 | Ti16Fe32Ge16HO | -443.697 |  | -1.1316 | [13 empty] | 1 | 1 | 0 | 0.125
c-c-p-020536 | mp-1215503 | Zn24Sn24As48HO | -305.855 |  | 0.112794 | [13 empty] | 2 | 0 | 1 | 0.027
c-c-p-020537 | mp-684744 | Fe48HN24O | -541.038 |  | 0.230044 | [13 empty] | 1 | 0 | 1 | 0.043
c-c-p-020538 | mp-1217821 | Ta24HW24Se96O | -930.841 |  | -1.32191 | [13 empty] | 2 | 2 | 1 | 0.062
c-c-p-020539 | mp-1102660 | Fe24Co24Si24HO | -467.466 |  | -1.02024 | [13 empty] | 1 | 0 | 2 | 0.027
c-c-p-020540 | mp-2700 | Ca27Si54HO | -335.034 |  | -2.45031 | [13 empty] | 1 | 0 | 2 | 0.031
c-c-p-020541 | mp-442 | HRh30Pb30O | -290.012 |  | 0.0939332 | [13 empty] | 2 | 1 | 2 | 0.083
c-c-p-020542 | mp-850068 | Ni16HS32O | -213.478 |  | 0.588884 | [13 empty] | 2 | 1 | 2 | 0.25
c-c-p-020543 | mp-15669 | Ti27Te36HO | -334.86 |  | 1.26103 | [13 empty] | 2 | 0 | 1 | 0.038
c-c-p-020544 | mp-27369 | Rb16Ge16HCl48O | -269.273 |  | -0.543314 | [13 empty] | 0 | 2 | 1 | 0.18
c-c-p-020545 | mp-1221815 | Mn48Si16HW32O | -857.921 |  | -1.20559 | [13 empty] | 2 | 0 | 1 | 0.057
c-c-p-020546 | mp-2782 | Zn32P64HO | -377.753 |  | 1.26128 | [13 empty] | 0 | 0 | 1 | 0
c-c-p-020547 | mp-9227 | Ti18HSe24O | -260.663 |  | -2.07413 | [13 empty] | 1 | 0 | 0 | 0.215
c-c-p-020548 | mp-1221501 | Mo36HSe24S24O | -564.676 |  | 0.683215 | [13 empty] | 2 | 1 | 0 | 0.09
c-c-p-020549 | mp-30496 | Sr16Cd16HO | -45.0367 |  | -1.63243 | [13 empty] | 1 | 1 | 0 | 0.25
c-c-p-020550 | mp-7819 | HPd64S16O | -363.444 |  | 0.873762 | [13 empty] | 1 | 0 | 0 | 0.25
c-c-p-020551 | mp-1215257 | Zr27HRh27O | -422.858 |  | -3.7077 | [13 empty] | 0 | 0 | 1 | 0.25
c-c-p-020552 | mp-20928 | Sb48HRu24O | -389.827 |  | 0.42235 | [13 empty] | 2 | 1 | 0 | 0.046
c-c-p-020553 | mp-1217409 | Tc24HIr24O | -422.732 |  | -0.359368 | [13 empty] | 1 | 0 | 1 | 0.042
c-c-p-020554 | mp-6938 | Zn27HRh27O | -211.458 |  | 0.0370439 | [13 empty] | 1 | 0 | 0 | 0.25
c-c-p-020555 | mp-1072429 | Ga48HRu24O | -352.147 |  | -0.382472 | [13 empty] | 1 | 1 | 1 | 0.292
c-c-p-020556 | mp-1080443 | Y16Cu16HO | -158.63 |  | -0.827062 | [13 empty] | 0 | 1 | 1 | 0.091
c-c-p-020557 | mp-973111 | In36HO | -86.1612 |  | 0.243142 | [13 empty] | 2 | 1 | 2 | 0
c-c-p-020558 | mp-554462 | Ti36HS36O | -478.116 |  | -3.92328 | [13 empty] | 1 | 0 | 0 | 0.167
c-c-p-020559 | mp-10015 | Si24HOs24O | -388.357 |  | 0.799197 | [13 empty] | 1 | 1 | 0 | 0.25
c-c-p-020560 | mp-1187702 | V12HW36O | -535.097 |  | -0.899609 | [13 empty] | 1 | 1 | 1 | 0.042
c-c-p-020561 | mp-16488 | Al54Co12HO | -275.654 |  | -1.19639 | [13 empty] | 2 | 1 | 0 | 0.09
c-c-p-020562 | mp-869 | Ta16Al48HO | -358.062 |  | 0.138424 | [13 empty] | 1 | 1 | 1 | 0.062
c-c-p-020563 | mp-1364 | Y24Ni24HO | -277.821 |  | -2.11746 | [13 empty] | 1 | 1 | 1 | 0.167
c-c-p-020564 | mp-1207004 | Hf18HPd36O | -371.992 |  | -2.41381 | [13 empty] | 1 | 0 | 0 | 0.25
c-c-p-020565 | mp-976128 | Hf60Sc12HO | -624.673 |  | -1.79719 | [13 empty] | 2 | 0 | 1 | 0.028
c-c-p-020566 | mp-1101783 | Bi64HIr32O | -475.372 |  | 0.0249015 | [13 empty] | 1 | 0 | -1 | 0.048
c-c-p-020567 | mp-1077903 | Tl24HPd36Se24O | -316.467 |  | 0.683628 | [13 empty] | 2 | 1 | 1 | 0.036
c-c-p-020568 | mp-12465 | Co16Te32HPd32O | -358.665 |  | 1.1616 | [13 empty] | 0 | 1 | 1 | 0.166
c-c-p-020569 | mp-739 | Ti48P48HO | -682.255 |  | -1.69539 | [13 empty] | 2 | -1 | 2 | 0.183
c-c-p-020570 | mp-372 | V18HPt54O | -451.604 |  | -0.282494 | [13 empty] | 1 | 0 | 0 | 0.25
c-c-p-020571 | mp-10257 | Ni64HO | -300.765 |  | 0.197676 | [13 empty] | 1 | 0 | 1 | 0
c-c-p-020572 | mp-2775 | Sr16Al64HO | -259.106 |  | -0.558795 | [13 empty] | 1 | 1 | 0 | 0.125
c-c-p-020573 | mp-1216963 | Ti18Cr18As36HO | -473.917 |  | -2.2994 | [13 empty] | 1 | 0 | 2 | 0.033
c-c-p-020574 | mp-1181222 | Ge16H65O | -283.221 |  | 2.94019 | [13 empty] | 2 | 1 | 1 | 0.345
c-c-p-020575 | mp-4771 | Ti16Al16Cu32HO | -286.467 |  | -1.14444 | [13 empty] | 1 | 1 | 0 | 0.125
c-c-p-020576 | mp-637255 | Ti16Sn24HO | -209.005 |  | -1.7334 | [13 empty] | 1 | 1 | 1 | 0
c-c-p-020577 | mp-31471 | K24HPb8Au40O | -180.665 |  | 0.0995504 | [13 empty] | 2 | 1 | 1 | 0.027
c-c-p-020578 | mp-1247246 | Sr16Sn16HN32O | -339.094 |  | 0.758582 | [13 empty] | 2 | 2 | -1 | 0.081
c-c-p-020579 | mp-1105210 | Sc24Al24HAu24O | -330.952 |  | -1.97155 | [13 empty] | 1 | 0 | 1 | 0.083
c-c-p-020580 | mp-1056438 | HPd54O | -251.855 |  | 0.844818 | [13 empty] | 1 | 1 | 1 | 0.167
c-c-p-020581 | mp-31138 | Mn12HPd36O | -254.249 |  | -0.752392 | [13 empty] | 2 | 1 | 1 | 0.146
c-c-p-020582 | mp-865362 | Zn36HIr12O | -129.872 |  | -0.371855 | [13 empty] | 1 | 0 | 0 | 0.25
c-c-p-020583 | mp-20311 | Fe32HSe32O | -356.042 |  | 0.991401 | [13 empty] | 2 | 2 | 1 | 0.125
c-c-p-020584 | mp-542587 | Ge72HPt48O | -585.361 |  | 0.00546546 | [13 empty] | 1 | 1 | 2 | 0.362
c-c-p-020585 | mp-569678 | HRh32Pb40O | -332.75 |  | 0.145874 | [13 empty] | 0 | 1 | 0 | 0.208
c-c-p-020586 | mp-605485 | Fe16Cu8HS24O | -247.325 |  | 1.0353 | [13 empty] | 1 | 1 | 0 | 0.093
c-c-p-020587 | mp-4259 | Ca12Co24Ge24HO | -294.839 |  | -0.91016 | [13 empty] | 2 | 1 | 0 | 0.083
c-c-p-020588 | mp-1914 | Y8Ga16HO | -104.518 |  | -1.38526 | [13 empty] | 1 | 0 | 0 | 0.167
c-c-p-020589 | mp-1652 | Zn27HPd27O | -170.34 |  | 0.593494 | [13 empty] | 1 | 0 | 0 | 0.25
c-c-p-020590 | mp-1102441 | Re24HN48O | -621.443 |  | -0.871779 | [13 empty] | 0 | 1 | 0 | 0.071
c-c-p-020591 | mp-10596 | Fe18HIr54O | -555.245 |  | -0.377012 | [13 empty] | 2 | 1 | 0 | 0.083
c-c-p-020592 | mp-570197 | Bi48HPd24O | -293.372 |  | 0.678258 | [13 empty] | 2 | 1 | 2 | 0.038
c-c-p-020593 | mp-11571 | Y12Sn36HO | -220.827 |  | 0.350733 | [13 empty] | 2 | 1 | 0 | 0.083
c-c-p-020594 | mp-662 | Ni36HSe36O | -308.686 |  | 0.458666 | [13 empty] | 2 | 1 | 2 | 0.028
c-c-p-020595 | mp-755453 | Mn16P64HO | -469.159 |  | -0.976555 | [13 empty] | 1 | 0 | 0 | 0.223
c-c-p-020596 | mp-1221495 | Mo16HCl48O | -286.397 |  | -1.01936 | [13 empty] | 1 | 1 | 0 | 0.15
c-c-p-020597 | mp-776470 | Hf36HN48O | -821.61 |  | -3.52707 | [13 empty] | 1 | 1 | 1 | 0.853
c-c-p-020598 | mp-1187816 | Y16Ag48HO | -216.645 |  | -0.914091 | [13 empty] | 1 | 1 | 1 | 0.062
c-c-p-020599 | mp-1226371 | Cr24HSe36O | -340.464 |  | -0.568974 | [13 empty] | 2 | -1 | 1 | 0.146
c-c-p-020600 | mp-28916 | Mn48As32HO | -527.217 |  | 0.838112 | [13 empty] | 1 | 1 | 2 | 0.031
c-c-p-020601 | mp-998 | Al64Cu32HO | -329.261 |  | -0.786753 | [13 empty] | 1 | 0 | 2 | 0.039
c-c-p-020602 | mp-1184704 | Hf16Cu48HO | -307.362 |  | -1.77056 | [13 empty] | 1 | 1 | 1 | 0.062
c-c-p-020603 | mp-1009641 | Co12Te24HO | -151.231 |  | 0.333734 | [13 empty] | 2 | 1 | 1 | 0.071
c-c-p-020604 | mp-849060 | V24HS48O | -446.658 |  | 0.227878 | [13 empty] | 2 | -2 | 1 | 0.017
c-c-p-020605 | mp-1095185 | Y32Cr16H97O | -713.598 |  | -1.62448 | [13 empty] | 1 | 1 | 0 | 0.064
c-c-p-020606 | mp-1078483 | Ca32Ge16HPt32O | -365.154 |  | -0.543843 | [13 empty] | 1 | 0 | -1 | 0.094
c-c-p-020607 | mp-11571 | Y12Sn36HO | -221.553 |  | 0.452164 | [13 empty] | 2 | 1 | 0 | 0.083
c-c-p-020608 | mp-972925 | Sc16Zn32HAu16O | -187.411 |  | -1.75795 | [13 empty] | 1 | 0 | 0 | 0.125
c-c-p-020609 | mp-1025925 | Mo27HSe18S36O | -515.374 |  | 1.26858 | [13 empty] | 2 | 1 | 1 | 0.034
c-c-p-020610 | mp-21162 | Sr12HPb36O | -150.715 |  | 0.777059 | [13 empty] | 1 | 1 | 1 | 0.167
c-c-p-020611 | mp-27513 | Sc42HCl60O | -510.789 |  | -2.26335 | [13 empty] | 2 | 1 | 2 | 0.25
c-c-p-020612 | mp-672654 | Zr12Co32Ge14HO | -382.018 |  | -1.22299 | [13 empty] | 1 | 0 | 0 | 0.06
c-c-p-020613 | mp-10469 | Nb36Si36HPt36O | -774.453 |  | -0.211471 | [13 empty] | 0 | 1 | 2 | 0.027
c-c-p-020614 | mp-1209960 | Na16Y16HCl64O | -417.573 |  | -2.1034 | [13 empty] | 2 | 1 | 0 | 0.185
c-c-p-020615 | mp-642845 | Rb48H81Pt16O | -434.412 |  | 0.398789 | [13 empty] | 1 | 0 | 2 | 0.102
c-c-p-020616 | mp-1186977 | Sc12HAu36O | -192.67 |  | -0.490189 | [13 empty] | 2 | 1 | 0 | 0.042
c-c-p-020617 | mp-1199056 | Rb48Ge48HO | -253.672 |  | -0.532846 | [13 empty] | 2 | 1 | 1 | 0.05
c-c-p-020618 | mp-1094108 | Na16Zn16HS24O | -168.834 |  | -1.11855 | [13 empty] | 2 | 1 | 2 | 0.061
c-c-p-020619 | mp-1229101 | Ag24Te12HO | -96.2576 |  | 1.49369 | [13 empty] | 2 | 1 | 1 | 0.042
c-c-p-020620 | mp-9988 | Nb36HC18S18O | -609.619 |  | -1.67467 | [13 empty] | 2 | 1 | 2 | 0.115
c-c-p-020621 | mp-11621 | Zn12Ni12Sb12HO | -126.434 |  | 0.357003 | [13 empty] | 1 | 1 | 1 | 0.167
c-c-p-020622 | mp-1220167 | Ni66Ge12Te24HO | -455.399 |  | 0.89172 | [13 empty] | 2 | 1 | 1 | 0.248
c-c-p-020623 | mp-572892 | Ge32HS64O | -396.361 |  | -0.456869 | [13 empty] | 1 | 1 | 1 | 0.537
c-c-p-020624 | mp-7631 | Si54HC54O | -707.694 |  | -2.72321 | [13 empty] | 1 | 0 | 1 | 0.187
c-c-p-020625 | mp-1183137 | Ag30HAu10O | -96.3766 |  | 0.804687 | [13 empty] | 2 | 2 | 1 | 0.05
c-c-p-020626 | mp-1100766 | Ni48HPt16O | -319.635 |  | 0.580637 | [13 empty] | 1 | 1 | 1 | 0.062
c-c-p-020627 | mp-1184018 | Cu16HAu48O | -176.421 |  | 0.647985 | [13 empty] | 2 | 0 | 1 | 0.062
c-c-p-020628 | mp-12524 | Al36HW18O | -330.325 |  | -1.45285 | [13 empty] | 1 | 0 | 2 | 0.194
c-c-p-020629 | mp-24726 | Ti36H73O | -543.107 |  | 1.7847 | [13 empty] | 1 | 0 | 1 | 0.062
c-c-p-020630 | mp-18614 | In72HRh24O | -333.691 |  | 0.270093 | [13 empty] | 2 | 1 | 0 | 0.032
c-c-p-020631 | mp-542570 | As64HSe64O | -487.458 |  | 1.82672 | [13 empty] | 2 | 2 | -1 | 0.25
c-c-p-020632 | mp-865899 | Ti48HOs16O | -525.918 |  | -1.35198 | [13 empty] | 1 | 1 | 0 | 0.125
c-c-p-020633 | mp-45 | Ca36HO | -65.8874 |  | -1.83924 | [13 empty] | 1 | 0 | 0 | 0.25
c-c-p-020634 | mp-1228043 | Al10Si10Ni20HO | -204.435 |  | -0.412906 | [13 empty] | 1 | 2 | 2 | 0.01
c-c-p-020635 | mp-29387 | K40Sn8Bi24HO | -175.254 |  | -0.0752629 | [13 empty] | 1 | 1 | 0 | 0.177
c-c-p-020636 | mp-1079467 | Y16HAu48O | -264.383 |  | 1.14183 | [13 empty] | 0 | 1 | 0 | 0.247
c-c-p-020637 | mp-569837 | Ti48Sb16HO | -416.51 |  | -2.31414 | [13 empty] | 1 | 1 | 1 | 0.191
c-c-p-020638 | mp-7302 | Cr24P96HO | -713.385 |  | 1.1562 | [13 empty] | 1 | 2 | 0 | 0.024
c-c-p-020639 | mp-21 | Ca24HO | -43.1947 |  | -2.09042 | [13 empty] | 1 | 1 | 1 | 0.083
c-c-p-020640 | mp-1071862 | Y16Al16Zn16HO | -174.765 |  | -0.86846 | [13 empty] | 2 | 0 | 1 | 0.125
c-c-p-020641 | mp-322 | Tl8HS8O | -53.5341 |  | 0.876252 | [13 empty] | 0 | 0 | 1 | 0.125
c-c-p-020642 | mp-1018652 | K32Cd32Sb32HO | -195.485 |  | 0.537816 | [13 empty] | 2 | 2 | 1 | 0.069
c-c-p-020643 | mp-1217093 | Ti32Nb16Al16HO | -435.009 |  | -1.64928 | [13 empty] | 1 | 2 | 2 | 0.053
c-c-p-020644 | mp-13010 | Y32Sn64HO | -448.804 |  | 0.325417 | [13 empty] | 2 | 1 | 0 | 0
c-c-p-020645 | mp-862260 | Sc16Zn48HO | -142.264 |  | -0.623501 | [13 empty] | 1 | 0 | 2 | 0
c-c-p-020646 | mp-1194653 | Na6P90HO | -469.44 |  | -0.250334 | [13 empty] | 1 | 0 | -2 | 0.043
c-c-p-020647 | mp-1215543 | Zr18HS24O | -305.564 |  | -1.03215 | [13 empty] | 1 | 0 | 1 | 0.122
c-c-p-020648 | mp-1047 | Ca48HN32O | -376.777 |  | -3.84508 | [13 empty] | 1 | 0 | 1 | 0.098
c-c-p-020649 | mp-1186956 | Sc32HPt16Rh16O | -443.172 |  | 0.264809 | [13 empty] | 1 | 0 | 0 | 0.125
c-c-p-020650 | mp-29841 | HRh36S48O | -446.149 |  | 1.10322 | [13 empty] | 1 | 0 | -1 | 0.225
c-c-p-020651 | mp-3999 | Y12Si24HPt24O | -380.146 |  | -0.290331 | [13 empty] | 1 | 0 | 2 | 0.044
c-c-p-020652 | mp-30493 | Zn9Cd9HPt18O | -121.59 |  | 0.154277 | [13 empty] | 0 | 0 | 1 | 0.362
c-c-p-020653 | mp-9916 | Nb36Cr36Si36HO | -879.001 |  | -0.781785 | [13 empty] | 2 | 0 | 1 | 0.056
c-c-p-020654 | mp-989695 | Cu64HO | -205.519 |  | 0.306319 | [13 empty] | 1 | 0 | 1 | 0.208
c-c-p-020655 | mp-11387 | Hf32Ga96HO | -573.994 |  | -0.275631 | [13 empty] | 2 | 2 | 1 | 0.031
c-c-p-020656 | mp-1215371 | Zr32Cu8Ni8HO | -328.333 |  | -1.60975 | [13 empty] | 2 | 1 | 1 | 0.062
c-c-p-020657 | mp-1078895 | Mn18HPd30O | -264.926 |  | -0.307323 | [13 empty] | 1 | 0 | 0 | 0.112
c-c-p-020658 | mp-1062758 | K32HS16O | -145.964 |  | 0.864234 | [13 empty] | 1 | 1 | 0 | 0.125
c-c-p-020659 | mp-569152 | Sn16HCl32O | -161.384 |  | 3.07829 | [13 empty] | 0 | 2 | 1 | 0.092
c-c-p-020660 | mp-569298 | Ca8Co16As16HO | -209.019 |  | -1.35731 | [13 empty] | 1 | 0 | 0 | 0.25
c-c-p-020661 | mp-1775 | Sn32HAu32O | -203.862 |  | 0.739561 | [13 empty] | 2 | -1 | 2 | 0.062
c-c-p-020662 | mp-991114 | Al20Ni60HO | -392.88 |  | -0.0159465 | [13 empty] | 2 | 2 | 1 | 0.05
c-c-p-020663 | mp-1018154 | Hf32Hg16HO | -291.19 |  | -0.66923 | [13 empty] | 1 | 1 | 2 | 0.083
c-c-p-020664 | mp-23269 | HW18Cl54O | -356.957 |  | 2.47642 | [13 empty] | 0 | 0 | 1 | 0.037
c-c-p-020665 | mp-9984 | Sn12HS24O | -147.686 |  | 0.676632 | [13 empty] | 2 | 1 | 2 | 0.324
c-c-p-020666 | mp-30828 | Sr16HPb8O | -64.0339 |  | -1.20881 | [13 empty] | 0 | 1 | 0 | 0.088
c-c-p-020667 | mp-1014219 | Hf36Zn36HO | -360.407 |  | -1.58425 | [13 empty] | 2 | 1 | 0 | 0.083
c-c-p-020668 | mp-1094255 | Zr48Sn16HO | -442.778 |  | -1.10201 | [13 empty] | 2 | 0 | 1 | 0.062
c-c-p-020669 | mp-1364 | Y24Ni24HO | -277.306 |  | -2.21368 | [13 empty] | 1 | 1 | 1 | 0.129
c-c-p-020670 | mp-1079796 | Ti72HPd24O | -656.072 |  | -0.949814 | [13 empty] | 2 | 1 | 0 | 0.042
c-c-p-020671 | mp-32994 | Hf32HN24O | -571.667 |  | -1.18462 | [13 empty] | 0 | 0 | 1 | 0.125
c-c-p-020672 | mp-974326 | HOs16Ru48O | -550.875 |  | -0.774108 | [13 empty] | 1 | 0 | 2 | 0.124
c-c-p-020673 | mp-22568 | V72Ga24HO | -652.042 |  | -2.04144 | [13 empty] | 1 | 1 | 1 | 0.042
c-c-p-020674 | mp-1216530 | Tl18HPb18O | -96.8018 |  | 0.411378 | [13 empty] | 2 | 1 | -1 | 0.028
c-c-p-020675 | mp-22568 | V60Ga20HO | -542.982 |  | -1.3623 | [13 empty] | 2 | 2 | 1 | 0.025
c-c-p-020676 | mp-2614 | Hf24Al72HO | -490.798 |  | -0.770532 | [13 empty] | 2 | 1 | 1 | 0.125
c-c-p-020677 | mp-11328 | P48HW24O | -555.024 |  | 1.00247 | [13 empty] | 1 | 2 | 2 | 0.016
c-c-p-020678 | mp-11504 | Mn18Zn54HO | -170.947 |  | -0.264262 | [13 empty] | 1 | 0 | 0 | 0.25
c-c-p-020679 | mp-974421 | HIr36Ru36O | -568.198 |  | -0.283432 | [13 empty] | 2 | 1 | 2 | 0.111
c-c-p-020680 | mp-1025039 | HPb32S64O | -361.335 |  | -1.68827 | [13 empty] | 1 | 0 | 0 | 0.06
c-c-p-020681 | mp-8257 | Na16Zn8HS16O | -127.591 |  | -1.68878 | [13 empty] | 1 | 1 | 1 | 0.07
c-c-p-020682 | mp-30682 | Zr48Ga48HO | -516.058 |  | -0.80338 | [13 empty] | 1 | 0 | 2 | 0
c-c-p-020683 | mp-1228605 | Al12Mo32HS64O | -671.049 |  | 2.56502 | [13 empty] | 1 | 0 | 1 | 0.279
c-c-p-020684 | mp-1078996 | Nb72Si48HO | -961.156 |  | -1.78692 | [13 empty] | 2 | 1 | 2 | 0.203
c-c-p-020685 | mp-1182070 | Bi32HO | -117.038 |  | 0.828251 | [13 empty] | 0 | 2 | 1 | 0.245
c-c-p-020686 | mp-85 | In27HO | -67.5573 |  | 0.292898 | [13 empty] | 1 | 1 | 1 | 0.167
c-c-p-020687 | mp-22795 | HPb32Au16O | -152.961 |  | 0.353515 | [13 empty] | 1 | 1 | 2 | 0.17
c-c-p-020688 | mp-11513 | Nb16Ni48HO | -396.271 |  | -0.468548 | [13 empty] | 1 | 1 | 1 | 0.062
c-c-p-020689 | mp-1187124 | Sr16Tl8HPb8O | -78.3882 |  | -0.164552 | [13 empty] | 1 | 0 | 0 | 0.125
c-c-p-020690 | mp-675208 | CoMo12HSe16O | -194.589 |  | 1.91621 | [13 empty] | 1 | 0 | 0 | 0.419
c-c-p-020691 | mp-10441 | Sr6Cu24As12HO | -154.956 |  | 0.184613 | [13 empty] | 2 | 1 | -2 | 0.068
c-c-p-020692 | mp-571642 | Ca16HCl32O | -200.291 |  | 2.11285 | [13 empty] | 1 | 1 | 0 | 0
c-c-p-020693 | mp-1193111 | K36As12HS36O | -301.866 |  | -0.138475 | [13 empty] | 2 | 1 | 0 | 0.013
c-c-p-020694 | mp-567736 | Ta9HPb9Se18O | -211.507 |  | -1.27797 | [13 empty] | 1 | 0 | 2 | 0.056
c-c-p-020695 | mp-1169 | Sc36Cu36HO | -336.188 |  | -1.952 | [13 empty] | 2 | 1 | 0 | 0.083
c-c-p-020696 | mp-9984 | Sn16HS32O | -198.08 |  | 1.08745 | [13 empty] | 2 | -1 | 2 | 0.125
c-c-p-020697 | mp-21681 | Nb60Ge48HO | -777.172 |  | -1.64174 | [13 empty] | 2 | 1 | 2 | 0.025
c-c-p-020698 | mp-2517 | Ca48Si24HO | -228.205 |  | -2.48541 | [13 empty] | 0 | 1 | 2 | 0.113
c-c-p-020699 | mp-1191589 | Ca6Ni36As21HO | -296.06 |  | -0.0295749 | [13 empty] | 1 | 0 | 0 | 0.726
c-c-p-020700 | mp-1007758 | Hf32Cd32HO | -304.379 |  | -1.45842 | [13 empty] | 2 | 2 | 1 | 0.062
c-c-p-020701 | mp-1193055 | Ca52Al56HO | -292.443 |  | -1.29222 | [13 empty] | 1 | 2 | 0 | 0.112
c-c-p-020702 | mp-22693 | Te24HW12O | -215.038 |  | -0.269785 | [13 empty] | 1 | 2 | 0 | 0.215
c-c-p-020703 | mp-28024 | Y12Si12HPd24O | -289.943 |  | -0.91124 | [13 empty] | 1 | 1 | 1 | 0.069
c-c-p-020704 | mp-568880 | Y20In20HPd40O | -407.942 |  | 0.532869 | [13 empty] | 2 | 2 | 1 | 0.025
c-c-p-020705 | mp-696673 | Cr56HSe64O | -687.021 |  | 1.76868 | [13 empty] | 1 | 0 | -2 | 0.092
c-c-p-020706 | mp-1062804 | Ti18HAu36O | -241.15 |  | -2.11429 | [13 empty] | 1 | 0 | 1 | 0
c-c-p-020707 | mp-556742 | Ga64HS64O | -472.127 |  | 0.634112 | [13 empty] | 2 | 2 | 1 | 0
c-c-p-020708 | mp-1226458 | Co18Ni6Sb72HO | -425.793 |  | 0.265147 | [13 empty] | 1 | 0 | -1 | 0.04
c-c-p-020709 | mp-1189774 | V72Ga48HO | -705.895 |  | -1.1979 | [13 empty] | 2 | 1 | 0 | 0
c-c-p-020710 | mp-4131 | Sc16Co32Si32HO | -509.654 |  | -0.895479 | [13 empty] | 1 | 1 | 0 | 0.125
c-c-p-020711 | mp-1247 | Sb24HIr12O | -199.37 |  | 0.331824 | [13 empty] | 2 | 1 | -1 | 0.167
c-c-p-020712 | mp-977115 | Na20Sr20Hg40HO | -76.4395 |  | -1.20146 | [13 empty] | 2 | 2 | 1 | 0.025
c-c-p-020713 | mp-11261 | Y20HAu20O | -210.531 |  | -2.04495 | [13 empty] | 2 | 2 | 1 | 0.05
c-c-p-020714 | mp-11412 | Sc24Ga48HO | -294.277 |  | -0.47178 | [13 empty] | 1 | 1 | 1 | 0
c-c-p-020715 | mp-58 | K24HO | -29.774 |  | -1.19037 | [13 empty] | 1 | 1 | 1 | 0.083
c-c-p-020716 | mp-643260 | Na32H65Pd16O | -366.947 |  | 1.78977 | [13 empty] | 1 | 1 | 2 | 0.125
c-c-p-020717 | mp-16511 | Mn24Al80HO | -472.263 |  | -0.440249 | [13 empty] | 1 | 1 | 0 | 0.093
c-c-p-020718 | mp-1228491 | Al32HS48O | -366.935 |  | -0.04021 | [13 empty] | 1 | 1 | 0 | 0.014
c-c-p-020719 | mp-20050 | In12P36HO | -207.744 |  | 0.598603 | [13 empty] | 2 | 1 | 1 | 0.086
c-c-p-020720 | mp-981379 | Zn24Cd8HS32O | -185.397 |  | -0.126094 | [13 empty] | 2 | 1 | 1 | 0.006
c-c-p-020721 | mp-1217168 | Ti32HPd8O | -273.145 |  | -1.7625 | [13 empty] | 1 | 1 | 2 | 0.145
c-c-p-020722 | mp-1226897 | Cd32Hg8HSe40O | -170.347 |  | -0.603442 | [13 empty] | 1 | 0 | 1 | 0.842
c-c-p-020723 | mp-1077440 | Nb18HS36O | -346.217 |  | 1.44368 | [13 empty] | 1 | 0 | 0 | 0.167
c-c-p-020724 | mp-1228972 | Al9Co9Ni54HO | -349.827 |  | -0.442655 | [13 empty] | 0 | 0 | 1 | 0.128
c-c-p-020725 | mp-1216470 | V30Fe30Si36HO | -689.785 |  | -0.816027 | [13 empty] | 0 | 2 | 1 | 0.051
c-c-p-020726 | mp-14587 | Zn32P128HO | -678.564 |  | -0.462354 | [13 empty] | 1 | 1 | 2 | 0.114
c-c-p-020727 | mp-1216300 | Zr40Sn26HO | -425.56 |  | -1.72406 | [13 empty] | 0 | 0 | 1 | 0.223
c-c-p-020728 | mp-865176 | Hf12Cu36HO | -233.15 |  | -0.434499 | [13 empty] | 1 | 1 | 1 | 0.125
c-c-p-020729 | mp-20745 | HPb36O | -120.825 |  | 0.404866 | [13 empty] | 2 | 1 | 1 | 0
c-c-p-020730 | mp-21093 | Sr32HPb32O | -177.733 |  | -1.88787 | [13 empty] | 1 | 2 | 1 | 0.024
c-c-p-020731 | mp-1266 | Na40HSe20O | -176.987 |  | 1.92081 | [13 empty] | 2 | 2 | 1 | 0.025
c-c-p-020732 | mp-16522 | Al40HPd20O | -261.781 |  | -1.00952 | [13 empty] | 2 | 2 | 1 | 0.025
c-c-p-020733 | mp-1186081 | Na174HO | -205.801 |  | -1.35029 | [13 empty] | 2 | 1 | 0 | 0.02
c-c-p-020734 | mp-558071 | Rb16HS16O | -101.956 |  | -1.38498 | [13 empty] | 0 | 0 | 1 | 0.111
c-c-p-020735 | mp-27488 | Ta24HN40O | -647.653 |  | 2.11781 | [13 empty] | 1 | 0 | 0 | 0.25
c-c-p-020736 | mp-966800 | In16P16HO | -126.465 |  | 0.202644 | [13 empty] | 1 | 0 | 1 | 0.125
c-c-p-020737 | mp-784631 | Cr24Ni48HO | -430.883 |  | -0.379904 | [13 empty] | 1 | 0 | 2 | 0.084
c-c-p-020738 | mp-1220590 | Nb48Sn16H17O | -559.662 |  | -1.48523 | [13 empty] | 2 | 1 | 2 | 0.047
c-c-p-020739 | mp-1218961 | Sn12HPb12S24O | -200.976 |  | 0.0443017 | [13 empty] | 1 | -2 | 1 | 0.226
c-c-p-020740 | mp-1183627 | Cd10Ag30HO | -74.0741 |  | 0.337808 | [13 empty] | 2 | 2 | 1 | 0.05
c-c-p-020741 | mp-1226302 | Cr18Fe6As24HO | -308.605 |  | -0.314649 | [13 empty] | 1 | 1 | 1 | 0.224
c-c-p-020742 | mp-23157 | Bi48HO | -169.097 |  | 0.57975 | [13 empty] | 0 | 1 | 1 | 0
c-c-p-020743 | mp-1221667 | Mn3Cd9Te12HO | -70.3447 |  | 0.38976 | [13 empty] | 1 | 2 | 1 | 0.211
c-c-p-020744 | mp-28174 | HPd3S6Cl18O | -81.8384 |  | -0.0298929 | [13 empty] | 1 | -2 | 1 | 0.078
c-c-p-020745 | mp-1194 | Cd40HPt40O | -250.149 |  | 0.455875 | [13 empty] | 2 | 1 | 2 | 0.05
c-c-p-020746 | mp-16719 | Al96Tc8HO | -419.578 |  | -0.818757 | [13 empty] | 2 | 1 | 1 | 0.093
c-c-p-020747 | mp-1095024 | Ti40H51O | -481.112 |  | -1.42981 | [13 empty] | 2 | 1 | 2 | 0.076
c-c-p-020748 | mp-21065 | Si24P48HO | -367.473 |  | -0.810551 | [13 empty] | 2 | 1 | 0 | 0.112
c-c-p-020749 | mp-132 | Ca36HO | -66.6931 |  | -2.28532 | [13 empty] | 0 | 0 | 1 | 0
c-c-p-020750 | mp-11958 | Ca16Sn32HPd16O | -252.246 |  | 0.496799 | [13 empty] | 0 | 1 | 0 | 0.106
c-c-p-020751 | mp-1078965 | Cs48Sb48HPd24O | -387.286 |  | -0.385087 | [13 empty] | 1 | 2 | 0 | 0.004
c-c-p-020752 | mp-862259 | Sc30Al10HO | -215.332 |  | -2.55902 | [13 empty] | 2 | 1 | 2 | 0.052
c-c-p-020753 | mp-567981 | Cr20Ga20Co40HO | -474.32 |  | 0.205384 | [13 empty] | 2 | 2 | 1 | 0.025
c-c-p-020754 | mp-30482 | Ca18Tl6HO | -51.8615 |  | -1.60819 | [13 empty] | 2 | 1 | 0 | 0.042
c-c-p-020755 | mp-2027 | Hf27Co27HO | -438.673 |  | -0.309917 | [13 empty] | 1 | 0 | 0 | 0.25
c-c-p-020756 | mp-5151 | Cd32Ge8HS48O | -269.328 |  | -0.105921 | [13 empty] | 1 | 1 | -1 | 0.545
c-c-p-020757 | mp-20539 | Sc16In48HO | -217.672 |  | -0.540318 | [13 empty] | 1 | 1 | 0 | 0.125
c-c-p-020758 | mp-567540 | Ga160HO | -400.632 |  | -0.027774 | [13 empty] | 1 | 2 | 2 | 0.043
c-c-p-020759 | mp-1220631 | Nb27HS36O | -449.488 |  | -0.195146 | [13 empty] | 1 | 0 | 2 | 0.247
c-c-p-020760 | mp-504928 | Na6Cu18Te12HO | -113.654 |  | -0.301172 | [13 empty] | 2 | 1 | 1 | 0.269
c-c-p-020761 | mp-644 | K30Te18HO | -130.243 |  | 0.923752 | [13 empty] | 2 | 1 | 1 | 0.024
c-c-p-020762 | mp-1184670 | Hf60Al20HO | -618.618 |  | -2.12111 | [13 empty] | 2 | 1 | 2 | 0.05
c-c-p-020763 | mp-1181961 | Cr20HS32O | -323.327 |  | 1.00873 | [13 empty] | 1 | 0 | -1 | 0.204
c-c-p-020764 | mp-569267 | Ca32Cd16Sb32HO | -237.468 |  | -2.24741 | [13 empty] | 0 | 0 | 1 | 0.205
c-c-p-020765 | mp-20331 | Cu16Sb16HSe32O | -224.257 |  | 0.747993 | [13 empty] | 2 | 1 | 1 | 0
c-c-p-020766 | mp-2059 | Nb36As36HO | -532.841 |  | -1.50309 | [13 empty] | 0 | 0 | 1 | 0.084
c-c-p-020767 | mp-31080 | Y32Al32Si32HO | -513.708 |  | -0.870458 | [13 empty] | 1 | 2 | 1 | 0.024
c-c-p-020768 | mp-1183541 | Cd32HRh16Au16O | -165.093 |  | 0.679285 | [13 empty] | 1 | 1 | 0 | 0.125
c-c-p-020769 | mp-9922 | Hf16HS48O | -402.479 |  | -0.170028 | [13 empty] | 1 | 1 | -2 | 0.082
c-c-p-020770 | mp-1217429 | Te48HRh27O | -342.687 |  | 1.53592 | [13 empty] | 1 | 1 | 1 | 0.128
c-c-p-020771 | mp-27166 | Hf36Ni84HO | -781.97 |  | -1.3501 | [13 empty] | 1 | -1 | -2 | 0.073
c-c-p-020772 | mp-865174 | Hf20Cd20HRh40O | -497.692 |  | -1.32377 | [13 empty] | 2 | 2 | 1 | 0.025
c-c-p-020773 | mp-2377 | Ga16Mo48HO | -528.455 |  | -1.22204 | [13 empty] | 1 | 0 | 0 | 0.125
c-c-p-020774 | mp-1104341 | Nb48HO | -440.83 |  | -1.27677 | [13 empty] | 0 | 1 | 1 | 0.125
c-c-p-020775 | mp-1973 | Nb32Ga96HO | -569.419 |  | -1.10936 | [13 empty] | 2 | 2 | 1 | 0.031
c-c-p-020776 | mp-1216655 | Ti36Mo36HO | -627.894 |  | -1.00998 | [13 empty] | 0 | 2 | 1 | 0.083
c-c-p-020777 | mp-983459 | Hf18Zr18HO | -308.961 |  | -2.05464 | [13 empty] | 2 | 1 | 0 | 0.111
c-c-p-020778 | mp-1079914 | Hf48Sb48HO | -658.606 |  | -0.66871 | [13 empty] | 1 | 1 | 1 | 0.098
c-c-p-020779 | mp-30852 | Ti6HPt48O | -315.011 |  | 1.00237 | [13 empty] | 1 | 0 | 0 | 0.086
c-c-p-020780 | mp-8939 | Si48HW24O | -553.944 |  | -0.357844 | [13 empty] | 1 | 0 | 1 | 0.207
c-c-p-020781 | mp-22704 | Y24In24HO | -219.962 |  | 0.721802 | [13 empty] | 1 | 1 | 1 | 0.083
c-c-p-020782 | mp-867347 | Al54Tc18HO | -370.653 |  | -0.821051 | [13 empty] | 1 | 0 | 1 | 0.125
c-c-p-020783 | mp-2824 | Al24HPd48O | -353.057 |  | 0.632996 | [13 empty] | 0 | 1 | 2 | 0.149
c-c-p-020784 | mp-1079796 | Ti48HPd16O | -434.357 |  | -0.732561 | [13 empty] | 1 | 0 | 0 | 0.125
c-c-p-020785 | mp-875 | Al27HOs27O | -382.723 |  | -1.05671 | [13 empty] | 1 | 0 | 0 | 0.25
c-c-p-020786 | mp-305 | Ti24Fe24HO | -369.493 |  | -1.08069 | [13 empty] | 1 | 1 | 1 | 0.083
c-c-p-020787 | mp-669917 | Zr32HRh32O | -496.557 |  | -2.05884 | [13 empty] | 2 | 1 | 0 | 0
c-c-p-020788 | mp-10000 | Hf36HS18O | -451.729 |  | -1.2354 | [13 empty] | 2 | 1 | 2 | 0
c-c-p-020789 | mp-1042 | Hf48Si48HO | -739.912 |  | -0.24578 | [13 empty] | 1 | 1 | 1 | 0.108
c-c-p-020790 | mp-29551 | Na48Hg16HO | -69.1696 |  | -1.13619 | [13 empty] | 1 | 1 | 0 | 0.125
c-c-p-020791 | mp-1191083 | Hf32Mo64HO | -923.697 |  | -1.76084 | [13 empty] | 1 | 0 | 2 | 0.255
c-c-p-020792 | mp-866173 | Y32HRu16Rh16O | -463.07 |  | -1.75365 | [13 empty] | 1 | 0 | 0 | 0.125
c-c-p-020793 | mp-16315 | Ge24HPt72O | -507.177 |  | 0.476208 | [13 empty] | 1 | 0 | 2 | 0.033
c-c-p-020794 | mp-2667 | Cs8HAu8O | -39.1522 |  | -1.41631 | [13 empty] | 1 | 0 | 0 | 0.25
c-c-p-020795 | mp-1246504 | Ca48HOs12N48O | -646.308 |  | -2.11045 | [13 empty] | 1 | 0 | -2 | 0.066
c-c-p-020796 | mp-980420 | Ti72Si24HO | -671.576 |  | -2.04239 | [13 empty] | 2 | 0 | 1 | 0.011
c-c-p-020797 | mp-867281 | Tc72HPt24O | -831.358 |  | -1.02157 | [13 empty] | 2 | 0 | 1 | 0
c-c-p-020798 | mp-1205610 | Cs24P24HPd12O | -221.988 |  | -1.12762 | [13 empty] | 1 | 2 | 2 | 0.007
c-c-p-020799 | mp-1206704 | Mo12HPd24O | -230.231 |  | 0.113544 | [13 empty] | 0 | 1 | 0 | 0.25
c-c-p-020800 | mp-567409 | Sb32HO | -124.152 |  | 0.442976 | [13 empty] | 0 | 1 | 1 | 0
c-c-p-020801 | mp-1215382 | Zr32Al88Si8HO | -641.509 |  | -1.53374 | [13 empty] | 1 | 1 | 1 | 0.094
c-c-p-020802 | mp-30686 | Zr32Ga48HO | -411.481 |  | -1.00586 | [13 empty] | 2 | 0 | 1 | 0.057
c-c-p-020803 | mp-1228815 | Al48Re48HO | -713.694 |  | -0.61067 | [13 empty] | 2 | 1 | 1 | 0.168
c-c-p-020804 | mp-1219488 | Sc16Nb24Ge24HO | -441.808 |  | -2.18404 | [13 empty] | 1 | 1 | 1 | 0.021
c-c-p-020805 | mp-22258 | Hf12Si12Mo12HO | -312.1 |  | -0.939751 | [13 empty] | 1 | 2 | 1 | 0.069
c-c-p-020806 | mp-1104561 | Hf8Al64Fe32HO | -552.817 |  | -1.202 | [13 empty] | 1 | 1 | 2 | 0.139
c-c-p-020807 | mp-972941 | Na8Bi24HO | -102.642 |  | -0.355354 | [13 empty] | 1 | 1 | 0 | 0.125
c-c-p-020808 | mp-1186768 | Ta32Fe16HRu16O | -619.245 |  | -1.70732 | [13 empty] | 2 | 1 | 1 | 0.062
c-c-p-020809 | mp-1079182 | Al16HPt48O | -343.041 |  | 0.173283 | [13 empty] | 1 | 0 | 2 | 0.066
c-c-p-020810 | mp-7583 | Si12HS24O | -178.076 |  | 0.780566 | [13 empty] | 1 | 1 | 1 | 0.069
c-c-p-020811 | mp-1102115 | Co24Si24Ni24HO | -413.238 |  | -1.16587 | [13 empty] | 1 | 0 | 2 | 0.025
c-c-p-020812 | mp-1221872 | Mn32Ga16HRh16O | -406.378 |  | -0.0197349 | [13 empty] | 1 | 1 | 0 | 0.125
c-c-p-020813 | mp-569426 | Sr20Zn40HO | -74.5898 |  | -0.616118 | [13 empty] | 1 | 2 | 2 | 0.03
c-c-p-020814 | mp-1186047 | Na36In12HO | -77.1724 |  | -0.533939 | [13 empty] | 1 | 1 | 1 | 0.042
c-c-p-020815 | mp-1874 | Nb9HS18O | -184.901 |  | -0.379118 | [13 empty] | 1 | 0 | 1 | 0.5
c-c-p-020816 | mp-2072 | K16Te16HO | -89.5792 |  | -0.0343896 | [13 empty] | 1 | 0 | 1 | 0.114
c-c-p-020817 | mp-604647 | Ti24As48HO | -416.822 |  | -0.754627 | [13 empty] | 1 | 0 | 2 | 0.159
c-c-p-020818 | mp-1209003 | Sc40HRu24O | -450.507 |  | -1.43211 | [13 empty] | 2 | 2 | 1 | 0.118
c-c-p-020819 | mp-865355 | Zn48HPt16O | -145.557 |  | 1.09187 | [13 empty] | 1 | 1 | 0 | 0.125
c-c-p-020820 | mp-1186003 | Mn16Zn16HAu32O | -210.689 |  | -3.24631 | [13 empty] | 1 | 0 | 0 | 0.125
c-c-p-020821 | mp-1078012 | Cr36Te48HO | -440.787 |  | 0.310446 | [13 empty] | 1 | 1 | -1 | 0.5
c-c-p-020822 | mp-1191954 | Y36Ga24Ni72HO | -687.931 |  | -0.987111 | [13 empty] | 2 | 1 | 0 | 0.012
c-c-p-020823 | mp-1186951 | Sc32HPd16Rh16O | -420.617 |  | 1.08436 | [13 empty] | 1 | 0 | 0 | 0.125
c-c-p-020824 | mp-1187257 | Ta24Zn72HO | -307.862 |  | -2.27882 | [13 empty] | 1 | 1 | 0 | 0.125
c-c-p-020825 | mp-8880 | Al32P32HO | -298.978 |  | -0.0376313 | [13 empty] | 2 | 2 | 1 | 0.109
c-c-p-020826 | mp-14244 | Y24Si24HPd16O | -394.488 |  | -1.85417 | [13 empty] | 0 | 0 | 1 | 0.067
c-c-p-020827 | mp-1201 | Sb24Te36HO | -197.574 |  | -0.10049 | [13 empty] | 0 | 0 | 1 | 0.091
c-c-p-020828 | mp-2490 | Ga24P24HO | -190.986 |  | -1.89584 | [13 empty] | 2 | 1 | 0 | 0.042
c-c-p-020829 | mp-1184703 | Hf48HPb16O | -495.52 |  | -2.38466 | [13 empty] | 1 | 1 | 0 | 0.125
c-c-p-020830 | mp-3167 | Hg12Ge6HSe24O | -112.281 |  | 1.1208 | [13 empty] | 2 | 1 | 2 | 0.003
c-c-p-020831 | mp-214 | Zr27HRu27O | -462.765 |  | -1.63905 | [13 empty] | 1 | 0 | 0 | 0.25
c-c-p-020832 | mp-1008556 | Al18Ga18HN36O | -410.781 |  | -4.6159 | [13 empty] | 0 | 0 | 1 | 0.381
c-c-p-020833 | mp-567612 | Sc24HOs48O | -650.483 |  | -2.02473 | [13 empty] | 2 | 1 | 1 | 0.052
c-c-p-020834 | mp-998567 | In4Sn4HCl12O | -66.3376 |  | 1.83308 | [13 empty] | 1 | 1 | 0 | 0.063
c-c-p-020835 | mp-1078709 | Na48Bi24HAu24O | -240.883 |  | -0.629856 | [13 empty] | 1 | 2 | 0 | 0.007
c-c-p-020836 | mp-1224506 | Hf6Al18Ni72HO | -497.427 |  | -0.0168243 | [13 empty] | 2 | 1 | 2 | 0.122
c-c-p-020837 | mp-9813 | HW18S36O | -384.086 |  | -1.43882 | [13 empty] | 2 | 1 | 1 | 0.044
c-c-p-020838 | mp-1217901 | Ta12Nb12HW12O | -386.489 |  | -1.6251 | [13 empty] | 1 | 0 | 2 | 0.417
c-c-p-020839 | mp-863648 | Ca12Hg36HO | -32.4715 |  | -1.80987 | [13 empty] | 2 | 0 | 1 | 0.167
c-c-p-020840 | mp-29603 | Rb16Zr8Te24HO | -178.096 |  | -2.68752 | [13 empty] | 0 | 0 | 1 | 0.285
c-c-p-020841 | mp-1186074 | Na36HPd12O | -104.251 |  | -1.28251 | [13 empty] | 1 | 1 | 1 | 0.042
c-c-p-020842 | mp-866186 | Ti60Zn20HO | -451.82 |  | -1.5096 | [13 empty] | 2 | 2 | 1 | 0.05
c-c-p-020843 | mp-1216724 | V12Fe24HS48O | -507.773 |  | -0.410931 | [13 empty] | 2 | 2 | 1 | 0.349
c-c-p-020844 | mp-1227463 | Bi12Sb12Te24HO | -172.173 |  | 1.08355 | [13 empty] | 0 | 0 | 1 | 0.587
c-c-p-020845 | mp-1186152 | Na8Hg24HO | -19.9014 |  | -0.660658 | [13 empty] | 2 | -1 | 2 | 0.063
c-c-p-020846 | mp-11507 | Ni48Mo12HO | -350.57 |  | -0.837229 | [13 empty] | 1 | 1 | 0 | 0.151
c-c-p-020847 | mp-28029 | Tc24P72HO | -623.92 |  | -0.383156 | [13 empty] | 1 | 2 | 2 | 0.055
c-c-p-020848 | mp-979423 | Y16Ga48HO | -242.607 |  | -1.20819 | [13 empty] | 2 | 1 | 1 | 0.062
c-c-p-020849 | mp-1046 | Nb32Sn64HO | -519.536 |  | -1.26011 | [13 empty] | 2 | 1 | 2 | 0.02
c-c-p-020850 | mp-542587 | Ge36HPt24O | -293.643 |  | 0.85147 | [13 empty] | 1 | 2 | 0 | 0.037
c-c-p-020851 | mp-684650 | Ti18HS36O | -335.62 |  | -2.44342 | [13 empty] | 1 | 0 | 2 | 0.167
c-c-p-020852 | mp-1078755 | Sb32HPt96O | -652.976 |  | 1.0653 | [13 empty] | 1 | 1 | 1 | 0.091
c-c-p-020853 | mp-973149 | Mn48Al16HO | -450.688 |  | -1.9903 | [13 empty] | 1 | 0 | 0 | 0.125
c-c-p-020854 | mp-9225 | Sc16Si16HPt16O | -308.209 |  | -2.18376 | [13 empty] | 2 | 1 | 1 | 0.15
c-c-p-020855 | mp-10636 | Sr12Sb24HO | -135.342 |  | -0.685205 | [13 empty] | 0 | 1 | 2 | 0
c-c-p-020856 | mp-28107 | Na32Ge16Te40HO | -271.23 |  | 0.544424 | [13 empty] | 1 | -1 | 2 | 0.04
c-c-p-020857 | mp-28330 | Te8HAu8Cl56O | -169.718 |  | 1.0144 | [13 empty] | 1 | -2 | -1 | 0.052
c-c-p-020858 | mp-381 | Si36HRu36O | -517.994 |  | -0.00432536 | [13 empty] | 2 | 1 | 0 | 0.083
c-c-p-020859 | mp-1079585 | Nb36HN18O | -509.805 |  | -0.710515 | [13 empty] | 1 | 1 | 1 | 0.097
c-c-p-020860 | mp-865569 | Ti24Mn12HIr12O | -397.38 |  | -1.70745 | [13 empty] | 1 | 1 | 1 | 0.042
c-c-p-020861 | mp-3504 | Nb12Ni24Sn12HO | -280.623 |  | 0.28364 | [13 empty] | 1 | 1 | 1 | 0.125
c-c-p-020862 | mp-12826 | Sb64Te24HO | -303.638 |  | 0.418829 | [13 empty] | 2 | 0 | -1 | 0.114
c-c-p-020863 | mp-863750 | Ag8HAu24O | -87.2323 |  | 0.903473 | [13 empty] | 1 | 0 | 0 | 0.25
c-c-p-020864 | mp-2402 | Na32Si32HO | -208.867 |  | -1.72864 | [13 empty] | 1 | 1 | -1 | 0.063
c-c-p-020865 | mp-1206741 | Si32HIr16O | -315.972 |  | 0.463158 | [13 empty] | 1 | 0 | 0 | 0.125
c-c-p-020866 | mp-11227 | Al144HW12O | -632.81 |  | -1.26473 | [13 empty] | 2 | 1 | 0 | 0.05
c-c-p-020867 | mp-569167 | Nb32HN24O | -530.071 |  | -1.27912 | [13 empty] | 1 | 0 | 1 | 0.375
c-c-p-020868 | mp-1106367 | Hg12HS48O | -187.462 |  | 0.364647 | [13 empty] | 1 | 0 | 2 | 0.04
c-c-p-020869 | mp-866121 | V48HOs16O | -573.016 |  | -1.66122 | [13 empty] | 1 | 1 | 0 | 0.125
c-c-p-020870 | mp-16522 | Al40HPd20O | -264.011 |  | -1.07392 | [13 empty] | 2 | 2 | 1 | 0.025
c-c-p-020871 | mp-30853 | Tl32HPt48O | -323.34 |  | 0.85792 | [13 empty] | 1 | 0 | 1 | 1
c-c-p-020872 | mp-1216850 | Ti24Cu24Ni24HO | -375.349 |  | -1.47997 | [13 empty] | 2 | 1 | 2 | 0.137
c-c-p-020873 | mp-553994 | Ni48Bi32HS32O | -496.548 |  | -0.827682 | [13 empty] | 1 | 2 | 1 | 0.018
c-c-p-020874 | mp-1218140 | Ta6Al24Ni90HO | -608.288 |  | -0.440666 | [13 empty] | 1 | 0 | 0 | 0.25
c-c-p-020875 | mp-1062804 | Ti18HAu36O | -239.467 |  | 0.812862 | [13 empty] | 1 | 0 | 1 | 0.332
c-c-p-020876 | mp-1380 | Zn36HRu12O | -125.029 |  | -0.514099 | [13 empty] | 1 | 0 | 1 | 0.184
c-c-p-020877 | mp-1102564 | Sc32Fe48Si16HO | -645.965 |  | -1.06993 | [13 empty] | 2 | 0 | 1 | 0.166
c-c-p-020878 | mp-28987 | Na32HPt64Se96O | -789.496 |  | 1.25037 | [13 empty] | 2 | 0 | 1 | 0.091
c-c-p-020879 | mp-11108 | Sr32P96HO | -605.712 |  | -1.29102 | [13 empty] | 1 | 0 | -2 | 0.125
c-c-p-020880 | mp-1057015 | HPb8S8O | -70.1631 |  | 1.31899 | [13 empty] | 1 | 0 | 1 | 0.228
c-c-p-020881 | mp-1213092 | Cu12Sn12HPd24O | -207.844 |  | 0.564688 | [13 empty] | 2 | 1 | 1 | 0.043
c-c-p-020882 | mp-1224426 | Hf32Al32HIr32O | -724.857 |  | -1.42868 | [13 empty] | 2 | 1 | 0 | 0.065
c-c-p-020883 | mp-899 | In27HRh27O | -251.067 |  | 0.0153766 | [13 empty] | 1 | 0 | 0 | 0.25
c-c-p-020884 | mp-20533 | Sr20In40HPt20O | -275.134 |  | -0.69253 | [13 empty] | 1 | 2 | 2 | 0.05
c-c-p-020885 | mp-1220369 | Nb24V24Re24HO | -697.038 |  | -0.688802 | [13 empty] | 1 | 1 | 2 | 0.124
c-c-p-020886 | mp-30383 | Hf48HAu24O | -521.672 |  | -2.51452 | [13 empty] | 2 | 1 | 1 | 0.056
c-c-p-020887 | mp-267 | Te48HRu24O | -350.806 |  | -0.380894 | [13 empty] | 1 | 1 | 1 | 0.059
c-c-p-020888 | mp-8628 | Te24HPt18O | -179.377 |  | 0.8832 | [13 empty] | 2 | 1 | 1 | 0.043
c-c-p-020889 | mp-1018113 | Y24HAu48O | -314.512 |  | -2.5927 | [13 empty] | 2 | 0 | 1 | 0.125
c-c-p-020890 | mp-1220645 | Nb36HAu12O | -370.772 |  | -1.17617 | [13 empty] | 1 | 1 | 1 | 0.188
c-c-p-020891 | mp-21342 | V48Sn16HO | -441.111 |  | -1.68651 | [13 empty] | 2 | 1 | 1 | 0.031
c-c-p-020892 | mp-972088 | Zr24Zn8HO | -197.38 |  | -1.07346 | [13 empty] | 1 | 0 | 1 | 0.125
c-c-p-020893 | mp-974421 | HIr36Ru36O | -568.198 |  | -0.274329 | [13 empty] | 2 | 1 | 2 | 0.111
c-c-p-020894 | mp-569249 | Ta48HAu16O | -569.035 |  | -0.858989 | [13 empty] | 1 | 0 | 0 | 0.125
c-c-p-020895 | mp-7291 | Cr24P48HO | -473.08 |  | 0.392665 | [13 empty] | 2 | 2 | -1 | 0.147
c-c-p-020896 | mp-1018113 | Y18HAu36O | -245.851 |  | -2.41014 | [13 empty] | 1 | 0 | 1 | 0.167
c-c-p-020897 | mp-1215997 | Y24In24HO | -220.138 |  | -1.55547 | [13 empty] | 1 | 1 | 1 | 0.083
c-c-p-020898 | mp-8937 | Cr36Si72HO | -695.122 |  | -0.897827 | [13 empty] | 2 | 0 | 1 | 0.041
c-c-p-020899 | mp-1887 | Mo32P64HO | -683.141 |  | -0.530682 | [13 empty] | 1 | 2 | 1 | 0.047
c-c-p-020900 | mp-1226385 | Cr32Fe32Ge64HO | -779.053 |  | 0.417362 | [13 empty] | 1 | 1 | 0 | 0.047
c-c-p-020901 | mp-1179520 | Sc20Ga12HO | -164.191 |  | -1.60815 | [13 empty] | 1 | 1 | 1 | 0.042
c-c-p-020902 | mp-16960 | Al32HPt64O | -507.265 |  | 0.24887 | [13 empty] | 2 | 1 | 2 | 0.1
c-c-p-020903 | mp-788 | Co24Te24HO | -224.178 |  | 0.0887806 | [13 empty] | 2 | 1 | 0 | 0.056
c-c-p-020904 | mp-30875 | Ti32Sn16HO | -291.214 |  | -1.71167 | [13 empty] | 2 | 0 | 1 | 0.021
c-c-p-020905 | mp-1215274 | Zr40HAu40O | -454.782 |  | -1.62839 | [13 empty] | 2 | 1 | 2 | 0.05
c-c-p-020906 | mp-1193055 | Ca78Al84HO | -451.922 |  | -0.791034 | [13 empty] | 2 | 1 | 0 | 0.011
c-c-p-020907 | mp-1025324 | Si4Sn4HPt20O | -155.277 |  | 0.309944 | [13 empty] | 1 | 0 | 1 | 0.398
c-c-p-020908 | mp-1025329 | Tl5Si5HPt25O | -181.451 |  | 0.59374 | [13 empty] | 2 | 1 | 2 | 0.09
c-c-p-020909 | mp-570751 | Nb48Te16HO | -497.912 |  | -1.21543 | [13 empty] | 1 | 0 | 0 | 0.125
c-c-p-020910 | mp-27455 | Y16HCl48O | -324.411 |  | -1.39196 | [13 empty] | 2 | 1 | -1 | 0.026
c-c-p-020911 | mp-1218236 | Sr16In48HAu16O | -201.685 |  | -0.630307 | [13 empty] | 1 | 1 | 2 | 0.047
c-c-p-020912 | mp-862486 | Sc24Al12HOs12O | -323.777 |  | -2.10558 | [13 empty] | 2 | 1 | 0 | 0.042
c-c-p-020913 | mp-7564 | Nb18Te24HO | -253.211 |  | 1.90464 | [13 empty] | 1 | 0 | 1 | 0.166
c-c-p-020914 | mp-1215988 | Y32Ga32Ag32HO | -370.875 |  | -1.4392 | [13 empty] | 1 | 2 | 0 | 0.052
c-c-p-020915 | mp-1056985 | Ti24HPd24O | -306.161 |  | -0.943839 | [13 empty] | 1 | 1 | 1 | 0.083
c-c-p-020916 | mp-12972 | Zr36Sb12HPt6O | -394.108 |  | -1.67399 | [13 empty] | 1 | 0 | 1 | 0.083
c-c-p-020917 | mp-17564 | Ca40Sb24HO | -220.801 |  | -1.97663 | [13 empty] | 0 | 1 | 1 | 0.016
c-c-p-020918 | mp-1201790 | Cs12P84HO | -459.308 |  | -0.0376631 | [13 empty] | 0 | 2 | 1 | 0.072
c-c-p-020919 | mp-1079681 | Zr16HAu48O | -278.418 |  | -1.7932 | [13 empty] | 0 | 2 | 1 | 0.316
c-c-p-020920 | mp-1183143 | Al18HPd54O | -348.194 |  | 0.797632 | [13 empty] | 2 | 1 | 0 | 0.083
c-c-p-020921 | mp-1215506 | Zr24Cr12Co36HO | -531.326 |  | -0.960905 | [13 empty] | 2 | 1 | -2 | 0.126
c-c-p-020922 | mp-976847 | Ni72Sb24HO | -449.408 |  | 0.568431 | [13 empty] | 1 | 1 | 0 | 0.125
c-c-p-020923 | mp-865048 | Ti16Zn16HIr32O | -417.859 |  | 0.437382 | [13 empty] | 1 | 1 | 0 | 0.125
c-c-p-020924 | mp-570553 | Fe32P128HO | -930.048 |  | 0.938211 | [13 empty] | 0 | 1 | 1 | 0.026
c-c-p-020925 | mp-1157 | Ta16Ni32HO | -346.113 |  | -1.07858 | [13 empty] | 1 | 1 | 1 | 0.125
c-c-p-020926 | mp-11252 | Mn18HAu36O | -207.609 |  | 0.645906 | [13 empty] | 0 | 0 | 1 | 0.08
c-c-p-020927 | mp-21873 | Ni24As48HO | -330.646 |  | 0.525267 | [13 empty] | 2 | 1 | 0 | 0.021
c-c-p-020928 | mp-11507 | Ni96Mo24HO | -699.087 |  | -0.971046 | [13 empty] | 1 | 0 | 2 | 0.025
c-c-p-020929 | mp-24809 | Ca24H49O | -234.812 |  | -2.06873 | [13 empty] | 2 | 1 | 1 | 0.083
c-c-p-020930 | mp-1187240 | Sr24In12Hg12HO | -82.4504 |  | -1.41087 | [13 empty] | 1 | 1 | 1 | 0.042
c-c-p-020931 | mp-1220569 | Nb24Fe6HS48O | -527.346 |  | -0.158714 | [13 empty] | 2 | 0 | 1 | 0.5
c-c-p-020932 | mp-1224863 | Ga12Co48Ge36HO | -500.862 |  | -0.537306 | [13 empty] | 2 | 1 | 1 | 0.082
c-c-p-020933 | mp-1219748 | HPt24Cl48O | -240.879 |  | 0.958787 | [13 empty] | 1 | 0 | -2 | 0.037
c-c-p-020934 | mp-10667 | Sr8Ag8P8HO | -90.8294 |  | -1.75051 | [13 empty] | 1 | 0 | 1 | 0.042
c-c-p-020935 | mp-1202780 | Ca12Ge52HIr16O | -396.753 |  | 0.00082966 | [13 empty] | 1 | 1 | 0 | 0.098
c-c-p-020936 | mp-1102836 | Bi16HIr16S16O | -256.141 |  | 0.653461 | [13 empty] | 2 | 1 | 1 | 0.006
c-c-p-020937 | mp-2637 | Y24HSe24O | -303.714 |  | -1.18685 | [13 empty] | 2 | 1 | 0 | 0.083
c-c-p-020938 | mp-1245967 | Zn24HW8N32O | -372.266 |  | 0.945412 | [13 empty] | 1 | 2 | 1 | 0.089
c-c-p-020939 | mp-1188531 | Zr40Cu8HPb24O | -421.042 |  | -1.92782 | [13 empty] | 1 | 1 | 0 | 0.25
c-c-p-020940 | mp-846 | Hf24Al36HO | -370.143 |  | -1.79303 | [13 empty] | 1 | 0 | 2 | 0.021
c-c-p-020941 | mp-1215497 | Zn72Ag24HO | -104.261 |  | 0.0105354 | [13 empty] | 2 | 2 | 1 | 0.032
c-c-p-020942 | mp-20723 | Ca16HPb8Au16O | -122.503 |  | -1.82195 | [13 empty] | 1 | 1 | 2 | 0.039
c-c-p-020943 | mp-1018084 | Cr18Ag18Te36HO | -290.283 |  | 1.09909 | [13 empty] | 2 | 1 | -1 | 0.076
c-c-p-020944 | mp-570197 | Bi48HPd24O | -293.105 |  | 0.681705 | [13 empty] | 2 | 1 | 1 | 0.167
c-c-p-020945 | mp-1183537 | Cd32Ag16HPt16O | -145.732 |  | 0.695051 | [13 empty] | 1 | 1 | 0 | 0.125
c-c-p-020946 | mp-1186950 | Sc32In16Hg16HO | -240.648 |  | 1.07684 | [13 empty] | 1 | 1 | 0 | 0.125
c-c-p-020947 | mp-541487 | Tl8HPt16Se24O | -196.968 |  | 0.418235 | [13 empty] | 2 | 2 | 1 | 0.125
c-c-p-020948 | mp-971788 | V16HRu48O | -531.335 |  | -1.3188 | [13 empty] | 1 | 0 | 0 | 0.255
c-c-p-020949 | mp-1006132 | Hf24HPb8O | -245.413 |  | -2.29216 | [13 empty] | 2 | -1 | 2 | 0.061
c-c-p-020950 | mp-22555 | HRh32S64O | -494.875 |  | 0.839745 | [13 empty] | 1 | 0 | 0 | 0.25
c-c-p-020951 | mp-3498 | Hf12Ga12Ni24HO | -285.965 |  | 0.255964 | [13 empty] | 1 | 1 | 1 | 0.042
c-c-p-020952 | mp-1067758 | Bi24HO | -89.3753 |  | 0.451272 | [13 empty] | 1 | 0 | 2 | 0
c-c-p-020953 | mp-1079131 | V48HIr48O | -795.887 |  | -1.13337 | [13 empty] | 0 | 1 | 0 | 0.109
c-c-p-020954 | mp-1187243 | Ta18HOs54O | -756.577 |  | -0.376709 | [13 empty] | 2 | 1 | 0 | 0.083
c-c-p-020955 | mp-20581 | Ca24In8HO | -68.1884 |  | -2.2453 | [13 empty] | 1 | 0 | 0 | 0.125
c-c-p-020956 | mp-862374 | Cd16In16HPd32O | -217.43 |  | 0.457922 | [13 empty] | 1 | 1 | 0 | 0.125
c-c-p-020957 | mp-865385 | V60Re20HO | -733.841 |  | -0.0671336 | [13 empty] | 2 | 2 | 1 | 0.025
c-c-p-020958 | mp-18063 | Sr48Sn144HO | -625.853 |  | 0.32382 | [13 empty] | 2 | -1 | 2 | 0.027
c-c-p-020959 | mp-985806 | Al32Cu16HO | -169.155 |  | -1.71998 | [13 empty] | 1 | 1 | 0 | 0.125
c-c-p-020960 | mp-18648 | Zr6Ni36P21HO | -372.592 |  | 0.622522 | [13 empty] | 1 | 0 | 1 | 0.147
c-c-p-020961 | mp-2767 | Ti24Ga24HO | -255.14 |  | -1.49136 | [13 empty] | 1 | 0 | 1 | 0.25
c-c-p-020962 | mp-1220657 | Nb30HS50O | -542.04 |  | -2.2383 | [13 empty] | 2 | 1 | 2 | 0.09
c-c-p-020963 | mp-1186 | Zr12HS24O | -245.622 |  | 0.223356 | [13 empty] | 2 | 1 | 0 | 0.167
c-c-p-020964 | mp-1080715 | Sc15Si15HRu15O | -320.664 |  | -0.620381 | [13 empty] | 2 | 2 | 1 | 0.169
c-c-p-020965 | mp-11621 | Zn20Ni20Sb20HO | -201.091 |  | -0.195044 | [13 empty] | 2 | 2 | 1 | 0.025
c-c-p-020966 | mp-846 | Hf64Al96HO | -950.352 |  | -1.21217 | [13 empty] | 2 | 2 | 1 | 0.095
c-c-p-020967 | mp-20074 | Sr12In24HO | -86.3917 |  | -0.658376 | [13 empty] | 2 | 1 | 1 | 0
c-c-p-020968 | mp-1186030 | Na36HAu12O | -90.1895 |  | -1.42258 | [13 empty] | 2 | 0 | 1 | 0
c-c-p-020969 | mp-1227083 | Ca6Mn12Te18HO | -163.627 |  | -1.35186 | [13 empty] | 1 | 0 | 0 | 0.167
c-c-p-020970 | mp-1225701 | Cu18HPd18O | -143.481 |  | 0.267997 | [13 empty] | 1 | 0 | 1 | 0.25
c-c-p-020971 | mp-1102254 | Cs16Ge8HSe24O | -168.952 |  | 0.788094 | [13 empty] | 1 | 0 | -1 | 0.095
c-c-p-020972 | mp-4628 | Zr12Si12HSe12O | -231.958 |  | -2.04886 | [13 empty] | 2 | 1 | 1 | 0.042
c-c-p-020973 | mp-977189 | Na60Bi20HO | -171.639 |  | -0.290807 | [13 empty] | 2 | 2 | 1 | 0.025
c-c-p-020974 | mp-30175 | Ca12Al24Zn24HO | -135.03 |  | -0.581691 | [13 empty] | 1 | 0 | 2 | 0.036
c-c-p-020975 | mp-2294 | Al36HIr12O | -247.928 |  | -0.0540043 | [13 empty] | 2 | 1 | 2 | 0.113
c-c-p-020976 | mp-1183214 | Ag24HAu8O | -79.3253 |  | 1.14593 | [13 empty] | 1 | 0 | 1 | 0.375
c-c-p-020977 | mp-1079718 | Rb8Ni12HS16O | -156.847 |  | -0.904403 | [13 empty] | 1 | 0 | 0 | 0.125
c-c-p-020978 | mp-1183144 | Al36HO | -126.613 |  | -0.756369 | [13 empty] | 1 | 0 | 1 | 0.542
c-c-p-020979 | mp-7931 | Sr18P18HO | -151.432 |  | -1.53153 | [13 empty] | 1 | 1 | 1 | 0.055
c-c-p-020980 | mp-1215400 | Zr24HSe32O | -362.833 |  | 1.83234 | [13 empty] | 0 | 0 | 1 | 0.25
c-c-p-020981 | mp-13146 | Ca36HN24O | -270.63 |  | -4.40638 | [13 empty] | 2 | 1 | 2 | 0.09
c-c-p-020982 | mp-554609 | V36HS36O | -492.866 |  | -0.491578 | [13 empty] | 2 | 1 | 2 | 0.028
c-c-p-020983 | mp-1217251 | Ti20Sb9HSe3O | -203.148 |  | -1.54758 | [13 empty] | 1 | 0 | 0 | 0.252
c-c-p-020984 | mp-1349 | Sr40HPt80O | -580.203 |  | -1.2489 | [13 empty] | 2 | 2 | 1 | 0.062
c-c-p-020985 | mp-1187257 | Ta20Zn60HO | -263.094 |  | -2.14108 | [13 empty] | 2 | 2 | 1 | 0.05
c-c-p-020986 | mp-2490 | Ga24P24HO | -195.603 |  | -1.58973 | [13 empty] | 2 | 1 | 1 | 0.062
c-c-p-020987 | mp-989782 | Cu64HO | -204.396 |  | 0.143806 | [13 empty] | 1 | 0 | 1 | 0
c-c-p-020988 | mp-10154 | Mn12Sb12HIr12O | -228.176 |  | -0.19152 | [13 empty] | 1 | 1 | 1 | 0.125
c-c-p-020989 | mp-1213959 | Ca16Sb16HPd16O | -200.048 |  | 0.0200009 | [13 empty] | 2 | 1 | 2 | 0.109
c-c-p-020990 | mp-30485 | Ca24Zn8HO | -53.3221 |  | -2.15411 | [13 empty] | 2 | 0 | 1 | 0.078
c-c-p-020991 | mp-30658 | V16Ga16Ni32HO | -345.703 |  | -1.19112 | [13 empty] | 1 | 0 | 0 | 0.125
c-c-p-020992 | mp-1028586 | Te48HW24O | -414.202 |  | 1.79789 | [13 empty] | 2 | 1 | 2 | 0.048
c-c-p-020993 | mp-20291 | Y10HPb30O | -169.716 |  | -1.16174 | [13 empty] | 2 | 2 | 1 | 0.05
c-c-p-020994 | mp-542339 | Cs24In72HO | -185.46 |  | -0.55364 | [13 empty] | 0 | 0 | 1 | 0.25
c-c-p-020995 | mp-2187 | Ti24Sb24HO | -284.292 |  | -1.69093 | [13 empty] | 2 | 0 | 1 | 0.021
c-c-p-020996 | mp-1218856 | Sr16Al56Ge8HO | -262.981 |  | -0.987388 | [13 empty] | 2 | 0 | 1 | 0.22
c-c-p-020997 | mp-568856 | Mn72As48HO | -779.501 |  | -1.65622 | [13 empty] | 1 | 2 | 0 | 0.068
c-c-p-020998 | mp-1225701 | Cu27HPd27O | -211.304 |  | 0.964672 | [13 empty] | 1 | 0 | 0 | 0.167
c-c-p-020999 | mp-867821 | Ta16Ti16Mn32HO | -564.776 |  | -1.28069 | [13 empty] | 2 | 1 | 1 | 0.062
c-c-p-021000 | mp-1120774 | Cu72HO | -216.039 |  | -0.102304 | [13 empty] | 1 | 1 | 1 | 0.166
c-c-p-021001 | mp-573579 | Cs48HO | -43.5338 |  | -1.35591 | [13 empty] | 1 | 2 | 0 | 0.04
c-c-p-021002 | mp-11507 | Ni64Mo16HO | -469.989 |  | -0.32747 | [13 empty] | 2 | 1 | 1 | 0.125
c-c-p-021003 | mp-20685 | Cr72Ge24HO | -734.762 |  | -0.879948 | [13 empty] | 2 | 1 | 0 | 0.042
c-c-p-021004 | mp-11549 | V18HPd36O | -321.902 |  | 0.583054 | [13 empty] | 0 | 1 | 1 | 0.169
c-c-p-021005 | mp-1017545 | Zr36HRh36O | -570.53 |  | -2.501 | [13 empty] | 0 | 2 | 1 | 0
c-c-p-021006 | mp-9953 | Hf32P32HO | -522.167 |  | -2.25097 | [13 empty] | 2 | -1 | 2 | 0.058
c-c-p-021007 | mp-2824 | Al16HPd32O | -236.628 |  | -0.629475 | [13 empty] | 0 | 0 | 1 | 0
c-c-p-021008 | mp-2824 | Al16HPd32O | -234.323 |  | -0.0949658 | [13 empty] | 0 | 0 | 1 | 0.086
c-c-p-021009 | mp-11329 | P32HW16O | -370.391 |  | -0.652832 | [13 empty] | 2 | 1 | 1 | 0.063
c-c-p-021010 | mp-1206659 | Hf24HIr24O | -460.492 |  | -1.37953 | [13 empty] | 1 | 1 | 1 | 0.083
c-c-p-021011 | mp-20418 | Si20HRh40O | -400.706 |  | 0.387374 | [13 empty] | 1 | 2 | 2 | 0.062
c-c-p-021012 | mp-1018166 | Al16Tc32HO | -364.469 |  | -0.354437 | [13 empty] | 1 | 1 | 2 | 0.25
c-c-p-021013 | mp-7931 | Sr24P24HO | -199.604 |  | -0.0939522 | [13 empty] | 1 | 1 | 0 | 0.326
c-c-p-021014 | mp-1018166 | Al24Tc48HO | -545.673 |  | -0.215155 | [13 empty] | 2 | 1 | 2 | 0.083
c-c-p-021015 | mp-35015 | Na16Bi16HSe32O | -218.329 |  | -1.60652 | [13 empty] | 1 | 1 | 2 | 0.06
c-c-p-021016 | mp-1183998 | Ga54Tc18HO | -308.785 |  | -0.0258019 | [13 empty] | 1 | 0 | 1 | 0.125
c-c-p-021017 | mp-101 | HIr60O | -481.162 |  | 0.0272977 | [13 empty] | 2 | 2 | 1 | 0.05
c-c-p-021018 | mp-20320 | In16Te16HO | -91.7183 |  | 0.536053 | [13 empty] | 1 | 0 | 0 | 0.091
c-c-p-021019 | mp-1219457 | Sb18As18HO | -150.562 |  | 0.425525 | [13 empty] | 1 | 0 | 2 | 0.056
c-c-p-021020 | mp-977390 | Ta60HRu20O | -836.67 |  | -1.63586 | [13 empty] | 2 | 2 | 1 | 0.025
c-c-p-021021 | mp-9264 | Na8Te8HAu8O | -72.2915 |  | 1.63704 | [13 empty] | 1 | 0 | 1 | 0.25
c-c-p-021022 | mp-1084805 | Y36H109O | -651.408 |  | -0.690752 | [13 empty] | 1 | 0 | 0 | 0.167
c-c-p-021023 | mp-1217291 | Te8HPb16Se8O | -118.235 |  | 1.74261 | [13 empty] | 2 | 0 | -1 | 0.064
c-c-p-021024 | mp-11430 | Ca24Al56Ag16HO | -290.937 |  | -1.27976 | [13 empty] | 2 | 0 | -1 | 0.209
c-c-p-021025 | mp-1217040 | Ti16Al16HPd32O | -353.596 |  | -0.703725 | [13 empty] | 2 | 2 | 1 | 0.029
c-c-p-021026 | mp-381 | Si24HRu24O | -355.338 |  | 0.502929 | [13 empty] | 1 | 1 | 1 | 0.083
c-c-p-021027 | mp-1223831 | In32HS48O | -285.806 |  | 0.0224507 | [13 empty] | 0 | 2 | 1 | 0.082
c-c-p-021028 | mp-1076973 | Ti18Ge18Sb18HO | -284.631 |  | -1.75463 | [13 empty] | 1 | 0 | 2 | 0.205
c-c-p-021029 | mp-17 | Cr64HO | -546.544 |  | -1.12734 | [13 empty] | 1 | 0 | 0 | 0.125
c-c-p-021030 | mp-1363 | Na32HAu16O | -101.323 |  | -0.573835 | [13 empty] | 1 | 1 | 0 | 0.165
c-c-p-021031 | mp-582549 | In16Te40HO | -167.774 |  | 0.0073586 | [13 empty] | 0 | 1 | 0 | 0.175
c-c-p-021032 | mp-1551 | Te48HIr24O | -330.972 |  | 0.615668 | [13 empty] | 2 | 1 | 0 | 0.135
c-c-p-021033 | mp-1087497 | V30HSe24O | -359.737 |  | -1.95252 | [13 empty] | 0 | 0 | 1 | 0.25
c-c-p-021034 | mp-675462 | Mo16HRu8Se32O | -359.341 |  | 0.965766 | [13 empty] | 1 | -1 | 0 | 0.07
c-c-p-021035 | mp-1184647 | Hf24Zr24Co48HO | -733.611 |  | -1.53588 | [13 empty] | 2 | 1 | 0 | 0.042
c-c-p-021036 | mp-571059 | Y12Cd36HO | -99.9795 |  | -1.24188 | [13 empty] | 1 | 1 | 1 | 0.125
c-c-p-021037 | mp-620571 | Ca24In24HPd24O | -251.242 |  | -0.59661 | [13 empty] | 0 | 1 | 2 | 0.057
c-c-p-021038 | mp-1184791 | In16HRh48O | -350.131 |  | -0.105443 | [13 empty] | 1 | 0 | 0 | 0.244
c-c-p-021039 | mp-863720 | Hg12HPd36O | -168.773 |  | 0.690981 | [13 empty] | 2 | 1 | 0 | 0.083
c-c-p-021040 | mp-655461 | Sr32In32HO | -138.613 |  | -0.979295 | [13 empty] | 1 | 1 | 1 | 0.158
c-c-p-021041 | mp-864782 | Ta40Mo20HRu20O | -827.939 |  | -1.06503 | [13 empty] | 2 | 2 | 1 | 0.025
c-c-p-021042 | mp-12107 | Ti20HPt60O | -529.347 |  | -0.645163 | [13 empty] | 2 | 2 | 1 | 0.05
c-c-p-021043 | mp-1217168 | Ti48HPd12O | -402.904 |  | -1.40676 | [13 empty] | 2 | 1 | 1 | 0.1
c-c-p-021044 | mp-571377 | Ti24HCl72O | -437.809 |  | -1.33731 | [13 empty] | 1 | 0 | 1 | 0.061
c-c-p-021045 | mp-793 | Ca40Si24HO | -205.774 |  | -1.10234 | [13 empty] | 1 | 0 | 0 | 0.056
c-c-p-021046 | mp-1102836 | Bi12HIr12S12O | -194.13 |  | -0.0912434 | [13 empty] | 1 | 1 | 1 | 0.247
c-c-p-021047 | mp-20832 | Zn8In16Te32HO | -154.218 |  | 0.747901 | [13 empty] | 1 | 0 | 1 | 0.423
c-c-p-021048 | mp-1207380 | Zr24In24HO | -249.538 |  | -1.23989 | [13 empty] | 2 | 1 | 0 | 0.083
c-c-p-021049 | mp-1101121 | Ti40HSe38O | -481.856 |  | 1.70858 | [13 empty] | 1 | 0 | -1 | 0.891
c-c-p-021050 | mp-10878 | Ca6Mn24Al48HO | -388.086 |  | -1.31872 | [13 empty] | 1 | 1 | 1 | 0.073
c-c-p-021051 | mp-1019322 | Te36HW18O | -310.089 |  | 0.263627 | [13 empty] | 1 | 0 | 1 | 0.31
c-c-p-021052 | mp-30496 | Sr12Cd12HO | -35.5624 |  | -0.864898 | [13 empty] | 2 | 1 | 0 | 0.083
c-c-p-021053 | mp-1186901 | Re36HO | -416.104 |  | 0.3617 | [13 empty] | 0 | 0 | 1 | 0.125
c-c-p-021054 | mp-1215203 | Zr16V16Cu16HO | -310.66 |  | -0.216651 | [13 empty] | 0 | 1 | 0 | 0.043
c-c-p-021055 | mp-1217163 | Ti30HS48O | -502.465 |  | 1.1738 | [13 empty] | 0 | 1 | 0 | 0.25
c-c-p-021056 | mp-978974 | Sn8HRh24O | -192.156 |  | 0.15441 | [13 empty] | 0 | 0 | 1 | 0.125
c-c-p-021057 | mp-1519 | Ca20Te20HO | -151.696 |  | -0.414992 | [13 empty] | 2 | 2 | 1 | 0.05
c-c-p-021058 | mp-20033 | Sn24HIr24O | -284.284 |  | 0.704852 | [13 empty] | 2 | 0 | 1 | 0.146
c-c-p-021059 | mp-2059 | Nb36As36HO | -518.634 |  | -4.73774 | [13 empty] | 1 | 0 | 1 | 0.874
c-c-p-021060 | mp-1025271 | Al18P18HPt90O | -702.023 |  | -0.729457 | [13 empty] | 0 | 0 | 1 | 0.143
c-c-p-021061 | mp-1186124 | Na12Ca24HRh12O | -140.641 |  | -0.639011 | [13 empty] | 1 | 1 | 1 | 0.042
c-c-p-021062 | mp-1188645 | Y24HS36O | -390.444 |  | -0.885653 | [13 empty] | 1 | 0 | 2 | 0.088
c-c-p-021063 | mp-9122 | Ca24P72HO | -464.164 |  | -0.421227 | [13 empty] | 2 | 0 | -1 | 0.108
c-c-p-021064 | mp-571096 | Fe18HCl36O | -218.078 |  | -0.327715 | [13 empty] | 2 | 1 | 1 | 0.073
c-c-p-021065 | mp-1205322 | Ca48H97O | -470.88 |  | -0.846984 | [13 empty] | 0 | 1 | 0 | 0.25
c-c-p-021066 | mp-1224809 | Ga24HSe36O | -212.831 |  | 0.288483 | [13 empty] | 0 | 0 | 1 | 0.081
c-c-p-021067 | mp-569979 | Zr16HRu32O | -403.966 |  | -1.1163 | [13 empty] | 1 | 0 | 1 | 0.227
c-c-p-021068 | mp-637052 | Hf24Mn16Ga48HO | -502.241 |  | 0.106635 | [13 empty] | 1 | 1 | 2 | 0.146
c-c-p-021069 | mp-571342 | Ti24Ga48HO | -318.661 |  | -0.653347 | [13 empty] | 2 | 1 | 1 | 0.071
c-c-p-021070 | mp-1220393 | Nb32Cr32Ga32HO | -666.755 |  | -1.11972 | [13 empty] | 0 | 1 | 1 | 0.056
c-c-p-021071 | mp-1029860 | Ca40HRu16N48O | -632.652 |  | -0.19249 | [13 empty] | 1 | 1 | 0 | 0.014
c-c-p-021072 | mp-1223749 | In12Ni24Sn12HO | -193.676 |  | 0.202099 | [13 empty] | 1 | 0 | 1 | 0.917
c-c-p-021073 | mp-754 | Te64HRh32O | -419.509 |  | 0.569801 | [13 empty] | 1 | 0 | 0 | 0.066
c-c-p-021074 | mp-1104965 | Y12Ga32HRh12O | -272.682 |  | -0.71688 | [13 empty] | 1 | 1 | 2 | 0.102
c-c-p-021075 | mp-567747 | Co42Mo36HO | -616.807 |  | -1.0943 | [13 empty] | 2 | 1 | -2 | 0.171
c-c-p-021076 | mp-675930 | In48As16HSe48O | -373.446 |  | 0.754706 | [13 empty] | 1 | 1 | 2 | 0.003
c-c-p-021077 | mp-1223860 | HIr24Ru24O | -392.589 |  | 0.295856 | [13 empty] | 1 | 0 | -2 | 0.5
c-c-p-021078 | mp-1080518 | Hf18Sn18HRh18O | -373.856 |  | -1.55133 | [13 empty] | 2 | 0 | 1 | 0.139
c-c-p-021079 | mp-1057086 | Ga36HN36O | -372.5 |  | -3.13912 | [13 empty] | 1 | 0 | 0 | 0.125
c-c-p-021080 | mp-1747 | K24Te12HO | -91.5101 |  | -1.22211 | [13 empty] | 1 | 1 | 1 | 0.042
c-c-p-021081 | mp-568293 | Ca48HN32O | -377.275 |  | -1.71694 | [13 empty] | 2 | 2 | 1 | 0.053
c-c-p-021082 | mp-2223 | Ga48HPt96O | -691.595 |  | 0.40117 | [13 empty] | 0 | 1 | 2 | 0.086
c-c-p-021083 | mp-690760 | Ti80H81O | -887.616 |  | -2.29953 | [13 empty] | 2 | 1 | 2 | 0.05
c-c-p-021084 | mp-30792 | Na96HPb96O | -445.317 |  | -0.562149 | [13 empty] | 2 | 1 | 0 | 0.048
c-c-p-021085 | mp-1224393 | Hf54Al18Fe9HO | -633.16 |  | -0.759329 | [13 empty] | 2 | 1 | 0 | 0.212
c-c-p-021086 | mp-1214889 | Al44Re16HO | -347.615 |  | -0.0778762 | [13 empty] | 2 | -1 | -1 | 0.167
c-c-p-021087 | mp-569289 | Hg16HO | -11.1274 |  | 2.35507 | [13 empty] | 1 | 0 | 2 | 0.125
c-c-p-021088 | mp-1101754 | Ti32H57O | -448.667 |  | -2.81006 | [13 empty] | 1 | 0 | 0 | 0.127
c-c-p-021089 | mp-568380 | Tl100HSe60O | -438.207 |  | 0.4723 | [13 empty] | 2 | 1 | 2 | 0.02
c-c-p-021090 | mp-510691 | Hf40Sn32HO | -493.535 |  | -1.57715 | [13 empty] | 1 | 1 | 0 | 0.205
c-c-p-021091 | mp-11345 | Zr36P36HO | -545.173 |  | -2.16591 | [13 empty] | 1 | 0 | 1 | 0.183
c-c-p-021092 | mp-568328 | Fe12P48HO | -344.655 |  | -0.344714 | [13 empty] | 1 | 1 | 2 | 0.327
c-c-p-021093 | mp-1079754 | Ni16P16HSe48O | -328.378 |  | 1.2431 | [13 empty] | 0 | 1 | 0 | 0.25
c-c-p-021094 | mp-1007755 | Hf36HAu36O | -455.818 |  | -1.30947 | [13 empty] | 1 | 0 | 1 | 0.509
c-c-p-021095 | mp-1215714 | Zn64HPd32O | -227.847 |  | 0.269749 | [13 empty] | 1 | 1 | 1 | 0.319
c-c-p-021096 | mp-1025586 | Te18HW27S36O | -529.97 |  | 2.03691 | [13 empty] | 1 | 0 | 1 | 0.348
c-c-p-021097 | mp-30572 | Hf32Ga16HO | -346.153 |  | -1.20662 | [13 empty] | 2 | 1 | 2 | 0.019
c-c-p-021098 | mp-11191 | Cr36Si72HO | -699.512 |  | 0.82811 | [13 empty] | 2 | 1 | 1 | 0.194
c-c-p-021099 | mp-30619 | Zr54Co18HO | -557.004 |  | -2.04896 | [13 empty] | 0 | 2 | 1 | 0.167
c-c-p-021100 | mp-12772 | Hf40Al20HO | -450.91 |  | -1.21668 | [13 empty] | 2 | 2 | 1 | 0.01
c-c-p-021101 | mp-1217078 | Ti48Co24Ni24HO | -629.158 |  | -1.39721 | [13 empty] | 2 | 1 | 1 | 0.125
c-c-p-021102 | mp-1186024 | Na24Cd8HO | -41.5482 |  | -1.41165 | [13 empty] | 1 | 1 | 0 | 0.125
c-c-p-021103 | mp-1023937 | HW12S24O | -265.811 |  | -0.747908 | [13 empty] | 2 | -1 | 2 | 0.046
c-c-p-021104 | mp-13010 | Y12Sn24HO | -179.103 |  | 0.238484 | [13 empty] | 1 | 1 | 2 | 0.167
c-c-p-021105 | mp-542614 | V24Co72HO | -654.973 |  | -1.21812 | [13 empty] | 1 | 1 | 1 | 0
c-c-p-021106 | mp-1218835 | Sn8Ge8HSe16O | -126.681 |  | -0.11437 | [13 empty] | 0 | 1 | 1 | 0.743
c-c-p-021107 | mp-1186781 | Sr8Sn24HO | -111.061 |  | -0.452865 | [13 empty] | 2 | 1 | 1 | 0.069
c-c-p-021108 | mp-23152 | Bi24HO | -90.8401 |  | 0.477193 | [13 empty] | 2 | -1 | 2 | 0.083
c-c-p-021109 | mp-1186224 | Nb24Ga24Tc48HO | -739.075 |  | -0.58783 | [13 empty] | 2 | 1 | 0 | 0.042
c-c-p-021110 | mp-977435 | Zr16Al16HRh32O | -449.097 |  | 0.0490871 | [13 empty] | 1 | 0 | 0 | 0.125
c-c-p-021111 | mp-7907 | Al16Zn8HSe32O | -210.484 |  | -0.746732 | [13 empty] | 1 | 1 | 0 | 0.131
c-c-p-021112 | mp-1183040 | Zr36HSe36O | -485.33 |  | -1.94485 | [13 empty] | 2 | 1 | 1 | 0.25
c-c-p-021113 | mp-1187497 | Ti12Ge12HRh24O | -328.675 |  | 0.533751 | [13 empty] | 1 | 1 | 1 | 0.042
c-c-p-021114 | mp-1188283 | V48HN6O | -448.323 |  | -1.91553 | [13 empty] | 2 | 0 | 1 | 0.092
c-c-p-021115 | mp-1216178 | Y24Ga32Cu16HO | -296.561 |  | -2.21923 | [13 empty] | 1 | 0 | 1 | 0.042
c-c-p-021116 | mp-982370 | Na36HO | -49.6495 |  | -1.34982 | [13 empty] | 1 | 0 | 1 | 0.542
c-c-p-021117 | mp-1364 | Y32Ni32HO | -364.757 |  | -1.80611 | [13 empty] | 2 | 1 | 0 | 0.125
c-c-p-021118 | mp-8937 | Cr32Si64HO | -625.77 |  | -0.337375 | [13 empty] | 2 | 2 | 1 | 0.02
c-c-p-021119 | mp-11230 | Y48Al24HO | -386.634 |  | -2.19789 | [13 empty] | 0 | 1 | 2 | 0.167
c-c-p-021120 | mp-16529 | Al96HRu16O | -485.221 |  | -1.04775 | [13 empty] | 2 | 2 | 1 | 0.062
c-c-p-021121 | mp-2361 | Hf40Al24HO | -452.507 |  | -2.51382 | [13 empty] | 1 | 1 | 0 | 0.218
c-c-p-021122 | mp-30876 | Zr24Sn8HO | -226.839 |  | -1.14684 | [13 empty] | 1 | 1 | 0 | 0.062
c-c-p-021123 | mp-2377 | Ga16Mo48HO | -528.455 |  | -0.736492 | [13 empty] | 1 | 0 | 0 | 0.125
c-c-p-021124 | mp-2455 | As48HOs24O | -463.013 |  | -1.18723 | [13 empty] | 1 | 0 | 2 | 0.045
c-c-p-021125 | mp-1337 | Mo48As96HO | -911.378 |  | 1.36608 | [13 empty] | 1 | 2 | 0 | 0.113
c-c-p-021126 | mp-12910 | Ge24HS24O | -205.982 |  | 0.663788 | [13 empty] | 2 | 2 | 1 | 0.081
c-c-p-021127 | mp-1228947 | Al12Ag48HO | -148.696 |  | -0.752417 | [13 empty] | 1 | 1 | 0 | 0.25
c-c-p-021128 | mp-28246 | Ag12Te36HO | -135.848 |  | 0.892922 | [13 empty] | 2 | 1 | 0 | 0.083
c-c-p-021129 | mp-4026 | K12Cr12HS24O | -241.451 |  | -0.716473 | [13 empty] | 2 | 1 | 1 | 0.129
c-c-p-021130 | mp-1087479 | Cr32Co96HO | -872.975 |  | -0.292556 | [13 empty] | 2 | 1 | 1 | 0.061
c-c-p-021131 | mp-13683 | Hf24Ge48HO | -446.892 |  | 0.150492 | [13 empty] | 2 | 1 | 1 | 0.032
c-c-p-021132 | mp-982070 | V48HIr48O | -811.809 |  | -1.07778 | [13 empty] | 1 | 2 | 2 | 0.04
c-c-p-021133 | mp-1179693 | Rb12Mn12As12HO | -169.322 |  | -0.284517 | [13 empty] | 2 | 1 | 2 | 0.059
c-c-p-021134 | mp-862340 | Sc40Ga20Cu20HO | -377.549 |  | -1.59134 | [13 empty] | 2 | 2 | 1 | 0.025
c-c-p-021135 | mp-672216 | Co8As24HO | -166.924 |  | 0.791029 | [13 empty] | 1 | 0 | 0 | 0.076
c-c-p-021136 | mp-1207090 | Cu24Sn24HPd48O | -411.159 |  | 0.455047 | [13 empty] | 1 | 1 | 0 | 0.125
c-c-p-021137 | mp-8311 | Si48Ni16P64HO | -674.791 |  | -1.44527 | [13 empty] | 1 | 1 | 1 | 0.158
c-c-p-021138 | mp-973111 | In36HO | -86.232 |  | 0.392186 | [13 empty] | 2 | 1 | 1 | 0.167
c-c-p-021139 | mp-1743 | Mo60As48HO | -825.439 |  | -0.515332 | [13 empty] | 1 | 1 | 2 | 0.143
c-c-p-021140 | mp-1228436 | Al36Ga12HN48O | -597.985 |  | 0.770091 | [13 empty] | 2 | 1 | 1 | 0.206
c-c-p-021141 | mp-1220327 | Nb36Mo36HO | -699.838 |  | -1.11543 | [13 empty] | 0 | 2 | 1 | 0.083
c-c-p-021142 | mp-20581 | Ca24In8HO | -67.0638 |  | -1.98061 | [13 empty] | 1 | 0 | 0 | 0.125
c-c-p-021143 | mp-1207467 | Zn36In9HS54O | -298.508 |  | 0.938279 | [13 empty] | 1 | 0 | 2 | 0.212
c-c-p-021144 | mp-561511 | Fe32As32HS32O | -531.644 |  | 3.65161 | [13 empty] | 2 | 1 | 2 | 0.094
c-c-p-021145 | mp-867753 | Cu12Sb12HRh24O | -257.336 |  | 0.71733 | [13 empty] | 1 | 1 | 1 | 0.042
c-c-p-021146 | mp-1079574 | Te24HPb24O | -168.254 |  | 1.03757 | [13 empty] | 1 | 2 | 2 | 0.105
c-c-p-021147 | mp-1217357 | Te40HIr15O | -248.361 |  | 0.828788 | [13 empty] | 2 | 1 | -2 | 0.025
c-c-p-021148 | mp-990090 | Al24Ni24HO | -230.964 |  | -0.463308 | [13 empty] | 1 | 1 | 1 | 0.083
c-c-p-021149 | mp-1184670 | Hf48Al16HO | -494.744 |  | -1.47638 | [13 empty] | 2 | 1 | 1 | 0.063
c-c-p-021150 | mp-1183517 | Ca16Cd48HO | -64.8417 |  | -1.83197 | [13 empty] | 1 | 1 | 0 | 0.25
c-c-p-021151 | mp-1185976 | Mn12Al24Tc12HO | -297.929 |  | -1.4989 | [13 empty] | 1 | 1 | 1 | 0.042
c-c-p-021152 | mp-1218087 | Ta15Mn40Al5HO | -522.3 |  | -1.21439 | [13 empty] | 2 | -1 | 2 | 0.135
c-c-p-021153 | mp-17945 | Rb16P16HSe96O | -441.772 |  | -0.387552 | [13 empty] | 2 | 0 | 1 | 0.091
c-c-p-021154 | mp-331 | Sc27Al27HO | -270.422 |  | -2.23577 | [13 empty] | 1 | 0 | 0 | 0.25
c-c-p-021155 | mp-1078086 | In24Ni36HSe24O | -330.921 |  | 0.643373 | [13 empty] | 1 | 0 | -1 | 0.109
c-c-p-021156 | mp-29035 | Sr8Y16HS32O | -333.521 |  | -0.443008 | [13 empty] | 1 | 1 | 1 | 0.116
c-c-p-021157 | mp-1067880 | Ga64HO | -166.178 |  | -0.584937 | [13 empty] | 1 | 1 | 1 | 0.169
c-c-p-021158 | mp-1206741 | Si32HIr16O | -316.436 |  | -0.722488 | [13 empty] | 2 | 1 | 1 | 0.062
c-c-p-021159 | mp-11407 | Ga24HPt72O | -483.001 |  | 0.327565 | [13 empty] | 1 | 1 | 0 | 0.125
c-c-p-021160 | mp-865357 | Zn48HPd16O | -131.109 |  | 0.224093 | [13 empty] | 1 | 1 | 0 | 0.125
c-c-p-021161 | mp-1219339 | Si39HRh60O | -643.861 |  | -1.0488 | [13 empty] | 1 | 1 | 1 | 0.163
c-c-p-021162 | mp-1109 | Sr30Al54HO | -245.388 |  | -1.44065 | [13 empty] | 2 | 1 | -2 | 0.136
c-c-p-021163 | mp-1068053 | Ca32Ag16HPd32O | -276.546 |  | -1.13341 | [13 empty] | 1 | 1 | 2 | 0.012
c-c-p-021164 | mp-7657 | K12Si4Te12HO | -95.9547 |  | 0.390258 | [13 empty] | 1 | 1 | 0 | 0.147
c-c-p-021165 | mp-862778 | Al12Si12HRu24O | -333.538 |  | -0.582988 | [13 empty] | 1 | 1 | 1 | 0.042
c-c-p-021166 | mp-2637 | Y12HSe12O | -157.698 |  | 2.34308 | [13 empty] | 1 | 1 | 1 | 0.083
c-c-p-021167 | mp-14791 | Ge12Te30As12HO | -191.955 |  | 1.22094 | [13 empty] | 2 | 1 | 2 | 0.167
c-c-p-021168 | mp-567207 | Sr12In48HO | -141.298 |  | -0.00747042 | [13 empty] | 2 | 0 | 1 | 0
c-c-p-021169 | mp-11416 | Ta16Ga48HO | -310.012 |  | -1.57627 | [13 empty] | 1 | 1 | 0 | 0.125
c-c-p-021170 | mp-1226741 | Cd12Hg12Te24HO | -87.9533 |  | 1.48012 | [13 empty] | 1 | 0 | -1 | 0.188
c-c-p-021171 | mp-22795 | HPb32Au16O | -152.256 |  | 0.336628 | [13 empty] | 1 | 0 | 0 | 0.08
c-c-p-021172 | mp-1183227 | Ag24HAu24O | -119.788 |  | 0.823185 | [13 empty] | 1 | 1 | 1 | 0.125
c-c-p-021173 | mp-1018722 | Hg12HSe12O | -47.167 |  | 1.54388 | [13 empty] | 2 | -1 | 2 | 0.197
c-c-p-021174 | mp-1078114 | Re8HCl48O | -214.043 |  | 2.19974 | [13 empty] | 1 | 0 | 1 | 0.5
c-c-p-021175 | mp-20916 | V40Ge24HO | -437.431 |  | -0.655936 | [13 empty] | 2 | 1 | 1 | 0.1
c-c-p-021176 | mp-1179336 | Sn64HSe64O | -487.671 |  | 0.866342 | [13 empty] | 2 | 2 | 1 | 0
c-c-p-021177 | mp-1103846 | Na10Mo30HSe30O | -454.011 |  | 0.832595 | [13 empty] | 2 | 2 | 1 | 0
c-c-p-021178 | mp-36641 | Cd6Ga36Te60HO | -297.739 |  | 0.440392 | [13 empty] | 2 | 1 | 0 | 0.046
c-c-p-021179 | mp-1184011 | Cu72Ag24HO | -268.559 |  | 0.342122 | [13 empty] | 1 | 0 | 0 | 0.25
c-c-p-021180 | mp-12892 | Ca8Si16HO | -107.916 |  | -1.02681 | [13 empty] | 1 | 0 | 0 | 0.167
c-c-p-021181 | mp-1216430 | V72Si12Sn12HO | -697.087 |  | -1.88034 | [13 empty] | 1 | 1 | 1 | 0.039
c-c-p-021182 | mp-1208239 | Ti40Cu8Sn24HO | -412.063 |  | -0.552711 | [13 empty] | 1 | 0 | 2 | 0.141
c-c-p-021183 | mp-10455 | Y24Ti24Ge24HO | -454.547 |  | -1.8416 | [13 empty] | 2 | 1 | 0 | 0.083
c-c-p-021184 | mp-862 | Ca32Si64HO | -415.904 |  | -0.687386 | [13 empty] | 1 | 1 | 1 | 0.062
c-c-p-021185 | mp-81 | HAu48O | -130.732 |  | 1.15145 | [13 empty] | 1 | 1 | 0 | 0.125
c-c-p-021186 | mp-1102657 | Y24HPt12O | -244.309 |  | -2.55885 | [13 empty] | 1 | 1 | 1 | 0.02
c-c-p-021187 | mp-866213 | Ti20Tc40Mo20HO | -738.478 |  | -1.19947 | [13 empty] | 2 | 2 | 1 | 0.025
c-c-p-021188 | mp-1078665 | Ca24Zn8HO | -51.9928 |  | -1.87834 | [13 empty] | 1 | 1 | 1 | 0.369
c-c-p-021189 | mp-569624 | Hf20Cr40HO | -533.737 |  | -2.20485 | [13 empty] | 2 | -1 | 2 | 0.013
c-c-p-021190 | mp-1187241 | Ta20HIr60O | -716.362 |  | -1.63479 | [13 empty] | 2 | 1 | 2 | 0.049
c-c-p-021191 | mp-2802 | Hf27HRu27O | -510.025 |  | -0.0546718 | [13 empty] | 1 | 0 | 0 | 0.25
c-c-p-021192 | mp-1187497 | Ti12Ge12HRh24O | -326.617 |  | -2.04499 | [13 empty] | 1 | 1 | 1 | 0.042
c-c-p-021193 | mp-9027 | Ti32HS64O | -592.542 |  | -0.563998 | [13 empty] | 1 | 1 | 0 | 0.061
c-c-p-021194 | mp-1239 | Sb72HIr24O | -490.862 |  | -0.0489338 | [13 empty] | 1 | 1 | 1 | 0.03
c-c-p-021195 | mp-1007656 | Hf20HPd60O | -526.868 |  | -0.406508 | [13 empty] | 2 | 2 | 1 | 0.05
c-c-p-021196 | mp-2705 | V24HPt72O | -600.095 |  | 0.476863 | [13 empty] | 1 | 0 | 0 | 0.25
c-c-p-021197 | mp-541837 | Bi8HSe12O | -79.5272 |  | 0.514384 | [13 empty] | 1 | 0 | -2 | 0.321
c-c-p-021198 | mp-971737 | V40HOs20Ru20O | -714.91 |  | -0.678261 | [13 empty] | 2 | 2 | 1 | 0.025
c-c-p-021199 | mp-1228807 | Al10V60Ga10HO | -550.446 |  | -0.797027 | [13 empty] | 2 | 2 | 1 | 0.075
c-c-p-021200 | mp-1062153 | Nb18HS36O | -360.317 |  | -0.960678 | [13 empty] | 2 | 1 | 1 | 0.098
c-c-p-021201 | mp-1220057 | Ni18HPd18O | -166.257 |  | 0.19768 | [13 empty] | 2 | 0 | -1 | 0.125
c-c-p-021202 | mp-15624 | Sr32Sb16HO | -142.672 |  | -1.74288 | [13 empty] | 0 | 0 | 1 | 0.156
c-c-p-021203 | mp-16260 | Ca12Ge24HPd24O | -270.552 |  | -0.479556 | [13 empty] | 2 | 1 | 2 | 0.042
c-c-p-021204 | mp-1247569 | Sr32In16HN32O | -356.545 |  | -0.724552 | [13 empty] | 1 | 0 | 1 | 0.095
c-c-p-021205 | mp-568476 | Bi32HPd64Pb32O | -541.129 |  | 0.659371 | [13 empty] | 2 | 1 | 1 | 0.079
c-c-p-021206 | mp-1103570 | Ca60HPt24O | -279.613 |  | -1.45952 | [13 empty] | 2 | 1 | -2 | 0.065
c-c-p-021207 | mp-604318 | K32HO | -36.4953 |  | -1.15213 | [13 empty] | 2 | 0 | 1 | 0.229
c-c-p-021208 | mp-570896 | Tl48HPd24O | -211.26 |  | 0.641535 | [13 empty] | 2 | 1 | 0 | 0.028
c-c-p-021209 | mp-10259 | Zr16Ni32P32HO | -505.735 |  | -0.13289 | [13 empty] | 1 | 1 | 2 | 0.059
c-c-p-021210 | mp-1198803 | Sc80Ge64HO | -819.224 |  | -1.86685 | [13 empty] | 2 | 2 | 1 | 0.037
c-c-p-021211 | mp-1216017 | Y8Al56Cu40HO | -391.268 |  | -1.01783 | [13 empty] | 2 | 2 | 1 | 0.038
c-c-p-021212 | mp-1184905 | K40HO | -44.447 |  | -1.18774 | [13 empty] | 1 | 1 | 0 | 0.019
c-c-p-021213 | mp-1016109 | Zr4Zn64HO | -79.2425 |  | -0.0524162 | [13 empty] | 2 | 0 | 1 | 0.097
c-c-p-021214 | mp-1220695 | Nb18Cu9Te36HO | -313.455 |  | 2.012 | [13 empty] | 2 | 0 | 1 | 0.081
c-c-p-021215 | mp-7400 | Na10Al10Ge10HO | -99.1565 |  | -1.58086 | [13 empty] | 2 | 1 | 2 | 0.029
c-c-p-021216 | mp-1211981 | K8Si24As24HO | -239.113 |  | 0.445575 | [13 empty] | 1 | 0 | 1 | 0.156
c-c-p-021217 | mp-1103512 | Te40HIr20O | -279.033 |  | 0.0856836 | [13 empty] | 1 | 0 | 1 | 0.3
c-c-p-021218 | mp-1220525 | Nb30Si36Mo30HO | -807.091 |  | -0.00737365 | [13 empty] | 2 | 1 | -1 | 0.142
c-c-p-021219 | mp-865495 | V32Cr16Tc16HO | -561.199 |  | -1.13651 | [13 empty] | 1 | 1 | 0 | 0.125
c-c-p-021220 | mp-867212 | Tc16HOs48O | -643.457 |  | -0.330158 | [13 empty] | 1 | 0 | 0 | 0
c-c-p-021221 | mp-1211367 | K3Hg15HCl33O | -103.706 |  | 2.29045 | [13 empty] | 2 | 0 | -1 | 0.04
c-c-p-021222 | mp-540703 | Cs16HS8O | -72.0056 |  | -0.174378 | [13 empty] | 0 | 0 | 1 | 0
c-c-p-021223 | mp-31172 | Ca40Ag24HO | -133.177 |  | -1.12221 | [13 empty] | 2 | 0 | 1 | 0.042
c-c-p-021224 | mp-1266 | Na32HSe16O | -146.637 |  | 1.3444 | [13 empty] | 1 | 1 | 0 | 0.125
c-c-p-021225 | mp-1297 | Tl27HPd39O | -241.046 |  | 0.596582 | [13 empty] | 2 | 0 | 1 | 0.08
c-c-p-021226 | mp-1224768 | Fe18Ni6As48HO | -380.561 |  | 0.969606 | [13 empty] | 1 | 0 | 0 | 0.092
c-c-p-021227 | mp-12659 | Mn48Nb24HO | -614.751 |  | -1.61844 | [13 empty] | 1 | 0 | 2 | 0.131
c-c-p-021228 | mp-714 | Sr8Sn32HO | -138.388 |  | -0.492579 | [13 empty] | 2 | 0 | 1 | 0.011
c-c-p-021229 | mp-7291 | Cr24P48HO | -465.302 |  | 2.09672 | [13 empty] | 1 | 0 | 0 | 0.123
c-c-p-021230 | mp-869 | Ta12Al36HO | -253.979 |  | -2.13426 | [13 empty] | 1 | 0 | 1 | 0.125
c-c-p-021231 | mp-22337 | Hf40Ga24HO | -437.574 |  | -2.41249 | [13 empty] | 1 | 1 | 0 | 0.159
c-c-p-021232 | mp-1079914 | Hf24Sb24HO | -325.59 |  | -0.134958 | [13 empty] | 2 | 1 | 0 | 0.135
c-c-p-021233 | mp-1186916 | HRh48O | -304.659 |  | 0.337584 | [13 empty] | 1 | 1 | 1 | 0.062
c-c-p-021234 | mp-2510 | Zr16Hg16HO | -129.676 |  | -0.145196 | [13 empty] | 1 | 1 | 0 | 0.25
c-c-p-021235 | mp-11329 | P48HW24O | -561.016 |  | -0.0523134 | [13 empty] | 0 | 0 | 1 | 0
c-c-p-021236 | mp-1337 | Mo24As48HO | -453.324 |  | -7.1042 | [13 empty] | 0 | 0 | 1 | 0.346
c-c-p-021237 | mp-11420 | Y16Ga16HO | -156.745 |  | -1.40495 | [13 empty] | 0 | 0 | 1 | 0
c-c-p-021238 | mp-7930 | Zr30Cu40Si20HO | -489.009 |  | -1.82513 | [13 empty] | 2 | 1 | 2 | 0.125
c-c-p-021239 | mp-607111 | Al12HPt36O | -260.604 |  | 0.332235 | [13 empty] | 2 | 1 | 0 | 0.088
c-c-p-021240 | mp-22075 | In28HPt12O |  |  | -0.469397 | [13 empty] | 1 | 0 | 0 | 0.203
c-c-p-021241 | mp-1065309 | Zr24Al72HO |  |  | -0.523567 | [13 empty] | 2 | 1 | 1 | 0.042
c-c-p-021242 | mp-1079831 | Hf36Re36Si36HO |  |  | -1.51114 | [13 empty] | 1 | 1 | 0 | 0.314
c-c-p-021243 | mp-541997 | K36Fe12HSe36O |  |  | -1.09887 | [13 empty] | 1 | 2 | -1 | 0.093
c-c-p-021244 | mp-979911 | Y24HAu12O |  |  | -1.7097 | [13 empty] | 1 | 2 | 0 | 0
c-c-p-021245 | mp-1095372 | Mn4Bi16HS28O |  |  | 1.13558 | [13 empty] | 1 | 1 | 0 | 0.287
c-c-p-021246 | mp-570691 | Ti36Sn12HO |  |  | -2.22372 | [13 empty] | 2 | 1 | 0 | 0.083
c-c-p-021247 | mp-22142 | Si16HSe32O |  |  | -1.88921 | [13 empty] | 1 | 1 | 0 | 0.18
c-c-p-021248 | mp-11263 | Zr36HAu12O |  |  | -2.11028 | [13 empty] | 2 | 1 | 0 | 0.042
c-c-p-021249 | mp-862770 | Tc96HIr32O |  |  | -0.831289 | [13 empty] | 2 | 1 | 1 | 0.066
c-c-p-021250 | mp-1226309 | Cr6Cu6HS24O |  |  | 1.12343 | [13 empty] | 1 | 1 | 1 | 0.096
c-c-p-021251 | mp-20937 | Cr72HC48O |  |  | -1.4814 | [13 empty] | 0 | 1 | 0 | 0
c-c-p-021252 | mp-10654 | Te24HO |  |  | 1.18652 | [13 empty] | 1 | 1 | 0 | 0.25
c-c-p-021253 | mp-1356 | Sb32HPd16O |  |  | 0.321269 | [13 empty] | 2 | 1 | 1 | 0.093
c-c-p-021254 | mp-1008632 | V36HC18O |  |  | -2.16579 | [13 empty] | 1 | 0 | 0 | 0.167
c-c-p-021255 | mp-1227319 | Bi24Sb8HO |  |  | 1.15562 | [13 empty] | 2 | 0 | -1 | 0.124
c-c-p-021256 | mp-1014558 | Cr24HN32O |  |  | -0.842604 | [13 empty] | 2 | 1 | 1 | 0.125
c-c-p-021257 | mp-1184278 | Ga16HPd48O |  |  | 0.256686 | [13 empty] | 1 | 1 | 0 | 0.124
c-c-p-021258 | mp-17593 | Ta80Ge48HO |  |  | -1.35753 | [13 empty] | 0 | 0 | 1 | 0.202
c-c-p-021259 | mp-16842 | Nb40Ge24HO |  |  | -0.311546 | [13 empty] | 1 | 0 | 0 | 0.194
c-c-p-021260 | mp-570632 | Sc12Bi12HO |  |  | -2.83474 | [13 empty] | 1 | 1 | 1 | 0.083
c-c-p-021261 | mp-1188014 | Zr20Sc20HRu40O |  |  | -1.50137 | [13 empty] | 2 | 2 | 1 | 0.025
c-c-p-021262 | mp-11697 | Ta24Sb48HO |  |  | -2.34105 | [13 empty] | 1 | 2 | -2 | 0.065
c-c-p-021263 | mp-567724 | Ta24HSe48O |  |  | 2.13454 | [13 empty] | 1 | 1 | 1 | 0.083
c-c-p-021264 | mp-1215220 | Zr24Mo24HW24O |  |  | -1.73418 | [13 empty] | 1 | 1 | 1 | 0.062
c-c-p-021265 | mp-1826 | Ta96HS64O |  |  | -2.00455 | [13 empty] | 0 | 1 | 1 | 0.043
c-c-p-021266 | mp-1220689 | Nb12Zn36Ga36HO |  |  | -1.80197 | [13 empty] | 2 | 1 | -2 | 0.083
c-c-p-021267 | mp-1206268 | Sc16In32HO |  |  | 0.406419 | [13 empty] | 1 | 1 | 0 | 0.412
c-c-p-021268 | mp-1069288 | Mn12Ga48HO |  |  | 0.302306 | [13 empty] | 2 | 1 | 0 | 0.042
c-c-p-021269 | mp-22481 | K12In48HO |  |  | -0.378234 | [13 empty] | 2 | 1 | 1 | 0.167
c-c-p-021270 | mp-1989 | Ta80Si48HO |  |  | -1.88573 | [13 empty] | 1 | 0 | 1 | 0.065
c-c-p-021271 | mp-1217357 | Te64HIr24O |  |  | 0.834925 | [13 empty] | 1 | 0 | 1 | 0.033
c-c-p-021272 | mp-2716 | Ti72Ni72HO |  |  | -1.21221 | [13 empty] | 0 | 0 | 1 | 0.457
c-c-p-021273 | mp-20711 | Fe36Ge12HO |  |  | 0.523509 | [13 empty] | 1 | 1 | 1 | 0.042
c-c-p-021274 | mp-11573 | Ti40Tc40HO |  |  | -1.25368 | [13 empty] | 2 | 2 | 1 | 0.05
c-c-p-021275 | mp-17615 | Ta80Ge48HO |  |  | -1.85547 | [13 empty] | 1 | 0 | 1 | 0
c-c-p-021276 | mp-1025346 | Ga6As6HPd30O |  |  | 0.789124 | [13 empty] | 1 | 0 | 2 | 0.083
c-c-p-021277 | mp-22463 | Ti12In12Ni24HO |  |  | -0.349612 | [13 empty] | 1 | 1 | 1 | 0.125
c-c-p-021278 | mp-55 | Sn48HO |  |  | 0.448032 | [13 empty] | 2 | 0 | 1 | 0.083
c-c-p-021279 | mp-541 | Ta60Sb20HO |  |  | -1.98954 | [13 empty] | 2 | 2 | 1 | 0.025
c-c-p-021280 | mp-20828 | HPt24Pb8O |  |  | 0.46686 | [13 empty] | 1 | 0 | 0 | 0.25
c-c-p-021281 | mp-1120779 | K16In16HSe32O |  |  | 1.0118 | [13 empty] | 1 | 0 | 1 | 0.236
c-c-p-021282 | mp-441 | Rb16Te8HO |  |  | 0.849964 | [13 empty] | 1 | 1 | 0 | 0.125
c-c-p-021283 | mp-2540 | V27Tc27HO |  |  | -1.55971 | [13 empty] | 1 | 0 | 0 | 0.25
c-c-p-021284 | mp-1216739 | Ti8P32HW24O |  |  | -2.12964 | [13 empty] | 1 | 1 | 2 | 0.068
c-c-p-021285 | mp-22469 | In24Ni72HO |  |  | 0.366809 | [13 empty] | 2 | 0 | 1 | 0.167
c-c-p-021286 | mp-1189696 | Si80HIr64O |  |  | -1.18275 | [13 empty] | 1 | 1 | 1 | 0.049
c-c-p-021287 | mp-1070735 | K18Fe36HSe36O |  |  | 2.39877 | [13 empty] | 0 | 0 | 1 | 0.071
c-c-p-021288 | mp-1206867 | Sc12Ga48Co6HO |  |  | -0.847593 | [13 empty] | 1 | 0 | 2 | 0.018
c-c-p-021289 | mp-1184676 | Hf30Sn10HO |  |  | -1.85196 | [13 empty] | 2 | 1 | 2 | 0
c-c-p-021290 | mp-669720 | Ni24Sn16HO |  |  | 0.371404 | [13 empty] | 0 | 1 | 0 | 0.08
c-c-p-021291 | mp-12773 | Zr32Al16HO |  |  | -1.28225 | [13 empty] | 1 | 1 | 2 | 0.174
c-c-p-021292 | mp-865355 | Zn48HPt16O |  |  | -0.373956 | [13 empty] | 1 | 1 | 1 | 0.062
c-c-p-021293 | mp-15669 | Ti36Te48HO |  |  | -0.767044 | [13 empty] | 2 | 1 | 0 | 0.112
c-c-p-021294 | mp-1228426 | Al48Ni24HPt24O |  |  | -0.342205 | [13 empty] | 2 | 1 | 0 | 0.083
c-c-p-021295 | mp-1018102 | Zr24HPd48O |  |  | -1.81994 | [13 empty] | 2 | 1 | 1 | 0.167
c-c-p-021296 | mp-632311 | Ta80H41O |  |  | -0.187595 | [13 empty] | 2 | 1 | 2 | 0.148
c-c-p-021297 | mp-690 | P16HS20O |  |  | -0.548498 | [13 empty] | 1 | 0 | -2 | 0.159
c-c-p-021298 | mp-977353 | Ta48Re24Mo24HO |  |  | -2.42585 | [13 empty] | 2 | 1 | 0 | 0.042
c-c-p-021299 | mp-2176 | Zn12Te12HO |  |  | -0.892457 | [13 empty] | 1 | 1 | 1 | 0.208
c-c-p-021300 | mp-862324 | Sc24Ga12Tc12HO |  |  | -1.67071 | [13 empty] | 2 | 1 | 0 | 0.042
c-c-p-021301 | mp-985443 | Ag30Hg10HO |  |  | 0.584636 | [13 empty] | 2 | 2 | 1 | 0.05
c-c-p-021302 | mp-11256 | Sc24HAu24O |  |  | -1.89422 | [13 empty] | 1 | 1 | 0 | 0.25
c-c-p-021303 | mp-1178810 | V64HIr64O |  |  | -0.930804 | [13 empty] | 1 | 1 | 2 | 0.231
c-c-p-021304 | mp-1105569 | Y16Fe136HO |  |  | -0.708898 | [13 empty] | 1 | 0 | 1 | 0.21
c-c-p-021305 | mp-1183740 | Cr12Co24Ge12HO |  |  | 0.222201 | [13 empty] | 1 | 1 | 1 | 0.125
c-c-p-021306 | mp-1224391 | Hf36HN27O |  |  | -2.57969 | [13 empty] | 2 | 1 | 1 | 0.02
c-c-p-021307 | mp-1096795 | Y12Ag12HS24O |  |  | 1.17621 | [13 empty] | 1 | 0 | 1 | 0.872
c-c-p-021308 | mp-1027 | Hf32HRh96O |  |  | -0.81248 | [13 empty] | 2 | 1 | 1 | 0.062
c-c-p-021309 | mp-1206964 | Zr48Ni8Sb16HO |  |  | -2.15805 | [13 empty] | 1 | 0 | 2 | 0.184
c-c-p-021310 | mp-568607 | Al40Mo8HO |  |  | -0.528119 | [13 empty] | 1 | 0 | 1 | 0.458
c-c-p-021311 | mp-20726 | Sr12Ca12Sn12HO |  |  | -2.21895 | [13 empty] | 1 | 1 | 1 | 0.167
c-c-p-021312 | mp-1114664 | Rb6As2HCl12O |  |  | 2.88473 | [13 empty] | 1 | 0 | 0 | 0.112
c-c-p-021313 | mp-2588 | Y12Co36HO |  |  | -1.85794 | [13 empty] | 1 | 0 | 1 | 0.109
c-c-p-021314 | mp-542730 | V32HC28O |  |  | 0.253432 | [13 empty] | 1 | 0 | 0 | 0.115
c-c-p-021315 | mp-1191483 | Nb84As48HO |  |  | -1.49938 | [13 empty] | 2 | 2 | -1 | 0.226
c-c-p-021316 | mp-1220635 | Nb36HPd12O |  |  | -1.57416 | [13 empty] | 1 | 2 | 1 | 0.04
c-c-p-021317 | mp-1279 | Ta54HN54O |  |  | -1.15739 | [13 empty] | 2 | 1 | 0 | 0.157
c-c-p-021318 | mp-1189272 | Cs12Al12Te36HO |  |  | 0.0480629 | [13 empty] | 1 | 2 | 0 | 0.055
c-c-p-021319 | mp-1018802 | Mn18Ga18Ge18HO |  |  | 0.532568 | [13 empty] | 1 | 0 | 2 | 0.015
c-c-p-021320 | mp-1220746 | Nb16Ni24Ge8HO |  |  | -0.658762 | [13 empty] | 1 | 0 | 1 | 0.077
c-c-p-021321 | mp-30421 | Sr9HAu6O |  |  | -2.1279 | [13 empty] | 1 | 0 | 1 | 0.233
c-c-p-021322 | mp-7897 | K48P16HO |  |  | -0.175453 | [13 empty] | 2 | 2 | 1 | 0.041
c-c-p-021323 | mp-10446 | Sc36Ni6Te12HO |  |  | -2.08482 | [13 empty] | 2 | -1 | 2 | 0.348
c-c-p-021324 | mp-1018059 | Ga24Sb24HO |  |  | 0.388952 | [13 empty] | 2 | 1 | 0 | 0
c-c-p-021325 | mp-17190 | Sc40Ge24HO |  |  | -2.77863 | [13 empty] | 2 | 1 | 1 | 0.052
c-c-p-021326 | mp-27467 | Ta144HS24O |  |  | -1.80296 | [13 empty] | 2 | 0 | 1 | 0.051
c-c-p-021327 | mp-1183227 | Ag36HAu36O |  |  | 0.690829 | [13 empty] | 2 | 1 | 1 | 0.306
c-c-p-021328 | mp-31379 | Zr32Sb16HO |  |  | 1.10462 | [13 empty] | 1 | 0 | 2 | 0.184
c-c-p-021329 | mp-1182146 | Ca40HPb24O |  |  | -1.90242 | [13 empty] | 2 | 1 | 1 | 0.094
c-c-p-021330 | mp-9983 | Ta24HSe36O |  |  | -2.05515 | [13 empty] | 2 | 1 | 1 | 0.115
c-c-p-021331 | mp-27793 | Nb48HSe24O |  |  | -1.52347 | [13 empty] | 1 | 1 | 2 | 0.106
c-c-p-021332 | mp-17123 | Si96HOs48O |  |  | -0.835602 | [13 empty] | 1 | 0 | 2 | 0.027
c-c-p-021333 | mp-1019087 | Ca16Sn16Hg16HO |  |  | -2.9592 | [13 empty] | 1 | 0 | 0 | 0.5
c-c-p-021334 | mp-865525 | Y12Cd12Hg24HO |  |  | -0.494351 | [13 empty] | 1 | 1 | 1 | 0.125
c-c-p-021335 | mp-1205955 | K40Bi32HO |  |  | 0.0353689 | [13 empty] | 1 | 2 | 2 | 0.125
c-c-p-021336 | mp-1080486 | Ti60Fe60P60HO |  |  | -1.08604 | [13 empty] | 2 | 1 | 2 | 0.075
c-c-p-021337 | mp-1224870 | Ga15Ag39HO |  |  | 0.508033 | [13 empty] | 0 | 1 | 0 | 0.754
c-c-p-021338 | mp-1094088 | Nb12Co12Sn12HO |  |  | -1.16387 | [13 empty] | 1 | 1 | 1 | 0.042
c-c-p-021339 | mp-22908 | Bi20HCl60O |  |  | 1.55498 | [13 empty] | 1 | 2 | 2 | 0.048
c-c-p-021340 | mp-766 | As48HRu24O |  |  | 0.170091 | [13 empty] | 2 | 1 | 0 | 0.043
c-c-p-021341 | mp-2330 | Nb32HSe48O |  |  | -3.1519 | [13 empty] | 1 | 1 | 2 | 0.021
c-c-p-021342 | mp-1609 | Cr48HIr16O |  |  | 0.174181 | [13 empty] | 1 | 0 | 0 | 0.125
c-c-p-021343 | mp-867141 | Re24HOs72O |  |  | -0.0761778 | [13 empty] | 2 | 0 | 1 | 0.333
c-c-p-021344 | mp-19876 | In48Ni48HO |  |  | 0.44466 | [13 empty] | 2 | -1 | 2 | 0.062
c-c-p-021345 | mp-9882 | Y32Si80HRh48O |  |  | -2.3634 | [13 empty] | 1 | 2 | 1 | 0.014
c-c-p-021346 | mp-582067 | Hf144As48HO |  |  | -2.23903 | [13 empty] | 2 | 0 | 1 | 0.043
c-c-p-021347 | mp-7116 | Nb36Co12HS72O |  |  | 1.0766 | [13 empty] | 1 | 0 | 2 | 0.124
c-c-p-021348 | mp-1014303 | Cr72HN48O |  |  | -1.05202 | [13 empty] | 2 | 1 | 1 | 0.086
c-c-p-021349 | mp-10744 | Si54HPt36O |  |  | -0.830701 | [13 empty] | 1 | 0 | 1 | 0
c-c-p-021350 | mp-1102834 | Cr48Co48P48HO |  |  | -0.917183 | [13 empty] | 1 | 2 | 0 | 0.039
c-c-p-021351 | mp-866659 | H137C76O |  |  | -2.00288 | [13 empty] | 0 | 1 | 1 | 0.243
c-c-p-021352 | mp-1103067 | Fe40P40HSe40O |  |  | -0.533038 | [13 empty] | 2 | 1 | -2 | 0.029
c-c-p-021353 | mp-1185202 | K12HPb36O |  |  | 0.398089 | [13 empty] | 1 | 1 | 1 | 0.167
c-c-p-021354 | mp-1221101 | Na8Bi8HSe16O |  |  | -0.00171929 | [13 empty] | 1 | 0 | 1 | 0.377
c-c-p-021355 | mp-568069 | Ti64Bi32HO |  |  | -2.27598 | [13 empty] | 1 | 1 | 2 | 0.2
c-c-p-021356 | mp-570325 | HAu36Se36O |  |  | 0.322574 | [13 empty] | 2 | 0 | -1 | 0.126
c-c-p-021357 | mp-42 | Ta120HO |  |  | -1.6266 | [13 empty] | 1 | 0 | 2 | 0.193
c-c-p-021358 | mp-12611 | Ca18Ga48HO |  |  | -0.930158 | [13 empty] | 2 | 1 | 1 | 0.119
c-c-p-021359 | mp-616559 | Ti144HS72O |  |  | -1.10383 | [13 empty] | 2 | 1 | 1 | 0.173
c-c-p-021360 | mp-1218177 | Ta72HOs48O |  |  | -1.47756 | [13 empty] | 1 | 1 | 0 | 0.144
c-c-p-021361 | mp-18254 | Nb84P48HO |  |  | -1.79771 | [13 empty] | 1 | 1 | 0 | 0.466
c-c-p-021362 | mp-1026362 | Te48HW36S24O |  |  | -1.28135 | [13 empty] | 1 | 1 | 1 | 0.031
c-c-p-021363 | mp-31379 | Zr48Sb24HO |  |  | -0.599093 | [13 empty] | 2 | 1 | 2 | 0.07
c-c-p-021364 | mp-1187696 | V16Cr48HO |  |  | -1.86175 | [13 empty] | 1 | 0 | 0 | 0.125
c-c-p-021365 | mp-1183749 | Cr16HIr48O |  |  | -0.087038 | [13 empty] | 1 | 1 | 0 | 0.123
c-c-p-021366 | mp-607225 | Mn12Ga30HO |  |  | 0.0854144 | [13 empty] | 1 | 0 | 1 | 0.032
c-c-p-021367 | mp-1106162 | Nb48P16HO |  |  | -1.14686 | [13 empty] | 1 | 0 | 0 | 0
c-c-p-021368 | mp-1216767 | Ti36V36HN72O |  |  | -1.87513 | [13 empty] | 2 | 1 | -2 | 0.084
c-c-p-021369 | mp-1062758 | K40HS20O |  |  | -0.592191 | [13 empty] | 2 | 2 | 1 | 0.025
c-c-p-021370 | mp-21093 | Sr32HPb32O |  |  | -0.546578 | [13 empty] | 1 | 1 | 1 | 0.25
c-c-p-021371 | mp-213 | Ca32HPd32O |  |  | -0.286132 | [13 empty] | 2 | 1 | 1 | 0.125
c-c-p-021372 | mp-2319 | P96HOs48O |  |  | -0.238577 | [13 empty] | 1 | 2 | 0 | 0.029
c-c-p-021373 | mp-1187591 | Ti72HN48O |  |  | -2.36601 | [13 empty] | 2 | 1 | 1 | 0.063
c-c-p-021374 | mp-1867 | Ta64Ni32HO |  |  | -1.0235 | [13 empty] | 0 | 0 | 1 | 0.125
c-c-p-021375 | mp-1224901 | Ga8Fe24As8HO |  |  | -0.793724 | [13 empty] | 0 | 0 | 1 | 0.374
c-c-p-021376 | mp-1080022 | Zr48Cu48HO |  |  | -1.61669 | [13 empty] | 0 | 2 | 1 | 0.002
c-c-p-021377 | mp-1195855 | Y32Re48Si80HO |  |  | -1.65972 | [13 empty] | 1 | 1 | 0 | 0.044
c-c-p-021378 | mp-505527 | Ti120Si96HO |  |  | -2.38468 | [13 empty] | 1 | 0 | 2 | 0.135
c-c-p-021379 | mp-1220711 | Nb18Fe6HSe60O |  |  | 1.15029 | [13 empty] | 1 | 2 | 0 | 0.283
c-c-p-021380 | mp-29484 | K48Hg12As24HO |  |  | -5.49677 | [13 empty] | 0 | 0 | 1 | 0.072
c-c-p-021381 | mp-1194073 | Ta102Al72HO |  |  | -1.83958 | [13 empty] | 2 | 1 | 0 | 0.054
c-c-p-021382 | mp-12700 | Nb32HPt96O |  |  | -1.226 | [13 empty] | 1 | 1 | -2 | 0.021
c-c-p-021383 | mp-862620 | HIr32Ru96O |  |  | -0.107571 | [13 empty] | 1 | 0 | 1 | 0.124
c-c-p-021384 | mp-865931 | Ti40Tc20HPd20O |  |  | -1.30128 | [13 empty] | 2 | 2 | 1 | 0.025
c-c-p-021385 | mp-1215663 | Zr32Si16Ni48HO |  |  | -1.09972 | [13 empty] | 1 | 0 | 0 | 0.5
c-c-p-021386 | mp-568526 | Sr12Hg24HO |  |  | -1.49916 | [13 empty] | 1 | 0 | 2 | 0
c-c-p-021387 | mp-10899 | Al12V12Ni24HO |  |  | -1.04564 | [13 empty] | 1 | 1 | 1 | 0.042
c-c-p-021388 | mp-1220366 | Nb48Ga8Si8HO |  |  | -1.57183 | [13 empty] | 1 | 0 | 0 | 0.122
c-c-p-021389 | mp-16319 | Rb24Sb8HO |  |  | 0.185785 | [13 empty] | 0 | 0 | 1 | 0
c-c-p-021390 | mp-19880 | Fe24Te48HO |  |  | -0.739286 | [13 empty] | 0 | 1 | 0 | 0.114
c-c-p-021391 | mp-7007 | Nb18HSe36O |  |  | 1.26709 | [13 empty] | 0 | 0 | 1 | 0.25
c-c-p-021392 | mp-9981 | Mn128HN64O |  |  | -0.739628 | [13 empty] | 1 | 0 | 1 | 0.25
c-c-p-021393 | mp-2776 | Ga32HAu16O |  |  | -0.505511 | [13 empty] | 1 | 0 | 0 | 0.125
c-c-p-021394 | mp-1209828 | P40HW120O |  |  | -0.483967 | [13 empty] | 2 | 2 | 1 | 0.035
c-c-p-021395 | mp-866108 | Hf16Zn48HO |  |  | -1.13225 | [13 empty] | 1 | 0 | 0 | 0.24
c-c-p-021396 | mp-1097822 | Cr36HN48O |  |  | -5.1503 | [13 empty] | 1 | 1 | 0 | 0.184
c-c-p-021397 | mp-571270 | Nb36HSe72O |  |  | 0.0121368 | [13 empty] | 1 | 0 | 2 | 0.917
c-c-p-021398 | mp-1018104 | Zr48Cd24HO |  |  | -1.74078 | [13 empty] | 2 | 1 | 1 | 0.055
c-c-p-021399 | mp-1183306 | Al24HRh72O |  |  | -0.512749 | [13 empty] | 2 | 1 | 0 | 0.083
c-c-p-021400 | mp-27467 | Ta96HS16O |  |  | -2.36354 | [13 empty] | 1 | 0 | 0 | 0.232
c-c-p-021401 | mp-7234 | Nb60HN72O |  |  | -1.74666 | [13 empty] | 2 | 1 | 0 | 0.051
c-c-p-021402 | mp-973126 | Sc20Bi20HPd40O |  |  | 1.11756 | [13 empty] | 2 | 2 | 1 | 0.025
c-c-p-021403 | mp-1181926 | Ca24H49O |  |  | -0.396594 | [13 empty] | 1 | 0 | 2 | 0
c-c-p-021404 | mp-1207004 | Hf16HPd32O |  |  | -1.90611 | [13 empty] | 1 | 1 | 1 | 0.04
c-c-p-021405 | mp-1218028 | Ta48Mo12HS120O |  |  | 1.15136 | [13 empty] | 2 | 1 | 2 | 0.115
c-c-p-021406 | mp-2044 | Zr60Al36HO |  |  | -2.48768 | [13 empty] | 2 | 1 | 0 | 0.006
c-c-p-021407 | mp-11517 | Nb24HRu72O |  |  | -0.591857 | [13 empty] | 1 | 1 | 0 | 0.125
c-c-p-021408 | mp-8312 | Ta30As24HO |  |  | 1.60441 | [13 empty] | 1 | 0 | 0 | 0.026
c-c-p-021409 | mp-1227346 | Ca64Cu32Ag32HO |  |  | -0.787264 | [13 empty] | 2 | 1 | 2 | 0.125
c-c-p-021410 | mp-1079323 | Hf30Si30HOs30O |  |  | -0.627599 | [13 empty] | 2 | 1 | 2 | 0.108
c-c-p-021411 | mp-675745 | Cu6Mo36HS48O |  |  | 3.38706 | [13 empty] | 2 | -1 | 2 | 0.092
c-c-p-021412 | mp-1218028 | Ta48Mo12HS120O |  |  | 1.44791 | [13 empty] | 1 | 0 | 0 | 0.344
c-c-p-021413 | mp-1221525 | Mo36HN18O |  |  | -1.16518 | [13 empty] | 1 | 0 | 1 | 0.5
c-c-p-021414 | mp-1196961 | Si120HO |  |  | 0.676352 | [13 empty] | 2 | 1 | 0 | 0.075
c-c-p-021415 | mp-1103605 | V48Fe48P48HO |  |  | -1.6618 | [13 empty] | 2 | 0 | 1 | 0.125
c-c-p-021416 | mp-1628 | Te16HRh16O |  |  | 0.732893 | [13 empty] | 1 | 0 | 0 | 0.167
c-c-p-021417 | mp-2053 | Nb48Sb16HO |  |  | -1.50107 | [13 empty] | 1 | 0 | 0 | 0.125
c-c-p-021418 | mp-1081 | V36HS48O |  |  | -0.135638 | [13 empty] | 1 | 1 | 0 | 0.055
c-c-p-021419 | mp-500 | Ta18HSe36O |  |  | -1.7672 | [13 empty] | 2 | 1 | 0 | 0.056
c-c-p-021420 | mp-31105 | Rb80Bi80HO |  |  | -0.346094 | [13 empty] | 2 | 2 | 1 | 0.064
c-c-p-021421 | mp-14587 | Zn32P128HO |  |  | -0.533148 | [13 empty] | 1 | 1 | 2 | 0.225
c-c-p-021422 | mp-1023933 | HW24Se48O |  |  | -2.31331 | [13 empty] | 1 | 1 | 1 | 0.092
c-c-p-021423 | mp-570293 | Nb120Ga72HO |  |  | -0.369196 | [13 empty] | 2 | 1 | 0 | 0.011
c-c-p-021424 | mp-1105598 | Y96Co32HO |  |  | -1.96495 | [13 empty] | 2 | 0 | 1 | 0.059
c-c-p-021425 | mp-1187822 | Y30Tl10HO |  |  | -1.32879 | [13 empty] | 2 | 1 | 2 | 0.1
c-c-p-021426 | mp-570553 | Fe40P160HO |  |  | -0.53274 | [13 empty] | 1 | 2 | 2 | 0.043
c-c-p-021427 | mp-4253 | V12Cr24HC24O |  |  | 0.972191 | [13 empty] | 2 | 0 | 1 | 0.08
c-c-p-021428 | mp-28731 | V72HC60O |  |  | -1.69184 | [13 empty] | 1 | 0 | 1 | 0.75
c-c-p-021429 | mp-643945 | Ti48Fe48H97O |  |  | -1.83725 | [13 empty] | 0 | 2 | 1 | 0.011
c-c-p-021430 | mp-1215497 | Zn36Ag12HO |  |  | -0.347444 | [13 empty] | 2 | -1 | 2 | 0.128
c-c-p-021431 | mp-70 | Rb8HO |  |  | -1.12339 | [13 empty] | 2 | 1 | 1 | 0.125
c-c-p-021432 | mp-13496 | Zr32HPd32O |  |  | -1.82376 | [13 empty] | 2 | 1 | 1 | 0.125
c-c-p-021433 | mp-1028698 | HW36Se72O |  |  | -1.32242 | [13 empty] | 1 | 0 | 1 | 0.239
c-c-p-021434 | mp-680646 | Ni96Sn96HO |  |  | -0.0718012 | [13 empty] | 1 | 2 | 0 | 0.092
c-c-p-021435 | mp-569522 | Mn36P144HO |  |  | -0.543617 | [13 empty] | 2 | 1 | -2 | 0.088
c-c-p-021436 | mp-1187591 | Ti72HN48O |  |  | -1.38432 | [13 empty] | 1 | 0 | -2 | 0
c-c-p-021437 | mp-1189249 | Hf72Si72HOs72O |  |  | -0.806024 | [13 empty] | 0 | 1 | 2 | 0.087
c-c-p-021438 | mp-20331 | Cu32Sb32HSe64O |  |  | 1.90661 | [13 empty] | 1 | 1 | 1 | 0.006
c-c-p-021439 | mp-2647 | Al48HAu24O |  |  | -2.22036 | [13 empty] | 2 | 1 | 0 | 0.042
c-c-p-021440 | mp-22262 | Co48Mo48P48HO |  |  | -1.59608 | [13 empty] | 0 | 1 | 0 | 0.25
c-c-p-021441 | mp-1192454 | Ti8Nb32HS64O |  |  | 1.58337 | [13 empty] | 1 | 0 | 1 | 0.022
c-c-p-021442 | mp-31458 | Ti24Sb24HRu24O |  |  | -1.17636 | [13 empty] | 2 | 1 | 0 | 0.042
c-c-p-021443 | mp-42 | Ta120HO |  |  | -1.33283 | [13 empty] | 1 | 0 | 2 | 0.375
c-c-p-021444 | mp-2811 | Mo64HN64O |  |  | -1.22083 | [13 empty] | 0 | 0 | 1 | 0.234
c-c-p-021445 | mp-1321 | Cd48Sb48HO |  |  | -0.528762 | [13 empty] | 0 | 2 | 1 | 0.118
c-c-p-021446 | mp-2402 | Na80Si80HO |  |  | -1.26031 | [13 empty] | 1 | 2 | 2 | 0.041
c-c-p-021447 | mp-1188018 | Zr24Al8HO |  |  | -1.41072 | [13 empty] | 1 | 0 | 1 | 0.126
c-c-p-021448 | mp-675525 | In16Ga16HSe32O |  |  | 1.40063 | [13 empty] | 2 | 1 | 2 | 0.022
c-c-p-021449 | mp-607225 | Mn20Ga50HO |  |  | -0.548602 | [13 empty] | 2 | 2 | 1 | 0.05
c-c-p-021450 | mp-971941 | Zn54Ni18HO |  |  | 1.27072 | [13 empty] | 0 | 0 | 1 | 0.125
c-c-p-021451 | mp-1186902 | Re54HIr18O |  |  | -1.35038 | [13 empty] | 2 | 1 | 0 | 0.083
c-c-p-021452 | mp-569410 | P12HCl60O |  |  | -1.32081 | [13 empty] | 1 | 1 | 2 | 0.012
c-c-p-021453 | mp-22510 | Fe64Ge64HO |  |  | 0.172897 | [13 empty] | 2 | 1 | -1 | 0.125
c-c-p-021454 | mp-862770 | Tc96HIr32O |  |  | -0.727545 | [13 empty] | 2 | 1 | 1 | 0
c-c-p-021455 | mp-1025550 | Ti96Ga48HN48O |  |  | -2.18073 | [13 empty] | 2 | 2 | 1 | 0.031
c-c-p-021456 | mp-7597 | Nb27HSe54O |  |  | -0.899813 | [13 empty] | 1 | 0 | -1 | 0.04
c-c-p-021457 | mp-11334 | HW96O |  |  | -1.32295 | [13 empty] | 2 | 1 | 0 | 0.875
c-c-p-021458 | mp-1023935 | Te16Mo8HO |  |  | -0.464498 | [13 empty] | 1 | 1 | 0 | 0.25
c-c-p-021459 | mp-1215201 | Zr18Sc18HO |  |  | -1.37261 | [13 empty] | 1 | 0 | 2 | 0.556
c-c-p-021460 | mp-866022 | Cd8HPt24O |  |  | 0.848178 | [13 empty] | 1 | 0 | 0 | 0.25
c-c-p-021461 | mp-2182 | Sn16As16HO |  |  | 0.0595664 | [13 empty] | 1 | 1 | 0 | 0.125
c-c-p-021462 | mp-1206349 | K12Co24P24HO |  |  | -0.179142 | [13 empty] | 2 | 1 | 2 | 0.03
c-c-p-021463 | mp-7945 | V96HS32O |  |  | -1.46275 | [13 empty] | 1 | 0 | 1 | 0.343
c-c-p-021464 | mp-865497 | V48Re24HOs24O |  |  | -1.8247 | [13 empty] | 2 | 1 | 0 | 0.042
c-c-p-021465 | mp-8046 | Ta64HN80O |  |  | -0.982921 | [13 empty] | 1 | 0 | 2 | 0.125
c-c-p-021466 | mp-11697 | Ta24Sb48HO |  |  | -2.35586 | [13 empty] | 1 | 0 | -2 | 0.102
c-c-p-021467 | mp-977363 | Ta48Tc24Mo24HO |  |  | -1.95849 | [13 empty] | 2 | 1 | 0 | 0.042
c-c-p-021468 | mp-1220441 | Nb96HRh24O |  |  | -1.71569 | [13 empty] | 2 | 0 | 1 | 0.125
c-c-p-021469 | mp-27258 | P48HAu32O |  |  | 0.107726 | [13 empty] | 0 | 1 | 0 | 0.186
c-c-p-021470 | mp-541785 | Ge24HPd24S72O |  |  | 0.00235342 | [13 empty] | 2 | 2 | -1 | 0.137
c-c-p-021471 | mp-1201836 | Ti100As60HO |  |  | -2.55009 | [13 empty] | 2 | 1 | 2 | 0.052
c-c-p-021472 | mp-1056438 | HPd54O |  |  | 0.993774 | [13 empty] | 1 | 1 | 1 | 0.167
c-c-p-021473 | mp-1473 | Fe28HW24O |  |  | -1.05205 | [13 empty] | 1 | 0 | -2 | 0.243
c-c-p-021474 | mp-131 | Zr36HO |  |  | -1.26749 | [13 empty] | 2 | 1 | 0 | 0.667
c-c-p-021475 | mp-3618 | Sc48Fe24Si48HO |  |  | -1.03339 | [13 empty] | 2 | 2 | 1 | 0.212
c-c-p-021476 | mp-1207382 | Zr36Si36As36HO |  |  | 0.812805 | [13 empty] | 0 | 1 | 2 | 0.333
c-c-p-021477 | mp-597 | Ti27Ni27HO |  |  | -1.28344 | [13 empty] | 1 | 1 | 1 | 0.022
c-c-p-021478 | mp-1827 | Sr12Ga48HO |  |  | -0.568743 | [13 empty] | 2 | 1 | 1 | 0.105
c-c-p-021479 | mp-862620 | HIr32Ru96O |  |  | 0.8238 | [13 empty] | 1 | 0 | 1 | 0.25
c-c-p-021480 | mp-640189 | Ti24Ni24HO |  |  | -3.21539 | [13 empty] | 0 | 1 | 0 | 0.267
c-c-p-021481 | mp-12628 | Rb16HO |  |  | -0.0625601 | [13 empty] | 1 | 1 | 0 | 0.125
c-c-p-021482 | mp-1095302 | Bi16HSe32O |  |  | 3.15227 | [13 empty] | 2 | 1 | -2 | 0.183
c-c-p-021483 | mp-1949 | Ti32Mn64HO |  |  | -0.980167 | [13 empty] | 2 | 0 | 1 | 0.091
c-c-p-021484 | mp-1215201 | Zr18Sc18HO |  |  | -2.05941 | [13 empty] | 1 | 0 | 2 | 0.056
c-c-p-021485 | mp-1187695 | V36Cr12HO |  |  | 0.00591257 | [13 empty] | 1 | 1 | 1 | 0.042
c-c-p-021486 | mp-1438 | Zr18HIr54O |  |  | -1.06776 | [13 empty] | 2 | 1 | 0 | 0.083
c-c-p-021487 | mp-867761 | Sc32Co16HRu16O |  |  | -0.923965 | [13 empty] | 2 | 1 | 1 | 0.062
c-c-p-021488 | mp-1084800 | V12Ge24HO |  |  | 0.414251 | [13 empty] | 1 | 0 | 1 | 0.209
c-c-p-021489 | mp-20034 | Ca24HPb24O |  |  | -0.904955 | [13 empty] | 1 | 1 | 1 | 0.083
c-c-p-021490 | mp-1029403 | Rb16Ge32HN48O |  |  | 0.534228 | [13 empty] | 0 | 1 | 1 | 0.243
c-c-p-021491 | mp-972323 | Ta16Nb16Tc32HO |  |  | -1.31553 | [13 empty] | 1 | 0 | 0 | 0.125
c-c-p-021492 | mp-1215689 | Zr16Ga24Ni8HO |  |  | -0.890591 | [13 empty] | 1 | 1 | 0 | 0.011
c-c-p-021493 | mp-4524 | Zn16Ge16P32HO |  |  | 0.0522519 | [13 empty] | 1 | 0 | 1 | 0.315
c-c-p-021494 | mp-1078755 | Sb12HPt36O |  |  | 1.69222 | [13 empty] | 2 | 1 | 1 | 0.106
c-c-p-021495 | mp-1072744 | Hf48Bi24HO |  |  | -2.56072 | [13 empty] | 1 | 1 | 1 | 0.5
c-c-p-021496 | mp-1065394 | Mo48HN48O |  |  | -1.33545 | [13 empty] | 2 | 2 | 1 | 0.031
c-c-p-021497 | mp-1080093 | In16Ni48HO |  |  | 0.515858 | [13 empty] | 1 | 1 | 0 | 0.25
c-c-p-021498 | mp-7598 | Nb18As36HO |  |  | -1.26398 | [13 empty] | 2 | 0 | 1 | 0.045
c-c-p-021499 | mp-11334 | HW96O |  |  | -1.11531 | [13 empty] | 2 | 1 | 0 | 0.875
c-c-p-021500 | mp-1186853 | Rb80HO |  |  | -1.17127 | [13 empty] | 2 | 1 | 1 | 0.109
c-c-p-021501 | mp-861950 | Ca32Sb16HAu16O |  |  | -1.58516 | [13 empty] | 2 | 1 | 1 | 0.062
c-c-p-021502 | mp-1471 | Zr48Al16HO |  |  | -2.2364 | [13 empty] | 2 | 1 | 1 | 0.062
c-c-p-021503 | mp-1103414 | Zr32Si32HPd32O |  |  | -0.594567 | [13 empty] | 1 | 1 | 2 | 0.051
c-c-p-021504 | mp-2108 | Ti80Si48HO |  |  | -1.67716 | [13 empty] | 1 | 0 | 0 | 0.5
c-c-p-021505 | mp-976 | V96Si80HO |  |  | -1.21441 | [13 empty] | 1 | 0 | 2 | 0.17
c-c-p-021506 | mp-2557 | Zr32Al16HO |  |  | -1.16885 | [13 empty] | 2 | 0 | 1 | 0.229
c-c-p-021507 | mp-1173040 | In48Sb12Te36HO |  |  | 0.0324981 | [13 empty] | 1 | 0 | 2 | 0.083
c-c-p-021508 | mp-541656 | HAu16Cl32O |  |  | 1.23136 | [13 empty] | 1 | -1 | 0 | 0.2
c-c-p-021509 | mp-19940 | V48As48HO |  |  | 1.00655 | [13 empty] | 0 | 1 | 0 | 0.099
c-c-p-021510 | mp-13155 | Hf36Ag18HO |  |  | -2.45435 | [13 empty] | 1 | 0 | 0 | 0.25
c-c-p-021511 | mp-1014219 | Hf32Zn32HO |  |  | -1.82309 | [13 empty] | 2 | 1 | 1 | 0.125
c-c-p-021512 | mp-21681 | Nb80Ge64HO |  |  | -1.62724 | [13 empty] | 1 | 1 | 2 | 0.048
c-c-p-021513 | mp-2623 | V96As72HO |  |  | -0.744642 | [13 empty] | 1 | 2 | 0 | 0.072
c-c-p-021514 | mp-1227660 | Ca24Zn12Ga36HO |  |  | -1.07211 | [13 empty] | 0 | 1 | 2 | 0.046
c-c-p-021515 | mp-1202025 | Zr32V48Ge64HO |  |  | -0.416171 | [13 empty] | 0 | 0 | 1 | 0.109
c-c-p-021516 | mp-669692 | Nb48HPd144O |  |  | -0.836946 | [13 empty] | 0 | 2 | 1 | 0.04
c-c-p-021517 | mp-1215362 | Zr18In18HAu36O |  |  | -2.70998 | [13 empty] | 1 | 0 | 0 | 0.25
c-c-p-021518 | mp-1079997 | V6HPt48O |  |  | -0.186172 | [13 empty] | 2 | 1 | 1 | 0.167
c-c-p-021519 | mp-1077179 | As32HW16O |  |  | 0.298088 | [13 empty] | 2 | 1 | 1 | 0.01
c-c-p-021520 | mp-20862 | Co24HSe48O |  |  | 0.591523 | [13 empty] | 1 | 2 | 0 | 0.083
c-c-p-021521 | mp-30471 | Ca80Cu80HO |  |  | -2.02104 | [13 empty] | 1 | 1 | 1 | 0.032
c-c-p-021522 | mp-27173 | P72HRu18O |  |  | 0.0260223 | [13 empty] | 1 | -1 | -1 | 0.17
c-c-p-021523 | mp-636946 | Fe96Ge80HO |  |  | -0.087351 | [13 empty] | 2 | 2 | -1 | 0.045
c-c-p-021524 | mp-1178742 | Y40Al24HO |  |  | -1.62214 | [13 empty] | 2 | 1 | 1 | 0
c-c-p-021525 | mp-7878 | Ca8Ag16Ge16HO |  |  | -0.951481 | [13 empty] | 1 | 0 | 1 | 0.125
c-c-p-021526 | mp-1018050 | Cr72HC72O |  |  | -1.14514 | [13 empty] | 2 | 1 | 0 | 0.222
c-c-p-021527 | mp-1187240 | Sr40In20Hg20HO |  |  | -0.740786 | [13 empty] | 2 | 2 | 1 | 0.025
c-c-p-021528 | mp-862655 | HRu96W32O |  |  | -0.249669 | [13 empty] | 2 | -1 | 2 | 0.063
c-c-p-021529 | mp-766 | As36HRu18O |  |  | -1.78326 | [13 empty] | 0 | 1 | 2 | 0.026
c-c-p-021530 | mp-30853 | Tl48HPt72O |  |  | 0.568061 | [13 empty] | 2 | 1 | 1 | 0.112
c-c-p-021531 | mp-1471 | Zr30Al10HO |  |  | -1.45414 | [13 empty] | 2 | 2 | 1 | 0.05
c-c-p-021532 | mp-1218345 | Sr12Ca12Al48HO |  |  | -1.0223 | [13 empty] | 1 | 1 | 1 | 0.229
c-c-p-021533 | mp-30866 | HRh96W32O |  |  | -0.845453 | [13 empty] | 1 | 0 | 1 | 0.125
c-c-p-021534 | mp-983365 | K24Hg8HO |  |  | -1.32852 | [13 empty] | 0 | 0 | 1 | 0.125
c-c-p-021535 | mp-1029655 | Sr24HW8N24O |  |  | 0.318633 | [13 empty] | 1 | 0 | 2 | 0.111
c-c-p-021536 | mp-15649 | As48HIr24O |  |  | 0.421298 | [13 empty] | 0 | 1 | 2 | 0.106
c-c-p-021537 | mp-1217829 | Ta12Ti12HSe48O |  |  | -1.57261 | [13 empty] | 1 | 0 | 0 | 0.085
c-c-p-021538 | mp-570910 | Rb16Cr8HCl32O |  |  | -2.05944 | [13 empty] | 0 | 0 | 1 | 0.148
c-c-p-021539 | mp-1925 | Zr24HS24O |  |  | -2.15878 | [13 empty] | 1 | 1 | 0 | 0.125
c-c-p-021540 | mp-1804 | Fe72HN24O |  |  | -0.438557 | [13 empty] | 2 | 0 | 1 | 0.127
c-c-p-021541 | mp-1219948 | Ni32HSe32S32O |  |  | 1.32741 | [13 empty] | 1 | 0 | 0 | 0.25
c-c-p-021542 | mp-1216505 | V96Ga112HO |  |  | -0.539846 | [13 empty] | 2 | 2 | -1 | 0.013
c-c-p-021543 | mp-2089 | Zr18Te54HO |  |  | 2.80449 | [13 empty] | 1 | 0 | -2 | 0.129
c-c-p-021544 | mp-1216851 | V192HN18O |  |  | -1.61285 | [13 empty] | 1 | 2 | 0 | 0.21
c-c-p-021545 | mp-1215529 | Zn18Cu54HO |  |  | -0.0514271 | [13 empty] | 2 | 1 | -2 | 0.084
c-c-p-021546 | mp-1184591 | Hg12HO |  |  | 2.08369 | [13 empty] | 2 | 0 | 1 | 0.042
c-c-p-021547 | mp-862770 | Tc96HIr32O |  |  | -0.680025 | [13 empty] | 2 | 1 | 1 | 0.066
c-c-p-021548 | mp-849067 | Cr40HS40O |  |  | 0.190654 | [13 empty] | 2 | -1 | 2 | 0.05
c-c-p-021549 | mp-1077232 | HW24N48O |  |  | -0.937746 | [13 empty] | 1 | 1 | 1 | 0.085
c-c-p-021550 | mp-1208943 | Sc16Co32Ge16HO |  |  | -1.03946 | [13 empty] | 1 | 0 | 0 | 0.125
c-c-p-021551 | mp-867774 | Ta48Cr24HOs24O |  |  | -1.59513 | [13 empty] | 2 | 1 | 0 | 0.042
c-c-p-021552 | mp-1101093 | Cs4Zn16P12HO |  |  | -0.413692 | [13 empty] | 0 | 0 | 1 | 0.386
c-c-p-021553 | mp-1217794 | Ta80HSe8S24O |  |  | -1.25918 | [13 empty] | 1 | 1 | 1 | 0.306
c-c-p-021554 | mp-1225701 | Cu36HPd36O |  |  | 0.604787 | [13 empty] | 1 | 1 | 1 | 0.042
c-c-p-021555 | mp-1482 | Zr64Al96HO |  |  | -0.75342 | [13 empty] | 1 | 1 | 2 | 0.1
c-c-p-021556 | mp-21233 | Ti24In8HN8O |  |  | -0.781141 | [13 empty] | 1 | 0 | 0 | 0.25
c-c-p-021557 | mp-977129 | Hg24HPd72O |  |  | 1.10214 | [13 empty] | 2 | 1 | 0 | 0.084
c-c-p-021558 | mp-784631 | Cr32Ni64HO |  |  | -0.282784 | [13 empty] | 2 | 2 | 1 | 0.021
c-c-p-021559 | mp-30657 | Ti16Ga16Ni32HO |  |  | -1.14628 | [13 empty] | 1 | 1 | 0 | 0.125
c-c-p-021560 | mp-1070613 | Sr16Sb32HRu32O |  |  | -0.177514 | [13 empty] | 2 | 0 | 1 | 0.034
c-c-p-021561 | mp-976148 | K40Rb20Sb20HO |  |  | -0.984779 | [13 empty] | 2 | 2 | 1 | 0.025
c-c-p-021562 | mp-10901 | Al48HPd32O |  |  | -1.35647 | [13 empty] | 1 | 1 | 1 | 0.128
c-c-p-021563 | mp-706531 | Ge36HRu24O |  |  | 0.0568077 | [13 empty] | 2 | 1 | 0 | 0.102
c-c-p-021564 | mp-11334 | HW96O |  |  | -0.730776 | [13 empty] | 2 | 1 | 0 | 0.875
c-c-p-021565 | mp-1216851 | V192HN18O |  |  | -1.159 | [13 empty] | 1 | 2 | 0 | 0.118
c-c-p-021566 | mp-15698 | Sr40As24HO |  |  | -1.80192 | [13 empty] | 2 | -1 | 2 | 0.044
c-c-p-021567 | mp-15670 | Y60HS84O |  |  | -0.451803 | [13 empty] | 1 | 0 | 1 | 0.032
c-c-p-021568 | mp-1215201 | Zr18Sc18HO |  |  | -2.00269 | [13 empty] | 2 | 0 | 1 | 0.292
c-c-p-021569 | mp-1184579 | Hf24Ti24Zn48HO |  |  | -1.64588 | [13 empty] | 2 | 1 | 0 | 0.042
c-c-p-021570 | mp-1189230 | Ca48Tl80HO |  |  | -1.10962 | [13 empty] | 2 | 2 | 1 | 0
c-c-p-021571 | mp-22585 | Ge16HRh32O |  |  | 0.104743 | [13 empty] | 0 | 1 | 1 | 0.102
c-c-p-021572 | mp-4578 | Sr16Ge8HS32O |  |  | -0.643253 | [13 empty] | 0 | 1 | 1 | 0.206
c-c-p-021573 | mp-1071018 | Fe32Ge64HO |  |  | 0.126296 | [13 empty] | 1 | 0 | 0 | 0.25
c-c-p-021574 | mp-1696 | Cd36HPd36O |  |  | 0.496414 | [13 empty] | 1 | 0 | 2 | 0.083
c-c-p-021575 | mp-27467 | Ta96HS16O |  |  | -1.68947 | [13 empty] | 1 | 0 | 0 | 0.05
c-c-p-021576 | mp-567653 | Ti48Ni64HO |  |  | -1.26338 | [13 empty] | 1 | 0 | 1 | 0.084
c-c-p-021577 | mp-1118 | Si24Ni48HO |  |  | -0.170065 | [13 empty] | 0 | 1 | 1 | 0.149
c-c-p-021578 | mp-862620 | HIr32Ru96O |  |  | -0.769956 | [13 empty] | 1 | 0 | 1 | 0.124
c-c-p-021579 | mp-12773 | Zr48Al24HO |  |  | -2.26042 | [13 empty] | 2 | 1 | 0 | 0.083
c-c-p-021580 | mp-604325 | K12HO |  |  | -1.15723 | [13 empty] | 2 | 1 | 0 | 0
c-c-p-021581 | mp-29619 | Sr32Bi16HO |  |  | -0.0955225 | [13 empty] | 1 | 1 | 2 | 0.213
c-c-p-021582 | mp-925 | V48HN48O |  |  | 2.051 | [13 empty] | 1 | 1 | 0 | 0.125
c-c-p-021583 | mp-28423 | Ga40Te20HSe40O |  |  | 1.96434 | [13 empty] | 2 | 1 | 2 | 0.057
c-c-p-021584 | mp-1206750 | Cr24HPt24O |  |  | -0.251626 | [13 empty] | 2 | 2 | 1 | 0.062
c-c-p-021585 | mp-568934 | Ti96Al24HN72O |  |  | -1.89762 | [13 empty] | 2 | -1 | 2 | 0.027
c-c-p-021586 | mp-21659 | Hf48Nb32Ge64HO |  |  | -1.9375 | [13 empty] | 0 | 1 | 1 | 0.023
c-c-p-021587 | mp-9634 | Na60Ag20HS40O |  |  | 1.25879 | [13 empty] | 2 | 1 | 2 | 0.02
c-c-p-021588 | mp-1104898 | Y80HRu32O |  |  | -2.21939 | [13 empty] | 1 | 2 | 1 | 0
c-c-p-021589 | mp-977436 | Zr20Al20HRu40O |  |  | -1.27137 | [13 empty] | 2 | 2 | 1 | 0.025
c-c-p-021590 | mp-541686 | K12Ga4HS12O |  |  | 1.27275 | [13 empty] | 1 | 0 | -1 | 0.18
c-c-p-021591 | mp-8884 | Zn32Te32HO |  |  | 1.48726 | [13 empty] | 1 | 1 | 0 | 0.25
c-c-p-021592 | mp-540665 | Cu14As12HSe26O |  |  | 0.242606 | [13 empty] | 1 | 1 | 0 | 0.198
c-c-p-021593 | mp-20344 | Fe54Ge18HO |  |  | -2.41573 | [13 empty] | 1 | 0 | 0 | 0.25
c-c-p-021594 | mp-8890 | Cs8Sb16HS32O |  |  | 1.26589 | [13 empty] | 2 | -2 | 1 | 0.044
c-c-p-021595 | mp-22510 | Fe48Ge48HO |  |  | 0.402629 | [13 empty] | 1 | 0 | 0 | 0.127
c-c-p-021596 | mp-1207100 | Sc18In18HO |  |  | 0.0144049 | [13 empty] | 0 | 0 | 1 | 0.25
c-c-p-021597 | mp-554868 | Al12Mo48HS96O |  |  | 1.65952 | [13 empty] | 1 | 0 | -2 | 0.17
c-c-p-021598 | mp-1184001 | Ga12Cu36HO |  |  | 0.328689 | [13 empty] | 2 | 1 | 2 | 0.083
c-c-p-021599 | mp-1224795 | Ga18Ag54HO |  |  | 0.900311 | [13 empty] | 2 | 0 | 1 | 0.189
c-c-p-021600 | mp-583740 | Zr84P48HO |  |  | -1.68726 | [13 empty] | 2 | 1 | -2 | 0.179
c-c-p-021601 | mp-31313 | K36P12HSe48O |  |  | 0.176971 | [13 empty] | 2 | 1 | 0 | 0
c-c-p-021602 | mp-1017543 | Zr16HPd48O |  |  | -2.16896 | [13 empty] | 1 | 1 | 0 | 0.125
c-c-p-021603 | mp-2733 | Al144Mo54HO |  |  | -0.707949 | [13 empty] | 1 | 0 | -2 | 0.059
c-c-p-021604 | mp-1189988 | Nb64Cr16Si48HO |  |  | -0.361825 | [13 empty] | 1 | 1 | 2 | 0.035
c-c-p-021605 | mp-1221807 | Mn24Al16V24HO |  |  | -1.51309 | [13 empty] | 2 | 0 | -1 | 0.281
c-c-p-021606 | mp-1220511 | Nb40Si48HW40O |  |  | -1.63173 | [13 empty] | 2 | 0 | -1 | 0.301
c-c-p-021607 | mp-1217126 | Ti72Fe36P54HO |  |  | -1.63955 | [13 empty] | 1 | 2 | 0 | 0.09
c-c-p-021608 | mp-1214894 | Al66Cr24HO |  |  | -0.592161 | [13 empty] | 0 | 1 | -2 | 0.167
c-c-p-021609 | mp-74 | HRh54O |  |  | 0.447916 | [13 empty] | 1 | 1 | 1 | 0.167
c-c-p-021610 | mp-488 | Cu36HSe36O |  |  | 0.524999 | [13 empty] | 2 | 1 | 0 | 0.056
c-c-p-021611 | mp-1103570 | Ca40HPt16O |  |  | -1.25349 | [13 empty] | 2 | 2 | 1 | 0
c-c-p-021612 | mp-2164 | Mo36HS48O |  |  | 1.63614 | [13 empty] | 1 | 1 | 1 | 0.017
c-c-p-021613 | mp-568934 | Ti72Al18HN54O |  |  | -2.55494 | [13 empty] | 1 | 0 | 2 | 0.382
c-c-p-021614 | mp-8312 | Ta90As72HO |  |  | -5.55479 | [13 empty] | 2 | 1 | 0 | 0.027
c-c-p-021615 | mp-1188762 | Ta48Ni48P96HO |  |  | 0.239677 | [13 empty] | 0 | 2 | 1 | 0.197
c-c-p-021616 | mp-999298 | HPd48Au16O |  |  | 1.35597 | [13 empty] | 1 | 1 | 0 | 0.125
c-c-p-021617 | mp-19876 | In24Ni24HO |  |  | 0.334614 | [13 empty] | 1 | 0 | 0 | 0.167
c-c-p-021618 | mp-292 | V48As16HO |  |  | -1.05339 | [13 empty] | 2 | 1 | 1 | 0.031
c-c-p-021619 | mp-992 | Ca12Ga24HO |  |  | -1.67421 | [13 empty] | 2 | 0 | 1 | 0.028
c-c-p-021620 | mp-1079034 | Zn12Cd4HSe16O |  |  | 0.960417 | [13 empty] | 2 | 1 | 1 | 0.185
c-c-p-021621 | mp-971758 | Zn18Ni54HO |  |  | 0.050161 | [13 empty] | 2 | 1 | 0 | 0.083
c-c-p-021622 | mp-1028586 | Te72HW36O |  |  | 1.82865 | [13 empty] | 1 | 0 | 1 | 0.312
c-c-p-021623 | mp-568 | Ti32Sb64HO |  |  | -1.21128 | [13 empty] | 0 | 0 | 1 | 0.125
c-c-p-021624 | mp-104 | Sb96HO |  |  | 0.464899 | [13 empty] | 2 | 2 | 1 | 0
c-c-p-021625 | mp-1105139 | Zr36Sb12HO |  |  | -1.84371 | [13 empty] | 2 | 1 | 1 | 0.154
c-c-p-021626 | mp-1188655 | HIr16S24O |  |  | 0.788925 | [13 empty] | 1 | 1 | 0 | 0.051
c-c-p-021627 | mp-1217966 | Ta12Al12Si12HO |  |  | -1.35095 | [13 empty] | 1 | 0 | 1 | 0.044
c-c-p-021628 | mp-17216 | Hf80Si64HO |  |  | -0.538444 | [13 empty] | 1 | 0 | 1 | 0.838
c-c-p-021629 | mp-1400 | Hf32HW64O |  |  | -1.47154 | [13 empty] | 1 | 1 | 0 | 0.062
c-c-p-021630 | mp-10469 | Nb48Si48HPt48O |  |  | -0.365708 | [13 empty] | 0 | 2 | 1 | 0
c-c-p-021631 | mp-568345 | Fe64HO |  |  | -9.46582 | [13 empty] | 1 | 0 | 0 | 0
c-c-p-021632 | mp-27455 | Y20HCl60O |  |  | -2.28699 | [13 empty] | 1 | 2 | -2 | 0.025
c-c-p-021633 | mp-620032 | Ti144HSe72O |  |  | -2.09384 | [13 empty] | 2 | 1 | 2 | 0.118
c-c-p-021634 | mp-684744 | Fe96HN48O |  |  | 0.817683 | [13 empty] | 1 | 1 | 2 | 0.053
c-c-p-021635 | mp-30357 | Sr27Ag18HO |  |  | -1.97732 | [13 empty] | 1 | 0 | 0 | 0.044
c-c-p-021636 | mp-1826 | Ta72HS48O |  |  | 1.30668 | [13 empty] | 0 | 2 | 1 | 0.024
c-c-p-021637 | mp-13871 | P24HPt60O |  |  | 0.474 | [13 empty] | 1 | 1 | -2 | 0.013
c-c-p-021638 | mp-7806 | Cr96P32HO |  |  | -0.517943 | [13 empty] | 1 | 0 | 1 | 0.047
c-c-p-021639 | mp-1195855 | Y32Re48Si80HO |  |  | -0.54313 | [13 empty] | 2 | 1 | 2 | 0.211
c-c-p-021640 | mp-1095650 | Cs8Na16HO |  |  | -1.20065 | [13 empty] | 1 | 1 | 1 | 0.016
c-c-p-021641 | mp-1187197 | Ta72HOs24O |  |  | -1.40424 | [13 empty] | 2 | 1 | 0 | 0.042
c-c-p-021642 | mp-1221513 | Mo18As27P9HO |  |  | 0.229878 | [13 empty] | 2 | 0 | 1 | 0.043
c-c-p-021643 | mp-680339 | Mn64Si112HO |  |  | 0.173407 | [13 empty] | 1 | 1 | 1 | 0.28
c-c-p-021644 | mp-7007 | Nb24HSe48O |  |  | 0.922354 | [13 empty] | 0 | 2 | 1 | 0.199
c-c-p-021645 | mp-2798 | Si108P108HO |  |  | 0.75982 | [13 empty] | 0 | 2 | 1 | 0.111
c-c-p-021646 | mp-8282 | Ti80HN40O |  |  | -1.78991 | [13 empty] | 2 | 2 | 1 | 0.019
c-c-p-021647 | mp-2399 | Y18Hg18HO |  |  | -1.27726 | [13 empty] | 2 | 1 | 0 | 0.083
c-c-p-021648 | mp-30465 | Y16Bi16HPd32O |  |  | -1.40954 | [13 empty] | 2 | 1 | 1 | 0.063
c-c-p-021649 | mp-21296 | HPt10Pb40O |  |  | 0.177707 | [13 empty] | 2 | 2 | 1 | 0.005
c-c-p-021650 | mp-675101 | Ca60Nb12HN60O |  |  | 0.0138505 | [13 empty] | 2 | 0 | -1 | 0.244
c-c-p-021651 | mp-998512 | In8HPb8Cl24O |  |  | 1.03156 | [13 empty] | 1 | 1 | 1 | 0.378
c-c-p-021652 | mp-11460 | Hf36Tc36HO |  |  | -1.469 | [13 empty] | 2 | 1 | 0 | 0.083
c-c-p-021653 | mp-30676 | Zr24Ti16Ga24HO |  |  | -2.08443 | [13 empty] | 2 | 1 | 1 | 0.098
c-c-p-021654 | mp-1178952 | Te24HO |  |  | 1.01566 | [13 empty] | 1 | 0 | 2 | 0.27
c-c-p-021655 | mp-1989 | Ta80Si48HO |  |  | -1.59188 | [13 empty] | 1 | 0 | 1 | 0.065
c-c-p-021656 | mp-17123 | Si96HOs48O |  |  | -0.964538 | [13 empty] | 1 | 2 | 0 | 0.015
c-c-p-021657 | mp-1224492 | Hf18In18HPd36O |  |  | -2.68533 | [13 empty] | 2 | 0 | 1 | 0.182
c-c-p-021658 | mp-1102041 | Ta48Ni48P48HO |  |  | -1.30941 | [13 empty] | 0 | 2 | 1 | 0
c-c-p-021659 | mp-1204281 | Hf36Ge72HRu36O |  |  | -0.212183 | [13 empty] | 1 | 0 | 2 | 0.027
c-c-p-021660 | mp-28400 | P48HRu16O |  |  | 0.135342 | [13 empty] | 1 | 0 | 1 | 0.211
c-c-p-021661 | mp-27162 | Sc48Co16HO |  |  | -1.56371 | [13 empty] | 1 | 0 | 1 | 0.255
c-c-p-021662 | mp-20832 | Zn16In32Te64HO |  |  | -0.495807 | [13 empty] | 2 | 0 | 1 | 0.114
c-c-p-021663 | mp-1215437 | Zn24Ag24HO |  |  | -0.178899 | [13 empty] | 1 | 1 | 0 | 0.125
c-c-p-021664 | mp-861626 | Tc48HRh16O |  |  | -0.912705 | [13 empty] | 1 | 0 | 2 | 0.126
c-c-p-021665 | mp-22192 | Si96HRu64O |  |  | 0.743532 | [13 empty] | 0 | 2 | 1 | 0.081
c-c-p-021666 | mp-1014358 | Cr48HN64O |  |  | -0.940218 | [13 empty] | 2 | 1 | 2 | 0.024
c-c-p-021667 | mp-2399 | Y18Hg18HO |  |  | -1.65047 | [13 empty] | 2 | 1 | 0 | 0.083
c-c-p-021668 | mp-862324 | Sc32Ga16Tc16HO |  |  | -2.04094 | [13 empty] | 1 | 0 | 0 | 0.125
c-c-p-021669 | mp-1183463 | Ca24Zn12Ga12HO |  |  | -0.879204 | [13 empty] | 2 | 1 | 0 | 0.042
c-c-p-021670 | mp-1188462 | Ta80Ga48HO |  |  | -3.27829 | [13 empty] | 0 | 0 | 1 | 0.203
c-c-p-021671 | mp-1219258 | Si48Mo48HW32O |  |  | -0.0376002 | [13 empty] | 2 | 1 | 0 | 0.098
c-c-p-021672 | mp-21321 | Mn24HSe48O |  |  | -1.16595 | [13 empty] | 2 | 1 | 0 | 0.105
c-c-p-021673 | mp-10446 | Sc36Ni6Te12HO |  |  | -1.44566 | [13 empty] | 2 | -1 | 2 | 0.446
c-c-p-021674 | mp-637232 | Ta48HSe96O |  |  | -1.64198 | [13 empty] | 1 | 1 | 0 | 0.25
c-c-p-021675 | mp-1217836 | Ta18V18Si72HO |  |  | -0.393789 | [13 empty] | 1 | 0 | 2 | 0.145
c-c-p-021676 | mp-919914 | Ti16Mn32HO |  |  | -1.00648 | [13 empty] | 1 | 0 | 1 | 0.231
c-c-p-021677 | mp-540782 | V96As72HO |  |  | -1.25874 | [13 empty] | 1 | 1 | 1 | 0.24
c-c-p-021678 | mp-1192374 | K16Ge48As48HO |  |  | 0.170331 | [13 empty] | 2 | 1 | 2 | 0.286
c-c-p-021679 | mp-9953 | Hf64P64HO |  |  | -1.99085 | [13 empty] | 2 | 2 | 1 | 0.046
c-c-p-021680 | mp-2182 | Sn16As16HO |  |  | 0.568896 | [13 empty] | 1 | 0 | 0 | 0.25
c-c-p-021681 | mp-1213091 | In48Ni112HO |  |  | 0.242766 | [13 empty] | 1 | -2 | -1 | 0.086
c-c-p-021682 | mp-7007 | Nb12HSe24O |  |  | -1.39974 | [13 empty] | 2 | 1 | 0 | 0.046
c-c-p-021683 | mp-1219920 | HPd54Au54O |  |  | 1.19531 | [13 empty] | 2 | 1 | -1 | 0.028
c-c-p-021684 | mp-570287 | Ta100Si60HO |  |  | -1.74669 | [13 empty] | 2 | 2 | 1 | 0.009
c-c-p-021685 | mp-11482 | Mo32HIr96O |  |  | -0.0490256 | [13 empty] | 1 | 0 | 1 | 0
c-c-p-021686 | mp-1226170 | Cr24HRh24O |  |  | -0.381316 | [13 empty] | 1 | 0 | 1 | 0.208
c-c-p-021687 | mp-1103414 | Zr64Si64HPd64O |  |  | -0.641028 | [13 empty] | 2 | 2 | 1 | 0.046
c-c-p-021688 | mp-22239 | Ge48HRh48O |  |  | 0.144502 | [13 empty] | 1 | 2 | 1 | 0.107
c-c-p-021689 | mp-1217383 | Te48HPd30Se12O |  |  | 0.653585 | [13 empty] | 1 | 1 | 2 | 0.103
c-c-p-021690 | mp-12418 | Sr16Ca16Ge16HO |  |  | -2.14739 | [13 empty] | 0 | 2 | 1 | 0.147
c-c-p-021691 | mp-1063670 | HPb32Se32O |  |  | 1.25968 | [13 empty] | 1 | 2 | 1 | 0.125
c-c-p-021692 | mp-1215711 | Zr8Mn48Al48HO |  |  | -0.449279 | [13 empty] | 2 | 1 | 1 | 0.107
c-c-p-021693 | mp-1187844 | Zr36HPb12O |  |  | -1.93463 | [13 empty] | 2 | 1 | 2 | 0.083
c-c-p-021694 | mp-619905 | Ti162HSe36O |  |  | -2.06039 | [13 empty] | 0 | 1 | 2 | 0.097
c-c-p-021695 | mp-22478 | Fe24Ge24HO |  |  | 0.249783 | [13 empty] | 1 | 0 | 0 | 0.167
c-c-p-021696 | mp-643063 | Nb36HSe72O |  |  | 0.331494 | [13 empty] | 1 | 0 | 2 | 0.187
c-c-p-021697 | mp-979 | Zr16Sb32HO |  |  | -2.28821 | [13 empty] | 1 | 1 | 0 | 0.219
c-c-p-021698 | mp-933 | Y16As16HO |  |  | -1.70338 | [13 empty] | 1 | 1 | 0 | 0.125
c-c-p-021699 | mp-5967 | Ti12Co12Sb12HO |  |  | 0.313608 | [13 empty] | 1 | 1 | 1 | 0.25
c-c-p-021700 | mp-1025313 | Ti6Ga30Ni6HO |  |  | -0.870708 | [13 empty] | 1 | 0 | 2 | 0.083
c-c-p-021701 | mp-7927 | Nb64HN80O |  |  | 1.55255 | [13 empty] | 1 | 0 | 0 | 0.046
c-c-p-021702 | mp-1018102 | Zr36HPd72O |  |  | -2.37417 | [13 empty] | 2 | 0 | 1 | 0.125
c-c-p-021703 | mp-1101069 | Cr16P16HSe48O |  |  | 1.30934 | [13 empty] | 2 | 1 | 2 | 0.032
c-c-p-021704 | mp-1071876 | Ca12Ag12Bi12HO |  |  | -0.320073 | [13 empty] | 2 | 1 | 2 | 0.028
c-c-p-021705 | mp-1009834 | Al36HRu18O |  |  | -0.177362 | [13 empty] | 1 | 0 | 1 | 0.17
c-c-p-021706 | mp-1079110 | Hf72Al24HN24O |  |  | -2.15602 | [13 empty] | 2 | 1 | 1 | 0.064
c-c-p-021707 | mp-1106162 | Nb96P32HO |  |  | -1.05286 | [13 empty] | 2 | 1 | 2 | 0.212
c-c-p-021708 | mp-2700 | Ca27Si54HO |  |  | -2.74153 | [13 empty] | 1 | 0 | -1 | 0.068
c-c-p-021709 | mp-1200894 | Zr72As24HO |  |  | -2.08042 | [13 empty] | 2 | 1 | 1 | 0.095
c-c-p-021710 | mp-554074 | Nb48HS96O |  |  | 0.78812 | [13 empty] | 0 | 1 | 1 | 0.094
c-c-p-021711 | mp-29652 | Ta24HSe72O |  |  | 1.08486 | [13 empty] | 2 | 0 | -1 | 0.1
c-c-p-021712 | mp-5798 | Al54HC27N18O |  |  | 0.789147 | [13 empty] | 1 | 0 | 1 | 0.111
c-c-p-021713 | mp-1217224 | Ti72Co90Ni18HO |  |  | -0.710399 | [13 empty] | 2 | 0 | 1 | 0.173
c-c-p-021714 | mp-181 | K18Ga54HO |  |  | 0.12798 | [13 empty] | 2 | 1 | 2 | 0.094
c-c-p-021715 | mp-1178773 | Y20Fe40HO |  |  | -1.68318 | [13 empty] | 1 | 0 | 1 | 0.08
c-c-p-021716 | mp-999192 | Si36Ni36HO |  |  | 0.17384 | [13 empty] | 2 | 0 | 1 | 0.125
c-c-p-021717 | mp-1201790 | Cs4P28HO |  |  | -1.23571 | [13 empty] | 1 | 0 | 0 | 0.128
c-c-p-021718 | mp-1104242 | K6Mo18HSe18O |  |  | -0.0730238 | [13 empty] | 2 | 0 | 1 | 0.035
c-c-p-021719 | mp-866201 | Ti60Bi20HO |  |  | -2.20031 | [13 empty] | 2 | 1 | 2 | 0
c-c-p-021720 | mp-1217334 | Te9Mo18HS27O |  |  | 1.70821 | [13 empty] | 2 | 1 | 2 | 0.097
c-c-p-021721 | mp-29618 | Ni24P72HW48O |  |  | -1.23975 | [13 empty] | 1 | 0 | 2 | 0.024
c-c-p-021722 | mp-1187210 | Ta48Tc24HOs24O |  |  | -0.683668 | [13 empty] | 2 | 1 | 0 | 0.042
c-c-p-021723 | mp-1207383 | Zr30Zn24Si24HO |  |  | -0.351582 | [13 empty] | 1 | 0 | 0 | 0.25
c-c-p-021724 | mp-1082 | V20HIr60O |  |  | 0.585201 | [13 empty] | 2 | 2 | 1 | 0.05
c-c-p-021725 | mp-867202 | Sr64HO |  |  | -1.89088 | [13 empty] | 2 | 2 | 1 | 0.031
c-c-p-021726 | mp-1207424 | Zr40In20HAu40O |  |  | -1.68593 | [13 empty] | 2 | 1 | 2 | 0.089
c-c-p-021727 | mp-22192 | Si48HRu32O |  |  | -0.277931 | [13 empty] | 1 | 0 | 1 | 0.111
c-c-p-021728 | mp-1783 | Mn36HS36O |  |  | 1.40571 | [13 empty] | 1 | 0 | 0 | 0.125
c-c-p-021729 | mp-23474 | Ag16Bi48HS80O |  |  | 0.456565 | [13 empty] | 1 | 0 | 1 | 0.048
c-c-p-021730 | mp-1029737 | Ca48V12HN48O |  |  | -1.46671 | [13 empty] | 1 | -2 | 0 | 0.111
c-c-p-021731 | mp-616512 | Y24Co16HO |  |  | -2.04132 | [13 empty] | 1 | 1 | 0 | 0.333
c-c-p-021732 | mp-11472 | Sr8Hg16HO |  |  | -1.76892 | [13 empty] | 0 | 0 | 1 | 0.25
c-c-p-021733 | mp-1190841 | Hf96Co48HO |  |  | -2.41525 | [13 empty] | 2 | 1 | 0 | 0.007
c-c-p-021734 | mp-1223773 | K30Bi24HO |  |  | 0.124968 | [13 empty] | 1 | 1 | -2 | 0.029
c-c-p-021735 | mp-29089 | Sr32Ge16HN32O |  |  | -0.31222 | [13 empty] | 1 | 0 | 1 | 0.116
c-c-p-021736 | mp-19940 | V24As24HO |  |  | -1.76307 | [13 empty] | 0 | 1 | 1 | 0.153
c-c-p-021737 | mp-10883 | Al12Cr12Co24HO |  |  | -0.889041 | [13 empty] | 1 | 1 | 1 | 0.042
c-c-p-021738 | mp-1186427 | HPd72O |  |  | 0.651938 | [13 empty] | 2 | 1 | 1 | 0.069
c-c-p-021739 | mp-1894 | HW54C54O |  |  | -1.60889 | [13 empty] | 2 | 1 | 0 | 0.222
c-c-p-021740 | mp-5518 | Ga24Ag24HSe48O |  |  | 0.136906 | [13 empty] | 1 | 0 | 2 | 0.005
c-c-p-021741 | mp-864782 | Ta40Mo20HRu20O |  |  | -0.968336 | [13 empty] | 2 | 2 | 1 | 0.025
c-c-p-021742 | mp-20418 | Si24HRh48O |  |  | -0.149459 | [13 empty] | 0 | 0 | 1 | 0.25
c-c-p-021743 | mp-6914 | Ca16Ga16HO |  |  | -1.29088 | [13 empty] | 0 | 1 | 0 | 0
c-c-p-021744 | mp-11575 | Y20Tl20HO |  |  | -1.75332 | [13 empty] | 2 | 2 | 1 | 0.05
c-c-p-021745 | mp-17728 | Ta120Ge40HO |  |  | -0.577272 | [13 empty] | 2 | 2 | 1 | 0.08
c-c-p-021746 | mp-30412 | HPb36Au12O |  |  | 0.322823 | [13 empty] | 2 | 1 | 1 | 0.308
c-c-p-021747 | mp-11557 | Sc16Re32HO |  |  | -1.16747 | [13 empty] | 1 | 0 | 1 | 0.159
c-c-p-021748 | mp-30464 | Bi24HPd60O |  |  | 0.833244 | [13 empty] | 2 | 0 | 1 | 0.145
c-c-p-021749 | mp-2212 | Sc32Co32HO |  |  | -1.53198 | [13 empty] | 2 | 1 | 1 | 0.125
c-c-p-021750 | mp-978595 | Si24H145C48O |  |  | -0.187235 | [13 empty] | 1 | 1 | -2 | 0.104
c-c-p-021751 | mp-21296 | HPt8Pb32O |  |  | 0.36563 | [13 empty] | 2 | 1 | 1 | 0.134
c-c-p-021752 | mp-1214838 | Al72Cr24Si8HO |  |  | -1.05084 | [13 empty] | 2 | -1 | 2 | 0.096
c-c-p-021753 | mp-15656 | Si96HIr72O |  |  | 0.764065 | [13 empty] | 0 | 1 | 2 | 0
c-c-p-021754 | mp-21092 | In16Ni32HO |  |  | -1.71943 | [13 empty] | 1 | 0 | 0 | 0.167
c-c-p-021755 | mp-1188030 | Zr24Cd8HO |  |  | -1.05156 | [13 empty] | 1 | 0 | 1 | 0.125
c-c-p-021756 | mp-1200972 | Hf48Cr48Ge96HO |  |  | -1.04523 | [13 empty] | 1 | 1 | 2 | 0.111
c-c-p-021757 | mp-182 | Sr8Ga16HO |  |  | -1.0889 | [13 empty] | 1 | 0 | 0 | 0.167
c-c-p-021758 | mp-567276 | Ta32V64HO |  |  | -1.18862 | [13 empty] | 1 | 1 | 0 | 0.062
c-c-p-021759 | mp-602 | Te48Mo24HO |  |  | 1.19711 | [13 empty] | 2 | -1 | 2 | 0.191
c-c-p-021760 | mp-1869 | Ga32HPd64O |  |  | 0.00822903 | [13 empty] | 0 | 2 | 1 | 0.151
c-c-p-021761 | mp-8605 | Sr24Sb24HPt24O |  |  | -0.568057 | [13 empty] | 1 | 1 | 1 | 0.083
c-c-p-021762 | mp-1079489 | Zr24In12HAu24O |  |  | -2.06203 | [13 empty] | 2 | 0 | 1 | 0.097
c-c-p-021763 | mp-12614 | Ca32Cu16HO |  |  | -1.15977 | [13 empty] | 0 | 0 | 1 | 0.129
c-c-p-021764 | mp-568121 | Mn64Si112HO |  |  | -0.292357 | [13 empty] | 1 | 1 | 0 | 0.086
c-c-p-021765 | mp-9549 | Sc24Fe24Ge24HO |  |  | -1.13071 | [13 empty] | 2 | 1 | 1 | 0.07
c-c-p-021766 | mp-1183516 | Ca24Ag12HRh12O |  |  | -1.68544 | [13 empty] | 2 | 1 | 0 | 0.042
c-c-p-021767 | mp-21440 | Nb54Cr54Ge54HO |  |  | 1.19507 | [13 empty] | 2 | 1 | 0 | 0.291
c-c-p-021768 | mp-1215486 | Zn18Cd18HSe36O |  |  | -1.28115 | [13 empty] | 1 | 0 | 2 | 0.287
c-c-p-021769 | mp-989611 | Y24Re24HN72O |  |  | -1.19095 | [13 empty] | 2 | 1 | 1 | 0.071
c-c-p-021770 | mp-1188018 | Zr24Al8HO |  |  | -1.48684 | [13 empty] | 2 | 1 | 1 | 0.125
c-c-p-021771 | mp-1224356 | Ge20Te16HSe4O |  |  | 1.72092 | [13 empty] | 1 | 0 | 1 | 0.05
c-c-p-021772 | mp-1017540 | Zr24Cd24HO |  |  | -1.67871 | [13 empty] | 2 | 1 | 2 | 0.248
c-c-p-021773 | mp-1067475 | Ti48Ni48HO |  |  | -2.36084 | [13 empty] | 1 | 1 | 2 | 0.058
c-c-p-021774 | mp-1014369 | Cr36HN48O |  |  | 1.25558 | [13 empty] | 2 | 0 | 1 | 0.11
c-c-p-021775 | mp-685107 | Cu36HSe20O |  |  | 0.455113 | [13 empty] | 2 | -1 | -1 | 0.066
c-c-p-021776 | mp-971804 | Zn18Ni54HO |  |  | -0.701732 | [13 empty] | 0 | 0 | 1 | 0.125
c-c-p-021777 | mp-569522 | Mn24P96HO |  |  | -0.349793 | [13 empty] | 0 | 1 | 1 | 0.161
c-c-p-021778 | mp-1101099 | Ti40HS60O |  |  | -0.845822 | [13 empty] | 1 | 2 | -2 | 0.04
c-c-p-021779 | mp-9895 | Tc64P96HO |  |  | 0.0347713 | [13 empty] | 1 | -1 | 0 | 0.091
c-c-p-021780 | mp-2516 | Y18Zn18HO |  |  | -3.42127 | [13 empty] | 2 | 1 | 0 | 0.083
c-c-p-021781 | mp-1216112 | Y20Sc20Si24HO |  |  | -0.165726 | [13 empty] | 1 | 1 | 2 | 0.104
c-c-p-021782 | mp-28704 | Cr96As72HO |  |  | -0.243101 | [13 empty] | 1 | 0 | 1 | 0.099
c-c-p-021783 | mp-2562 | Mn36HS36O |  |  | 2.2472 | [13 empty] | 2 | 1 | 1 | 0.083
c-c-p-021784 | mp-567397 | HW72C36O |  |  | -2.01285 | [13 empty] | 2 | 0 | 1 | 0.015
c-c-p-021785 | mp-5109 | Y12Ni24Ge24HO |  |  | -1.7121 | [13 empty] | 2 | 1 | 2 | 0.04
c-c-p-021786 | mp-973342 | Sb24HRh72O |  |  | 0.314165 | [13 empty] | 1 | 1 | 0 | 0.125
c-c-p-021787 | mp-1067627 | HPb16S16O |  |  | 2.94959 | [13 empty] | 0 | 2 | 1 | 0
c-c-p-021788 | mp-1095063 | Y12Fe12Ge24HO |  |  | -0.925775 | [13 empty] | 1 | 1 | 2 | 0.072
c-c-p-021789 | mp-11575 | Y20Tl20HO |  |  | -1.4158 | [13 empty] | 2 | 2 | 1 | 0.05
c-c-p-021790 | mp-1216913 | Ti16Mn16Al16HO |  |  | -1.14306 | [13 empty] | 1 | 1 | 0 | 0.37
c-c-p-021791 | mvc-16790 | Y12Ti24HS48O |  |  | 0.529493 | [13 empty] | 1 | 1 | 1 | 0.034
c-c-p-021792 | mp-30380 | Ga24HAu48O |  |  | 1.05621 | [13 empty] | 2 | 2 | 1 | 0.285
c-c-p-021793 | mp-999133 | Ta36HPd36O |  |  | 0.62456 | [13 empty] | 0 | 0 | 1 | 0.5
c-c-p-021794 | mp-1299 | Si24HPt48O |  |  | -0.730415 | [13 empty] | 1 | 0 | 1 | 0.062
c-c-p-021795 | mp-11660 | Hf48HN64O |  |  | 0.093376 | [13 empty] | 2 | 1 | 1 | 0.171
c-c-p-021796 | mp-1218699 | Sr6Ca6HPb36O |  |  | -0.423239 | [13 empty] | 2 | 1 | 2 | 0.085
c-c-p-021797 | mp-1101982 | V48Co48P48HO |  |  | -0.285644 | [13 empty] | 2 | 1 | 0 | 0.103
c-c-p-021798 | mp-9251 | Tl8Te24HPt16O |  |  | 0.146257 | [13 empty] | 2 | 1 | 1 | 0.009
c-c-p-021799 | mp-21220 | Ca4In16HRh4O |  |  | -1.08045 | [13 empty] | 1 | 1 | 0 | 0.097
c-c-p-021800 | mp-1186018 | Na48HAu16O |  |  | 0.19781 | [13 empty] | 1 | 1 | 0 | 0.125
c-c-p-021801 | mp-30312 | Ca32Si16HIr32O |  |  | -0.942883 | [13 empty] | 0 | 1 | 0 | 0.104
c-c-p-021802 | mp-2716 | Ti36Ni36HO |  |  | -2.31871 | [13 empty] | 1 | 0 | 1 | 0.02
c-c-p-021803 | mp-11516 | Nb32HRu32O |  |  | -0.765586 | [13 empty] | 2 | 1 | 1 | 0.125
c-c-p-021804 | mp-23230 | P12HCl36O |  |  | -0.699767 | [13 empty] | 1 | 1 | 1 | 0.128
c-c-p-021805 | mp-10004 | Mo144P48HO |  |  | -0.663195 | [13 empty] | 2 | 1 | 0 | 0.083
c-c-p-021806 | mp-10744 | Si108HPt72O |  |  | 0.69752 | [13 empty] | 2 | 0 | 1 | 0
c-c-p-021807 | mp-1212161 | Hf48Si48HRu48O |  |  | -3.01262 | [13 empty] | 1 | 1 | 0 | 0.142
c-c-p-021808 | mp-505071 | Si24HPd108O |  |  | -0.0676774 | [13 empty] | 1 | 1 | 1 | 0.028
c-c-p-021809 | mp-1215344 | Zr96Ag12HPd36O |  |  | -2.1683 | [13 empty] | 2 | 1 | 1 | 0.071
c-c-p-021810 | mp-5748 | Hf20Al20Ni40HO |  |  | -2.07513 | [13 empty] | 2 | 2 | 1 | 0.025
c-c-p-021811 | mp-1226371 | Cr40HSe60O |  |  | 0.31199 | [13 empty] | 2 | -2 | 1 | 0.032
c-c-p-021812 | mp-16608 | Si96HOs64O |  |  | -0.472085 | [13 empty] | 0 | 1 | 1 | 0
c-c-p-021813 | mp-1183705 | Cr48HPt16O |  |  | -0.662652 | [13 empty] | 1 | 1 | 0 | 0.113
c-c-p-021814 | mp-1218041 | Ta12Al12Ni72HO |  |  | -0.608493 | [13 empty] | 2 | 1 | 2 | 0.032
c-c-p-021815 | mp-1989 | Ta80Si48HO |  |  | -1.56594 | [13 empty] | 1 | 1 | 2 | 0.016
c-c-p-021816 | mp-1215506 | Zr36Cr18Co54HO |  |  | -1.81936 | [13 empty] | 2 | 1 | 2 | 0.013
c-c-p-021817 | mp-985443 | Ag24Hg8HO |  |  | 0.714661 | [13 empty] | 1 | 0 | 0 | 0.25
c-c-p-021818 | mp-1022725 | Sn48HO |  |  | 0.232599 | [13 empty] | 2 | 1 | 0 | 0.083
c-c-p-021819 | mp-975834 | Mo32HRu96O |  |  | -1.01062 | [13 empty] | 1 | 0 | 1 | 0
c-c-p-021820 | mp-32679 | Nb80HC56O |  |  | -1.59126 | [13 empty] | 1 | 2 | -1 | 0.059
c-c-p-021821 | mp-571034 | Ca6Cu54Sn24HO |  |  | 0.434617 | [13 empty] | 2 | 1 | 1 | 0.011
c-c-p-021822 | mp-19855 | Cr84HC36O |  |  | -1.76384 | [13 empty] | 1 | 2 | 0 | 0
c-c-p-021823 | mp-11324 | Ta18HSe36O |  |  | 2.57584 | [13 empty] | 0 | 0 | 1 | 0.5
c-c-p-021824 | mp-1215624 | Zn64Cd16HSe80O |  |  | 0.448017 | [13 empty] | 1 | 1 | 1 | 0.064
c-c-p-021825 | mp-1221639 | Mn18Ga18HO |  |  | -6.02033 | [13 empty] | 1 | 0 | 0 | 0.167
c-c-p-021826 | mp-1183749 | Cr16HIr48O |  |  | 0.10654 | [13 empty] | 0 | 0 | 1 | 0
c-c-p-021827 | mp-1212609 | Ga27HPd27O |  |  | -0.485116 | [13 empty] | 1 | 0 | 0 | 0.25
c-c-p-021828 | mp-1188869 | Nb48HN72O |  |  | -1.22563 | [13 empty] | 0 | 1 | 1 | 0.09
c-c-p-021829 | mp-13870 | Ta36HSe72O |  |  | 0.249929 | [13 empty] | 2 | 0 | -1 | 0.115
c-c-p-021830 | mp-21170 | K24HPb48O |  |  | -0.137695 | [13 empty] | 1 | 0 | 2 | 0.063
c-c-p-021831 | mp-541911 | Hf48HN48Cl48O |  |  | 1.00647 | [13 empty] | 2 | -1 | 2 | 0
c-c-p-021832 | mp-675 | Zr40HW80O |  |  | -1.17622 | [13 empty] | 2 | 2 | 1 | 0.063
c-c-p-021833 | mp-12773 | Zr32Al16HO |  |  | -0.720869 | [13 empty] | 1 | 1 | 0 | 0.049
c-c-p-021834 | mp-21673 | Ge80HPt120O |  |  | 0.322656 | [13 empty] | 2 | 1 | 2 | 0.034
c-c-p-021835 | mp-1281 | V36HIr36O |  |  | -0.435585 | [13 empty] | 1 | 1 | 1 | 0.083
c-c-p-021836 | mp-1105302 | Sr24P48HO |  |  | -1.50081 | [13 empty] | 1 | 0 | 0 | 0.27
c-c-p-021837 | mp-22510 | Fe32Ge32HO |  |  | 0.221892 | [13 empty] | 0 | 2 | 1 | 0.165
c-c-p-021838 | mp-21233 | Ti48In16HN16O |  |  | -2.39197 | [13 empty] | 1 | 1 | 0 | 0.125
c-c-p-021839 | mp-1183455 | Ca24HO |  |  | -1.93471 | [13 empty] | 1 | 0 | 2 | 0.083
c-c-p-021840 | mp-2221 | Zr36Ag18HO |  |  | -1.47972 | [13 empty] | 0 | 0 | 1 | 0.082
c-c-p-021841 | mp-541785 | Ge24HPd24S72O |  |  | -0.23641 | [13 empty] | 1 | 0 | 1 | 0.054
c-c-p-021842 | mp-1188501 | Mn24Ga32Ni72HO |  |  | -0.283193 | [13 empty] | 1 | 0 | 0 | 0.374
c-c-p-021843 | mp-2263 | Sc16HIr32O |  |  | -0.54314 | [13 empty] | 1 | 0 | 0 | 0.062
c-c-p-021844 | mp-1207090 | Cu8Sn8HPd16O |  |  | 0.913993 | [13 empty] | 0 | 0 | 1 | 0.25
c-c-p-021845 | mp-1216238 | Y16In24Sn24HO |  |  | -1.68356 | [13 empty] | 2 | 0 | 1 | 0.188
c-c-p-021846 | mp-567653 | Ti72Ni96HO |  |  | -1.02369 | [13 empty] | 2 | 0 | -1 | 0.042
c-c-p-021847 | mp-1187974 | Zn24Ag24HO |  |  | 0.325025 | [13 empty] | 2 | 2 | 1 | 0.062
c-c-p-021848 | mp-1224324 | Hf48Al72Ag24HO |  |  | -1.39088 | [13 empty] | 2 | 0 | 1 | 0.053
c-c-p-021849 | mp-18686 | Zr18Cr90P54HO |  |  | -1.51503 | [13 empty] | 1 | 0 | -2 | 0.057
c-c-p-021850 | mp-1187512 | Ti16HAu48O |  |  | -1.32955 | [13 empty] | 1 | 1 | 1 | 0.062
c-c-p-021851 | mp-867262 | Sc16Tc48HO |  |  | -2.19158 | [13 empty] | 1 | 0 | 0 | 0.125
c-c-p-021852 | mp-21907 | Nb24Si24As24HO |  |  | -0.381585 | [13 empty] | 2 | 1 | 1 | 0.185
c-c-p-021853 | mp-15656 | Si96HIr72O |  |  | -0.757161 | [13 empty] | 1 | 2 | 1 | 0.097
c-c-p-021854 | mp-1078213 | Cr48As48HO |  |  | 1.01423 | [13 empty] | 1 | 1 | 1 | 0.097
c-c-p-021855 | mp-989407 | Y24HW24N72O |  |  | -1.92517 | [13 empty] | 2 | 0 | 1 | 0.07
c-c-p-021856 | mp-19855 | Cr112HC48O |  |  | -1.45298 | [13 empty] | 1 | 0 | 1 | 0.344
c-c-p-021857 | mp-21911 | P24HRu48O |  |  | -0.209843 | [13 empty] | 1 | 0 | 2 | 0.025
c-c-p-021858 | mp-1014345 | Cr36HN48O |  |  | -2.91783 | [13 empty] | 1 | 0 | 1 | 0.259
c-c-p-021859 | mp-8487 | Ca24Sb24HPt24O |  |  | -0.116255 | [13 empty] | 0 | 2 | 1 | 0.079
c-c-p-021860 | mp-1444 | Ca16Cd32HO |  |  | -1.69299 | [13 empty] | 2 | 1 | 0 | 0
c-c-p-021861 | mp-568646 | Ta96Si32HO |  |  | -1.45827 | [13 empty] | 1 | 1 | 2 | 0.049
c-c-p-021862 | mp-160 | B192HO |  |  | -1.57548 | [13 empty] | 1 | 1 | 0 | 0.089
c-c-p-021863 | mp-1226030 | Co16HSe16S16O |  |  | 1.28601 | [13 empty] | 2 | 1 | 1 | 0.155
c-c-p-021864 | mp-10457 | Hf48Si48HPd48O |  |  | -0.405505 | [13 empty] | 0 | 2 | 1 | 0.156
c-c-p-021865 | mp-1191331 | Ti96Co48HO |  |  | -1.53901 | [13 empty] | 2 | 1 | 0 | 0.036
c-c-p-021866 | mp-2730 | Hg20Te20HO |  |  | 1.94735 | [13 empty] | 2 | 2 | 1 | 0.025
c-c-p-021867 | mp-675137 | Cu12Sn21HS48O |  |  | 0.412987 | [13 empty] | 2 | 1 | 1 | 0.062
c-c-p-021868 | mp-23174 | Re6HCl18O |  |  | 2.38607 | [13 empty] | 1 | 0 | 1 | 0.078
c-c-p-021869 | mp-1077503 | Ti64Si128HO |  |  | -0.336704 | [13 empty] | 2 | 1 | 2 | 0
c-c-p-021870 | mp-1106061 | Ca48HPd16O |  |  | -2.0841 | [13 empty] | 1 | 0 | 1 | 0.085
c-c-p-021871 | mp-1228943 | Al12Ga36HN48O |  |  | -0.228609 | [13 empty] | 1 | 1 | 1 | 0.083
c-c-p-021872 | mp-10456 | Hf48Si48HPt48O |  |  | -1.89669 | [13 empty] | 0 | 1 | 0 | 0.086
c-c-p-021873 | mp-568656 | Si90HC90O |  |  | -0.396371 | [13 empty] | 2 | 1 | 0 | 0.056
c-c-p-021874 | mp-1009834 | Al32HRu16O |  |  | -0.445892 | [13 empty] | 1 | 1 | 1 | 0.04
c-c-p-021875 | mp-19855 | Cr112HC48O |  |  | -1.77693 | [13 empty] | 2 | 1 | 2 | 0.091
c-c-p-021876 | mp-567397 | HW48C24O |  |  | -1.8056 | [13 empty] | 2 | -1 | 2 | 0.02
c-c-p-021877 | mp-11696 | As36HW24O |  |  | 0.46612 | [13 empty] | 1 | 1 | -2 | 0.122
c-c-p-021878 | mp-8046 | Ta48HN60O |  |  | -1.6898 | [13 empty] | 2 | 0 | 1 | 0.05
c-c-p-021879 | mp-680850 | Ti96HS36O |  |  | -2.06766 | [13 empty] | 1 | 1 | -1 | 0.075
c-c-p-021880 | mp-611 | Ag72Sn24HO |  |  | 0.543489 | [13 empty] | 1 | 1 | 1 | 0.043
c-c-p-021881 | mp-405 | Ga32HPd80O |  |  | 0.768363 | [13 empty] | 0 | 0 | 1 | 0.103
c-c-p-021882 | mp-1217098 | Ti36Cu9Ag9HO |  |  | -1.70192 | [13 empty] | 1 | 0 | 1 | 0.159
c-c-p-021883 | mp-1193800 | Hf54Re24HSe6O |  |  | -2.35776 | [13 empty] | 1 | 1 | 1 | 0.061
c-c-p-021884 | mp-11572 | Ta27Tc27HO |  |  | -1.1393 | [13 empty] | 1 | 0 | 0 | 0.25
c-c-p-021885 | mp-27793 | Nb48HSe24O |  |  | -1.65191 | [13 empty] | 1 | 1 | 1 | 0.29
c-c-p-021886 | mp-29138 | K18HAu18Se36O |  |  | 2.64209 | [13 empty] | 2 | 1 | 0 | 0.058
c-c-p-021887 | mp-753490 | Ti24Cu24Ge24HO |  |  | -1.64157 | [13 empty] | 1 | 1 | 2 | 0.333
c-c-p-021888 | mp-395 | Zr32Al96HO |  |  | -1.48216 | [13 empty] | 1 | 1 | 1 | 0.031
c-c-p-021889 | mp-21911 | P16HRu32O |  |  | -0.267875 | [13 empty] | 2 | 1 | 1 | 0.105
c-c-p-021890 | mp-2560 | Ti36Hg12HO |  |  | -2.47001 | [13 empty] | 1 | 1 | 1 | 0.167
c-c-p-021891 | mp-1067248 | Ti32Ni32HO |  |  | -1.67825 | [13 empty] | 1 | 1 | 1 | 0
c-c-p-021892 | mp-1207467 | Zn32In8HS48O |  |  | -0.0156914 | [13 empty] | 1 | 1 | 1 | 0.019
c-c-p-021893 | mp-1184254 | Ga12HPd36O |  |  | 0.571976 | [13 empty] | 1 | 1 | 1 | 0.125
c-c-p-021894 | mp-1018104 | Zr48Cd24HO |  |  | -2.12634 | [13 empty] | 2 | 1 | 0 | 0.083
c-c-p-021895 | mp-570774 | Zr40Al32HO |  |  | -1.84791 | [13 empty] | 2 | -1 | 2 | 0.01
c-c-p-021896 | mp-203 | Ni32Te32HO |  |  | 1.11521 | [13 empty] | 1 | 0 | 1 | 0.104
c-c-p-021897 | mp-442 | HRh48Pb48O |  |  | 0.101068 | [13 empty] | 1 | 0 | 1 | 0.167
c-c-p-021898 | mp-1874 | Nb18HS36O |  |  | -1.46823 | [13 empty] | 2 | 0 | 1 | 0.36
c-c-p-021899 | mp-10883 | Al12Cr12Co24HO |  |  | -0.438579 | [13 empty] | 1 | 1 | 1 | 0.125
c-c-p-021900 | mp-30705 | Ti48Ga36Ni24HO |  |  | -0.651995 | [13 empty] | 2 | 1 | 2 | 0.432
c-c-p-021901 | mp-17185 | Ca64Si48HPd64O |  |  | -0.450203 | [13 empty] | 2 | 1 | 0 | 0.034
c-c-p-021902 | mp-1186040 | Na32HO |  |  | -0.896634 | [13 empty] | 2 | 1 | 1 | 0.031
c-c-p-021903 | mp-1228921 | Al48Ni32HPt16O |  |  | -0.508895 | [13 empty] | 2 | 2 | 1 | 0.023
c-c-p-021904 | mp-1217210 | Ti40Te60HO |  |  | -1.19391 | [13 empty] | 1 | 2 | 2 | 0.014
c-c-p-021905 | mp-1184209 | Ga18HPd54O |  |  | 0.327304 | [13 empty] | 1 | 0 | 0 | 0.25
c-c-p-021906 | mp-1178983 | Ta80Al48HO |  |  | -1.36348 | [13 empty] | 1 | 0 | 0 | 0.282
c-c-p-021907 | mp-21907 | Nb36Si36As36HO |  |  | -0.341503 | [13 empty] | 2 | 0 | 1 | 0.25
c-c-p-021908 | mp-1224446 | Hf36Ta12Fe96HO |  |  | -0.197107 | [13 empty] | 2 | 1 | 0 | 0.081
c-c-p-021909 | mp-9970 | Sc24Ge24HO |  |  | -2.42151 | [13 empty] | 0 | 2 | 1 | 0.075
c-c-p-021910 | mp-569558 | Al24HAu48O |  |  | -1.17091 | [13 empty] | 1 | 0 | 1 | 0.346
c-c-p-021911 | mp-1215371 | Zr32Cu8Ni8HO |  |  | -2.27976 | [13 empty] | 2 | 1 | 1 | 0.169
c-c-p-021912 | mp-1013643 | Sr24Bi8P8HO |  |  | -0.435049 | [13 empty] | 1 | 0 | 0 | 0.25
c-c-p-021913 | mp-1228032 | Al16Si16Mo96HO |  |  | -1.44305 | [13 empty] | 1 | 1 | 0 | 0.187
c-c-p-021914 | mp-1094248 | Y16Sn48HO |  |  | -2.02804 | [13 empty] | 2 | 0 | 1 | 0.062
c-c-p-021915 | mp-16610 | Ge48HOs32O |  |  | -0.0219276 | [13 empty] | 0 | 1 | 0 | 0.146
c-c-p-021916 | mp-2280 | Cu32HSe64O |  |  | 1.41465 | [13 empty] | 1 | 0 | 0 | 0.25
c-c-p-021917 | mp-17013 | Ta80Ge48HO |  |  | -3.30401 | [13 empty] | 1 | 0 | 0 | 0.365
c-c-p-021918 | mp-1216323 | V36Mo36HO |  |  | -1.2495 | [13 empty] | 1 | 1 | 1 | 0.167
c-c-p-021919 | mp-510412 | Si72HRu96O |  |  | 0.334715 | [13 empty] | 1 | 2 | 1 | 0.019
c-c-p-021920 | mp-20255 | Ti32Cu32Si32HO |  |  | -0.892537 | [13 empty] | 2 | 0 | 1 | 0.047
c-c-p-021921 | mp-28879 | Ca20P32HO |  |  | 0.944462 | [13 empty] | 1 | 1 | -2 | 0.068
c-c-p-021922 | mp-17615 | Ta100Ge60HO |  |  | -1.47608 | [13 empty] | 2 | 2 | 1 | 0.01
c-c-p-021923 | mp-1046 | Nb16Sn32HO |  |  | -0.909965 | [13 empty] | 1 | 1 | 1 | 0.875
c-c-p-021924 | mp-1207805 | V20Si60Mo80HO |  |  | -0.993902 | [13 empty] | 2 | 2 | 1 | 0.036
c-c-p-021925 | mp-1208406 | Ta48HN72O |  |  | -2.13403 | [13 empty] | 2 | 2 | 1 | 0.15
c-c-p-021926 | mp-1105851 | Hf40Cu8Sb24HO |  |  | -1.69267 | [13 empty] | 2 | 1 | 1 | 0.241
c-c-p-021927 | mp-16719 | Al72Tc6HO |  |  | -0.561959 | [13 empty] | 1 | 1 | 1 | 0.083
c-c-p-021928 | mp-1218063 | Ta48Cr48Ni48HO |  |  | -0.752042 | [13 empty] | 0 | 1 | 2 | 0.083
c-c-p-021929 | mp-865895 | Ga20Ge20HRu40O |  |  | 0.850033 | [13 empty] | 2 | 2 | 1 | 0.025
c-c-p-021930 | mp-1079034 | Zn24Cd8HSe32O |  |  | 0.417116 | [13 empty] | 1 | 0 | 0 | 0.131
c-c-p-021931 | mp-1708 | Y20Te20HO |  |  | -2.26584 | [13 empty] | 2 | 2 | 1 | 0.05
c-c-p-021932 | mp-1217283 | Te12HPb24S12O |  |  | 0.794656 | [13 empty] | 1 | 0 | -1 | 0.121
c-c-p-021933 | mp-867317 | Cu48Si16HO |  |  | -0.286138 | [13 empty] | 2 | 2 | 1 | 0
c-c-p-021934 | mp-11697 | Ta24Sb48HO |  |  | -0.470121 | [13 empty] | 2 | 2 | 1 | 0.189
c-c-p-021935 | mp-569600 | Ge30As40HO |  |  | -2.1653 | [13 empty] | 2 | 2 | 1 | 0.185
c-c-p-021936 | mp-27904 | Fe12Sb12HS12O |  |  | -0.77332 | [13 empty] | 1 | 1 | 1 | 0.167
c-c-p-021937 | mp-10572 | Na48P48HN96O |  |  | 1.15895 | [13 empty] | 2 | 1 | 0 | 0.021
c-c-p-021938 | mp-3804 | Sr32P64HRu64O |  |  | 0.984798 | [13 empty] | 2 | 2 | 1 | 0.019
c-c-p-021939 | mp-1186447 | HPd20Au60O |  |  | 1.48003 | [13 empty] | 2 | 1 | 2 | 0.051
c-c-p-021940 | mp-1018672 | Co10As20HO |  |  | 0.370829 | [13 empty] | 1 | 2 | 2 | 0.06
c-c-p-021941 | mp-1095650 | Cs8Na16HO |  |  | -1.29107 | [13 empty] | 1 | 0 | 1 | 0.157
c-c-p-021942 | mp-1071018 | Fe20Ge40HO |  |  | 0.0799987 | [13 empty] | 2 | 2 | 1 | 0.013
c-c-p-021943 | mp-1095516 | K6Fe12HSe18O |  |  | -0.628668 | [13 empty] | 2 | 0 | 1 | 0.077
c-c-p-021944 | mp-971673 | Bi16HS32O |  |  | 0.594953 | [13 empty] | 2 | 2 | -1 | 0.25
c-c-p-021945 | mp-1218917 | Sr12Si72HPd72O |  |  | 0.037629 | [13 empty] | 1 | 2 | 0 | 0.033
c-c-p-021946 | mp-13496 | Zr27HPd27O |  |  | -4.30305 | [13 empty] | 1 | 0 | 0 | 0.25
c-c-p-021947 | mp-867771 | Ta24Cu24HRh48O |  |  | -0.983542 | [13 empty] | 2 | 1 | 0 | 0.042
c-c-p-021948 | mp-16610 | Ge120HOs80O |  |  | 0.278146 | [13 empty] | 1 | 2 | 2 | 0.057
c-c-p-021949 | mp-1077045 | Ti64H33O |  |  | -1.51376 | [13 empty] | 1 | 1 | 0 | 0.125
c-c-p-021950 | mp-2207 | Nb18HSe36O |  |  | 2.28916 | [13 empty] | 2 | 1 | 2 | 0.082
c-c-p-021951 | mp-12952 | Hf16Ga16HAu16O |  |  | 0.846283 | [13 empty] | 1 | 0 | 0 | 0.5
c-c-p-021952 | mp-10228 | Nb18HSe36O |  |  | 1.13864 | [13 empty] | 2 | 1 | 2 | 0.028
c-c-p-021953 | mp-582067 | Hf96As32HO |  |  | -2.45945 | [13 empty] | 1 | 0 | 0 | 0.194
c-c-p-021954 | mp-1102860 | Ca12HPd12Pb12O |  |  | -1.1962 | [13 empty] | 1 | 1 | 1 | 0.167
c-c-p-021955 | mp-1215217 | Zr20Nb20Cr80HO |  |  | -1.74059 | [13 empty] | 2 | 2 | 1 | 0.063
c-c-p-021956 | mp-972220 | Ti20HPt60O |  |  | 0.31128 | [13 empty] | 2 | 1 | 2 | 0.05
c-c-p-021957 | mp-22478 | Fe24Ge24HO |  |  | -0.162318 | [13 empty] | 1 | 0 | 0 | 0.417
c-c-p-021958 | mp-1356 | Sb32HPd16O |  |  | 0.777458 | [13 empty] | 1 | 1 | 0 | 0.061
c-c-p-021959 | mp-863750 | Ag12HAu36O |  |  | 1.00115 | [13 empty] | 2 | 1 | 0 | 0.083
c-c-p-021960 | mp-1178810 | V64HIr64O |  |  | -0.437976 | [13 empty] | 1 | 1 | -2 | 0.013
c-c-p-021961 | mp-27258 | P96HAu64O |  |  | -0.0595396 | [13 empty] | 2 | 1 | 0 | 0.09
c-c-p-021962 | mp-1219226 | Si24Ni72HW48O |  |  | -0.36234 | [13 empty] | 2 | 1 | 0 | 0.026
c-c-p-021963 | mp-13495 | Zr24HPd24O |  |  | -0.741319 | [13 empty] | 0 | 1 | 1 | 0.135
c-c-p-021964 | mp-8884 | Zn32Te32HO |  |  | 0.990742 | [13 empty] | 2 | 2 | 1 | 0.109
c-c-p-021965 | mp-30705 | Ti48Ga36Ni24HO |  |  | -2.17154 | [13 empty] | 2 | -1 | 2 | 0.078
c-c-p-021966 | mp-985443 | Ag30Hg10HO |  |  | 0.858459 | [13 empty] | 2 | 2 | 1 | 0.05
c-c-p-021967 | mp-17848 | Nb48Si16HO |  |  | -0.599855 | [13 empty] | 1 | 0 | 1 | 0.404
c-c-p-021968 | mp-1224795 | Ga18Ag54HO |  |  | -0.077506 | [13 empty] | 2 | 0 | 1 | 0.061
c-c-p-021969 | mp-224 | HW36S72O |  |  | -1.98413 | [13 empty] | 2 | 0 | 1 | 0.208
c-c-p-021970 | mp-30745 | HIr96W32O |  |  | -1.08179 | [13 empty] | 2 | 1 | 1 | 0
c-c-p-021971 | mp-1194660 | K44Cd8Sb20HO |  |  | -0.109639 | [13 empty] | 2 | 0 | -1 | 0.135
c-c-p-021972 | mp-18654 | Cr90Ga120HO |  |  | -1.01473 | [13 empty] | 2 | 1 | 2 | 0.034
c-c-p-021973 | mp-1046 | Nb32Sn64HO |  |  | -1.59205 | [13 empty] | 2 | 0 | 1 | 0.052
c-c-p-021974 | mp-1215216 | Zr12Nb12Al72HO |  |  | -1.01664 | [13 empty] | 2 | 0 | 1 | 0.061
c-c-p-021975 | mp-1077232 | HW36N72O |  |  | 0.860063 | [13 empty] | 2 | 0 | 1 | 0.25
c-c-p-021976 | mp-867352 | Tc24HRh72O |  |  | 0.599255 | [13 empty] | 2 | 1 | 0 | 0
c-c-p-021977 | mp-673824 | Fe16Ni32HS64O |  |  | 0.300283 | [13 empty] | 2 | 2 | 1 | 0.042
c-c-p-021978 | mp-961706 | Ti12Si12HPt12O |  |  | -3.15356 | [13 empty] | 1 | 1 | 1 | 0.042
c-c-p-021979 | mp-729 | Cr96Si32HO |  |  | -0.687503 | [13 empty] | 1 | 1 | 0 | 0.062
c-c-p-021980 | mp-30666 | Sc48Ga32HO |  |  | -2.40226 | [13 empty] | 0 | 0 | 1 | 0.141
c-c-p-021981 | mp-1225125 | Fe60Si80HIr20O |  |  | 0.0125055 | [13 empty] | 2 | 1 | -2 | 0.185
c-c-p-021982 | mp-30671 | Ti48Ga24HO |  |  | -1.90328 | [13 empty] | 2 | 1 | 1 | 0.014
c-c-p-021983 | mp-861626 | Tc96HRh32O |  |  | -0.696786 | [13 empty] | 2 | -1 | 2 | 0.06
c-c-p-021984 | mp-1008601 | Zr18Ag36HO |  |  | -2.05891 | [13 empty] | 1 | 0 | 2 | 0.083
c-c-p-021985 | mp-1017545 | Zr36HRh36O |  |  | -1.40309 | [13 empty] | 1 | 1 | 1 | 0.33
c-c-p-021986 | mp-3129 | Sc36Si108Ni36HO |  |  | -1.83537 | [13 empty] | 0 | 1 | 0 | 0.194
c-c-p-021987 | mp-737 | Hf80Ge64HO |  |  | -1.80051 | [13 empty] | 2 | 2 | 1 | 0.099
c-c-p-021988 | mp-1221425 | Mo9HPt27O |  |  | 0.873517 | [13 empty] | 1 | 0 | -2 | 0.253
c-c-p-021989 | mp-21171 | Mn16Ga16Co32HO |  |  | -0.483841 | [13 empty] | 1 | 1 | 0 | 0.125
c-c-p-021990 | mp-567397 | HW96C48O |  |  | -1.47563 | [13 empty] | 1 | 0 | 1 | 0.167
c-c-p-021991 | mp-16305 | Sc24P24HRu24O |  |  | -1.49545 | [13 empty] | 2 | 1 | 1 | 0.103
c-c-p-021992 | mp-1078989 | Si48HRh48O |  |  | -0.325749 | [13 empty] | 0 | 2 | 1 | 0.179
c-c-p-021993 | mp-4175 | Zn32Sn32P64HO |  |  | -0.374654 | [13 empty] | 2 | 0 | 1 | 0.063
c-c-p-021994 | mp-1224247 | Hf27Zr27HN54O |  |  | -2.71422 | [13 empty] | 2 | 1 | -1 | 0.193
c-c-p-021995 | mp-39 | Tl40HO |  |  | 0.281497 | [13 empty] | 2 | 2 | 1 | 0.05
c-c-p-021996 | mp-203 | Ni32Te32HO |  |  | 0.367232 | [13 empty] | 1 | 1 | 0 | 0.25
c-c-p-021997 | mp-1100773 | Y48Cd16HO |  |  | -2.28551 | [13 empty] | 1 | 1 | 0 | 0.125
c-c-p-021998 | mp-1216495 | V40Si48HW40O |  |  | -0.708297 | [13 empty] | 2 | 2 | -1 | 0.202
c-c-p-021999 | mp-1224529 | Hf18In18Ni36HO |  |  | -0.304523 | [13 empty] | 0 | 0 | 1 | 0.112
c-c-p-022000 | mp-1101982 | V48Co48P48HO |  |  | -1.77606 | [13 empty] | 0 | 0 | 1 | 0.147
c-c-p-022001 | mp-1057 | Al24Ni16HO |  |  | -1.8904 | [13 empty] | 0 | 0 | 1 | 0.25
c-c-p-022002 | mp-982443 | Na16Ca16HPb32O |  |  | -0.907246 | [13 empty] | 1 | 1 | 0 | 0.125
c-c-p-022003 | mp-12724 | Sr20Zn20HO |  |  | -1.13345 | [13 empty] | 1 | 2 | 2 | 0.089
c-c-p-022004 | mp-30343 | In16Ag48HO |  |  | 0.780735 | [13 empty] | 1 | 1 | 0 | 0.125
c-c-p-022005 | mp-581990 | Bi48HRh16O |  |  | 0.598141 | [13 empty] | 2 | 1 | 2 | 0.105
c-c-p-022006 | mp-1120746 | Te24Mo12HO |  |  | 2.25301 | [13 empty] | 1 | 1 | 2 | 0.5
c-c-p-022007 | mp-573763 | Cs16Te8HO |  |  | 0.653895 | [13 empty] | 1 | 0 | 0 | 0
c-c-p-022008 | mp-1077791 | Zr12Sc24HO |  |  | -1.91015 | [13 empty] | 0 | 1 | 2 | 0.028
c-c-p-022009 | mp-865045 | Mn32HRu96O |  |  | 0.591394 | [13 empty] | 2 | 1 | 1 | 0.059
c-c-p-022010 | mp-1228815 | Al36Re36HO |  |  | -1.48175 | [13 empty] | 2 | 0 | 1 | 0.25
c-c-p-022011 | mp-1672 | Ca16HS16O |  |  | 2.28476 | [13 empty] | 1 | 1 | 0 | 0.125
c-c-p-022012 | mp-7806 | Cr48P16HO |  |  | -1.03342 | [13 empty] | 1 | 0 | 0 | 0.121
c-c-p-022013 | mp-2588 | Y12Co36HO |  |  | 0.217514 | [13 empty] | 1 | 0 | -2 | 0.222
c-c-p-022014 | mp-1025386 | Hg4P4HPt20O |  |  | 2.6734 | [13 empty] | 0 | 0 | 1 | 0.401
c-c-p-022015 | mp-1187243 | Ta24HOs72O |  |  | -1.05885 | [13 empty] | 1 | 1 | 0 | 0.125
c-c-p-022016 | mp-1208943 | Sc12Co24Ge12HO |  |  | -1.15196 | [13 empty] | 1 | 1 | 1 | 0.125
c-c-p-022017 | mp-1100415 | Zr20Sb20HRh20O |  |  | 0.646931 | [13 empty] | 2 | 2 | 1 | 0.025
c-c-p-022018 | mp-1094108 | Na24Zn24HS36O |  |  | -0.487367 | [13 empty] | 1 | 2 | 0 | 0.047
c-c-p-022019 | mp-30705 | Ti48Ga36Ni24HO |  |  | -1.37561 | [13 empty] | 1 | 0 | 1 | 0.267
c-c-p-022020 | mp-10201 | Ge36Mo18HO |  |  | 0.321315 | [13 empty] | 1 | 0 | 2 | 0.083
c-c-p-022021 | mp-862770 | Tc96HIr32O |  |  | -0.772717 | [13 empty] | 2 | 1 | 1 | 0
c-c-p-022022 | mp-1224391 | Hf108HN81O |  |  | -2.71751 | [13 empty] | 1 | 0 | -1 | 0.187
c-c-p-022023 | mp-1185931 | Mn48HPt16O |  |  | -0.40261 | [13 empty] | 1 | 0 | 0 | 0.5
c-c-p-022024 | mp-641509 | In36Ni52HO |  |  | 0.341966 | [13 empty] | 0 | 1 | 1 | 0.069
c-c-p-022025 | mp-672194 | Ca8In32Ni8HO |  |  | 0.16327 | [13 empty] | 1 | 2 | 1 | 0.125
c-c-p-022026 | mp-1018179 | Al16HAu32O |  |  | 1.20088 | [13 empty] | 1 | 1 | 1 | 0.039
c-c-p-022027 | mp-30533 | K16HPt32S48O |  |  | 1.2085 | [13 empty] | 1 | 0 | 1 | 0.244
c-c-p-022028 | mp-20393 | Sr32In16HPt32O |  |  | -1.21175 | [13 empty] | 1 | 2 | 0 | 0.101
c-c-p-022029 | mp-977585 | Zr36Tl12HO |  |  | -1.44331 | [13 empty] | 2 | 1 | 0 | 0.083
c-c-p-022030 | mp-18654 | Cr36Ga48HO |  |  | -0.320462 | [13 empty] | 0 | 1 | 1 | 0.014
c-c-p-022031 | mp-1012435 | HPb16S16O |  |  | 0.945589 | [13 empty] | 1 | 0 | 0 | 0.167
c-c-p-022032 | mp-30657 | Ti24Ga24Ni48HO |  |  | -1.11967 | [13 empty] | 2 | 1 | 0 | 0.042
c-c-p-022033 | mp-606503 | Ca24In8HAu24O |  |  | -0.20079 | [13 empty] | 0 | 0 | 1 | 0.223
c-c-p-022034 | mp-1190654 | Hf128HPd64O |  |  | -1.80205 | [13 empty] | 2 | 1 | 1 | 0.016
c-c-p-022035 | mp-27770 | HRh16Cl48O |  |  | 0.905145 | [13 empty] | 2 | 1 | 2 | 0.048
c-c-p-022036 | mp-865373 | Y36Co36HO |  |  | -0.908765 | [13 empty] | 2 | 1 | -1 | 0.015
c-c-p-022037 | mp-1217829 | Ta12Ti12HSe48O |  |  | -0.119868 | [13 empty] | 2 | 1 | 1 | 0.086
c-c-p-022038 | mp-1225796 | Cu36HSe27O |  |  | -1.20333 | [13 empty] | 1 | 0 | 1 | 0.428
c-c-p-022039 | mp-1356 | Sb32HPd16O |  |  | 0.702716 | [13 empty] | 2 | 1 | 1 | 0.093
c-c-p-022040 | mp-1226056 | Co30Cu6HS48O |  |  | 1.10379 | [13 empty] | 2 | 1 | 0 | 0.014
c-c-p-022041 | mp-15965 | Hf80Si48HO |  |  | -1.67403 | [13 empty] | 1 | 0 | 2 | 0.208
c-c-p-022042 | mp-980936 | Y60In48HPd24O |  |  | -2.12134 | [13 empty] | 0 | 2 | 1 | 0.036
c-c-p-022043 | mp-753304 | Hg16HO |  |  | 2.13337 | [13 empty] | 1 | 1 | 0 | 0.125
c-c-p-022044 | mp-611 | Ag36Sn12HO |  |  | 0.462 | [13 empty] | 1 | 0 | 2 | 0.083
c-c-p-022045 | mp-977434 | Nb48HRu16O |  |  | -1.47133 | [13 empty] | 1 | 0 | 0 | 0.125
c-c-p-022046 | mp-849059 | Ni18HS36O |  |  | 1.5433 | [13 empty] | 0 | 1 | 2 | 0.311
c-c-p-022047 | mp-1014318 | Cr48HN32O |  |  | -0.164567 | [13 empty] | 1 | 0 | 0 | 0.17
c-c-p-022048 | mp-1095024 | Ti48H61O |  |  | -1.54469 | [13 empty] | 2 | 0 | 1 | 0.122
c-c-p-022049 | mp-2510 | Zr18Hg18HO |  |  | -0.315134 | [13 empty] | 0 | 0 | 1 | 0.25
c-c-p-022050 | mp-2000 | Cu16HSe32O |  |  | 1.02961 | [13 empty] | 2 | 0 | 1 | 0.125
c-c-p-022051 | mp-655461 | Sr32In32HO |  |  | -1.76867 | [13 empty] | 2 | 0 | 1 | 0.01
c-c-p-022052 | mp-1014229 | Ti36Zn18HO |  |  | -1.37898 | [13 empty] | 1 | 0 | 2 | 0.086
c-c-p-022053 | mp-1079585 | Nb72HN36O |  |  | -1.38059 | [13 empty] | 2 | 1 | 1 | 0.042
c-c-p-022054 | mp-1194266 | K36Sb12HS36O |  |  | 0.188136 | [13 empty] | 1 | 1 | 1 | 0.302
c-c-p-022055 | mp-541 | Ta60Sb20HO |  |  | -1.65885 | [13 empty] | 2 | 2 | 1 | 0.025
c-c-p-022056 | mp-22239 | Ge48HRh48O |  |  | -0.188846 | [13 empty] | 2 | 2 | 1 | 0.121
c-c-p-022057 | mp-9854 | Y8P40HO |  |  | -1.59961 | [13 empty] | 1 | 0 | 1 | 0.165
c-c-p-022058 | mp-1700 | Al36HN36O |  |  | -4.3031 | [13 empty] | 1 | 0 | 0 | 0.125
c-c-p-022059 | mp-568376 | Ta80Ga48HO |  |  | -1.11344 | [13 empty] | 1 | 0 | 2 | 0.06
c-c-p-022060 | mp-1077232 | HW18N36O |  |  | 4.10971 | [13 empty] | 0 | 0 | 1 | 0
c-c-p-022061 | mp-1642 | Ta60HN72O |  |  | -1.89595 | [13 empty] | 1 | 0 | 2 | 0
c-c-p-022062 | mp-1215509 | Zn24HPd48O |  |  | 0.702638 | [13 empty] | 2 | 1 | 0 | 0.083
c-c-p-022063 | mp-1266 | Na40HSe20O |  |  | 0.213599 | [13 empty] | 2 | 2 | 1 | 0.025
c-c-p-022064 | mp-866201 | Ti48Bi16HO |  |  | -1.52001 | [13 empty] | 2 | 1 | 1 | 0.061
c-c-p-022065 | mp-604647 | Ti24As48HO |  |  | -1.43126 | [13 empty] | 1 | 2 | 0 | 0.032
c-c-p-022066 | mp-971758 | Zn18Ni54HO |  |  | 0.380927 | [13 empty] | 1 | 0 | 0 | 0.25
c-c-p-022067 | mp-1102392 | Y12Fe36HO |  |  | -1.11676 | [13 empty] | 1 | 0 | 1 | 0.46
c-c-p-022068 | mp-570150 | Ca24Al24Si24HO |  |  | -1.06923 | [13 empty] | 1 | 0 | 1 | 0.458
c-c-p-022069 | mp-972328 | Ti24HIr12Rh12O |  |  | -1.58219 | [13 empty] | 1 | 1 | 1 | 0.125
c-c-p-022070 | mp-542454 | Mo40As60HO |  |  | -0.601873 | [13 empty] | 2 | 1 | 2 | 0.035
c-c-p-022071 | mp-573691 | K64HO |  |  | -1.27903 | [13 empty] | 1 | 2 | 1 | 0.025
c-c-p-022072 | mp-21255 | Fe32Ge32HO |  |  | -0.853837 | [13 empty] | 2 | 1 | 1 | 0.193
c-c-p-022073 | mp-571216 | Sr24Al16Ge32HO |  |  | -1.76541 | [13 empty] | 1 | 2 | 0 | 0.125
c-c-p-022074 | mp-2623 | V48As36HO |  |  | -0.361179 | [13 empty] | 1 | 1 | -2 | 0.061
c-c-p-022075 | mp-681992 | Zr40HPb24O |  |  | -1.29713 | [13 empty] | 2 | -1 | 2 | 0.049
c-c-p-022076 | mp-30356 | Sr24Ag48HO |  |  | -1.47934 | [13 empty] | 1 | 0 | 2 | 0.043
c-c-p-022077 | mp-550 | Al96Mo8HO |  |  | -0.708021 | [13 empty] | 1 | 1 | 0 | 0.077
c-c-p-022078 | mp-11472 | Sr12Hg24HO |  |  | -1.81868 | [13 empty] | 2 | 1 | 0 | 0.167
c-c-p-022079 | mp-1021498 | P24HPd8O |  |  | 1.0212 | [13 empty] | 1 | 0 | 0 | 0.068
c-c-p-022080 | mp-568264 | Si16HSe32O |  |  | 2.57995 | [13 empty] | 1 | 1 | 2 | 0.125
c-c-p-022081 | mp-1183655 | Cd12HPd36O |  |  | 0.607975 | [13 empty] | 2 | 1 | 0 | 0.083
c-c-p-022082 | mp-1214889 | Al44Re16HO |  |  | -1.29544 | [13 empty] | 1 | -1 | 1 | 0.161
c-c-p-022083 | mp-1219948 | Ni16HSe16S16O |  |  | 0.931592 | [13 empty] | 1 | 1 | 0 | 0.125
c-c-p-022084 | mp-2623 | V48As36HO |  |  | 1.73579 | [13 empty] | 0 | 0 | 1 | 0.091
c-c-p-022085 | mp-1078602 | Zr12In36HO |  |  | -1.98031 | [13 empty] | 2 | 1 | 1 | 0.02
c-c-p-022086 | mp-1894 | HW54C54O |  |  | -0.932246 | [13 empty] | 2 | 1 | 0 | 0.056
c-c-p-022087 | mp-1106061 | Ca36HPd12O |  |  | -2.28242 | [13 empty] | 1 | 1 | 1 | 0.167
c-c-p-022088 | mp-20905 | HOs12S24O |  |  | 1.11784 | [13 empty] | 1 | 1 | 1 | 0.089
c-c-p-022089 | mp-630851 | Cs24Na8HPb32O |  |  | -0.148031 | [13 empty] | 0 | 1 | 0 | 0.202
c-c-p-022090 | mp-1184755 | K8HO |  |  | -1.21795 | [13 empty] | 1 | 0 | 1 | 0
c-c-p-022091 | mp-2705 | V12HPt36O |  |  | 0.596607 | [13 empty] | 1 | 0 | 1 | 0.125
c-c-p-022092 | mp-862589 | Re60HPt20O |  |  | -0.988902 | [13 empty] | 2 | 1 | 2 | 0.051
c-c-p-022093 | mp-933 | Y12As12HO |  |  | -3.38294 | [13 empty] | 1 | 1 | 1 | 0.083
c-c-p-022094 | mp-2557 | Zr32Al16HO |  |  | -1.85658 | [13 empty] | 2 | 2 | 1 | 0.031
c-c-p-022095 | mp-1228943 | Al12Ga36HN48O |  |  | -1.30337 | [13 empty] | 0 | 1 | 2 | 0.248
c-c-p-022096 | mp-571557 | V48Ga40HO |  |  | -1.07108 | [13 empty] | 2 | 1 | 1 | 0.107
c-c-p-022097 | mp-1187079 | Sr32Cd16Hg16HO |  |  | -0.859147 | [13 empty] | 2 | 1 | 1 | 0.062
c-c-p-022098 | mp-973839 | HPd8Au24O |  |  | 0.924179 | [13 empty] | 1 | 0 | 0 | 0.25
c-c-p-022099 | mp-999298 | HPd24Au8O |  |  | 1.77365 | [13 empty] | 1 | 0 | 0 | 0.25
c-c-p-022100 | mp-1066274 | HPt40Pb40O |  |  | 0.722064 | [13 empty] | 2 | 1 | 2 | 0.017
c-c-p-022101 | mp-22192 | Si48HRu32O |  |  | -0.936252 | [13 empty] | 1 | 1 | 0 | 0.125
c-c-p-022102 | mp-20012 | In20Sb20HO |  |  | -0.131739 | [13 empty] | 2 | 2 | 1 | 0.025
c-c-p-022103 | mp-1103885 | Nb24Fe28HO |  |  | -0.614254 | [13 empty] | 1 | 0 | -2 | 0.141
c-c-p-022104 | mp-1224247 | Hf36Zr36HN72O |  |  | -1.9079 | [13 empty] | 2 | -1 | 2 | 0.044
c-c-p-022105 | mp-13495 | Zr24HPd24O |  |  | -2.06715 | [13 empty] | 1 | 2 | 0 | 0.25
c-c-p-022106 | mp-1077297 | Zr24HIr12O |  |  | -2.02461 | [13 empty] | 1 | 1 | 1 | 0.068
c-c-p-022107 | mp-1725 | Ca16Zn32HO |  |  | -1.65676 | [13 empty] | 1 | 1 | 2 | 0.073
c-c-p-022108 | mp-977585 | Zr48Tl16HO |  |  | -2.20367 | [13 empty] | 1 | 1 | 0 | 0.125
c-c-p-022109 | mp-862609 | Sc16Re16Tc32HO |  |  | 0.0971773 | [13 empty] | 1 | 0 | 0 | 0.125
c-c-p-022110 | mp-8628 | Te16HPt12O |  |  | 0.301139 | [13 empty] | 1 | 0 | 1 | 0.279
c-c-p-022111 | mp-1077503 | Ti48Si96HO |  |  | -1.54615 | [13 empty] | 2 | 1 | 0 | 0.077
c-c-p-022112 | mp-1220635 | Nb36HPd12O |  |  | -1.6784 | [13 empty] | 1 | 1 | 0 | 0.125
c-c-p-022113 | mp-638 | Sr8Zn40HO |  |  | -0.590557 | [13 empty] | 1 | 0 | 2 | 0.083
c-c-p-022114 | mp-1067744 | Y6Tl6HSe12O |  |  | -0.11389 | [13 empty] | 2 | 1 | 1 | 0.122
c-c-p-022115 | mp-992 | Ca8Ga16HO |  |  | -1.88229 | [13 empty] | 0 | 0 | 1 | 0.25
c-c-p-022116 | mp-19713 | Sc30In10HO |  |  | -2.30303 | [13 empty] | 2 | 1 | 2 | 0.051
c-c-p-022117 | mp-22142 | Si16HSe32O |  |  | 1.40234 | [13 empty] | 1 | 1 | 2 | 0.055
c-c-p-022118 | mp-1095650 | Cs8Na16HO |  |  | -1.23236 | [13 empty] | 1 | 1 | 1 | 0.016
c-c-p-022119 | mp-1212307 | In28Ni12HO |  |  | 0.130218 | [13 empty] | 1 | 0 | 0 | 0.153
c-c-p-022120 | mp-8507 | Sr4P24HPt16O |  |  | -0.318869 | [13 empty] | 1 | 0 | 0 | 0.175
c-c-p-022121 | mp-1079489 | Zr12In6HAu12O |  |  | -1.62586 | [13 empty] | 2 | 1 | 1 | 0.119
c-c-p-022122 | mp-19879 | P12HPd36O |  |  | 0.053882 | [13 empty] | 1 | 2 | 1 | 0.071
c-c-p-022123 | mp-9690 | Ca12Al24Ga24HO |  |  | -0.459956 | [13 empty] | 2 | 1 | 1 | 0.042
c-c-p-022124 | mp-866213 | Ti16Tc32Mo16HO |  |  | -1.32506 | [13 empty] | 1 | 0 | 0 | 0.125
c-c-p-022125 | mp-1215201 | Zr18Sc18HO |  |  | -1.45776 | [13 empty] | 2 | 1 | 0 | 0.111
c-c-p-022126 | mp-1217098 | Ti36Cu9Ag9HO |  |  | -2.35156 | [13 empty] | 1 | 0 | 2 | 0.403
c-c-p-022127 | mp-8456 | Sr12As12HPt12O |  |  | -0.203936 | [13 empty] | 2 | 1 | 1 | 0.083
c-c-p-022128 | mp-1207757 | Y24Tl40HO |  |  | -1.836 | [13 empty] | 1 | 0 | 1 | 0.043
c-c-p-022129 | mp-1187591 | Ti72HN48O |  |  | -2.31273 | [13 empty] | 2 | 1 | 1 | 0.093
c-c-p-022130 | mp-685022 | Te16HPb16O |  |  | 0.26932 | [13 empty] | 0 | 1 | 1 | 0.077
c-c-p-022131 | mp-1223971 | In8Cu8HSe16O |  |  | -0.211744 | [13 empty] | 1 | 0 | 0 | 0.25
c-c-p-022132 | mp-1220681 | Nb18HSe27O |  |  | -0.0370761 | [13 empty] | 1 | 0 | 0 | 0.5
c-c-p-022133 | mp-541106 | Nb4HSe18O |  |  | 1.01678 | [13 empty] | 0 | 1 | 0 | 0.436
c-c-p-022134 | mp-31187 | Ti20Al20Fe40HO |  |  | -1.168 | [13 empty] | 2 | 2 | 1 | 0.025
c-c-p-022135 | mp-82 | Tl24HO |  |  | 0.826888 | [13 empty] | 2 | 1 | 0 | 0.667
c-c-p-022136 | mp-20539 | Sc10In30HO |  |  | -0.0679363 | [13 empty] | 2 | 2 | 1 | 0.05
c-c-p-022137 | mp-1219509 | Re18HOs18O |  |  | -0.757347 | [13 empty] | 1 | 0 | 0 | 0.333
c-c-p-022138 | mp-862630 | Re32HRu96O |  |  | -0.24104 | [13 empty] | 2 | -1 | 2 | 0.063
c-c-p-022139 | mp-1018129 | HPt72W36O |  |  | -1.02046 | [13 empty] | 2 | 0 | 1 | 0.125
c-c-p-022140 | mp-2856 | Mn24Al66HO |  |  | -1.20175 | [13 empty] | 1 | -1 | -1 | 0.017
c-c-p-022141 | mp-568792 | Si90HRh72O |  |  | -1.80869 | [13 empty] | 1 | 0 | -2 | 0.026
c-c-p-022142 | mp-1014229 | Ti36Zn18HO |  |  | -2.21499 | [13 empty] | 1 | 0 | 2 | 0.25
c-c-p-022143 | mp-989647 | Y32Re32HN96O |  |  | -0.579786 | [13 empty] | 0 | 1 | 0 | 0.009
c-c-p-022144 | mp-640189 | Ti36Ni36HO |  |  | -1.20715 | [13 empty] | 1 | 0 | 2 | 0.354
c-c-p-022145 | mp-1224916 | Fe48Si48Mo48HO |  |  | -0.344282 | [13 empty] | 1 | 2 | 0 | 0.041
c-c-p-022146 | mp-13450 | Hf72Sb72HO |  |  | -2.29994 | [13 empty] | 0 | 1 | 1 | 0.125
c-c-p-022147 | mp-3173 | Ca24Al24Si24HO |  |  | -1.21021 | [13 empty] | 1 | 1 | 1 | 0.083
c-c-p-022148 | mp-1187195 | Ta32V16HIr16O |  |  | -1.12588 | [13 empty] | 2 | 1 | 1 | 0.062
c-c-p-022149 | mp-1483 | Si40HRh40O |  |  | -0.924073 | [13 empty] | 2 | 2 | 1 | 0.182
c-c-p-022150 | mp-11334 | HW96O |  |  | -1.99017 | [13 empty] | 2 | 1 | 0 | 0.875
c-c-p-022151 | mp-29973 | Sr48HN48O |  |  | -1.99539 | [13 empty] | 1 | 0 | 0 | 0.088
c-c-p-022152 | mp-1079582 | V48HIr48O |  |  | -1.21667 | [13 empty] | 1 | 0 | 1 | 0.115
c-c-p-022153 | mp-1218345 | Sr16Ca16Al64HO |  |  | -1.47251 | [13 empty] | 2 | 1 | 1 | 0.031
c-c-p-022154 | mp-540791 | Si96HRh72O |  |  | -1.84878 | [13 empty] | 0 | 1 | 0 | 0.045
c-c-p-022155 | mp-4253 | V24Cr48HC48O |  |  | -1.847 | [13 empty] | 1 | 1 | 0 | 0.196
c-c-p-022156 | mp-1220511 | Nb40Si48HW40O |  |  | -1.27128 | [13 empty] | 1 | 1 | 2 | 0.125
c-c-p-022157 | mp-30745 | HIr48W16O |  |  | -0.203613 | [13 empty] | 1 | 0 | 2 | 0.25
c-c-p-022158 | mp-1208730 | Sr24Sn16HS56O |  |  | 1.7856 | [13 empty] | 2 | 2 | 1 | 0.085
c-c-p-022159 | mp-11007 | Ca16P16HSe48O |  |  | 1.39166 | [13 empty] | 2 | 2 | -1 | 0.019
c-c-p-022160 | mp-672653 | Nb18Ni48Ge21HO |  |  | -1.28145 | [13 empty] | 1 | 1 | 1 | 0.07
c-c-p-022161 | mp-11522 | Ni72Sn24HO |  |  | 0.790269 | [13 empty] | 1 | 1 | 0 | 0.125
c-c-p-022162 | mp-541885 | In18Te24HO |  |  | 1.2331 | [13 empty] | 2 | 1 | 1 | 0.167
c-c-p-022163 | mp-1106289 | Ga112HPd48O |  |  | -0.559645 | [13 empty] | 1 | 1 | 0 | 0.063
c-c-p-022164 | mp-2319 | P96HOs48O |  |  | 0.428555 | [13 empty] | 1 | 2 | 0 | 0.029
c-c-p-022165 | mp-1216945 | Ti18In18HPt36O |  |  | -2.65043 | [13 empty] | 1 | 0 | 2 | 0.011
c-c-p-022166 | mp-849086 | Cu24HS48O |  |  | 2.42714 | [13 empty] | 0 | 2 | 1 | 0.064
c-c-p-022167 | mp-862260 | Sc16Zn48HO |  |  | -1.18831 | [13 empty] | 0 | 0 | 1 | 0
c-c-p-022168 | mp-16236 | K32Ag32HSe32O |  |  | -1.04104 | [13 empty] | 2 | 2 | 1 | 0.027
c-c-p-022169 | mp-972071 | V36Mo12HO |  |  | -1.00369 | [13 empty] | 1 | 1 | 1 | 0.042
c-c-p-022170 | mp-1222026 | Mn64Ga32Ni32HO |  |  | -0.0497861 | [13 empty] | 1 | 1 | 1 | 0.062
c-c-p-022171 | mp-1219761 | HPt18Rh12Se60O |  |  | 1.65373 | [13 empty] | 2 | 1 | 1 | 0.161
c-c-p-022172 | mp-1183463 | Ca24Zn12Ga12HO |  |  | -0.957664 | [13 empty] | 1 | 1 | 1 | 0.042
c-c-p-022173 | mp-1102860 | Ca16HPd16Pb16O |  |  | 0.391869 | [13 empty] | 0 | 0 | 1 | 0.146
c-c-p-022174 | mp-1080835 | V36Ga18HC18O |  |  | -0.580976 | [13 empty] | 1 | 0 | 1 | 0.042
c-c-p-022175 | mp-1199529 | Hf144As72HO |  |  | -2.5772 | [13 empty] | 0 | 1 | 1 | 0.239
c-c-p-022176 | mp-49 | HOs48O |  |  | -0.435667 | [13 empty] | 1 | 1 | 0 | 0.25
c-c-p-022177 | mp-15669 | Ti18Te24HO |  |  | -4.55758 | [13 empty] | 1 | 1 | -2 | 0.082
c-c-p-022178 | mp-22318 | Sr12Al24HO |  |  | -1.77358 | [13 empty] | 1 | 1 | 1 | 0.072
c-c-p-022179 | mp-1017540 | Zr24Cd24HO |  |  | -2.24385 | [13 empty] | 2 | 1 | 1 | 0.25
c-c-p-022180 | mp-1223581 | K32Sb8Te4HO |  |  | 0.198167 | [13 empty] | 1 | 1 | 1 | 0.019
c-c-p-022181 | mp-1216352 | V16Fe48HO |  |  | -0.772719 | [13 empty] | 0 | 0 | 1 | 0.376
c-c-p-022182 | mp-29184 | Cr96P48HO |  |  | -0.00707624 | [13 empty] | 0 | 1 | 1 | 0.016
c-c-p-022183 | mp-18622 | Hf84P48HO |  |  | -1.497 | [13 empty] | 2 | 1 | 0 | 0.199
c-c-p-022184 | mp-1216238 | Y12In18Sn18HO |  |  | -1.6353 | [13 empty] | 2 | 1 | 1 | 0.125
c-c-p-022185 | mp-1102532 | Nb48Ge48HRh48O |  |  | -1.28085 | [13 empty] | 0 | 2 | 1 | 0.5
c-c-p-022186 | mp-22510 | Fe48Ge48HO |  |  | -0.112084 | [13 empty] | 0 | 1 | 2 | 0.083
c-c-p-022187 | mp-1102090 | Ga24HAu12O |  |  | -0.228957 | [13 empty] | 1 | 1 | 0 | 0.063
c-c-p-022188 | mp-20862 | Co10HSe20O |  |  | 1.4559 | [13 empty] | 1 | 2 | 2 | 0.02
c-c-p-022189 | mp-1072744 | Hf48Bi24HO |  |  | -2.56019 | [13 empty] | 1 | 1 | 1 | 0.5
c-c-p-022190 | mp-2557 | Zr32Al16HO |  |  | -1.39242 | [13 empty] | 2 | 0 | 1 | 0.125
c-c-p-022191 | mp-754434 | Hf27HN36O |  |  | -0.755537 | [13 empty] | 1 | 0 | 1 | 0.177
c-c-p-022192 | mp-1187073 | Sr72HO |  |  | -2.1787 | [13 empty] | 1 | 1 | 1 | 0.083
c-c-p-022193 | mp-16842 | Nb120Ge72HO |  |  | 0.283979 | [13 empty] | 2 | 1 | 0 | 0.011
c-c-p-022194 | mp-672194 | Ca4In16Ni4HO |  |  | 0.322422 | [13 empty] | 0 | 0 | 1 | 0.023
c-c-p-022195 | mp-1080608 | Sr12In36HO |  |  | -0.734058 | [13 empty] | 2 | 1 | 0 | 0.063
c-c-p-022196 | mp-1072660 | V16As32HO |  |  | -1.21418 | [13 empty] | 1 | 1 | 2 | 0.105
c-c-p-022197 | mp-18622 | Hf84P48HO |  |  | 0.730642 | [13 empty] | 1 | 0 | 0 | 0.094
c-c-p-022198 | mp-1025572 | HW27Se54O |  |  | 1.36991 | [13 empty] | 1 | 0 | 1 | 0.436
c-c-p-022199 | mp-1066274 | HPt32Pb32O |  |  | 0.649275 | [13 empty] | 2 | 2 | 1 | 0.031
c-c-p-022200 | mp-2730 | Hg20Te20HO |  |  | 0.644823 | [13 empty] | 2 | 2 | 1 | 0.075
c-c-p-022201 | mp-1192251 | Hf84As48HO |  |  | -1.79411 | [13 empty] | 2 | 1 | -2 | 0.1
c-c-p-022202 | mp-13666 | Ti12P24HS72O |  |  | 1.9437 | [13 empty] | 1 | 0 | 2 | 0.027
c-c-p-022203 | mp-866166 | Y32HPd16Ru16O |  |  | -2.05697 | [13 empty] | 1 | 0 | 0 | 0.125
c-c-p-022204 | mp-636368 | Ga48Fe16HO |  |  | -0.00348192 | [13 empty] | 2 | 1 | 1 | 0.114
c-c-p-022205 | mp-592 | Ti24HRu24O |  |  | -1.29472 | [13 empty] | 1 | 1 | 1 | 0.083
c-c-p-022206 | mp-1216478 | V28Cu8HS48O |  |  | 0.400793 | [13 empty] | 0 | 0 | 1 | 0.323
c-c-p-022207 | mp-1413 | P48HRu24O |  |  | -0.485382 | [13 empty] | 1 | 0 | 2 | 0.042
c-c-p-022208 | mp-29607 | Ag2Te12Mo12HO |  |  | 0.207985 | [13 empty] | 1 | 1 | 1 | 0.129
c-c-p-022209 | mp-3679 | Ni20Sb20HS20O |  |  | -0.408273 | [13 empty] | 2 | 2 | 1 | 0.008
c-c-p-022210 | mp-32679 | Nb80HC56O |  |  | -1.95506 | [13 empty] | 1 | 2 | 1 | 0.076
c-c-p-022211 | mp-571310 | Zr12In12HPt24O |  |  | -0.706356 | [13 empty] | 2 | 1 | 0 | 0.042
c-c-p-022212 | mp-1299 | Si24HPt48O |  |  | -0.0936938 | [13 empty] | 1 | 0 | 1 | 0.25
c-c-p-022213 | mp-1188762 | Ta48Ni48P96HO |  |  | 0.207733 | [13 empty] | 2 | 0 | 1 | 0
c-c-p-022214 | mp-597 | Ti72Ni72HO |  |  | -1.43532 | [13 empty] | 1 | 0 | 2 | 0.023
c-c-p-022215 | mp-1589 | Ti48Cr96HO |  |  | -1.57377 | [13 empty] | 2 | 1 | 0 | 0.028
c-c-p-022216 | mp-22239 | Ge48HRh48O |  |  | -0.0177786 | [13 empty] | 2 | 0 | 1 | 0
c-c-p-022217 | mp-1224765 | Fe18Ni6Sb48HO |  |  | -0.39547 | [13 empty] | 1 | 2 | 1 | 0.156
c-c-p-022218 | mp-1215220 | Zr32Mo32HW32O |  |  | -0.685723 | [13 empty] | 1 | 0 | 0 | 0.125
c-c-p-022219 | mp-1030 | Sb6HPt42O |  |  | 0.399214 | [13 empty] | 2 | 1 | 0 | 0.042
c-c-p-022220 | mp-505820 | Ni32P32HS32O |  |  | 1.11145 | [13 empty] | 2 | 1 | 1 | 0.224
c-c-p-022221 | mp-607409 | Hf20Cu4HPb12O |  |  | -2.46777 | [13 empty] | 1 | 0 | 0 | 0.295
c-c-p-022222 | mp-1178983 | Ta30Al18HO |  |  | -0.592551 | [13 empty] | 1 | 1 | 1 | 0.036
c-c-p-022223 | mp-1184588 | Hf24Mo12HPt12O |  |  | -0.860888 | [13 empty] | 2 | 1 | 0 | 0.042
c-c-p-022224 | mp-865561 | Y24Ag12HRu12O |  |  | -1.47376 | [13 empty] | 2 | 1 | 0 | 0.042
c-c-p-022225 | mp-30725 | Y12Hg24HO |  |  | -2.18215 | [13 empty] | 2 | 0 | 1 | 0.167
c-c-p-022226 | mp-8046 | Ta48HN60O |  |  | -2.6371 | [13 empty] | 2 | 0 | 1 | 0.011
c-c-p-022227 | mp-1018022 | Nb9In9HS18O |  |  | -1.50856 | [13 empty] | 1 | 0 | 2 | 0.056
c-c-p-022228 | mp-862364 | Sc32HOs16Pt16O |  |  | 1.22564 | [13 empty] | 1 | 1 | 0 | 0.125
c-c-p-022229 | mp-1217048 | Ti128HN80O |  |  | -2.45002 | [13 empty] | 2 | 2 | 1 | 0.094
c-c-p-022230 | mp-1183214 | Ag24HAu8O |  |  | 0.462527 | [13 empty] | 0 | 0 | 1 | 0.125
c-c-p-022231 | mp-22239 | Ge32HRh32O |  |  | 0.685572 | [13 empty] | 1 | 1 | 2 | 0.066
c-c-p-022232 | mp-2182 | Sn12As12HO |  |  | 0.638518 | [13 empty] | 1 | 1 | 1 | 0.083
c-c-p-022233 | mp-675781 | Cu9Mo36HS48O |  |  | -1.22706 | [13 empty] | 1 | 1 | 1 | 0.029
c-c-p-022234 | mp-776470 | Hf72HN96O |  |  | 0.0778396 | [13 empty] | 0 | 1 | 1 | 0.032
c-c-p-022235 | mp-1225998 | Co36HPt36O |  |  | 0.433573 | [13 empty] | 1 | 1 | 1 | 0.042
c-c-p-022236 | mp-30660 | Ga120HPd24O |  |  | -0.0939632 | [13 empty] | 1 | 0 | 2 | 0.013
c-c-p-022237 | mp-1103605 | V48Fe48P48HO |  |  | -0.700755 | [13 empty] | 1 | 2 | 1 | 0.302
c-c-p-022238 | mp-864947 | Zr16Sn16HRh32O |  |  | -1.31691 | [13 empty] | 1 | 1 | 0 | 0.125
c-c-p-022239 | mp-1186229 | Nb16HRu48O |  |  | -0.169855 | [13 empty] | 1 | 1 | 0 | 0.126
c-c-p-022240 | mp-865805 | Ta12Zn12Co24HO |  |  | 0.0099545 | [13 empty] | 1 | 1 | 1 | 0.042
c-c-p-022241 | mp-1078389 | Mo36HN36O |  |  | -2.84006 | [13 empty] | 0 | 0 | 1 | 0.19
c-c-p-022242 | mp-570113 | Bi24HAu48O |  |  | 0.386648 | [13 empty] | 1 | 1 | 1 | 0.021
c-c-p-022243 | mp-867352 | Tc16HRh48O |  |  | -0.194375 | [13 empty] | 1 | 0 | 2 | 0.124
c-c-p-022244 | mp-29767 | HPt40Se32O |  |  | 0.649722 | [13 empty] | 1 | 1 | -2 | 0.101
c-c-p-022245 | mp-1209044 | Sc120Sb72HO |  |  | -1.95539 | [13 empty] | 0 | 1 | 2 | 0.104
c-c-p-022246 | mp-1215997 | Y16In16HO |  |  | -1.84489 | [13 empty] | 1 | 1 | 0 | 0.25
c-c-p-022247 | mp-581990 | Bi48HRh16O |  |  | 0.57889 | [13 empty] | 0 | 2 | 1 | 0.25
c-c-p-022248 | mp-865045 | Mn32HRu96O |  |  | -0.850372 | [13 empty] | 2 | 1 | 1 | 0.059
c-c-p-022249 | mp-30746 | Y24HIr24O |  |  | -1.32552 | [13 empty] | 1 | 1 | 0 | 0.25
c-c-p-022250 | mp-1279 | Ta60HN60O |  |  | -1.9947 | [13 empty] | 2 | 2 | 1 | 0.121
c-c-p-022251 | mp-862770 | Tc96HIr32O |  |  | -0.802949 | [13 empty] | 2 | 1 | 1 | 0
c-c-p-022252 | mp-1216247 | Y16Al4Ge32HO |  |  | -2.31803 | [13 empty] | 0 | 1 | 2 | 0.761
c-c-p-022253 | mp-1095269 | Si96HO |  |  | -0.194372 | [13 empty] | 2 | 1 | 2 | 0.099
c-c-p-022254 | mp-672222 | Ta144As72HO |  |  | -0.853116 | [13 empty] | 2 | 2 | 1 | 0.25
c-c-p-022255 | mp-975519 | Rb12HO |  |  | -1.11993 | [13 empty] | 2 | 1 | 1 | 0.167
c-c-p-022256 | mp-867345 | Tc16HIr48O |  |  | 0.130159 | [13 empty] | 1 | 0 | 2 | 0.125
c-c-p-022257 | mp-999549 | HW36N72O |  |  | -1.88421 | [13 empty] | 1 | 1 | 0 | 0.25
c-c-p-022258 | mp-684989 | HW108C48O |  |  | -1.81061 | [13 empty] | 2 | 1 | 1 | 0.139
c-c-p-022259 | mp-2455 | As48HOs24O |  |  | -0.806747 | [13 empty] | 1 | 0 | 2 | 0.045
c-c-p-022260 | mp-9961 | Ti96Cd48HC48O |  |  | -1.39971 | [13 empty] | 2 | 2 | 1 | 0.031
c-c-p-022261 | mp-1413 | P48HRu24O |  |  | -0.244906 | [13 empty] | 2 | 0 | 1 | 0.032
c-c-p-022262 | mp-181 | K36Ga108HO |  |  | -1.22846 | [13 empty] | 1 | 0 | 2 | 0.142
c-c-p-022263 | mp-19905 | Co72Si36HO |  |  | 0.301956 | [13 empty] | 0 | 1 | 2 | 0.129
c-c-p-022264 | mp-30401 | K16HAu32O |  |  | -0.863995 | [13 empty] | 0 | 0 | 1 | 0.156
c-c-p-022265 | mp-999549 | HW32N64O |  |  | -0.247173 | [13 empty] | 2 | -1 | 2 | 0.045
c-c-p-022266 | mp-1101983 | Nb16Co32HO |  |  | -0.734247 | [13 empty] | 1 | 0 | 1 | 0.02
c-c-p-022267 | mp-1079438 | Ta96HN48O |  |  | 1.49605 | [13 empty] | 1 | 0 | 1 | 0.167
c-c-p-022268 | mp-12773 | Zr32Al16HO |  |  | -2.11368 | [13 empty] | 1 | 1 | 0 | 0.049
c-c-p-022269 | mp-13472 | Hf48Si48HRh48O |  |  | -1.88806 | [13 empty] | 0 | 2 | 1 | 0.148
c-c-p-022270 | mp-1572 | Ga32HSe32O |  |  | -0.234061 | [13 empty] | 2 | -1 | 2 | 0.102
c-c-p-022271 | mp-1218096 | Ta32Al32Cu32HO |  |  | -0.838444 | [13 empty] | 0 | 1 | 1 | 0.149
c-c-p-022272 | mp-9710 | Sr16Si40HN64O |  |  | 0.531382 | [13 empty] | 0 | 0 | 1 | 0.097
c-c-p-022273 | mp-541 | Ta36Sb12HO |  |  | -1.66165 | [13 empty] | 2 | 1 | 0 | 0.042
c-c-p-022274 | mp-21681 | Nb80Ge64HO |  |  | -1.78606 | [13 empty] | 2 | 2 | 1 | 0.082
c-c-p-022275 | mp-1183556 | Ca12Y12Cd24HO |  |  | -0.944139 | [13 empty] | 1 | 1 | 1 | 0.125
c-c-p-022276 | mp-1216446 | V36Te32HO |  |  | 1.78545 | [13 empty] | 1 | 0 | 1 | 0.415
c-c-p-022277 | mp-2758 | Sr16HSe16O |  |  | 1.62476 | [13 empty] | 1 | 0 | 0 | 0.25
c-c-p-022278 | mp-10106 | Ca32As16HO |  |  | -2.32539 | [13 empty] | 0 | 0 | 1 | 0.157
c-c-p-022279 | mp-14435 | K12Ge4HSe12O |  |  | 1.87048 | [13 empty] | 1 | 1 | 1 | 0.238
c-c-p-022280 | mp-7234 | Nb60HN72O |  |  | -1.681 | [13 empty] | 2 | 1 | 2 | 0.099
c-c-p-022281 | mp-1228816 | Al18V18Fe36HO |  |  | -0.922717 | [13 empty] | 2 | 0 | 1 | 0.065
c-c-p-022282 | mp-1186067 | Na48HPd16O |  |  | -1.39687 | [13 empty] | 1 | 1 | 0 | 0.125
c-c-p-022283 | mp-1017541 | Zr36HIr36O |  |  | -1.4425 | [13 empty] | 2 | 0 | 1 | 0.125
c-c-p-022284 | mp-999133 | Ta36HPd36O |  |  | -1.36227 | [13 empty] | 1 | 0 | 1 | 0.25
c-c-p-022285 | mp-1215413 | Zn18Cu36Ni18HO |  |  | -0.360207 | [13 empty] | 2 | 1 | 1 | 0.042
c-c-p-022286 | mp-567705 | Ti24Al48HO |  |  | -1.09284 | [13 empty] | 2 | 1 | 1 | 0.098
c-c-p-022287 | mp-6914 | Ca24Ga24HO |  |  | -1.19433 | [13 empty] | 2 | 1 | 1 | 0.048
c-c-p-022288 | mp-819 | Hf40Cr80HO |  |  | -2.02777 | [13 empty] | 2 | 2 | 1 | 0.063
c-c-p-022289 | mp-1221434 | Na32Ta48HS96O |  |  | -1.95983 | [13 empty] | 2 | 0 | -1 | 0.011
c-c-p-022290 | mp-637736 | Zr48Ge48HRu48O |  |  | -1.06408 | [13 empty] | 1 | 1 | 2 | 0.045
c-c-p-022291 | mp-1183453 | Ca24Tl12Hg12HO |  |  | -2.02975 | [13 empty] | 2 | 1 | 0 | 0.042
c-c-p-022292 | mp-11324 | Ta18HSe36O |  |  | -0.370193 | [13 empty] | 2 | 1 | 2 | 0.03
c-c-p-022293 | mp-1056985 | Ti18HPd18O |  |  | 0.765084 | [13 empty] | 0 | 0 | 1 | 0.25
c-c-p-022294 | mp-684989 | HW108C48O |  |  | -1.58047 | [13 empty] | 1 | 1 | 1 | 0.104
c-c-p-022295 | mp-1221626 | Mn24Fe24P48HO |  |  | -0.445754 | [13 empty] | 2 | 1 | 0 | 0.047
c-c-p-022296 | mp-1077045 | Ti128H65O |  |  | -1.39665 | [13 empty] | 2 | 1 | 1 | 0.062
c-c-p-022297 | mp-1226950 | Cd32Te16HS16O |  |  | 1.88468 | [13 empty] | 1 | 1 | 0 | 0.25
c-c-p-022298 | mp-1079440 | Ni48As48HPd48O |  |  | 0.915274 | [13 empty] | 2 | -1 | 2 | 0.024
c-c-p-022299 | mp-1188655 | HIr24S36O |  |  | -0.489723 | [13 empty] | 2 | 1 | 0 | 0.045
c-c-p-022300 | mp-1220511 | Nb50Si60HW50O |  |  | -0.534477 | [13 empty] | 2 | 1 | 2 | 0.072
c-c-p-022301 | mp-1395 | V24HRu24O |  |  | -1.42072 | [13 empty] | 1 | 1 | 1 | 0.083
c-c-p-022302 | mp-1747 | K12Te6HO |  |  | 0.332085 | [13 empty] | 2 | 1 | 0 | 0.042
c-c-p-022303 | mp-1091415 | Ge48HO |  |  | -0.0371483 | [13 empty] | 2 | 1 | 2 | 0.027
c-c-p-022304 | mp-17216 | Hf80Si64HO |  |  | -2.44304 | [13 empty] | 1 | 1 | 2 | 0.078
c-c-p-022305 | mp-20465 | As32HPd16O |  |  | 0.0289176 | [13 empty] | 1 | 1 | 0 | 0.058
c-c-p-022306 | mp-12798 | Ni54HPt18O |  |  | -0.246964 | [13 empty] | 1 | 0 | 0 | 0.25
c-c-p-022307 | mp-1973 | Nb32Ga96HO |  |  | 0.542382 | [13 empty] | 2 | 2 | 1 | 0.031
c-c-p-022308 | mp-582444 | HOs4Se8Cl48O |  |  | 2.16654 | [13 empty] | 0 | 0 | 1 | 0.215
c-c-p-022309 | mp-1069 | Hf64Si128HO |  |  | -1.07672 | [13 empty] | 2 | 1 | 2 | 0.125
c-c-p-022310 | mp-1218136 | Ta36Ni9HS72O |  |  | -1.57139 | [13 empty] | 2 | 1 | 1 | 0.048
c-c-p-022311 | mp-2006 | V96HIr32O |  |  | -0.65671 | [13 empty] | 1 | 1 | 0 | 0.062
c-c-p-022312 | mp-1887 | Mo48P96HO |  |  | -0.41949 | [13 empty] | 2 | 0 | 1 | 0.03
c-c-p-022313 | mp-1008601 | Zr16Ag32HO |  |  | 0.47728 | [13 empty] | 1 | 1 | 0 | 0.25
c-c-p-022314 | mp-16225 | Y72Si72HRh24O |  |  | -1.07655 | [13 empty] | 1 | 0 | 2 | 0.052
c-c-p-022315 | mp-30883 | V24Zn30HO |  |  | -1.67597 | [13 empty] | 1 | 0 | 0 | 0.078
c-c-p-022316 | mp-1217260 | Ti40Fe32Sb32HO |  |  | -0.913295 | [13 empty] | 2 | 0 | -1 | 0.234
c-c-p-022317 | mp-1216242 | HW48N72O |  |  | -3.87585 | [13 empty] | 1 | 0 | 2 | 0.059
c-c-p-022318 | mp-1017531 | V80HPt80O |  |  | 0.115638 | [13 empty] | 1 | 2 | 2 | 0.1
c-c-p-022319 | mp-30933 | Zr36Bi36HO |  |  | -1.42268 | [13 empty] | 1 | 2 | 1 | 0.023
c-c-p-022320 | mp-999502 | Mo24HPt24O |  |  | 0.257495 | [13 empty] | 0 | 0 | 1 | 0.249
c-c-p-022321 | mp-1152 | Ti18HRh54O |  |  | 0.00371384 | [13 empty] | 2 | 1 | 0 | 0.083
c-c-p-022322 | mp-1221923 | Mn64As32P32HO |  |  | -0.930368 | [13 empty] | 2 | 2 | 1 | 0.248
c-c-p-022323 | mp-9270 | Sb12HIr12S12O |  |  | 0.578683 | [13 empty] | 1 | 1 | 1 | 0.171
c-c-p-022324 | mp-643432 | H145N48O |  |  | 3.43992 | [13 empty] | 2 | 1 | 0 | 0.026
c-c-p-022325 | mp-1103248 | Ti48Si48HIr48O |  |  | -0.634808 | [13 empty] | 0 | 2 | 1 | 0.146
c-c-p-022326 | mp-1219797 | Ni72Sn12Te24HO |  |  | 0.631129 | [13 empty] | 2 | 1 | 0 | 0.083
c-c-p-022327 | mp-1212609 | Ga27HPd27O |  |  | 0.902844 | [13 empty] | 1 | 0 | 0 | 0.25
c-c-p-022328 | mp-1869 | Ga32HPd64O |  |  | 0.390509 | [13 empty] | 0 | 1 | 0 | 0.103
c-c-p-022329 | mp-8954 | Ta12HSe24O |  |  | -1.36987 | [13 empty] | 1 | 0 | 1 | 0.25
c-c-p-022330 | mp-620032 | Ti144HSe72O |  |  | -1.64827 | [13 empty] | 0 | 2 | 1 | 0.089
c-c-p-022331 | mp-5659 | Ti72Si24HC48O |  |  | -2.42199 | [13 empty] | 2 | -1 | 2 | 0.103
c-c-p-022332 | mvc-16439 | Ca48V16HN48O |  |  | -0.596635 | [13 empty] | 1 | 1 | 2 | 0.172
c-c-p-022333 | mp-1183675 | Cd16HPd48O |  |  | 0.519167 | [13 empty] | 2 | 1 | 1 | 0.063
c-c-p-022334 | mp-11697 | Ta12Sb24HO |  |  | -1.20285 | [13 empty] | 2 | 1 | -2 | 0.052
c-c-p-022335 | mp-1224286 | Hf36Ti36HN72O |  |  | -2.49014 | [13 empty] | 1 | 1 | 1 | 0.063
c-c-p-022336 | mp-23206 | Bi40HPd40O |  |  | 0.647344 | [13 empty] | 2 | 2 | -1 | 0.027
c-c-p-022337 | mp-1179605 | Sb24HO |  |  | 0.441648 | [13 empty] | 2 | 0 | 1 | 0
c-c-p-022338 | mp-19724 | Cu48Ge16HO |  |  | 0.439563 | [13 empty] | 0 | 1 | 1 | 0.315
c-c-p-022339 | mp-1080231 | Cs8Tl8HCl24O |  |  | 2.32177 | [13 empty] | 0 | 0 | 1 | 0.264
c-c-p-022340 | mp-9781 | K30Sb10HS40O |  |  | 0.41425 | [13 empty] | 2 | 2 | 1 | 0.095
c-c-p-022341 | mp-1223802 | Hf36Al54Zn18HO |  |  | -0.957105 | [13 empty] | 2 | 1 | 2 | 0.042
c-c-p-022342 | mp-1199529 | Hf144As72HO |  |  | -2.98705 | [13 empty] | 0 | 2 | 1 | 0.226
c-c-p-022343 | mp-22469 | In24Ni72HO |  |  | 0.142026 | [13 empty] | 2 | 1 | 0 | 0.167
c-c-p-022344 | mp-1215997 | Y18In18HO |  |  | -1.83474 | [13 empty] | 1 | 0 | 2 | 0.083
c-c-p-022345 | mp-7260 | P32HS40O |  |  | 3.36792 | [13 empty] | 1 | 1 | 0 | 0
c-c-p-022346 | mp-1227298 | Bi16Sb16HPd32O |  |  | -0.523325 | [13 empty] | 1 | 0 | 1 | 0.477
c-c-p-022347 | mp-1183482 | Ca32Cu16HRh16O |  |  | -1.34224 | [13 empty] | 1 | 1 | 0 | 0.125
c-c-p-022348 | mp-505071 | Si16HPd72O |  |  | 0.0729664 | [13 empty] | 0 | 1 | 0 | 0.25
c-c-p-022349 | mp-1189340 | Fe96P48HO |  |  | -0.445683 | [13 empty] | 1 | 0 | 1 | 0.252
c-c-p-022350 | mp-30461 | Bi24HPd48Pb24O |  |  | 0.524925 | [13 empty] | 1 | 1 | 2 | 0.177
c-c-p-022351 | mp-9983 | Ta24HSe36O |  |  | 1.64161 | [13 empty] | 0 | 1 | 2 | 0.094
c-c-p-022352 | mp-31485 | Ga40HPd104O |  |  | 0.407858 | [13 empty] | 1 | 1 | 1 | 0.221
c-c-p-022353 | mp-1095073 | Mo48P48HRu48O |  |  | -1.13859 | [13 empty] | 2 | -1 | 2 | 0.158
c-c-p-022354 | mp-1105844 | Sr36Hg12HO |  |  | -2.18285 | [13 empty] | 1 | 2 | 1 | 0.109
c-c-p-022355 | mp-2399 | Y32Hg32HO |  |  | -1.69361 | [13 empty] | 2 | 1 | 1 | 0.125
c-c-p-022356 | mp-632219 | Zr36H37O |  |  | -1.43174 | [13 empty] | 2 | 0 | 1 | 0.188
c-c-p-022357 | mp-1220645 | Nb24HAu8O |  |  | -1.57345 | [13 empty] | 1 | 0 | 0 | 0.25
c-c-p-022358 | mp-20685 | Cr96Ge32HO |  |  | -1.53256 | [13 empty] | 1 | 1 | 0 | 0.063
c-c-p-022359 | mp-1065309 | Zr12Al36HO |  |  | -1.79671 | [13 empty] | 2 | 1 | 0 | 0.083
c-c-p-022360 | mp-1216480 | V36Ga12HO |  |  | -0.625625 | [13 empty] | 2 | 0 | 1 | 0.189
c-c-p-022361 | mp-973834 | HPd8Au24O |  |  | 1.13654 | [13 empty] | 1 | 0 | 0 | 0.25
c-c-p-022362 | mp-992 | Ca32Ga64HO |  |  | -0.916767 | [13 empty] | 2 | -1 | 2 | 0.125
c-c-p-022363 | mp-1080231 | Cs4Tl4HCl12O |  |  | 2.16505 | [13 empty] | 1 | 0 | 1 | 0.07
c-c-p-022364 | mp-977367 | Cd24In24HRh48O |  |  | 0.129914 | [13 empty] | 2 | 1 | 0 | 0.042
c-c-p-022365 | mp-1187591 | Ti48HN32O |  |  | -2.37182 | [13 empty] | 2 | 0 | -1 | 0.102
c-c-p-022366 | mp-10106 | Ca48As24HO |  |  | -2.62144 | [13 empty] | 2 | 1 | 2 | 0.024
c-c-p-022367 | mp-1188059 | Zr20Ga20HRu40O |  |  | -1.01777 | [13 empty] | 2 | 2 | 1 | 0.025
c-c-p-022368 | mp-1077365 | Y12Te24HO |  |  | -0.435129 | [13 empty] | 2 | 1 | 2 | 0.043
c-c-p-022369 | mp-1206750 | Cr24HPt24O |  |  | -1.54545 | [13 empty] | 2 | 2 | 1 | 0.062
c-c-p-022370 | mp-865840 | Ti32Tc16HIr16O |  |  | -1.78003 | [13 empty] | 2 | 1 | 1 | 0.062
c-c-p-022371 | mp-973839 | HPd8Au24O |  |  | 1.13633 | [13 empty] | 1 | 0 | 1 | 0.125
c-c-p-022372 | mp-1079585 | Nb96HN48O |  |  | -1.4609 | [13 empty] | 1 | 0 | 1 | 0.021
c-c-p-022373 | mp-573514 | Cs32Sb32HO |  |  | -0.325359 | [13 empty] | 1 | 1 | 2 | 0.206
c-c-p-022374 | mp-977407 | Hf32Re16HRh16O |  |  | -2.11917 | [13 empty] | 1 | 0 | 0 | 0.125
c-c-p-022375 | mp-1216675 | Ti48Mo96HO |  |  | -1.32964 | [13 empty] | 1 | 2 | 1 | 0.083
c-c-p-022376 | mp-927 | Cu24P48HO |  |  | -0.0558746 | [13 empty] | 0 | 1 | 2 | 0.045
c-c-p-022377 | mp-1022725 | Sn48HO |  |  | 0.361586 | [13 empty] | 1 | 1 | 0 | 0.125
c-c-p-022378 | mp-1199934 | Ti120As40HO |  |  | -1.94294 | [13 empty] | 2 | 2 | 1 | 0.105
c-c-p-022379 | mp-1095456 | Nb16Fe32HO |  |  | -0.799813 | [13 empty] | 1 | 0 | 1 | 0.078
c-c-p-022380 | mp-632311 | Ta64H33O |  |  | -1.99814 | [13 empty] | 2 | 1 | 1 | 0.22
c-c-p-022381 | mp-865985 | Cd24HPd72O |  |  | 0.425701 | [13 empty] | 2 | 1 | 1 | 0.042
c-c-p-022382 | mp-1219501 | HRu16Se16S16O |  |  | 0.92204 | [13 empty] | 1 | 1 | 0 | 0.308
c-c-p-022383 | mp-865671 | Y16Zn8In8HO |  |  | -2.38314 | [13 empty] | 1 | 0 | 0 | 0.125
c-c-p-022384 | mp-11517 | Nb18HRu54O |  |  | -1.11958 | [13 empty] | 1 | 0 | 0 | 0.25
c-c-p-022385 | mp-972069 | Ti96Ga32HO |  |  | -0.981732 | [13 empty] | 2 | 2 | 1 | 0.031
c-c-p-022386 | mp-864889 | Zr32Zn96HO |  |  | -1.87499 | [13 empty] | 1 | 0 | 1 | 0.119
c-c-p-022387 | mp-1102732 | Hf24Si24HW24O |  |  | -2.35962 | [13 empty] | 1 | 0 | 2 | 0.035
c-c-p-022388 | mp-945077 | Y24Te72HO |  |  | -0.254747 | [13 empty] | 2 | 1 | 1 | 0.036
c-c-p-022389 | mp-1483 | Si48HRh48O |  |  | -0.775137 | [13 empty] | 1 | 1 | 1 | 0.229
c-c-p-022390 | mp-28128 | HS16Cl32O |  |  | 1.20722 | [13 empty] | 1 | 0 | 2 | 0.215
c-c-p-022391 | mp-20866 | Ge32HRh32O |  |  | 0.0272564 | [13 empty] | 2 | 1 | 1 | 0.009
c-c-p-022392 | mp-30473 | Ca48Ga80HO |  |  | -1.3649 | [13 empty] | 0 | 1 | 1 | 0.057
c-c-p-022393 | mp-862655 | HRu96W32O |  |  | -0.449301 | [13 empty] | 2 | 1 | 1 | 0
c-c-p-022394 | mp-1188052 | Zr12Ga12Co24HO |  |  | 0.200486 | [13 empty] | 1 | 1 | 1 | 0.125
c-c-p-022395 | mp-18663 | Al68Si16HPd32O |  |  | -1.21268 | [13 empty] | 1 | 0 | 0 | 0.078
c-c-p-022396 | mp-5967 | Ti12Co12Sb12HO |  |  | -2.26011 | [13 empty] | 1 | 1 | 1 | 0.042
c-c-p-022397 | mp-331 | Sc24Al24HO |  |  | -1.83969 | [13 empty] | 1 | 1 | 0 | 0.25
c-c-p-022398 | mp-867373 | Ti12Co72P42HO |  |  | 0.266923 | [13 empty] | 1 | 1 | 0 | 0.257
c-c-p-022399 | mp-1078389 | Mo36HN36O |  |  | -1.19425 | [13 empty] | 0 | 0 | 1 | 0.065
c-c-p-022400 | mp-570436 | Ca16HIr32O |  |  | -1.1828 | [13 empty] | 1 | 0 | 0 | 0.062
c-c-p-022401 | mp-1224419 | Hf54Nb54HN108O |  |  | -2.38591 | [13 empty] | 2 | 0 | 1 | 0.02
c-c-p-022402 | mp-1056985 | Ti27HPd27O |  |  | -1.51085 | [13 empty] | 1 | 0 | 0 | 0.25
c-c-p-022403 | mp-981379 | Zn30Cd10HS40O |  |  | -0.197898 | [13 empty] | 2 | 2 | 1 | 0.021
c-c-p-022404 | mp-1206080 | Zr16Zn32Ge16HO |  |  | -2.99753 | [13 empty] | 0 | 0 | 1 | 0.116
c-c-p-022405 | mp-999298 | HPd24Au8O |  |  | 1.23053 | [13 empty] | 1 | 0 | 0 | 0.25
c-c-p-022406 | mp-672222 | Ta144As72HO |  |  | -0.869546 | [13 empty] | 0 | 2 | 1 | 0.105
c-c-p-022407 | mp-1101178 | HW48N96O |  |  | -0.0145228 | [13 empty] | 1 | 1 | -1 | 0.5
c-c-p-022408 | mp-1101959 | Zr24Ge24HRh24O |  |  | -1.69542 | [13 empty] | 1 | 1 | 1 | 0.042
c-c-p-022409 | mp-1005 | Fe20P20HO |  |  | -0.969379 | [13 empty] | 1 | 2 | 2 | 0.058
c-c-p-022410 | mp-7459 | Te48Mo24HO |  |  | 1.24979 | [13 empty] | 1 | 0 | 1 | 0.274
c-c-p-022411 | mp-1063670 | HPb16Se16O |  |  | 0.414814 | [13 empty] | 0 | 1 | 1 | 0.25
c-c-p-022412 | mp-1065394 | Mo48HN48O |  |  | -1.37265 | [13 empty] | 2 | 2 | 1 | 0.031
c-c-p-022413 | mp-567871 | Nb60Si36HO |  |  | -1.01591 | [13 empty] | 2 | 1 | 0 | 0.091
c-c-p-022414 | mp-730 | P48HPt24O |  |  | -0.257664 | [13 empty] | 2 | 1 | 0 | 0.112
c-c-p-022415 | mp-16609 | Si36HOs24O |  |  | -0.704189 | [13 empty] | 2 | 1 | 1 | 0.063
c-c-p-022416 | mp-17524 | Ge32As64HO |  |  | 0.497347 | [13 empty] | 2 | 1 | 0 | 0.081
c-c-p-022417 | mp-540782 | V96As72HO |  |  | -1.07534 | [13 empty] | 1 | 0 | 1 | 0.207
c-c-p-022418 | mp-30380 | Ga24HAu48O |  |  | 0.992691 | [13 empty] | 2 | 2 | 1 | 0.23
c-c-p-022419 | mp-104 | Sb48HO |  |  | 0.694004 | [13 empty] | 2 | -1 | 2 | 0
c-c-p-022420 | mp-1102855 | Sc24Ge24HIr24O |  |  | -1.1067 | [13 empty] | 1 | 1 | 1 | 0.023
c-c-p-022421 | mp-1212671 | Ga15Cu3Te24HO |  |  | -1.26325 | [13 empty] | 2 | 1 | 0 | 0.123
c-c-p-022422 | mp-985443 | Ag24Hg8HO |  |  | 1.38247 | [13 empty] | 1 | 0 | 0 | 0.25
c-c-p-022423 | mp-1199529 | Hf96As48HO |  |  | -2.13482 | [13 empty] | 2 | 1 | 1 | 0.218
c-c-p-022424 | mp-1193800 | Hf54Re24HSe6O |  |  | -2.10001 | [13 empty] | 1 | 1 | 1 | 0.022
c-c-p-022425 | mp-867126 | Rb18HO |  |  | -1.16643 | [13 empty] | 2 | 1 | 1 | 0.037
c-c-p-022426 | mp-540912 | As96HIr32O |  |  | -0.270245 | [13 empty] | 2 | 1 | 1 | 0.119
c-c-p-022427 | mp-1077482 | Ti72H145O |  |  | -1.21984 | [13 empty] | 1 | 0 | 2 | 0.199
c-c-p-022428 | mp-1188102 | V100Si60HO |  |  | -1.91421 | [13 empty] | 2 | 1 | 2 | 0.013
c-c-p-022429 | mp-29551 | Na36Hg12HO |  |  | -1.3991 | [13 empty] | 2 | 1 | 0 | 0.042
c-c-p-022430 | mp-1217894 | Ta18Re18HO |  |  | 0.273501 | [13 empty] | 0 | 0 | 1 | 0.25
c-c-p-022431 | mp-1192251 | Hf84As48HO |  |  | -0.193012 | [13 empty] | 0 | 1 | 2 | 0.142
c-c-p-022432 | mp-505016 | Cs12Mn12As12O | -166.377 |  |  | -1.55049 | [12 empty] | 2 | 1 | 1 | 0.25
c-c-p-022433 | mp-753304 | Hg20O | -7.41077 |  |  | 2.86775 | [12 empty] | 2 | 2 | 1 | 0.05
c-c-p-022434 | mp-1218926 | Sn24Pt24Se24O | -316.567 |  |  | 0.379419 | [12 empty] | 2 | 1 | 0 | 0.106
c-c-p-022435 | mp-998979 | Ti36In12O | -278.48 |  |  | -2.26534 | [12 empty] | 2 | 1 | 0 | 0.042
c-c-p-022436 | mp-1228947 | Al9Ag36O | -110.707 |  |  | 0.486792 | [12 empty] | 1 | 0 | -2 | 0.305
c-c-p-022437 | mp-10264 | Ni54Te54O | -445.906 |  |  | 2.50276 | [12 empty] | 0 | 0 | 1 | 0
c-c-p-022438 | mp-30722 | Sc8Hg24O | -48.3693 |  |  | -2.02343 | [12 empty] | 2 | 1 | 1 | 0.125
c-c-p-022439 | mp-1157 | Ta18Ni36O | -372.511 |  |  | -2.34928 | [12 empty] | 0 | 0 | 1 | 0.083
c-c-p-022440 | mp-1203353 | Sr20Pb16O | -92.9085 |  |  | -1.11781 | [12 empty] | 0 | 1 | 1 | 0.033
c-c-p-022441 | mp-570505 | Ca36Al24N48O | -616.884 |  |  | -2.46846 | [12 empty] | 1 | 1 | 1 | 0.105
c-c-p-022442 | mp-28580 | Y24N12Cl36O | -436.117 |  |  | 0.668313 | [12 empty] | 2 | 1 | -1 | 0.092
c-c-p-022443 | mp-1793 | Zr48Te16O | -446.129 |  |  | -2.58941 | [12 empty] | 1 | 1 | 2 | 0.1
c-c-p-022444 | mp-1222586 | Na24In16Bi24O | -156.884 |  |  | 1.20514 | [12 empty] | 0 | 1 | 2 | 0.603
c-c-p-022445 | mp-10895 | Mn40Al20V20O | -567.146 |  |  | -2.33126 | [12 empty] | 2 | 2 | 1 | 0.025
c-c-p-022446 | mp-23253 | Rb40Bi80O | -346.393 |  |  | 1.31123 | [12 empty] | 2 | 2 | 1 | 0.063
c-c-p-022447 | mp-29381 | Na48Te48As24O | -358.729 |  |  | 0.94555 | [12 empty] | 1 | 2 | 1 | 0.255
c-c-p-022448 | mp-1187811 | Y16Ag48O | -213.053 |  |  | -0.799139 | [12 empty] | 2 | 1 | 1 | 0.062
c-c-p-022449 | mp-1101943 | Ta24Fe24Si24O | -582.545 |  |  | -2.39563 | [12 empty] | 1 | 2 | 0 | 0.167
c-c-p-022450 | mp-632319 | Cs20H20O | -89.4492 |  |  | 1.35759 | [12 empty] | 2 | 2 | 1 | 0.05
c-c-p-022451 | mp-571505 | Rb16In24O | -69.2898 |  |  | -1.07542 | [12 empty] | 1 | 0 | 0 | 0.25
c-c-p-022452 | mp-28267 | Na56Al16Sb40O | -309.902 |  |  | -0.267134 | [12 empty] | 0 | 1 | 1 | 0.073
c-c-p-022453 | mp-1188051 | Zr18Bi6O | -167.291 |  |  | -2.93316 | [12 empty] | 1 | 1 | 1 | 0
c-c-p-022454 | mp-7390 | Sr12Ge24O | -131.778 |  |  | -0.18423 | [12 empty] | 2 | 1 | 0 | 0.056
c-c-p-022455 | mp-2395 | Sb24Rh8O | -155.257 |  |  | 0.954598 | [12 empty] | 1 | 1 | 0 | 0.039
c-c-p-022456 | mp-20235 | Ca10Mn10Ge10O | -144.959 |  |  | -2.55994 | [12 empty] | 2 | 1 | 2 | 0.11
c-c-p-022457 | mp-1206704 | Mo12Pd24O | -223.13 |  |  | 1.93716 | [12 empty] | 0 | 1 | 1 | 0.167
c-c-p-022458 | mp-570684 | Zr32Os64O | -918.625 |  |  | -0.721358 | [12 empty] | 2 | 0 | 1 | 0.015
c-c-p-022459 | mp-1217163 | Ti30S48O | -501.732 |  |  | 2.20796 | [12 empty] | 2 | 1 | 1 | 0.25
c-c-p-022460 | mp-31150 | Sr32Bi48O | -263.395 |  |  | -1.43556 | [12 empty] | 0 | 0 | 1 | 0.035
c-c-p-022461 | mp-30853 | Tl32Pt48O | -316.198 |  |  | 1.67807 | [12 empty] | 1 | 0 | 0 | 0.083
c-c-p-022462 | mp-867292 | Ga40Ru20Rh20O | -432.186 |  |  | 0.341566 | [12 empty] | 2 | 2 | 1 | 0.025
c-c-p-022463 | mp-1030 | Sb12Pt84O | -506.332 |  |  | 1.60186 | [12 empty] | 1 | 1 | 1 | 0.083
c-c-p-022464 | mp-619071 | Pb24Cl48O | -234.955 |  |  | 2.51411 | [12 empty] | 2 | 1 | 2 | 0.146
c-c-p-022465 | mp-865495 | V48Cr24Tc24O | -823.121 |  |  | -1.72816 | [12 empty] | 2 | 1 | 0 | 0.042
c-c-p-022466 | mp-865176 | Hf16Cu48O | -305.431 |  |  | -1.24441 | [12 empty] | 1 | 0 | 0 | 0.125
c-c-p-022467 | mp-2402 | Na64Si64O | -396.992 |  |  | -1.30806 | [12 empty] | 2 | 1 | 1 | 0.015
c-c-p-022468 | mp-570199 | Ti27Pd45O | -424.769 |  |  | 0.188514 | [12 empty] | 1 | 0 | 2 | 0.13
c-c-p-022469 | mp-31438 | Y12Zr12Sb12O | -239.45 |  |  | -3.56756 | [12 empty] | 2 | 1 | 1 | 0.137
c-c-p-022470 | mp-865342 | Zn54Rh18O | -171.631 |  |  | 1.27329 | [12 empty] | 0 | 0 | 1 | 0.125
c-c-p-022471 | mp-623089 | Ca9Cd9Pb9O | -58.7779 |  |  | -0.935791 | [12 empty] | 2 | 0 | 1 | 0.056
c-c-p-022472 | mp-865899 | Ti60Os20O | -653.555 |  |  | -2.61817 | [12 empty] | 2 | 2 | 1 | 0.025
c-c-p-022473 | mp-1186926 | Ru48Rh16O | -496.57 |  |  | 1.89752 | [12 empty] | 0 | 0 | 1 | 0
c-c-p-022474 | mp-7437 | K16Zn16P16O | -118.398 |  |  | -2.86929 | [12 empty] | 2 | 0 | 1 | 0.021
c-c-p-022475 | mp-1215336 | Zr6Al36Mo6O | -231.503 |  |  | -1.06522 | [12 empty] | 1 | 0 | 1 | 0.129
c-c-p-022476 | mp-19740 | Y27In27Pt27O | -420.872 |  |  | -1.27414 | [12 empty] | 2 | 1 | 0 | 0.185
c-c-p-022477 | mp-793 | Ca60Si36O | -310.507 |  |  | -2.96948 | [12 empty] | 2 | 1 | 0 | 0.083
c-c-p-022478 | mp-39 | Tl48O | -93.1725 |  |  | 1.0991 | [12 empty] | 1 | 1 | 1 | 0.083
c-c-p-022479 | mp-1215400 | Zr24Se32O | -359.356 |  |  | -2.5668 | [12 empty] | 0 | 0 | 1 | 0.25
c-c-p-022480 | mp-998 | Al32Cu16O | -167.495 |  |  | -1.10318 | [12 empty] | 1 | 1 | 2 | 0
c-c-p-022481 | mp-1682 | Zr36As36O | -510.73 |  |  | -0.244297 | [12 empty] | 1 | 0 | 1 | 0.042
c-c-p-022482 | mp-1102687 | Zr24Ni24Ge24O | -442.683 |  |  | -2.41485 | [12 empty] | 0 | 1 | 1 | 0.171
c-c-p-022483 | mp-982871 | Na48Pt16O | -147.178 |  |  | 0.214791 | [12 empty] | 2 | 0 | 1 | 0.062
c-c-p-022484 | mp-13962 | Hf18Si18Se18O | -359.289 |  |  | -2.60751 | [12 empty] | 1 | 0 | 1 | 0.064
c-c-p-022485 | mp-754556 | Nb36N60O | -873.67 |  |  | 1.92492 | [12 empty] | 0 | 1 | 0 | 0
c-c-p-022486 | mp-680576 | Ti72Se36O | -695.861 |  |  | -3.28518 | [12 empty] | 0 | 1 | 0 | 0.057
c-c-p-022487 | mp-573514 | Cs40Sb40O | -216.132 |  |  | 0.0325659 | [12 empty] | 2 | 1 | 2 | 0.177
c-c-p-022488 | mp-1186974 | Sc36Tl12O | -229.846 |  |  | -3.50794 | [12 empty] | 2 | 0 | 1 | 0
c-c-p-022489 | mp-1078107 | Ca8Ni40H8O | -233.451 |  |  | -0.29478 | [12 empty] | 1 | 0 | 2 | 0.062
c-c-p-022490 | mp-1008632 | V48C24O | -614.241 |  |  | -0.501082 | [12 empty] | 1 | 0 | 1 | 0.103
c-c-p-022491 | mp-1227504 | Bi40Se40S20O | -376.276 |  |  | 2.23046 | [12 empty] | 1 | 2 | 2 | 0.1
c-c-p-022492 | mp-623511 | Sn48O | -167.15 |  |  | 0.571823 | [12 empty] | 1 | 1 | 1 | 0.083
c-c-p-022493 | mp-121 | Hg18O | -7.57472 |  |  | 4.14592 | [12 empty] | 2 | 1 | 2 | 0.056
c-c-p-022494 | mp-972228 | Zr36As24O | -438.593 |  |  | -0.463911 | [12 empty] | 1 | 2 | 1 | 0.011
c-c-p-022495 | mp-1207193 | Cu16Te32O | -143.253 |  |  | 1.65417 | [12 empty] | 1 | 1 | 0 | 0.25
c-c-p-022496 | mp-1217132 | Ti16V8Te32O | -292.204 |  |  | 5.16712 | [12 empty] | 2 | 2 | -1 | 0.059
c-c-p-022497 | mp-684969 | Sc12S18O | -189.35 |  |  | 0.779069 | [12 empty] | 2 | 0 | 1 | 0.042
c-c-p-022498 | mp-1078665 | Ca24Zn8O | -49.5123 |  |  | -2.01193 | [12 empty] | 1 | 1 | 0 | 0.339
c-c-p-022499 | mp-15668 | Na24Se24O | -145.312 |  |  | 1.27453 | [12 empty] | 2 | 1 | 1 | 0.038
c-c-p-022500 | mp-974558 | Na24O | -32.5305 |  |  | -0.403846 | [12 empty] | 1 | 1 | 0 | 0.125
c-c-p-022501 | mp-10026 | Sc16Te16O | -174.793 |  |  | -3.37901 | [12 empty] | 1 | 0 | 1 | 0.229
c-c-p-022502 | mp-30437 | Ca24Sn24Pd24O | -283.454 |  |  | -0.32522 | [12 empty] | 0 | 1 | 2 | 0.05
c-c-p-022503 | mp-1190141 | Na16Te8S24O | -164.922 |  |  | 1.92017 | [12 empty] | 1 | 1 | 1 | 0.206
c-c-p-022504 | mp-1105836 | Sc16S24O | -251.302 |  |  | -3.91824 | [12 empty] | 1 | 1 | 0 | 0.017
c-c-p-022505 | mp-1080448 | Al24Pt72O | -506.529 |  |  | 0.777245 | [12 empty] | 2 | 1 | 0 | 0.083
c-c-p-022506 | mp-1102603 | Y24Ga24Ni24O | -357.287 |  |  | -0.558803 | [12 empty] | 0 | 1 | 2 | 0.167
c-c-p-022507 | mp-1224983 | Fe32Co32Si64O | -823.228 |  |  | -0.152589 | [12 empty] | 1 | 1 | 0 | 0.046
c-c-p-022508 | mp-1208170 | Ti24V24P24O | -549.531 |  |  | 0.663353 | [12 empty] | 2 | 1 | 2 | 0.157
c-c-p-022509 | mp-9969 | Sc32Si32O | -385.55 |  |  | -3.37436 | [12 empty] | 1 | 1 | 1 | 0.07
c-c-p-022510 | mp-1100766 | Ni54Pt18O | -346.528 |  |  | 0.494623 | [12 empty] | 0 | 0 | 1 | 0.125
c-c-p-022511 | mp-1184030 | Ga16Cu16Pd32O | -266.01 |  |  | 0.383605 | [12 empty] | 1 | 0 | 0 | 0.125
c-c-p-022512 | mp-22466 | Sr16In64O | -180.382 |  |  | -0.629294 | [12 empty] | 1 | 1 | 1 | 0.029
c-c-p-022513 | mp-1585 | V48Co16O | -499.352 |  |  | -1.80536 | [12 empty] | 1 | 0 | 0 | 0.125
c-c-p-022514 | mp-18127 | Sr16Ni64Sn32O | -451.42 |  |  | 1.7581 | [12 empty] | 0 | 0 | 1 | 0.081
c-c-p-022515 | mp-28888 | Cu8Pt16S32O | -245.716 |  |  | 1.64061 | [12 empty] | 2 | 2 | -1 | 0.016
c-c-p-022516 | mp-10214 | Y24Ge12Rh36O | -483.941 |  |  | 0.10002 | [12 empty] | 0 | 0 | 1 | 0.102
c-c-p-022517 | mp-1393 | Sn80Au20O | -335.319 |  |  | 0.277521 | [12 empty] | 2 | 2 | 1 | 0.007
c-c-p-022518 | mp-9895 | Tc32P48O | -579.212 |  |  | 0.351235 | [12 empty] | 1 | 1 | -2 | 0.115
c-c-p-022519 | mp-23279 | K12Bi24O | -109.578 |  |  | 0.860121 | [12 empty] | 2 | 1 | 0 | 0.021
c-c-p-022520 | mp-1184766 | Hg40O | -7.52577 |  |  | 3.94742 | [12 empty] | 1 | 1 | 0 | 0.02
c-c-p-022521 | mp-1941 | Ga36Ni36O | -285.091 |  |  | 0.390705 | [12 empty] | 2 | 1 | 0 | 0.083
c-c-p-022522 | mp-1106381 | Na32As32O | -196.341 |  |  | 1.12773 | [12 empty] | 2 | 2 | -1 | 0.074
c-c-p-022523 | mp-1184368 | Fe16Rh48O | -419.05 |  |  | 0.45693 | [12 empty] | 1 | 1 | 0 | 0.123
c-c-p-022524 | mp-1223859 | In32Ga16As48O | -329.858 |  |  | 1.87687 | [12 empty] | 2 | 0 | 1 | 0.231
c-c-p-022525 | mp-1227319 | Bi12Sb4O | -62.5767 |  |  | 1.96376 | [12 empty] | 1 | 0 | 1 | 0.499
c-c-p-022526 | mp-974990 | Rb24Hg8O | -25.4806 |  |  | 0.00901386 | [12 empty] | 1 | 0 | 0 | 0.125
c-c-p-022527 | mp-11366 | Zr16Zn16Cu32O | -246.343 |  |  | -2.42848 | [12 empty] | 1 | 1 | 0 | 0.125
c-c-p-022528 | mp-23253 | Rb16Bi32O | -139.944 |  |  | 0.794136 | [12 empty] | 1 | 0 | 0 | 0.062
c-c-p-022529 | mp-1078697 | V72Ge24O | -718.048 |  |  | -2.69321 | [12 empty] | 2 | 1 | 0 | 0.042
c-c-p-022530 | mp-1217422 | Tc24Rh24O | -376.905 |  |  | -0.169264 | [12 empty] | 1 | 1 | 0 | 0.25
c-c-p-022531 | mp-510032 | Ge48Os32O | -518.11 |  |  | 0.292638 | [12 empty] | 1 | 0 | 1 | 0.199
c-c-p-022532 | mp-1018156 | Hf36Cd18O | -334.198 |  |  | -3.01744 | [12 empty] | 1 | 0 | 1 | 0.166
c-c-p-022533 | mp-1017545 | Zr27Rh27O | -419.489 |  |  | -2.60823 | [12 empty] | 1 | 0 | 0 | 0.25
c-c-p-022534 | mp-16718 | Al96Tc16O | -493.404 |  |  | -2.0816 | [12 empty] | 0 | 1 | 1 | 0.107
c-c-p-022535 | mp-33 | Ru48O | -388.086 |  |  | -0.0439337 | [12 empty] | 1 | 1 | 0 | 0.25
c-c-p-022536 | mp-1973 | Nb12Ga36O | -214.502 |  |  | -0.452543 | [12 empty] | 2 | 1 | 0 | 0.083
c-c-p-022537 | mp-559492 | Tl12Ni24S24O | -238.108 |  |  | -3.28719 | [12 empty] | 1 | 0 | 1 | 0.297
c-c-p-022538 | mp-1100773 | Y48Cd16O | -295.273 |  |  | -3.78516 | [12 empty] | 1 | 1 | 0 | 0.125
c-c-p-022539 | mp-1079460 | Ti96Sn32O | -814.879 |  |  | -2.2155 | [12 empty] | 2 | 1 | 0 | 0.056
c-c-p-022540 | mp-9907 | Sr16As48O | -262.306 |  |  | -0.310692 | [12 empty] | 1 | 1 | -2 | 0.116
c-c-p-022541 | mp-17173 | Rh32S48O | -416.891 |  |  | 1.18976 | [12 empty] | 1 | 0 | 1 | 0.048
c-c-p-022542 | mp-972088 | Zr24Zn8O | -193.558 |  |  | -2.64443 | [12 empty] | 1 | 0 | 1 | 0.125
c-c-p-022543 | mp-1431 | Mn48Si48O | -649.751 |  |  | -0.436536 | [12 empty] | 1 | 1 | 1 | 0.233
c-c-p-022544 | mp-862695 | Al48Co24Ru24O | -549.087 |  |  | -0.363333 | [12 empty] | 2 | 1 | 0 | 0.042
c-c-p-022545 | mp-16911 | Rb16S40O | -198.782 |  |  | 1.37265 | [12 empty] | 1 | 1 | 0 | 0.26
c-c-p-022546 | mp-30675 | Ti40Ga32O | -385.632 |  |  | -3.21453 | [12 empty] | 2 | 1 | 1 | 0.016
c-c-p-022547 | mp-1215462 | Zn36Cu36O | -142.426 |  |  | 0.211397 | [12 empty] | 0 | 2 | 1 | 0.083
c-c-p-022548 | mp-23870 | Na24H24O | -119.226 |  |  | -1.78543 | [12 empty] | 2 | 1 | 1 | 0.062
c-c-p-022549 | mp-1078696 | Pb12S12O | -99.0532 |  |  | 2.19252 | [12 empty] | 2 | 1 | 0 | 0.103
c-c-p-022550 | mp-1227290 | Bi12Sb12O | -92.0719 |  |  | 1.32126 | [12 empty] | 1 | 0 | -2 | 0
c-c-p-022551 | mp-1214306 | Ca32In12O | -90.9329 |  |  | -2.09049 | [12 empty] | 0 | 1 | 1 | 0.019
c-c-p-022552 | mp-1079776 | Hf12Co42O | -378.987 |  |  | -0.348536 | [12 empty] | 1 | 1 | -2 | 0.056
c-c-p-022553 | mp-1184554 | Hg32O | -7.70128 |  |  | 3.68499 | [12 empty] | 1 | 1 | 0 | 0.25
c-c-p-022554 | mp-1028594 | Te64Mo16W16O | -522.033 |  |  | 1.20485 | [12 empty] | 1 | 1 | 1 | 0
c-c-p-022555 | mp-15650 | As48Ru48O | -622.799 |  |  | 0.492938 | [12 empty] | 2 | 0 | 1 | 0.125
c-c-p-022556 | mp-3791 | Sc12Co24Sn12O | -277.938 |  |  | -1.58716 | [12 empty] | 1 | 1 | 1 | 0.125
c-c-p-022557 | mp-865382 | V48Ru16O | -540.523 |  |  | -1.5731 | [12 empty] | 1 | 0 | 0 | 0.125
c-c-p-022558 | mp-21068 | Ca12In24O | -85.9951 |  |  | -1.08025 | [12 empty] | 2 | 1 | 1 | 0.067
c-c-p-022559 | mp-505780 | Ge112Ir48O | -877.758 |  |  | 0.794736 | [12 empty] | 1 | 1 | 0 | 0.062
c-c-p-022560 | mp-1018107 | Zr12Te24O | -194.148 |  |  | 0.423743 | [12 empty] | 2 | 0 | 1 | 0.019
c-c-p-022561 | mp-1219410 | Sc24Ga32Ni16O | -336.46 |  |  | -2.87204 | [12 empty] | 0 | 0 | 1 | 0.458
c-c-p-022562 | mp-684638 | Al48S72O | -547.864 |  |  | 0.777066 | [12 empty] | 2 | 1 | 1 | 0.033
c-c-p-022563 | mp-1018717 | Hf32Sb64O | -564.019 |  |  | -1.0685 | [12 empty] | 2 | 2 | 1 | 0.125
c-c-p-022564 | mp-1226249 | Cr20Co20Si40O | -514.75 |  |  | -0.683201 | [12 empty] | 2 | 1 | 2 | 0.044
c-c-p-022565 | mp-1226441 | Co36Sb18As18O | -375.239 |  |  | 1.67 | [12 empty] | 2 | 0 | 1 | 0.274
c-c-p-022566 | mp-1206636 | Sr8Tl24O | -62.9929 |  |  | -0.567452 | [12 empty] | 1 | 1 | 0 | 0.125
c-c-p-022567 | mp-1690 | Ta24S48O | -522.449 |  |  | 1.24235 | [12 empty] | 2 | -1 | 2 | 0.25
c-c-p-022568 | mp-866062 | Hf12Si12Ru24O | -405.42 |  |  | 1.10516 | [12 empty] | 1 | 1 | 1 | 0.042
c-c-p-022569 | mp-1102843 | Fe24Mo24P24O | -573.535 |  |  | -1.50377 | [12 empty] | 2 | 1 | 1 | 0.25
c-c-p-022570 | mp-1219259 | Si16Ni48W32O | -706.062 |  |  | -1.06575 | [12 empty] | 0 | 1 | 1 | 0.193
c-c-p-022571 | mp-1185995 | Mn12Pd24Au12O | -223.224 |  |  | -0.561824 | [12 empty] | 1 | 1 | 1 | 0.042
c-c-p-022572 | mp-1070103 | Hf32Pt48O | -635.752 |  |  | -0.532084 | [12 empty] | 1 | 1 | 1 | 0.028
c-c-p-022573 | mp-1220488 | Nb24Bi4Te32O | -339.937 |  |  | -0.984581 | [12 empty] | 1 | 0 | 2 | 0.169
c-c-p-022574 | mp-22079 | As20Rh20O | -233.397 |  |  | 1.68632 | [12 empty] | 1 | 2 | 2 | 0.032
c-c-p-022575 | mp-966 | Nb18S36O | -356.462 |  |  | 0.233643 | [12 empty] | 2 | 1 | -2 | 0.222
c-c-p-022576 | mp-971661 | Si138O | -673.279 |  |  | -2.8352 | [12 empty] | 1 | 1 | 1 | 0.112
c-c-p-022577 | mp-11541 | Zr32Os32O | -607.931 |  |  | -1.41106 | [12 empty] | 2 | 1 | 1 | 0.125
c-c-p-022578 | mp-1214786 | As12Ru12S12O | -211.878 |  |  | 0.807918 | [12 empty] | 2 | 1 | -1 | 0.167
c-c-p-022579 | mp-1102167 | Ca12Ni36O | -200.667 |  |  | -0.812002 | [12 empty] | 1 | 1 | 0 | 0.126
c-c-p-022580 | mp-1102836 | Bi16Ir16S16O | -253.44 |  |  | 1.23498 | [12 empty] | 2 | 1 | 1 | 0.155
c-c-p-022581 | mp-5125 | Na36Fe12Se36O | -305.043 |  |  | -0.315721 | [12 empty] | 1 | 1 | 1 | 0.072
c-c-p-022582 | mp-677 | Sr8Cd16O | -27.2137 |  |  | -1.81563 | [12 empty] | 0 | 1 | 0 | 0
c-c-p-022583 | mp-22179 | Y12Ti12Si12O | -239.467 |  |  | -1.48076 | [12 empty] | 2 | 1 | 1 | 0.039
c-c-p-022584 | mp-15514 | Na48Se96O | -445.901 |  |  | 1.60296 | [12 empty] | 1 | 1 | 1 | 0.059
c-c-p-022585 | mp-553973 | Ge36S72O | -452.621 |  |  | 0.812467 | [12 empty] | 1 | 2 | 1 | 0.153
c-c-p-022586 | mp-1183216 | Al24Cu72O | -320.406 |  |  | 0.910786 | [12 empty] | 2 | 1 | 0 | 0.084
c-c-p-022587 | mp-1229032 | Ag18Pt72O | -406.579 |  |  | 1.90654 | [12 empty] | 2 | 1 | -2 | 0.033
c-c-p-022588 | mp-17667 | Sr24Al8Sb24O | -193.546 |  |  | -0.64816 | [12 empty] | 1 | 1 | 1 | 0.139
c-c-p-022589 | mp-19713 | Sc48In16O | -325.044 |  |  | -3.72314 | [12 empty] | 0 | 0 | 1 | 0
c-c-p-022590 | mp-10457 | Hf24Si24Pd24O | -504.152 |  |  | -2.78062 | [12 empty] | 1 | 0 | 1 | 0.192
c-c-p-022591 | mp-1106169 | Zr50Ga30O | -490.335 |  |  | -3.50465 | [12 empty] | 2 | 1 | 2 | 0.013
c-c-p-022592 | mp-11765 | Ti50Se40O | -573.756 |  |  | -1.15977 | [12 empty] | 2 | 2 | 1 | 0.023
c-c-p-022593 | mp-1210567 | Mn6Zn78O | -100.905 |  |  | 0.65812 | [12 empty] | 1 | 1 | 1 | 0.12
c-c-p-022594 | mp-675066 | Nb24Ir8Se64O | -543.518 |  |  | 2.06031 | [12 empty] | 1 | 1 | 0 | 0.129
c-c-p-022595 | mp-829 | Al36Pd36O | -338.289 |  |  | -1.54581 | [12 empty] | 2 | 1 | 0 | 0.083
c-c-p-022596 | mp-985829 | Hf18S36O | -381.057 |  |  | -3.30053 | [12 empty] | 2 | 1 | 2 | 0.038
c-c-p-022597 | mp-1120767 | Na12Cl12O | -80.4993 |  |  | 3.50694 | [12 empty] | 2 | 1 | 1 | 0.097
c-c-p-022598 | mp-1221454 | Na6V12Se24O | -219.438 |  |  | 1.02353 | [12 empty] | 1 | 0 | 1 | 0.125
c-c-p-022599 | mp-3312 | Cs8Sb16Se32O | -200.675 |  |  | 1.65571 | [12 empty] | 1 | -2 | 0 | 0.25
c-c-p-022600 | mp-1217437 | Te16Pt16Pb16O | -199.302 |  |  | 1.90795 | [12 empty] | 2 | 1 | 1 | 0.095
c-c-p-022601 | mp-639659 | In12Cu12Pt24O | -208.124 |  |  | 1.0503 | [12 empty] | 1 | 0 | 2 | 0.083
c-c-p-022602 | mp-1102458 | Y12Ga12Rh12O | -211.148 |  |  | -2.0145 | [12 empty] | 1 | 1 | 1 | 0.011
c-c-p-022603 | mp-9954 | Hf24As24O | -361.121 |  |  | -3.92311 | [12 empty] | 2 | 1 | 0 | 0.056
c-c-p-022604 | mp-1217429 | Te32Rh18O | -218.496 |  |  | 1.60496 | [12 empty] | 1 | 0 | 1 | 0.193
c-c-p-022605 | mp-1185041 | K8Hg24O | -16.0889 |  |  | 1.15628 | [12 empty] | 2 | 1 | 1 | 0.062
c-c-p-022606 | mp-1029334 | Zn24Sb12N36O | -334.322 |  |  | 0.0521374 | [12 empty] | 0 | 2 | 1 | 0.003
c-c-p-022607 | mp-861910 | Sc48Hg16O | -283.655 |  |  | -2.31439 | [12 empty] | 1 | 1 | 0 | 0.123
c-c-p-022608 | mp-7440 | Na32P32O | -222.431 |  |  | -0.177474 | [12 empty] | 2 | 2 | 1 | 0.159
c-c-p-022609 | mp-1078257 | Sr24Sn48Hg48O | -216.674 |  |  | 0.462099 | [12 empty] | 1 | 0 | 2 | 0.06
c-c-p-022610 | mp-561118 | Zn72S72O | -414.7 |  |  | 0.699437 | [12 empty] | 1 | 0 | 2 | 0.386
c-c-p-022611 | mp-1038828 | Ca18Zn18O | -52.2983 |  |  | -2.09595 | [12 empty] | 2 | 1 | 1 | 0.123
c-c-p-022612 | mp-203 | Ni24Te24O | -195.159 |  |  | 1.90051 | [12 empty] | 2 | 1 | 0 | 0.167
c-c-p-022613 | mp-1018149 | Sc18Cu36O | -226.1 |  |  | 0.923769 | [12 empty] | 0 | 0 | 1 | 0.086
c-c-p-022614 | mp-1070544 | Cr8Ga32O | -152.34 |  |  | -0.31294 | [12 empty] | 1 | 1 | 0 | 0.125
c-c-p-022615 | mp-1018726 | Hf16V16Ge16O | -364.701 |  |  | -2.67633 | [12 empty] | 1 | 1 | 2 | 0.125
c-c-p-022616 | mp-1219328 | Se12S84O | -352.089 |  |  | 1.94095 | [12 empty] | 2 | 1 | 0 | 0.484
c-c-p-022617 | mp-4824 | Na16Zn16P16O | -137.622 |  |  | 0.338138 | [12 empty] | 0 | 0 | 1 | 0.5
c-c-p-022618 | mp-909 | As32Se48O | -296.731 |  |  | 1.66527 | [12 empty] | 2 | 1 | -2 | 0.121
c-c-p-022619 | mp-1224331 | Hf64Ag16Pd16O | -707.509 |  |  | -1.88534 | [12 empty] | 2 | 2 | 1 | 0.106
c-c-p-022620 | mp-2147 | Sr64Ge64O | -420.605 |  |  | -0.951968 | [12 empty] | 2 | 1 | 2 | 0.026
c-c-p-022621 | mp-8468 | Sr8Sb16Pd16O | -171.814 |  |  | 0.564949 | [12 empty] | 0 | 0 | 1 | 0.063
c-c-p-022622 | mp-510409 | Ti36Si36Ni36O | -676.847 |  |  | -1.41312 | [12 empty] | 0 | 1 | 2 | 0.108
c-c-p-022623 | mp-1637 | Re48P24O | -670.161 |  |  | -1.80104 | [12 empty] | 1 | 0 | 1 | 0.324
c-c-p-022624 | mp-30500 | Ti16Cd16O | -119.478 |  |  | -2.80285 | [12 empty] | 1 | 1 | 1 | 0.118
c-c-p-022625 | mp-9827 | Rb24Hg48O | -34.5876 |  |  | 1.36605 | [12 empty] | 0 | 1 | 2 | 0.042
c-c-p-022626 | mp-570875 | Ga32Os16O | -245.426 |  |  | 0.229548 | [12 empty] | 1 | 1 | 0 | 0.084
c-c-p-022627 | mp-1200452 | Y4Al4Co30O | -227.574 |  |  | -1.19465 | [12 empty] | 0 | 0 | 1 | 0.174
c-c-p-022628 | mp-1078362 | Ca40Al20Pt40O | -444.246 |  |  | -0.94141 | [12 empty] | 2 | 1 | -2 | 0.05
c-c-p-022629 | mp-10172 | Na36O | -46.8621 |  |  | -0.320134 | [12 empty] | 1 | 0 | 0 | 0
c-c-p-022630 | mp-484 | Te24As16O | -139.523 |  |  | 1.81786 | [12 empty] | 1 | 1 | 1 | 0.373
c-c-p-022631 | mp-29551 | Na60Hg20O | -80.3945 |  |  | -0.489194 | [12 empty] | 2 | 2 | 1 | 0.025
c-c-p-022632 | mp-16319 | Rb36Sb12O | -92.2998 |  |  | 1.41529 | [12 empty] | 2 | 1 | 1 | 0.056
c-c-p-022633 | mp-1103705 | Fe20Si20Ni20O | -361.497 |  |  | -0.307422 | [12 empty] | 1 | 2 | 2 | 0.1
c-c-p-022634 | mp-2784 | Na24Te12O | -95.6809 |  |  | 1.76968 | [12 empty] | 2 | 1 | 0 | 0.042
c-c-p-022635 | mp-23706 | Y36H108O | -646.067 |  |  | -1.28528 | [12 empty] | 2 | 0 | 1 | 0.076
c-c-p-022636 | mp-1215726 | Zr6P21Rh36O | -433.497 |  |  | -0.482407 | [12 empty] | 1 | 0 | 1 | 0.346
c-c-p-022637 | mp-1105836 | Sc24S36O | -375.169 |  |  | -1.21464 | [12 empty] | 1 | 2 | 1 | 0.146
c-c-p-022638 | mp-1079910 | Si32Tc32O | -479.67 |  |  | -0.15208 | [12 empty] | 2 | 1 | 1 | 0.159
c-c-p-022639 | mp-697144 | Rb10H20N10O | -169.231 |  |  | 3.69168 | [12 empty] | 1 | 2 | 2 | 0.025
c-c-p-022640 | mp-1218329 | Sr48Cd48Ga48O | -251.542 |  |  | -0.870319 | [12 empty] | 1 | 0 | 2 | 0.083
c-c-p-022641 | mp-1212407 | Hf24Bi24O | -301.717 |  |  | -3.63989 | [12 empty] | 1 | 0 | 1 | 0.18
c-c-p-022642 | mp-10636 | Sr8Sb16O | -86.5003 |  |  | -0.0292702 | [12 empty] | 1 | 0 | -1 | 0.162
c-c-p-022643 | mp-1078638 | Ca128O | -202.797 |  |  | -2.98244 | [12 empty] | 2 | 2 | 1 | 0.012
c-c-p-022644 | mp-49 | Os48O | -474.805 |  |  | 0.0610058 | [12 empty] | 1 | 1 | 0 | 0.25
c-c-p-022645 | mp-74 | Rh60O | -387.967 |  |  | 1.4098 | [12 empty] | 2 | 2 | 1 | 0.05
c-c-p-022646 | mp-8639 | Ru36O | -290.149 |  |  | 0.0177152 | [12 empty] | 1 | 0 | 0 | 0.25
c-c-p-022647 | mp-11231 | Y32Al96O | -564.352 |  |  | -0.970296 | [12 empty] | 2 | 1 | 1 | 0.062
c-c-p-022648 | mp-1207013 | Si24Rh36O | -393.635 |  |  | 0.477639 | [12 empty] | 2 | 0 | 1 | 0.033
c-c-p-022649 | mp-21342 | V48Sn16O | -433.544 |  |  | -0.797999 | [12 empty] | 1 | 1 | 0 | 0.063
c-c-p-022650 | mp-1064227 | Ca64O | -104.729 |  |  | -3.1501 | [12 empty] | 2 | 1 | 2 | 0.062
c-c-p-022651 | mp-7092 | Ti32Si32O | -430.734 |  |  | -0.944984 | [12 empty] | 1 | 1 | 2 | 0.125
c-c-p-022652 | mp-1216655 | Ti30Mo30O | -520.914 |  |  | -1.83291 | [12 empty] | 2 | 2 | 1 | 0.05
c-c-p-022653 | mp-9827 | Rb20Hg40O | -30.1678 |  |  | 1.3674 | [12 empty] | 1 | 2 | 2 | 0.015
c-c-p-022654 | mp-1217197 | Ti12Al4Ni48O | -348.349 |  |  | -1.03331 | [12 empty] | 1 | 0 | 1 | 0.395
c-c-p-022655 | mp-1209828 | P16W48O | -647.082 |  |  | -1.34953 | [12 empty] | 1 | 1 | 1 | 0.159
c-c-p-022656 | mp-1078696 | Pb16S16O | -129.258 |  |  | 1.99809 | [12 empty] | 1 | 2 | 0 | 0.17
c-c-p-022657 | mp-973149 | Mn36Al12O | -332.738 |  |  | -2.88756 | [12 empty] | 1 | 1 | 1 | 0.042
c-c-p-022658 | mp-9071 | Na128Ti16As64O | -646.292 |  |  | 0.378908 | [12 empty] | 2 | 1 | 1 | 0.036
c-c-p-022659 | mp-2677 | Sc8Pd24O | -180.767 |  |  | -0.796819 | [12 empty] | 1 | 0 | 0 | 0.25
c-c-p-022660 | mp-541310 | Ca16Ga16Ge16O | -160.836 |  |  | 2.50805 | [12 empty] | 0 | 0 | 1 | 0.201
c-c-p-022661 | mp-1207100 | Sc18In18O | -152.01 |  |  | -0.998324 | [12 empty] | 0 | 0 | 1 | 0.25
c-c-p-022662 | mp-30685 | Zr18Ga54O | -300.792 |  |  | 1.89475 | [12 empty] | 0 | 0 | 1 | 0.125
c-c-p-022663 | mp-11870 | Hg64Rh32O | -188.864 |  |  | 2.59471 | [12 empty] | 2 | 1 | 1 | 0.062
c-c-p-022664 | mp-569095 | Rb36Bi12O | -87.0733 |  |  | 1.67798 | [12 empty] | 2 | 1 | 0 | 0.167
c-c-p-022665 | mp-117 | Sn24O | -83.289 |  |  | 1.38807 | [12 empty] | 2 | 1 | 0 | 0.042
c-c-p-022666 | mp-1228909 | Al72Si24Pd96O | -936.018 |  |  | -0.0161477 | [12 empty] | 2 | 0 | 1 | 0.098
c-c-p-022667 | mp-16608 | Si48Os32O | -583.247 |  |  | -0.747824 | [12 empty] | 0 | 1 | 0 | 0.196
c-c-p-022668 | mp-1027525 | Mo48S96O | -934.443 |  |  | -0.94097 | [12 empty] | 2 | -1 | 2 | 0.156
c-c-p-022669 | mp-569516 | Hf16Ni80O | -559.796 |  |  | 0.331084 | [12 empty] | 2 | 1 | 1 | 0.094
c-c-p-022670 | mp-1187432 | Ti24Co12Mo12O | -377.364 |  |  | -1.442 | [12 empty] | 1 | 1 | 1 | 0.125
c-c-p-022671 | mp-20263 | Ca32In32O | -149.329 |  |  | -1.82719 | [12 empty] | 2 | 1 | 1 | 0.125
c-c-p-022672 | mp-5918 | Hf24Ni12P12O | -368.766 |  |  | -1.1251 | [12 empty] | 0 | 0 | 1 | 0.36
c-c-p-022673 | mp-793 | Ca40Si24O | -201.678 |  |  | -2.30486 | [12 empty] | 1 | 0 | 0 | 0.056
c-c-p-022674 | mp-866022 | Cd12Pt36O | -203.16 |  |  | 1.65186 | [12 empty] | 2 | 1 | 0 | 0.083
c-c-p-022675 | mp-2450 | Ca16Sn16O | -98.6964 |  |  | -1.6965 | [12 empty] | 0 | 1 | 1 | 0.14
c-c-p-022676 | mp-1077959 | Cr36S48O | -529.984 |  |  | 1.8767 | [12 empty] | 1 | 0 | 1 | 0.125
c-c-p-022677 | mp-864669 | Nb24Ge24Ru48O | -734.523 |  |  | -0.699053 | [12 empty] | 2 | 1 | 0 | 0.042
c-c-p-022678 | mp-862715 | Al24Pd12Ru12O | -270.033 |  |  | 0.184434 | [12 empty] | 1 | 1 | 1 | 0.042
c-c-p-022679 | mp-23209 | Sr20Cl40O | -237.452 |  |  | 3.5755 | [12 empty] | 2 | 2 | 1 | 0.025
c-c-p-022680 | mp-19871 | Pb16Au32O | -137.978 |  |  | 1.3405 | [12 empty] | 1 | 0 | 0 | 0.062
c-c-p-022681 | mp-672265 | Cu126Pd42O | -579.901 |  |  | 1.14796 | [12 empty] | 1 | 0 | 1 | 0.107
c-c-p-022682 | mp-1219457 | Sb16As16O | -131.487 |  |  | 1.22061 | [12 empty] | 1 | 1 | 0 | 0.25
c-c-p-022683 | mp-1188869 | Nb24N36O | -546.953 |  |  | 1.45209 | [12 empty] | 0 | 0 | 1 | 0.25
c-c-p-022684 | mp-1078708 | Tc12Cl36O | -198.486 |  |  | 3.40082 | [12 empty] | 1 | 0 | 2 | 0.023
c-c-p-022685 | mp-865490 | V24Cr12Fe12O | -394.727 |  |  | -0.731842 | [12 empty] | 1 | 1 | 1 | 0.125
c-c-p-022686 | mp-1106381 | Na16As16O | -102.511 |  |  | -0.688293 | [12 empty] | 1 | 1 | -1 | 0.104
c-c-p-022687 | mp-8062 | Si30C30O | -399.776 |  |  | -0.505716 | [12 empty] | 2 | 2 | 1 | 0.075
c-c-p-022688 | mp-1103172 | Ca16Cd16Pd16O | -129.194 |  |  | 0.170468 | [12 empty] | 2 | 2 | 1 | 0.125
c-c-p-022689 | mp-1079831 | Hf36Re36Si36O | -980.64 |  |  | -0.597239 | [12 empty] | 1 | 0 | 2 | 0.064
c-c-p-022690 | mp-127 | Na24O | -32.1493 |  |  | -0.671279 | [12 empty] | 1 | 1 | 1 | 0.083
c-c-p-022691 | mp-441 | Rb24Te12O | -94.7222 |  |  | 1.58097 | [12 empty] | 1 | 1 | 1 | 0.167
c-c-p-022692 | mp-10802 | Rb16As16O | -96.3672 |  |  | 0.540102 | [12 empty] | 1 | 1 | 1 | 0.404
c-c-p-022693 | mp-29711 | Tl16Te24O | -111.211 |  |  | 1.74487 | [12 empty] | 1 | 1 | 0 | 0.279
c-c-p-022694 | mp-569639 | Tl16Cl16O | -96.7441 |  |  | 3.54862 | [12 empty] | 1 | 1 | 0 | 0.125
c-c-p-022695 | mp-1077466 | Ca16Bi32O | -158.444 |  |  | 0.0237057 | [12 empty] | 1 | 2 | 0 | 0.25
c-c-p-022696 | mp-1027525 | Mo36S72O | -699.07 |  |  | -1.43576 | [12 empty] | 1 | 0 | 0 | 0
c-c-p-022697 | mp-568646 | Ta72Si24O | -934.609 |  |  | -1.49544 | [12 empty] | 2 | 0 | 1 | 0.056
c-c-p-022698 | mp-1218055 | Ta28S48O | -564.779 |  |  | -2.64254 | [12 empty] | 1 | 0 | 0 | 0.249
c-c-p-022699 | mp-1749 | Ca8Al32O | -125.568 |  |  | -1.81185 | [12 empty] | 1 | 0 | 1 | 0.318
c-c-p-022700 | mp-7670 | K24Se36O | -183.245 |  |  | 1.4109 | [12 empty] | 2 | 1 | 1 | 0.031
c-c-p-022701 | mp-850068 | Ni16S32O | -212 |  |  | 1.51667 | [12 empty] | 1 | 0 | 1 | 0.096
c-c-p-022702 | mp-8435 | Ta12Pd6S36O | -339.584 |  |  | 1.87884 | [12 empty] | 2 | 1 | -1 | 0.25
c-c-p-022703 | mvc-12731 | Ti48Zn12S96O | -888.25 |  |  | 3.01501 | [12 empty] | 1 | 0 | -1 | 0.127
c-c-p-022704 | mp-21276 | Pb12S12O | -97.4722 |  |  | 1.4417 | [12 empty] | 1 | 1 | 1 | 0.083
c-c-p-022705 | mp-2157 | Co48W16O | -492.224 |  |  | -0.414938 | [12 empty] | 1 | 1 | 0 | 0.129
c-c-p-022706 | mp-1018806 | Mo18Se18S18O | -330.874 |  |  | 1.42206 | [12 empty] | 1 | 1 | 1 | 0.429
c-c-p-022707 | mp-1224306 | Hf18Sc18Si36O | -479.346 |  |  | -3.52486 | [12 empty] | 0 | 1 | 0 | 0.112
c-c-p-022708 | mp-30686 | Zr24Ga36O | -308.211 |  |  | -2.17385 | [12 empty] | 1 | 2 | 0 | 0.014
c-c-p-022709 | mp-1079182 | Al24Pt72O | -504.783 |  |  | 1.37097 | [12 empty] | 1 | 1 | 0 | 0.007
c-c-p-022710 | mp-620032 | Ti72Se36O | -697.086 |  |  | -3.49291 | [12 empty] | 1 | 1 | 2 | 0.35
c-c-p-022711 | mp-7639 | Na32Cu16P16O | -188.783 |  |  | 0.290996 | [12 empty] | 1 | 0 | 2 | 0.095
c-c-p-022712 | mp-541378 | Cs12Bi12S24O | -181.922 |  |  | 2.29467 | [12 empty] | 1 | 1 | 1 | 0.132
c-c-p-022713 | mp-1247493 | Na60Cr10N40O | -480.647 |  |  | 0.306435 | [12 empty] | 2 | 2 | 1 | 0.042
c-c-p-022714 | mp-1192856 | Rb32W16Se64O | -520.4 |  |  | 0.164105 | [12 empty] | 0 | 1 | 1 | 0.201
c-c-p-022715 | mp-999454 | Na18V18S36O | -375.224 |  |  | 0.650837 | [12 empty] | 0 | 0 | 1 | 0.351
c-c-p-022716 | mp-600124 | Mn12Ni12Sb12O | -189.032 |  |  | -6.41379 | [12 empty] | 1 | 1 | 1 | 0.292
c-c-p-022717 | mp-1221335 | Na8Mn12Te16O | -151.83 |  |  | -0.585656 | [12 empty] | 2 | 1 | -1 | 0.246
c-c-p-022718 | mp-11658 | Cu32Sn16Se48O | -334.733 |  |  | 0.276206 | [12 empty] | 1 | 1 | 0 | 0.373
c-c-p-022719 | mp-1184764 | K24O | -26.5945 |  |  | -0.0286265 | [12 empty] | 2 | 0 | -1 | 0.056
c-c-p-022720 | mp-22033 | Ti60Sb36O | -597.082 |  |  | -3.32681 | [12 empty] | 1 | 2 | 1 | 0
c-c-p-022721 | mp-7524 | Nb24P24Se24O | -464.208 |  |  | 0.935608 | [12 empty] | 1 | 2 | 2 | 0
c-c-p-022722 | mp-644 | K40Te24O | -166.715 |  |  | 1.39841 | [12 empty] | 0 | 0 | 1 | 0.109
c-c-p-022723 | mp-1223673 | In4Sn12Se16O | -115.354 |  |  | 2.13529 | [12 empty] | 1 | 0 | 1 | 0.999
c-c-p-022724 | mp-8200 | Ag20P40O | -244.44 |  |  | 0.194673 | [12 empty] | 2 | 1 | 2 | 0.078
c-c-p-022725 | mp-29551 | Na48Hg16O | -65.7891 |  |  | -0.18161 | [12 empty] | 2 | 1 | 1 | 0.062
c-c-p-022726 | mp-1212463 | Hf42Au60O | -589.851 |  |  | -3.88268 | [12 empty] | 2 | 0 | 1 | 0.088
c-c-p-022727 | mp-1683 | Zr24Se72O | -523.13 |  |  | 1.43921 | [12 empty] | 2 | 0 | -1 | 0.168
c-c-p-022728 | mp-729 | Cr48Si16O | -512.431 |  |  | 1.10994 | [12 empty] | 1 | 0 | 0 | 0.125
c-c-p-022729 | mp-972828 | Cu54Si18O | -262.804 |  |  | -0.256281 | [12 empty] | 1 | 0 | 1 | 0.125
c-c-p-022730 | mp-1063314 | Ca24Rh12O | -125.847 |  |  | -0.421586 | [12 empty] | 2 | 1 | 0 | 0.042
c-c-p-022731 | mp-22862 | Na20Cl20O | -129.462 |  |  | 3.36356 | [12 empty] | 2 | 2 | 1 | 0.05
c-c-p-022732 | mp-1218055 | Ta42S72O | -842.239 |  |  | -1.01104 | [12 empty] | 1 | 2 | 0 | 0.056
c-c-p-022733 | mp-2686 | Ca24N12O | -157.237 |  |  | 0.393409 | [12 empty] | 2 | 1 | 1 | 0.167
c-c-p-022734 | mp-1187248 | Ta16Os48O | -674.368 |  |  | -0.0595635 | [12 empty] | 1 | 0 | 0 | 0
c-c-p-022735 | mp-567545 | K2In12Au8O | -59.0886 |  |  | 0.586106 | [12 empty] | 1 | 0 | 0 | 0.966
c-c-p-022736 | mp-31348 | Sc16In8O | -118.652 |  |  | -1.95954 | [12 empty] | 1 | 1 | 1 | 0.062
c-c-p-022737 | mp-7343 | Y72Pt24O | -613.816 |  |  | -3.33344 | [12 empty] | 1 | 0 | 2 | 0.055
c-c-p-022738 | mp-20242 | Rb8Mn8As8O | -112.043 |  |  | -0.550808 | [12 empty] | 0 | 0 | 1 | 0.255
c-c-p-022739 | mp-32861 | Rh24Se64O | -381.966 |  |  | 1.51071 | [12 empty] | 2 | 2 | -1 | 0.08
c-c-p-022740 | mp-1080459 | Ge24Te24O | -171.581 |  |  | 1.24929 | [12 empty] | 1 | 2 | 0 | 0.049
c-c-p-022741 | mp-9952 | Hf50Zn10Sb30O | -609.426 |  |  | -2.75828 | [12 empty] | 2 | 2 | 1 | 0.068
c-c-p-022742 | mp-13364 | Ca24Zn48O | -89.088 |  |  | -2.06939 | [12 empty] | 1 | 0 | 2 | 0.028
c-c-p-022743 | mp-636368 | Ga48Fe16O | -248.869 |  |  | 0.688679 | [12 empty] | 1 | 0 | 1 | 0.025
c-c-p-022744 | mp-1228524 | Al24Te36O | -203.209 |  |  | 0.829818 | [12 empty] | 1 | 2 | -1 | 0.047
c-c-p-022745 | mp-863648 | Ca10Hg30O | -26.5145 |  |  | 0.340558 | [12 empty] | 2 | 1 | 2 | 0.049
c-c-p-022746 | mp-17867 | Mn8Nb4P48O | -359.541 |  |  | 1.38474 | [12 empty] | 1 | 1 | -1 | 0.378
c-c-p-022747 | mp-899 | In36Rh36O | -330.991 |  |  | 0.914351 | [12 empty] | 2 | 1 | 0 | 0.083
c-c-p-022748 | mp-11420 | Y24Ga24O | -231.069 |  |  | -2.11944 | [12 empty] | 1 | 1 | 2 | 0.167
c-c-p-022749 | mp-1215997 | Y24In24O | -216.405 |  |  | -1.23002 | [12 empty] | 1 | 1 | 1 | 0.083
c-c-p-022750 | mp-49 | Os48O | -474.805 |  |  | 0.0611748 | [12 empty] | 1 | 1 | 0 | 0.25
c-c-p-022751 | mp-11334 | W80O | -925.439 |  |  | -2.32827 | [12 empty] | 2 | 2 | 1 | 0.025
c-c-p-022752 | mp-1206659 | Hf18Ir18O | -331.963 |  |  | 0.874938 | [12 empty] | 0 | 0 | 1 | 0.25
c-c-p-022753 | mp-569785 | Tl12Pd36O | -193.475 |  |  | 1.79712 | [12 empty] | 1 | 1 | 1 | 0.167
c-c-p-022754 | mp-1216675 | Ti24Mo48O | -644.551 |  |  | -1.70166 | [12 empty] | 0 | 1 | 1 | 0.084
c-c-p-022755 | mp-1221 | V48Ge16O | -464.812 |  |  | -2.4496 | [12 empty] | 2 | 1 | 1 | 0.031
c-c-p-022756 | mp-22817 | Ta16Te64O | -374.313 |  |  | 2.36741 | [12 empty] | 0 | 0 | 1 | 0.125
c-c-p-022757 | mp-2510 | Zr24Hg24O | -181.762 |  |  | -1.19627 | [12 empty] | 2 | 1 | 0 | 0.083
c-c-p-022758 | mp-1100773 | Y24Cd8O | -145.461 |  |  | -3.63203 | [12 empty] | 2 | 1 | 1 | 0.062
c-c-p-022759 | mp-11231 | Y10Al30O | -172.895 |  |  | -1.88984 | [12 empty] | 2 | 2 | 1 | 0.05
c-c-p-022760 | mp-1183222 | Ag18Pd18O | -125.056 |  |  | 3.43654 | [12 empty] | 0 | 0 | 1 | 0.25
c-c-p-022761 | mp-2108 | Ti40Si24O | -437.962 |  |  | -1.35273 | [12 empty] | 1 | 0 | 1 | 0.098
c-c-p-022762 | mp-1215509 | Zn16Pd32O | -173.55 |  |  | 1.88979 | [12 empty] | 1 | 1 | 1 | 0.046
c-c-p-022763 | mp-1061133 | Ru48O | -386.104 |  |  | 0.635603 | [12 empty] | 1 | 0 | 1 | 0
c-c-p-022764 | mp-11334 | W64O | -730.126 |  |  | -0.598931 | [12 empty] | 1 | 1 | 0 | 0.063
c-c-p-022765 | mp-20695 | Zr36In12O | -309.577 |  |  | -3.45616 | [12 empty] | 1 | 1 | 1 | 0.167
c-c-p-022766 | mp-1359 | Nb18Ir18O | -319.39 |  |  | 0.743405 | [12 empty] | 0 | 0 | 1 | 0.25
c-c-p-022767 | mp-865425 | Zn16Pd48O | -248.555 |  |  | 1.7239 | [12 empty] | 1 | 1 | 2 | 0.125
c-c-p-022768 | mp-1228988 | Al45Ag135O | -450.816 |  |  | -0.628863 | [12 empty] | 1 | 0 | 2 | 0.015
c-c-p-022769 | mp-618 | Pd84Se24O | -469.321 |  |  | 0.978195 | [12 empty] | 1 | 0 | 2 | 0.036
c-c-p-022770 | mp-12778 | V27Os27O | -502.425 |  |  | -2.10298 | [12 empty] | 1 | 0 | 0 | 0.25
c-c-p-022771 | mp-1184119 | Cu18Pd54O | -302.898 |  |  | 1.39662 | [12 empty] | 1 | 0 | 1 | 0.125
c-c-p-022772 | mp-632319 | Cs12H12O | -55.2594 |  |  | -0.202106 | [12 empty] | 2 | 1 | 0 | 0.083
c-c-p-022773 | mp-20465 | As32Pd16O | -222.202 |  |  | 0.981865 | [12 empty] | 2 | 1 | 1 | 0.029
c-c-p-022774 | mp-971788 | V16Ru48O | -527.612 |  |  | -0.472833 | [12 empty] | 1 | 0 | 0 | 0.255
c-c-p-022775 | mp-10636 | Sr16Sb32O | -176.368 |  |  | 0.262785 | [12 empty] | 1 | 1 | -1 | 0.25
c-c-p-022776 | mp-1221515 | Mn4Zn16Se20O | -123.79 |  |  | 0.287225 | [12 empty] | 0 | 0 | 1 | 0.624
c-c-p-022777 | mp-1216325 | V24Ga24O | -260.493 |  |  | -0.567536 | [12 empty] | 1 | 1 | 0 | 0.25
c-c-p-022778 | mp-1188292 | Y40Pb24O | -342.821 |  |  | -1.35606 | [12 empty] | 1 | 0 | 2 | 0.092
c-c-p-022779 | mp-10155 | P24Ir12O | -234.858 |  |  | -0.46178 | [12 empty] | 1 | 1 | 1 | 0.041
c-c-p-022780 | mp-865598 | Y20Ga60O | -299.317 |  |  | -0.326517 | [12 empty] | 2 | 1 | 2 | 0.04
c-c-p-022781 | mp-1186127 | Na8Cd24O | -24.8335 |  |  | 0.212778 | [12 empty] | 1 | 0 | 0 | 0.25
c-c-p-022782 | mp-1199056 | Rb48Ge48O | -251.366 |  |  | 0.492759 | [12 empty] | 2 | 1 | 1 | 0.284
c-c-p-022783 | mp-669913 | Sr16Pb24O | -112.075 |  |  | -0.966402 | [12 empty] | 2 | 1 | 2 | 0.016
c-c-p-022784 | mp-861 | Hf32Ni16O | -380.87 |  |  | -2.54726 | [12 empty] | 2 | 1 | 2 | 0.063
c-c-p-022785 | mp-842 | Ca24Pt48O | -360.158 |  |  | -0.812641 | [12 empty] | 1 | 1 | 1 | 0.063
c-c-p-022786 | mp-1105651 | Ca40Pt24O | -243.505 |  |  | -2.25224 | [12 empty] | 1 | 1 | 2 | 0.198
c-c-p-022787 | mp-1245636 | Y32Cr16N48O | -807.574 |  |  | 0.537498 | [12 empty] | 1 | 1 | 2 | 0.206
c-c-p-022788 | mp-2072 | K16Te16O | -89.9742 |  |  | 3.58367 | [12 empty] | 0 | 0 | 1 | 0.068
c-c-p-022789 | mp-570483 | V80Si48O | -946.587 |  |  | -1.72885 | [12 empty] | 0 | 0 | 1 | 0.125
c-c-p-022790 | mp-1184704 | Hf16Cu48O | -303.885 |  |  | -1.5199 | [12 empty] | 1 | 1 | 1 | 0.062
c-c-p-022791 | mp-1206636 | Sr8Tl24O | -65.2792 |  |  | -0.075481 | [12 empty] | 1 | 0 | 0 | 0.25
c-c-p-022792 | mp-1018076 | Ga16Bi8As8O | -108.184 |  |  | 0.730305 | [12 empty] | 1 | 0 | 0 | 0.25
c-c-p-022793 | mp-1215689 | Zr20Ga30Ni10O | -301.239 |  |  | -1.52302 | [12 empty] | 2 | 1 | 2 | 0.083
c-c-p-022794 | mp-1222126 | Mn18Co24Ge36O | -440.38 |  |  | 0.385458 | [12 empty] | 1 | 0 | 2 | 0.098
c-c-p-022795 | mp-1029633 | Ca16Sn16N32O | -342.832 |  |  | 2.58657 | [12 empty] | 2 | 2 | 1 | 0.093
c-c-p-022796 | mp-35152 | Sr20H50Rh10O | -302.119 |  |  | -1.54975 | [12 empty] | 2 | 1 | 2 | 0.084
c-c-p-022797 | mp-30676 | Zr24Ti16Ga24O | -377.049 |  |  | -0.700363 | [12 empty] | 1 | 1 | 0 | 0.11
c-c-p-022798 | mp-1225013 | Fe12Mo36As48O | -663.847 |  |  | -1.50547 | [12 empty] | 1 | 0 | 0 | 0.744
c-c-p-022799 | mp-1066136 | Y24Pd24O | -294.076 |  |  | -2.16405 | [12 empty] | 1 | 2 | 2 | 0.167
c-c-p-022800 | mp-567313 | Te36O | -103.796 |  |  | 1.45938 | [12 empty] | 2 | 1 | 0 | 0.045
c-c-p-022801 | mp-1476 | Sc27S27O | -352.91 |  |  | 1.59698 | [12 empty] | 1 | 1 | 1 | 0.083
c-c-p-022802 | mp-865030 | Hf16Sc16Ru32O | -546.662 |  |  | -1.17226 | [12 empty] | 1 | 0 | 0 | 0.125
c-c-p-022803 | mp-399 | Te32Pt16O | -190.776 |  |  | 1.74905 | [12 empty] | 2 | 2 | 1 | 0.125
c-c-p-022804 | mp-30536 | V60Sb48O | -671.167 |  |  | -3.43501 | [12 empty] | 2 | 1 | 2 | 0.142
c-c-p-022805 | mp-1220396 | Nb18Mo18Se54O | -574.159 |  |  | 3.19688 | [12 empty] | 1 | 0 | -2 | 0.109
c-c-p-022806 | mp-19905 | Co48Si24O | -448.82 |  |  | -0.446788 | [12 empty] | 1 | 0 | 1 | 0
c-c-p-022807 | mp-1106022 | Y16Ge40Rh24O | -467.312 |  |  | 0.0235737 | [12 empty] | 1 | 1 | 2 | 0.177
c-c-p-022808 | mp-571160 | Tl48Pt24O | -223.88 |  |  | 1.30595 | [12 empty] | 2 | 1 | 0 | 0.083
c-c-p-022809 | mp-42 | Ta90O | -978.186 |  |  | -3.04447 | [12 empty] | 2 | 0 | 1 | 0.026
c-c-p-022810 | mp-1120803 | K24Sr12Cl48O | -291.356 |  |  | 3.38792 | [12 empty] | 1 | 0 | -1 | 0.013
c-c-p-022811 | mp-1217325 | Te16As16Rh16O | -236.401 |  |  | 1.19263 | [12 empty] | 2 | 1 | 1 | 0.217
c-c-p-022812 | mp-30483 | Ca32Zn32O | -86.4966 |  |  | -1.80191 | [12 empty] | 2 | 1 | 0 | 0.053
c-c-p-022813 | mp-1902 | Mn24Pd24O | -280.293 |  |  | -1.08591 | [12 empty] | 1 | 1 | 1 | 0.083
c-c-p-022814 | mp-677 | Sr16Cd32O | -46.4498 |  |  | -0.822208 | [12 empty] | 2 | 1 | 2 | 0.043
c-c-p-022815 | mp-1215340 | Zr24Al24Fe24O | -467.41 |  |  | -1.916 | [12 empty] | 1 | 2 | 0 | 0.085
c-c-p-022816 | mp-20382 | Ti60Sn50O | -624.225 |  |  | -2.29214 | [12 empty] | 2 | 1 | 2 | 0.017
c-c-p-022817 | mp-31018 | Sr8Ag8Bi8O | -70.8043 |  |  | -0.97164 | [12 empty] | 1 | 0 | 0 | 0.167
c-c-p-022818 | mp-1690 | Ta24S48O | -522.35 |  |  | 1.08118 | [12 empty] | 2 | 2 | 1 | 0.125
c-c-p-022819 | mp-20327 | Ti24P48O | -461.183 |  |  | 0.0776698 | [12 empty] | 2 | 1 | 2 | 0.175
c-c-p-022820 | mp-10257 | Ni48O | -221.68 |  |  | 0.458016 | [12 empty] | 2 | 2 | 1 | 0
c-c-p-022821 | mp-1217040 | Ti8Al8Pd16O | -176.333 |  |  | -0.917282 | [12 empty] | 1 | 1 | 2 | 0.057
c-c-p-022822 | mp-8372 | Ca16Si32O | -202.632 |  |  | -0.721813 | [12 empty] | 2 | 2 | 1 | 0.052
c-c-p-022823 | mp-30373 | Rb12Au12O | -54.3075 |  |  | 1.85273 | [12 empty] | 2 | 1 | 0 | 0.083
c-c-p-022824 | mp-8041 | Rb32S16O | -134.758 |  |  | 2.87822 | [12 empty] | 2 | 1 | 1 | 0.062
c-c-p-022825 | mp-1008680 | Ti16Ge16Pt16O | -302.735 |  |  | 1.25869 | [12 empty] | 1 | 0 | 0 | 0.125
c-c-p-022826 | mp-21321 | Mn24Se48O | -355.525 |  |  | 0.839478 | [12 empty] | 2 | 1 | 0 | 0.105
c-c-p-022827 | mp-1183135 | Al32Tc16Pd16O | -366.112 |  |  | -0.0903829 | [12 empty] | 1 | 0 | 0 | 0.125
c-c-p-022828 | mp-1189230 | Ca24Tl40O | -131.055 |  |  | -1.25277 | [12 empty] | 1 | 1 | 0 | 0
c-c-p-022829 | mp-865430 | Y12Te12O | -137.509 |  |  | -3.34079 | [12 empty] | 1 | 0 | 2 | 0
c-c-p-022830 | mp-267 | Te64Ru32O | -475.919 |  |  | 2.10286 | [12 empty] | 1 | 1 | 0 | 0.25
c-c-p-022831 | mp-1030 | Sb8Pt56O | -334.03 |  |  | -0.49786 | [12 empty] | 1 | 1 | 0 | 0.063
c-c-p-022832 | mp-7642 | K32Ag16As16O | -157.645 |  |  | 0.401093 | [12 empty] | 1 | 1 | 0 | 0.068
c-c-p-022833 | mp-1228983 | Cs12Zn96O | -62.4509 |  |  | 2.23265 | [12 empty] | 0 | 0 | 1 | 0.5
c-c-p-022834 | mp-862300 | Sc40Ga20Os20O | -521.629 |  |  | -2.6756 | [12 empty] | 2 | 2 | 1 | 0.025
c-c-p-022835 | mp-1219380 | Sc16Co12Sb16O | -254.115 |  |  | -0.409886 | [12 empty] | 1 | 1 | 2 | 0.188
c-c-p-022836 | mp-13456 | Zn45S45O | -262.883 |  |  | -0.94605 | [12 empty] | 1 | 0 | 1 | 0.175
c-c-p-022837 | mp-1186055 | Na60O | -74.378 |  |  | -0.653831 | [12 empty] | 1 | 1 | 1 | 0.131
c-c-p-022838 | mp-1178810 | V48Ir48O | -805.726 |  |  | -2.46026 | [12 empty] | 2 | 1 | 1 | 0.033
c-c-p-022839 | mp-1183708 | Cr12Sn12Rh24O | -301.924 |  |  | -0.59973 | [12 empty] | 1 | 1 | 1 | 0.125
c-c-p-022840 | mp-23954 | Na48H48Pd24O | -351.693 |  |  | -0.350565 | [12 empty] | 2 | 0 | 1 | 0.037
c-c-p-022841 | mp-30483 | Ca32Zn32O | -92.648 |  |  | -1.31497 | [12 empty] | 1 | 1 | 1 | 0
c-c-p-022842 | mp-23295 | Rb16Cl16O | -107.653 |  |  | 3.39197 | [12 empty] | 1 | 0 | 0 | 0.25
c-c-p-022843 | mp-1554 | K24Te24O | -132.848 |  |  | 1.67835 | [12 empty] | 1 | 0 | 2 | 0.083
c-c-p-022844 | mp-568718 | Hf8Al24O | -165.149 |  |  | -1.0559 | [12 empty] | 1 | 0 | 1 | 0.437
c-c-p-022845 | mp-1223932 | Hg8Te4Se4O | -29.388 |  |  | 1.94325 | [12 empty] | 1 | 0 | 1 | 0.311
c-c-p-022846 | mp-11571 | Y8Sn24O | -145.461 |  |  | -0.304552 | [12 empty] | 2 | 1 | 1 | 0.062
c-c-p-022847 | mp-541837 | Bi36Se54O | -319.948 |  |  | 1.84845 | [12 empty] | 2 | 1 | 2 | 0.056
c-c-p-022848 | mp-1077466 | Ca32Bi64O | -313.623 |  |  | -2.67243 | [12 empty] | 2 | 1 | 0 | 0
c-c-p-022849 | mp-863648 | Ca8Hg24O | -22.6651 |  |  | 0.552426 | [12 empty] | 2 | 1 | 1 | 0.064
c-c-p-022850 | mp-1184764 | K54O | -50.5941 |  |  | -0.27505 | [12 empty] | 2 | 1 | -1 | 0.019
c-c-p-022851 | mp-15624 | Sr24Sb12O | -111.446 |  |  | -2.32073 | [12 empty] | 2 | 1 | 1 | 0.022
c-c-p-022852 | mp-1079754 | Ni12P12Se36O | -246.333 |  |  | -0.0977483 | [12 empty] | 0 | 2 | 1 | 0
c-c-p-022853 | mp-867851 | Rb16Tl8Au24O | -108.058 |  |  | 1.21121 | [12 empty] | 1 | 1 | 2 | 0.061
c-c-p-022854 | mp-8360 | Rb16Te16O | -84.3994 |  |  | 0.503427 | [12 empty] | 0 | 0 | 1 | 0
c-c-p-022855 | mp-570130 | Al24H72O | -318.381 |  |  | -1.20322 | [12 empty] | 2 | 2 | 1 | 0.097
c-c-p-022856 | mp-10487 | Rb24Sb24O | -129.718 |  |  | 0.232532 | [12 empty] | 1 | 2 | 1 | 0.075
c-c-p-022857 | mp-31277 | Sn96Ir24O | -528.403 |  |  | 1.1889 | [12 empty] | 2 | 1 | 2 | 0.058
c-c-p-022858 | mp-1078696 | Pb16S16O | -129.596 |  |  | 1.9114 | [12 empty] | 1 | 2 | -1 | 0.128
c-c-p-022859 | mp-9330 | Cd8P8S24O | -152.42 |  |  | 1.73448 | [12 empty] | 1 | 0 | 1 | 1
c-c-p-022860 | mp-999192 | Si36Ni36O | -370.353 |  |  | -0.122716 | [12 empty] | 0 | 0 | 1 | 0.25
c-c-p-022861 | mp-1078989 | Si20Rh20O | -259.622 |  |  | -0.358168 | [12 empty] | 1 | 2 | 2 | 0.083
c-c-p-022862 | mp-1200062 | Ga96Rh18O | -387.882 |  |  | 0.237669 | [12 empty] | 2 | 0 | 1 | 0.083
c-c-p-022863 | mp-4822 | Y12Si24Pd24O | -352.905 |  |  | -0.739753 | [12 empty] | 2 | 1 | 1 | 0.042
c-c-p-022864 | mp-9907 | Sr16As48O | -265.984 |  |  | -0.174515 | [12 empty] | 1 | 1 | 0 | 0.116
c-c-p-022865 | mp-989782 | Cu48O | -150.872 |  |  | 0.971418 | [12 empty] | 1 | 1 | 0 | 0.25
c-c-p-022866 | mp-1008632 | V72C36O | -911.596 |  |  | -1.2354 | [12 empty] | 2 | 1 | 1 | 0.167
c-c-p-022867 | mp-1091375 | Pb16S16O | -128.081 |  |  | 1.40849 | [12 empty] | 0 | 1 | 1 | 0.049
c-c-p-022868 | mp-11231 | Y12Al36O | -208.552 |  |  | -0.849433 | [12 empty] | 1 | 1 | 1 | 0.167
c-c-p-022869 | mp-291 | Ti36Os36O | -652.487 |  |  | -1.7315 | [12 empty] | 2 | 1 | 0 | 0.083
c-c-p-022870 | mp-1216675 | Ti24Mo48O | -643.738 |  |  | -2.13657 | [12 empty] | 1 | 0 | 1 | 0.084
c-c-p-022871 | mp-1217407 | Tc36Os12O | -454.998 |  |  | -0.655263 | [12 empty] | 1 | 1 | 1 | 0.062
c-c-p-022872 | mp-1187665 | Ti60In20O | -476.882 |  |  | -2.86249 | [12 empty] | 2 | 2 | 1 | 0.05
c-c-p-022873 | mp-1364 | Y24Ni24O | -276.268 |  |  | -2.918 | [12 empty] | 0 | 1 | 2 | 0.059
c-c-p-022874 | mp-7790 | Ti48N24O | -607.871 |  |  | 1.10878 | [12 empty] | 2 | 1 | 2 | 0.083
c-c-p-022875 | mp-30338 | Y36Al12O | -262.772 |  |  | -2.45753 | [12 empty] | 2 | 1 | 0 | 0.083
c-c-p-022876 | mp-31144 | Rb12Au28O | -97.8229 |  |  | 2.35615 | [12 empty] | 2 | 0 | 1 | 0.174
c-c-p-022877 | mp-2302 | As12Rh24O | -220.473 |  |  | -0.881983 | [12 empty] | 1 | 1 | 1 | 0.042
c-c-p-022878 | mp-1227290 | Bi24Sb24O | -171.857 |  |  | 0.892232 | [12 empty] | 2 | -1 | 2 | 0
c-c-p-022879 | mp-7564 | Nb18Te24O | -251.83 |  |  | 2.15815 | [12 empty] | 2 | 0 | 1 | 0.262
c-c-p-022880 | mp-696216 | H24S72N24O | -538.499 |  |  | 1.33656 | [12 empty] | 1 | 2 | 1 | 0.103
c-c-p-022881 | mp-1215564 | Zn12Cu12Au24O | -115.553 |  |  | 1.24883 | [12 empty] | 1 | 2 | 2 | 0.124
c-c-p-022882 | mp-23291 | Pb12Cl24O | -122.606 |  |  | 3.35416 | [12 empty] | 1 | 2 | 0 | 0.333
c-c-p-022883 | mp-1018066 | Cr8Sn8Rh16O | -200.682 |  |  | 1.66402 | [12 empty] | 1 | 0 | 1 | 0.375
c-c-p-022884 | mp-8262 | K8P12O | -81.5904 |  |  | 0.385754 | [12 empty] | 1 | 0 | 0 | 0.233
c-c-p-022885 | mp-863648 | Ca16Hg48O | -42.4111 |  |  | 0.420403 | [12 empty] | 1 | 0 | 0 | 0
c-c-p-022886 | mp-29187 | Co8Si24P24O | -298.441 |  |  | 0.119762 | [12 empty] | 1 | 1 | 1 | 0.16
c-c-p-022887 | mp-616026 | Sr48In16P48O | -416.002 |  |  | -0.185036 | [12 empty] | 2 | 1 | 2 | 0.212
c-c-p-022888 | mp-20539 | Sc12In36O | -162.212 |  |  | -0.446189 | [12 empty] | 2 | 1 | 0 | 0.083
c-c-p-022889 | mp-862365 | Sc40Os20Pd20O | -572.341 |  |  | -1.75982 | [12 empty] | 2 | 2 | 1 | 0.025
c-c-p-022890 | mp-1187531 | Ti16Zn48O | -151.513 |  |  | -2.79983 | [12 empty] | 1 | 0 | 0 | 0.247
c-c-p-022891 | mp-1095607 | Y16Ge16Pt16O | -290.658 |  |  | 0.19658 | [12 empty] | 2 | 1 | 1 | 0
c-c-p-022892 | mp-1627 | Mo48S72O | -805.821 |  |  | 1.36402 | [12 empty] | 2 | 2 | -1 | 0.182
c-c-p-022893 | mp-30485 | Ca24Zn8O | -48.5482 |  |  | -1.70729 | [12 empty] | 1 | 2 | 0 | 0.071
c-c-p-022894 | mp-1019104 | Ca8Sn8Hg8O | -51.1496 |  |  | -1.15748 | [12 empty] | 1 | 0 | 1 | 0.156
c-c-p-022895 | mp-1218008 | Ta16Cr24Si8O | -431.133 |  |  | -2.83762 | [12 empty] | 1 | 0 | 0 | 0.5
c-c-p-022896 | mp-1209161 | Rb16Sr32Cl80O | -482.863 |  |  | 3.50659 | [12 empty] | 1 | 1 | 2 | 0.061
c-c-p-022897 | mp-1215398 | Zr24Ti8Mn64O | -761.817 |  |  | -1.86182 | [12 empty] | 2 | 0 | 1 | 0.317
c-c-p-022898 | mp-1201 | Sb8Te12O | -69.0223 |  |  | 1.52429 | [12 empty] | 1 | 0 | 1 | 0.306
c-c-p-022899 | mp-23299 | Rb16Cl16O | -104.338 |  |  | 3.53073 | [12 empty] | 1 | 1 | 0 | 0.25
c-c-p-022900 | mp-983445 | Na24Pt8O | -75.7548 |  |  | 0.150794 | [12 empty] | 1 | 0 | 1 | 0
c-c-p-022901 | mp-865382 | V48Ru16O | -540.622 |  |  | -2.16329 | [12 empty] | 1 | 0 | 0 | 0.125
c-c-p-022902 | mp-1652 | Zn32Pd32O | -195.966 |  |  | 0.951975 | [12 empty] | 2 | 2 | 1 | 0.062
c-c-p-022903 | mp-977390 | Ta60Ru20O | -833.193 |  |  | -1.39372 | [12 empty] | 2 | 2 | 1 | 0.025
c-c-p-022904 | mp-1221554 | Mn20Si40Ni20O | -481.998 |  |  | 0.0552505 | [12 empty] | 2 | 2 | 1 | 0.096
c-c-p-022905 | mp-571343 | Cs24Co48Se48O | -512.317 |  |  | -1.26195 | [12 empty] | 2 | 0 | 1 | 0.103
c-c-p-022906 | mp-12910 | Ge32S32O | -274.507 |  |  | 0.84219 | [12 empty] | 1 | 0 | 1 | 0
c-c-p-022907 | mp-1652 | Zn27Pd27O | -166.671 |  |  | 0.720692 | [12 empty] | 1 | 0 | 0 | 0.25
c-c-p-022908 | mp-1077240 | Na32Fe32As32O | -429.393 |  |  | 0.111507 | [12 empty] | 1 | 1 | 1 | 0.084
c-c-p-022909 | mp-2478 | Nb12Si24O | -247.1 |  |  | 0.438808 | [12 empty] | 1 | 1 | 1 | 0.369
c-c-p-022910 | mp-1094140 | Mn20Ge40O | -327.216 |  |  | 0.0362569 | [12 empty] | 2 | 2 | 1 | 0.012
c-c-p-022911 | mp-7390 | Sr16Ge32O | -174.162 |  |  | -0.916882 | [12 empty] | 2 | 2 | 1 | 0.05
c-c-p-022912 | mp-604318 | K24O | -26.4215 |  |  | -0.296128 | [12 empty] | 2 | 1 | 1 | 0.014
c-c-p-022913 | mp-27410 | Sn24P18O | -174.347 |  |  | -0.261849 | [12 empty] | 1 | 0 | -2 | 0.071
c-c-p-022914 | mp-1228817 | Al24Re24Ge24O | -452.77 |  |  | -1.00889 | [12 empty] | 2 | 1 | 1 | 0.277
c-c-p-022915 | mp-623511 | Sn36O | -127.667 |  |  | 0.495403 | [12 empty] | 1 | 0 | 2 | 0.083
c-c-p-022916 | mp-2782 | Zn64P128O | -695.62 |  |  | 1.69943 | [12 empty] | 2 | 2 | 1 | 0.168
c-c-p-022917 | mp-1208852 | Sn72Rh18O | -387.176 |  |  | 1.02908 | [12 empty] | 2 | 1 | 0 | 0.178
c-c-p-022918 | mp-1215627 | Zr24V12Re36O | -712.205 |  |  | -0.509644 | [12 empty] | 2 | 1 | 1 | 0.054
c-c-p-022919 | mp-12635 | Ti12Au48O | -219.42 |  |  | -0.468245 | [12 empty] | 2 | 0 | 1 | 0.014
c-c-p-022920 | mp-1103724 | Bi32Pt48Se32O | -503.303 |  |  | 2.82906 | [12 empty] | 2 | 1 | 1 | 0.137
c-c-p-022921 | mp-1183484 | Ca36O | -60.8113 |  |  | -2.88748 | [12 empty] | 1 | 0 | 1 | 0.208
c-c-p-022922 | mp-20192 | Hf32Mn32Si32O | -756.943 |  |  | -0.875721 | [12 empty] | 1 | 1 | 2 | 0.046
c-c-p-022923 | mp-214 | Zr24Ru24O | -415.752 |  |  | -0.789976 | [12 empty] | 1 | 1 | 0 | 0.25
c-c-p-022924 | mp-29570 | Ca16Si24Ag8O | -179.59 |  |  | -1.36851 | [12 empty] | 2 | 0 | 1 | 0.065
c-c-p-022925 | mp-639755 | Rb12O | -15.4882 |  |  | -0.0504024 | [12 empty] | 2 | 1 | 0 | 0.083
c-c-p-022926 | mp-1079585 | Nb48N24O | -679.876 |  |  | -2.51302 | [12 empty] | 0 | 0 | 1 | 0.374
c-c-p-022927 | mp-569639 | Tl16Cl16O | -98.2032 |  |  | 3.83761 | [12 empty] | 1 | 0 | 0 | 0.25
c-c-p-022928 | mp-27898 | Zr36Al12N12O | -458.358 |  |  | -2.85527 | [12 empty] | 1 | 0 | 2 | 0.014
c-c-p-022929 | mp-22506 | Cs48In8As24O | -182.559 |  |  | -0.202951 | [12 empty] | 1 | 0 | 1 | 0.5
c-c-p-022930 | mp-1187697 | V36Fe12O | -389.158 |  |  | -1.70505 | [12 empty] | 1 | 1 | 1 | 0.125
c-c-p-022931 | mp-684989 | W36C16O | -558.057 |  |  | -1.39825 | [12 empty] | 2 | 0 | -1 | 0.042
c-c-p-022932 | mp-2089 | Zr8Te24O | -152.007 |  |  | 0.757389 | [12 empty] | 1 | 2 | -1 | 0
c-c-p-022933 | mp-9922 | Hf12S36O | -304.5 |  |  | 0.493656 | [12 empty] | 2 | 1 | 1 | 0.046
c-c-p-022934 | mp-10901 | Al48Pd32O | -352.149 |  |  | -0.128171 | [12 empty] | 1 | 1 | 1 | 0.128
c-c-p-022935 | mp-1227810 | Ca12Pb4Se16O | -136.833 |  |  | 2.7467 | [12 empty] | 0 | 0 | 1 | 0.13
c-c-p-022936 | mp-17045 | Hf36Rh60O | -799.899 |  |  | -1.08598 | [12 empty] | 0 | 1 | 2 | 0.005
c-c-p-022937 | mp-1501 | Al48Pt80O | -687.972 |  |  | 0.301223 | [12 empty] | 0 | 2 | 1 | 0.056
c-c-p-022938 | mp-191 | Y24Rh24O | -337.479 |  |  | -1.79264 | [12 empty] | 1 | 1 | 0 | 0.25
c-c-p-022939 | mp-1069815 | In24Pt16O | -152.151 |  |  | 1.31914 | [12 empty] | 2 | -1 | 2 | 0.125
c-c-p-022940 | mp-1025346 | Ga6As6Pd30O | -197.919 |  |  | 1.61326 | [12 empty] | 1 | 0 | 1 | 0.25
c-c-p-022941 | mp-1206268 | Sc32In64O | -349.899 |  |  | -1.94831 | [12 empty] | 1 | 1 | 1 | 0.081
c-c-p-022942 | mp-554609 | V36S36O | -491.853 |  |  | 1.11125 | [12 empty] | 2 | 1 | 1 | 0.069
c-c-p-022943 | mp-1200912 | Zr96Si32O | -978.494 |  |  | -2.30225 | [12 empty] | 1 | 1 | 0 | 0.103
c-c-p-022944 | mp-570896 | Tl32Pd16O | -139.619 |  |  | 1.58764 | [12 empty] | 1 | 1 | 0 | 0.042
c-c-p-022945 | mp-30811 | Ni64W16O | -505.109 |  |  | -0.250025 | [12 empty] | 1 | 0 | 1 | 0.15
c-c-p-022946 | mp-569152 | Sn16Cl32O | -158.433 |  |  | 3.47136 | [12 empty] | 0 | 2 | 1 | 0.092
c-c-p-022947 | mp-30882 | Ti24Zn48O | -207.532 |  |  | -1.456 | [12 empty] | 2 | 1 | 1 | 0.156
c-c-p-022948 | mp-1018151 | Nb24Pd48O | -456.956 |  |  | -0.875604 | [12 empty] | 1 | 2 | 1 | 0.056
c-c-p-022949 | mp-1219466 | Sc32Nb48Si48O | -935.175 |  |  | -2.28076 | [12 empty] | 0 | 1 | 1 | 0.041
c-c-p-022950 | mp-2500 | Al60Cu60O | -396.811 |  |  | -1.77478 | [12 empty] | 1 | 0 | 2 | 0.013
c-c-p-022951 | mp-1095302 | Bi8Se16O | -87.2515 |  |  | 1.71283 | [12 empty] | 1 | 1 | 0 | 1
c-c-p-022952 | mp-607138 | Sc60Bi36O | -519.517 |  |  | -1.06574 | [12 empty] | 1 | 2 | 0 | 0.167
c-c-p-022953 | mp-7446 | Rb12S18O | -104.632 |  |  | 2.49999 | [12 empty] | 2 | 0 | 1 | 0.007
c-c-p-022954 | mp-542615 | Bi24Se32O | -196.649 |  |  | 1.69426 | [12 empty] | 2 | 0 | -1 | 0.032
c-c-p-022955 | mp-30343 | In16Ag48O | -142.465 |  |  | 2.02854 | [12 empty] | 1 | 1 | 0 | 0.125
c-c-p-022956 | mp-755435 | Tl48Au24O | -155.127 |  |  | 1.18975 | [12 empty] | 2 | 1 | 0 | 0.007
c-c-p-022957 | mp-1215779 | Zn120Pd36O | -272.152 |  |  | 0.946333 | [12 empty] | 2 | 1 | 1 | 0.121
c-c-p-022958 | mp-1215487 | Zr24Nb8Al96O | -612.537 |  |  | -0.609766 | [12 empty] | 2 | 0 | 1 | 0.157
c-c-p-022959 | mp-569727 | Bi48Pd48O | -412.875 |  |  | 1.66053 | [12 empty] | 1 | 0 | 2 | 0.026
c-c-p-022960 | mp-1183224 | Ag8Au24O | -83.7748 |  |  | 2.63362 | [12 empty] | 0 | 0 | 1 | 0.125
c-c-p-022961 | mp-571383 | Pd96Se96O | -789.611 |  |  | 1.81867 | [12 empty] | 2 | 1 | 2 | 0.09
c-c-p-022962 | mp-558071 | Rb24S24O | -156.581 |  |  | 1.00346 | [12 empty] | 1 | 0 | 2 | 0.083
c-c-p-022963 | mp-1025045 | Ti32Ga32Pd32O | -501.267 |  |  | -1.80321 | [12 empty] | 1 | 1 | 0 | 0.25
c-c-p-022964 | mp-1052 | Na40Au80O | -299.204 |  |  | 2.71773 | [12 empty] | 2 | 2 | 1 | 0.012
c-c-p-022965 | mp-1220469 | Nb32Fe24Si40O | -719.947 |  |  | 0.104267 | [12 empty] | 0 | 1 | 1 | 0.192
c-c-p-022966 | mp-558760 | Sr16Zr16S48O | -457.709 |  |  | 0.998126 | [12 empty] | 2 | 1 | 1 | 0.208
c-c-p-022967 | mp-9225 | Sc12Si12Pt12O | -230.144 |  |  | -0.806873 | [12 empty] | 1 | 2 | 1 | 0.111
c-c-p-022968 | mp-864672 | Nb24Si24Tc48O | -812.739 |  |  | -0.787233 | [12 empty] | 2 | 1 | 0 | 0.042
c-c-p-022969 | mp-1025185 | Cs32Ca16Cl64O | -398.361 |  |  | 3.1623 | [12 empty] | 2 | 0 | 1 | 0.039
c-c-p-022970 | mp-17577 | Ca48Mn8N40O | -520.159 |  |  | -1.69078 | [12 empty] | 2 | -1 | 2 | 0.018
c-c-p-022971 | mp-17848 | Nb72Si24O | -811.043 |  |  | -1.23602 | [12 empty] | 2 | 1 | 1 | 0.099
c-c-p-022972 | mp-1220323 | Nb24Tc24O | -453.298 |  |  | -0.567576 | [12 empty] | 1 | 1 | 0 | 0.125
c-c-p-022973 | mp-571247 | Al36Mo12O | -252.949 |  |  | -1.05849 | [12 empty] | 1 | 1 | -1 | 0.176
c-c-p-022974 | mp-30366 | Ca36Au12O | -113.454 |  |  | -2.36283 | [12 empty] | 1 | 2 | 0 | 0.033
c-c-p-022975 | mp-1220023 | Os24Ru24O | -430.724 |  |  | -1.09009 | [12 empty] | 1 | 0 | 1 | 0.125
c-c-p-022976 | mp-30180 | Al48Mo12O | -290.906 |  |  | -0.983483 | [12 empty] | 0 | 2 | 1 | 0.142
c-c-p-022977 | mp-10015 | Si32Os32O | -509.734 |  |  | -0.470602 | [12 empty] | 2 | 1 | 1 | 0.125
c-c-p-022978 | mp-1103212 | Ta16Rh32O | -398.849 |  |  | -1.11634 | [12 empty] | 2 | 1 | 1 | 0.177
c-c-p-022979 | mp-8937 | Cr24Si48O | -461.166 |  |  | -0.216767 | [12 empty] | 2 | 1 | 1 | 0.056
c-c-p-022980 | mp-1207004 | Hf16Pd32O | -328.658 |  |  | -0.355993 | [12 empty] | 1 | 1 | 1 | 0.04
c-c-p-022981 | mp-1069 | Hf24Si48O | -494.024 |  |  | -0.258751 | [12 empty] | 2 | 1 | 1 | 0.033
c-c-p-022982 | mp-219 | Mo27P27O | -432.771 |  |  | 0.348934 | [12 empty] | 1 | 0 | 0 | 0.333
c-c-p-022983 | mp-1217111 | Ti30Al66O | -451.697 |  |  | -1.57459 | [12 empty] | 1 | 0 | 1 | 0.183
c-c-p-022984 | mp-1018055 | Hf36Ir36O | -683.864 |  |  | -0.459359 | [12 empty] | 0 | 2 | 1 | 0.088
c-c-p-022985 | mp-1217081 | Ti24Al40O | -328.444 |  |  | -1.94971 | [12 empty] | 1 | 1 | 1 | 0.062
c-c-p-022986 | mp-569886 | K4In36Ni8O | -128.316 |  |  | 0.383888 | [12 empty] | 2 | 1 | 1 | 0.042
c-c-p-022987 | mp-862589 | Re72Pt24O | -965.529 |  |  | -0.572971 | [12 empty] | 2 | 0 | 1 | 0
c-c-p-022988 | mp-27606 | Zr20As40O | -375.548 |  |  | -1.5609 | [12 empty] | 1 | 2 | 2 | 0.1
c-c-p-022989 | mp-961706 | Ti16Si16Pt16O | -316.51 |  |  | 0.330047 | [12 empty] | 2 | 1 | 1 | 0.062
c-c-p-022990 | mp-1182146 | Ca40Pb24O | -166.064 |  |  | -2.06062 | [12 empty] | 2 | -1 | 2 | 0.017
c-c-p-022991 | mp-1087219 | Ge16Pt48O | -331.116 |  |  | 1.08342 | [12 empty] | 1 | 1 | 0 | 0.026
c-c-p-022992 | mp-12635 | Ti8Au32O | -147.341 |  |  | -0.0124187 | [12 empty] | 1 | 1 | 2 | 0.147
c-c-p-022993 | mp-1198311 | Hf20Tl80Se80O | -715.663 |  |  | -2.54569 | [12 empty] | 2 | -2 | 1 | 0.076
c-c-p-022994 | mp-1068941 | K24Pd12S24O | -209.71 |  |  | 1.31835 | [12 empty] | 1 | 0 | 1 | 0.346
c-c-p-022995 | mp-1207193 | Cu16Te32O | -143.695 |  |  | 0.12468 | [12 empty] | 1 | 0 | 1 | 0.099
c-c-p-022996 | mp-1018809 | Mo18S36O | -351.3 |  |  | -2.28813 | [12 empty] | 2 | 1 | 0 | 0.056
c-c-p-022997 | mp-1069956 | Ca16Si32Rh32O | -460.071 |  |  | -0.152697 | [12 empty] | 1 | 1 | 1 | 0.032
c-c-p-022998 | mp-1224373 | Ge24Te24Pt24O | -315.816 |  |  | 1.23421 | [12 empty] | 2 | 1 | 0 | 0.108
c-c-p-022999 | mp-1094108 | Na40Zn40S60O | -425.686 |  |  | 1.75734 | [12 empty] | 2 | 1 | -2 | 0.093
c-c-p-023000 | mp-3441 | Y16Si32Rh32O | -542.358 |  |  | -0.519304 | [12 empty] | 1 | 1 | 0 | 0.125
c-c-p-023001 | mp-1186040 | Na64O | -78.1027 |  |  | -0.309661 | [12 empty] | 1 | 0 | 0 | 0.125
c-c-p-023002 | mp-18127 | Sr16Ni64Sn32O | -469.724 |  |  | 0.157315 | [12 empty] | 2 | 1 | 1 | 0.125
c-c-p-023003 | mp-1175 | Sr16S48O | -266.589 |  |  | 0.980084 | [12 empty] | 2 | 1 | 2 | 0.019
c-c-p-023004 | mp-1221410 | Na6V12Se24O | -214.041 |  |  | -1.23732 | [12 empty] | 2 | 1 | -2 | 0.167
c-c-p-023005 | mp-24286 | Zr36H72O | -575.849 |  |  | 0.41138 | [12 empty] | 1 | 1 | 0 | 0.125
c-c-p-023006 | mp-1224386 | Hf16Ge4Sb28O | -276.547 |  |  | 0.813878 | [12 empty] | 0 | 1 | 1 | 0.754
c-c-p-023007 | mp-30092 | Ti8Cl32O | -166.173 |  |  | 2.10545 | [12 empty] | 1 | 0 | 0 | 0.358
c-c-p-023008 | mp-1221610 | Mn10Ge10Te20O | -165.534 |  |  | -2.03594 | [12 empty] | 2 | 1 | 2 | 0.05
c-c-p-023009 | mp-655461 | Sr48In48O | -201.148 |  |  | -1.47394 | [12 empty] | 1 | 2 | 2 | 0.033
c-c-p-023010 | mp-569857 | K16P24O | -152.463 |  |  | -0.47298 | [12 empty] | 1 | 0 | 1 | 0.182
c-c-p-023011 | mp-18440 | Rb42Nb6As24O | -217.06 |  |  | 0.383099 | [12 empty] | 1 | 0 | 2 | 0.08
c-c-p-023012 | mp-888 | Ca30As30O | -231.466 |  |  | 0.246096 | [12 empty] | 2 | 2 | 1 | 0.168
c-c-p-023013 | mp-1227290 | Bi24Sb24O | -171.894 |  |  | 0.844836 | [12 empty] | 2 | -1 | 2 | 0
c-c-p-023014 | mp-1245698 | Zn16Cr16N32O | -408.203 |  |  | 2.85096 | [12 empty] | 2 | 1 | 1 | 0.125
c-c-p-023015 | mp-14241 | Tl16Si8Se24O | -173.076 |  |  | 2.32513 | [12 empty] | 2 | 1 | 1 | 0.088
c-c-p-023016 | mp-1339 | Nb18Ir54O | -611.558 |  |  | -0.532845 | [12 empty] | 1 | 0 | 0 | 0.25
c-c-p-023017 | mp-3944 | Zr12Al12Ni24O | -277.78 |  |  | -0.75562 | [12 empty] | 1 | 1 | 1 | 0.042
c-c-p-023018 | mp-23425 | Cs16Pb8Cl48O | -217.442 |  |  | 3.53769 | [12 empty] | 1 | 1 | 0 | 0.059
c-c-p-023019 | mp-21945 | Ge96Ru64O | -969.953 |  |  | 0.605914 | [12 empty] | 1 | 1 | 2 | 0.048
c-c-p-023020 | mp-1551 | Te36Ir18O | -259.333 |  |  | 2.43029 | [12 empty] | 1 | 1 | 2 | 0.133
c-c-p-023021 | mp-1070152 | Ca12Co24Si24O | -321.209 |  |  | -0.885804 | [12 empty] | 2 | 1 | 2 | 0.039
c-c-p-023022 | mp-133 | Sb32O | -122.282 |  |  | 0.843603 | [12 empty] | 2 | 1 | 1 | 0.125
c-c-p-023023 | mp-865001 | Hf20Sc20Os40O | -744.834 |  |  | -0.738015 | [12 empty] | 2 | 2 | 1 | 0.025
c-c-p-023024 | mp-22506 | Cs36In6As18O | -137.435 |  |  | -1.18204 | [12 empty] | 0 | 1 | 2 | 0.046
c-c-p-023025 | mp-8 | Re48O | -539.129 |  |  | -0.581774 | [12 empty] | 2 | 0 | 1 | 0
c-c-p-023026 | mp-1198692 | Ti80Ge64O | -904.167 |  |  | 0.0614543 | [12 empty] | 0 | 0 | 1 | 0.067
c-c-p-023027 | mp-1218730 | Sr12Si18Ni6O | -150.859 |  |  | -0.69889 | [12 empty] | 2 | 1 | 1 | 0.194
c-c-p-023028 | mp-1173050 | Nb24Si12Te48O | -444.203 |  |  | 0.524609 | [12 empty] | 2 | 0 | 1 | 0.155
c-c-p-023029 | mp-977361 | Zn16Fe16Rh32O | -331.504 |  |  | 0.398999 | [12 empty] | 1 | 0 | 0 | 0.125
c-c-p-023030 | mp-1184558 | Hf30Sn10O | -313.599 |  |  | -3.00607 | [12 empty] | 2 | 2 | 1 | 0.05
c-c-p-023031 | mp-1218835 | Sn8Ge8Se16O | -122.137 |  |  | 1.89987 | [12 empty] | 2 | 1 | 1 | 0.028
c-c-p-023032 | mp-28340 | Ca24As24Pt24O | -330.79 |  |  | -1.27706 | [12 empty] | 1 | 0 | 1 | 0.458
c-c-p-023033 | mp-16318 | Rb9Ti9S18O | -179.072 |  |  | -2.93403 | [12 empty] | 1 | 0 | 1 | 0.706
c-c-p-023034 | mp-849083 | Cr48S72O | -742.262 |  |  | 1.90843 | [12 empty] | 1 | 0 | 2 | 0.042
c-c-p-023035 | mp-570786 | K24Na48O | -81.2974 |  |  | -0.126527 | [12 empty] | 1 | 0 | 2 | 0.028
c-c-p-023036 | mp-1185616 | Mn48Cr24Si24O | -738.5 |  |  | -1.53957 | [12 empty] | 2 | 1 | 1 | 0.062
c-c-p-023037 | mp-1147773 | K32Zn16S32O | -241.227 |  |  | 2.85013 | [12 empty] | 0 | 1 | 1 | 0.139
c-c-p-023038 | mp-27164 | Fe24P96O | -678.868 |  |  | -0.0437977 | [12 empty] | 1 | 1 | -1 | 0.054
c-c-p-023039 | mp-1220085 | Ni30Te40O | -270.595 |  |  | 1.77711 | [12 empty] | 2 | 1 | 2 | 0.05
c-c-p-023040 | mp-1046 | Nb24Sn48O | -391.441 |  |  | 0.448507 | [12 empty] | 1 | 2 | 0 | 0.042
c-c-p-023041 | mp-1221776 | Mn18Ni24Sb6O | -270.779 |  |  | 0.960981 | [12 empty] | 2 | 1 | -2 | 0.125
c-c-p-023042 | mp-1190774 | Ta24Ga20O | -310.249 |  |  | -3.68942 | [12 empty] | 1 | 0 | 0 | 0.372
c-c-p-023043 | mp-1215207 | Zr20Sc20Fe80O | -875.562 |  |  | -0.628319 | [12 empty] | 2 | 2 | 1 | 0.012
c-c-p-023044 | mp-1078696 | Pb24S24O | -193.041 |  |  | 1.72053 | [12 empty] | 2 | 1 | -2 | 0.167
c-c-p-023045 | mp-4762 | Tl12Ag36S24O | -205.711 |  |  | 1.99531 | [12 empty] | 1 | 1 | 1 | 0.125
c-c-p-023046 | mp-1183209 | Ag18Pt18O | -136.01 |  |  | 1.3466 | [12 empty] | 1 | 0 | 0 | 0.667
c-c-p-023047 | mp-607138 | Sc80Bi48O | -694.376 |  |  | -1.90875 | [12 empty] | 0 | 1 | 1 | 0.12
c-c-p-023048 | mp-2123 | Nb27Au18O | -300.879 |  |  | -2.08018 | [12 empty] | 1 | 0 | 1 | 0.1
c-c-p-023049 | mp-975144 | Rb8Zn32As24O | -149.896 |  |  | -0.0888317 | [12 empty] | 1 | 1 | 1 | 0.073
c-c-p-023050 | mp-2403 | Y20Pt60O | -515.189 |  |  | 0.700717 | [12 empty] | 2 | 2 | 1 | 0.05
c-c-p-023051 | mp-1218548 | Sr18Sn18Au48O | -257.108 |  |  | 1.29431 | [12 empty] | 2 | 0 | 1 | 0.11
c-c-p-023052 | mp-1091387 | Ca16Hg48O | -39.7507 |  |  | 0.580347 | [12 empty] | 0 | 1 | 0 | 0.124
c-c-p-023053 | mp-1224223 | In33S48O | -297.078 |  |  | 2.02134 | [12 empty] | 2 | 1 | 0 | 0.043
c-c-p-023054 | mp-8046 | Ta32N40O | -719.301 |  |  | -2.39728 | [12 empty] | 1 | 0 | 1 | 0.176
c-c-p-023055 | mp-1069824 | Ca24Cd12Pt24O | -216.524 |  |  | 0.456378 | [12 empty] | 0 | 1 | 2 | 0.083
c-c-p-023056 | mp-2668 | Mn72As24O | -685.324 |  |  | -0.860727 | [12 empty] | 1 | 2 | 2 | 0.083
c-c-p-023057 | mp-562100 | Nb16S48O | -355.868 |  |  | 1.47118 | [12 empty] | 0 | 0 | 1 | 0.274
c-c-p-023058 | mp-1211 | Sc18Cd18O | -118.262 |  |  | -0.887443 | [12 empty] | 2 | 1 | 0 | 0.083
c-c-p-023059 | mp-1638 | Sr12Al24O | -109.029 |  |  | -0.957857 | [12 empty] | 2 | 1 | 0 | 0.021
c-c-p-023060 | mp-1103414 | Zr36Si36Pd36O | -710.998 |  |  | -1.10103 | [12 empty] | 0 | 1 | 2 | 0.058
c-c-p-023061 | mp-1183041 | Zr12Zn12Co24O | -263.955 |  |  | -1.88898 | [12 empty] | 1 | 1 | 1 | 0.042
c-c-p-023062 | mp-30412 | Pb36Au12O | -152.275 |  |  | 1.22906 | [12 empty] | 2 | 1 | 1 | 0.252
c-c-p-023063 | mp-1220085 | Ni48Te64O | -434.511 |  |  | 2.26224 | [12 empty] | 1 | 0 | 2 | 0.077
c-c-p-023064 | mp-1008488 | Bi24Pd24O | -206.264 |  |  | 1.51071 | [12 empty] | 2 | 1 | 1 | 0.069
c-c-p-023065 | mp-504 | Cu36S36O | -265.518 |  |  | 1.63771 | [12 empty] | 2 | 1 | 1 | 0.056
c-c-p-023066 | mp-571642 | Ca16Cl32O | -190.376 |  |  | 5.08825 | [12 empty] | 2 | 2 | 1 | 0.017
c-c-p-023067 | mp-1079296 | Hf16Au48O | -292.749 |  |  | -1.33745 | [12 empty] | 2 | 1 | 1 | 0.155
c-c-p-023068 | mp-2187 | Ti16Sb16O | -176.83 |  |  | -1.15327 | [12 empty] | 1 | 0 | 0 | 0.167
c-c-p-023069 | mp-684969 | Sc32S48O | -507.813 |  |  | 1.59996 | [12 empty] | 1 | 1 | 0 | 0.187
c-c-p-023070 | mp-11565 | Y8Rh40O | -311.543 |  |  | 0.146027 | [12 empty] | 1 | 0 | 2 | 0.208
c-c-p-023071 | mp-974943 | Hf12Zr12Tc24O | -442.747 |  |  | -2.36485 | [12 empty] | 2 | 1 | 0 | 0.042
c-c-p-023072 | mp-1215448 | Zn48Pd24Au24O | -232.854 |  |  | 1.55218 | [12 empty] | 2 | 1 | 1 | 0.123
c-c-p-023073 | mp-1215724 | Zn27Ag27O | -77.505 |  |  | -0.135176 | [12 empty] | 0 | 1 | 0 | 0.251
c-c-p-023074 | mp-1216079 | Y32Al32Co32O | -533.339 |  |  | -1.34723 | [12 empty] | 1 | 2 | 1 | 0.076
c-c-p-023075 | mp-1105835 | Y24In40O | -243.343 |  |  | -0.858375 | [12 empty] | 2 | 1 | 0 | 0.081
c-c-p-023076 | mp-570452 | Y12Si24Au24O | -285.378 |  |  | -1.24469 | [12 empty] | 2 | 1 | 1 | 0.167
c-c-p-023077 | mp-2294 | Al48Ir16O | -318.055 |  |  | -1.82684 | [12 empty] | 2 | 0 | 1 | 0.165
c-c-p-023078 | mp-643260 | Na20H40Pd10O | -225.871 |  |  | 2.02 | [12 empty] | 2 | 1 | 2 | 0.05
c-c-p-023079 | mp-2648 | Nb18S36O | -354.38 |  |  | -1.65937 | [12 empty] | 1 | 1 | 0 | 0.161
c-c-p-023080 | mp-1187098 | Sr24Zn12Pb12O | -102.714 |  |  | 2.25339 | [12 empty] | 1 | 1 | 1 | 0.042
c-c-p-023081 | mp-570491 | Ta24Ni72O | -628.805 |  |  | -1.56043 | [12 empty] | 2 | 1 | 1 | 0.042
c-c-p-023082 | mp-1080493 | Y36Au24O | -315.169 |  |  | -3.24952 | [12 empty] | 1 | 1 | 0 | 0.103
c-c-p-023083 | mp-1223859 | In16Ga8As24O | -167.632 |  |  | 0.196544 | [12 empty] | 1 | 1 | 2 | 0.087
c-c-p-023084 | mp-291 | Ti40Os40O | -736.226 |  |  | -0.791007 | [12 empty] | 2 | 2 | 1 | 0.05
c-c-p-023085 | mp-30572 | Hf32Ga16O | -345.129 |  |  | -3.09277 | [12 empty] | 1 | 1 | 0 | 0.048
c-c-p-023086 | mp-1103842 | P24Os6O | -188.503 |  |  | 0.206171 | [12 empty] | 1 | 1 | -1 | 0.144
c-c-p-023087 | mp-1887 | Mo24P48O | -505.584 |  |  | 0.993845 | [12 empty] | 0 | 1 | 1 | 0.354
c-c-p-023088 | mp-1217255 | Ti39Sb9O | -316.241 |  |  | -2.2774 | [12 empty] | 1 | 2 | 1 | 0.083
c-c-p-023089 | mp-1023934 | Mo9Se18O | -164.836 |  |  | -2.80815 | [12 empty] | 1 | 0 | 1 | 0.714
c-c-p-023090 | mp-189 | Si32Ru32O | -455.041 |  |  | -0.00189618 | [12 empty] | 2 | 1 | 1 | 0.157
c-c-p-023091 | mp-1216675 | Ti12Mo24O | -322.199 |  |  | -2.3662 | [12 empty] | 0 | 1 | 2 | 0.25
c-c-p-023092 | mp-1216675 | Ti24Mo48O | -641.958 |  |  | -1.10134 | [12 empty] | 1 | 0 | 2 | 0.082
c-c-p-023093 | mp-1072429 | Ga64Ru32O | -449.158 |  |  | 1.05219 | [12 empty] | 2 | 1 | 2 | 0.145
c-c-p-023094 | mp-1216825 | Ti24In24O | -222.421 |  |  | -1.86535 | [12 empty] | 2 | 1 | 1 | 0.167
c-c-p-023095 | mp-1079997 | V8Pt64O | -408.803 |  |  | 1.44324 | [12 empty] | 1 | 0 | 2 | 0.125
c-c-p-023096 | mp-582549 | In16Te40O | -164.297 |  |  | 0.788371 | [12 empty] | 0 | 1 | 0 | 0.175
c-c-p-023097 | mp-13472 | Hf24Si24Rh24O | -557.445 |  |  | -3.22239 | [12 empty] | 0 | 1 | 1 | 0.128
c-c-p-023098 | mp-1187884 | Y24In8O | -164.913 |  |  | -3.44059 | [12 empty] | 2 | 1 | 1 | 0.125
c-c-p-023099 | mp-23279 | K16Bi32O | -142.304 |  |  | 1.87006 | [12 empty] | 1 | 0 | 0 | 0.062
c-c-p-023100 | mp-1078825 | Sr16Cd32Pd16O | -130.331 |  |  | 0.331938 | [12 empty] | 2 | 2 | 1 | 0
c-c-p-023101 | mp-358 | Hg18Te18O | -54.1922 |  |  | 1.99391 | [12 empty] | 2 | 1 | 1 | 0.259
c-c-p-023102 | mp-1225186 | Fe48Si24O | -484.177 |  |  | -0.22631 | [12 empty] | 1 | 1 | 1 | 0.126
c-c-p-023103 | mp-1194643 | Al60Ni12Ge16O | -348.603 |  |  | -1.7155 | [12 empty] | 1 | 1 | 0 | 0.048
c-c-p-023104 | mp-8311 | Si48Ni16P64O | -668.644 |  |  | 0.767936 | [12 empty] | 1 | 1 | 1 | 0.158
c-c-p-023105 | mp-616481 | Nb12Fe12Te24O | -282.927 |  |  | -0.853489 | [12 empty] | 1 | 2 | 0 | 0.021
c-c-p-023106 | mp-909 | As48Se72O | -449.163 |  |  | 1.79034 | [12 empty] | 0 | 2 | 1 | 0.028
c-c-p-023107 | mp-1203253 | S56N8O | -267.101 |  |  | 2.01756 | [12 empty] | 2 | 0 | 1 | 0.042
c-c-p-023108 | mp-30478 | Ca32Pb16O | -120.837 |  |  | -1.36687 | [12 empty] | 2 | 2 | 1 | 0.048
c-c-p-023109 | mp-1216575 | Tl108Bi27O | -290.432 |  |  | 1.11382 | [12 empty] | 1 | 0 | 0 | 0.167
c-c-p-023110 | mp-554462 | Ti36S36O | -484.633 |  |  | -1.68101 | [12 empty] | 1 | 0 | 1 | 0.208
c-c-p-023111 | mp-11462 | K16Hg16O | -24.928 |  |  | 0.345302 | [12 empty] | 2 | -1 | -1 | 0.047
c-c-p-023112 | mp-20970 | Na12Mn12Sb12O | -157.285 |  |  | -0.848491 | [12 empty] | 2 | 1 | 1 | 0.036
c-c-p-023113 | mp-956096 | Hf16Fe32O | -388.403 |  |  | -1.13655 | [12 empty] | 1 | 0 | 1 | 0.078
c-c-p-023114 | mp-542640 | Ge48Pt48O | -496.365 |  |  | 1.73083 | [12 empty] | 0 | 0 | 1 | 0
c-c-p-023115 | mp-19885 | In32Ga32S96O | -589.607 |  |  | -1.28344 | [12 empty] | 1 | 0 | 1 | 0.064
c-c-p-023116 | mp-1217228 | Ti24Al66Ni6O | -450.165 |  |  | -2.17577 | [12 empty] | 2 | 1 | 1 | 0.187
c-c-p-023117 | mp-1186100 | Na8Ag24O | -65.7158 |  |  | 1.55097 | [12 empty] | 1 | 0 | 0 | 0.25
c-c-p-023118 | mp-1014111 | Ni36O | -147.787 |  |  | 0.31266 | [12 empty] | 2 | 1 | 2 | 0
c-c-p-023119 | mp-1188015 | Zr16Sb16Ru32O | -481.02 |  |  | -0.337295 | [12 empty] | 1 | 1 | 0 | 0.125
c-c-p-023120 | mp-1022721 | Al24Cu24O | -168.102 |  |  | 0.269751 | [12 empty] | 1 | 1 | 1 | 0.083
c-c-p-023121 | mp-1056037 | V48O | -392.083 |  |  | -0.437594 | [12 empty] | 1 | 1 | 1 | 0.083
c-c-p-023122 | mp-1186055 | Na40O | -51.3596 |  |  | -0.514134 | [12 empty] | 1 | 1 | 0 | 0.282
c-c-p-023123 | mp-31294 | Sr12In18Rh12O | -150.685 |  |  | 0.179722 | [12 empty] | 2 | 0 | 1 | 0.167
c-c-p-023124 | mp-1078996 | Nb54Si36O | -721.069 |  |  | -2.12443 | [12 empty] | 2 | 1 | 0 | 0.021
c-c-p-023125 | mp-1395 | V24Ru24O | -407.627 |  |  | -1.54121 | [12 empty] | 1 | 1 | 1 | 0.083
c-c-p-023126 | mp-1226716 | Cd16Ag16O | -43.1044 |  |  | 1.62908 | [12 empty] | 1 | 2 | 1 | 0.062
c-c-p-023127 | mp-11288 | Ca18Hg12O | -41.6351 |  |  | -0.932131 | [12 empty] | 2 | 0 | 1 | 0.032
c-c-p-023128 | mp-1217437 | Te16Pt16Pb16O | -198.714 |  |  | 1.53491 | [12 empty] | 2 | 1 | 1 | 0.032
c-c-p-023129 | mp-1094107 | Na40Zn40S60O | -437.169 |  |  | 2.4085 | [12 empty] | 2 | 2 | -1 | 0
c-c-p-023130 | mp-1224560 | Hf48Ge6Mo30O | -775.141 |  |  | -2.64435 | [12 empty] | 2 | 0 | 1 | 0.017
c-c-p-023131 | mp-3944 | Zr16Al16Ni32O | -368.339 |  |  | -0.950883 | [12 empty] | 2 | 1 | 1 | 0.062
c-c-p-023132 | mp-1003509 | Ti48In16O | -377.874 |  |  | -2.74714 | [12 empty] | 2 | 2 | 1 | 0
c-c-p-023133 | mp-9942 | Ti24Fe12S48O | -518.384 |  |  | -2.25235 | [12 empty] | 1 | 2 | -2 | 0.069
c-c-p-023134 | mp-16528 | Al48Re8O | -262.823 |  |  | -1.54863 | [12 empty] | 0 | 0 | 1 | 0.05
c-c-p-023135 | mp-1135 | Nb16Pd48O | -387.015 |  |  | -1.11827 | [12 empty] | 1 | 1 | 1 | 0.062
c-c-p-023136 | mp-607475 | Zr36In45Co18O | -513.301 |  |  | -1.99545 | [12 empty] | 1 | 0 | -2 | 0.085
c-c-p-023137 | mp-570491 | Ta32Ni96O | -842.111 |  |  | -0.468926 | [12 empty] | 2 | 2 | 1 | 0.031
c-c-p-023138 | mp-104 | Sb16O | -63.8156 |  |  | 1.2861 | [12 empty] | 2 | 0 | -1 | 0
c-c-p-023139 | mp-1196396 | Tl64Ge16Se64O | -450.707 |  |  | 1.75546 | [12 empty] | 1 | 1 | 1 | 0.016
c-c-p-023140 | mp-1187698 | V16Zn16Co32O | -349.564 |  |  | -0.323748 | [12 empty] | 1 | 0 | 0 | 0.125
c-c-p-023141 | mp-24161 | Ti30H60O | -449.079 |  |  | -1.83226 | [12 empty] | 2 | 2 | 1 | 0.025
c-c-p-023142 | mp-1216661 | Ti18Zn18Cu36O | -252.033 |  |  | -2.2807 | [12 empty] | 2 | 0 | 1 | 0.063
c-c-p-023143 | mp-2403 | Y12Pt36O | -307.193 |  |  | -0.0261706 | [12 empty] | 2 | 1 | 0 | 0.083
c-c-p-023144 | mp-971661 | Si92O | -456.314 |  |  | -0.525343 | [12 empty] | 2 | 1 | 1 | 0.146
c-c-p-023145 | mp-1216519 | Tl36Hg36O | -65.2797 |  |  | 1.28649 | [12 empty] | 2 | -1 | 2 | 0.083
c-c-p-023146 | mp-677 | Sr8Cd16O | -28.1954 |  |  | -0.254131 | [12 empty] | 1 | 0 | 0 | 0.25
c-c-p-023147 | mp-976401 | Ge24Rh16Se24O | -308.53 |  |  | 1.67085 | [12 empty] | 1 | 1 | 0 | 0.14
c-c-p-023148 | mp-20479 | Sr12In48Ni12O | -198.905 |  |  | 0.468259 | [12 empty] | 0 | 2 | 1 | 0.028
c-c-p-023149 | mp-1184030 | Ga16Cu16Pd32O | -265.39 |  |  | 2.98867 | [12 empty] | 2 | 1 | 1 | 0.062
c-c-p-023150 | mp-1228117 | Al48Si12Pd12O | -291.231 |  |  | -1.5184 | [12 empty] | 1 | 0 | -1 | 0.019
c-c-p-023151 | mp-23290 | Pt18Cl36O | -177.968 |  |  | 4.01748 | [12 empty] | 1 | 0 | 0 | 0.039
c-c-p-023152 | mp-30367 | Ca40Au16O | -130.919 |  |  | -1.40279 | [12 empty] | 1 | 0 | -1 | 0.064
c-c-p-023153 | mp-1175 | Sr24S72O | -389.679 |  |  | -0.283966 | [12 empty] | 2 | 1 | 0 | 0.148
c-c-p-023154 | mp-208 | Ge32Ir32O | -398.065 |  |  | 1.16332 | [12 empty] | 1 | 1 | 2 | 0.033
c-c-p-023155 | mp-149 | Si60O | -291.006 |  |  | -0.720152 | [12 empty] | 2 | 2 | 1 | 0.025
c-c-p-023156 | mp-567394 | Ga12Mo48Se96O | -900.471 |  |  | 1.53555 | [12 empty] | 1 | 0 | -1 | 0.216
c-c-p-023157 | mp-31072 | Sc72Te24Rh12O | -642.719 |  |  | -2.30099 | [12 empty] | 1 | 0 | 0 | 0.288
c-c-p-023158 | mp-1025161 | In8P8Pd40O | -263.47 |  |  | 1.89839 | [12 empty] | 2 | 0 | 1 | 0.075
c-c-p-023159 | mp-1187969 | Zn48Ag16O | -66.9486 |  |  | 0.429464 | [12 empty] | 1 | 0 | 0 | 0.248
c-c-p-023160 | mp-562 | Sb48Pt24O | -331.628 |  |  | 0.931638 | [12 empty] | 2 | 1 | 0 | 0.104
c-c-p-023161 | mp-1191538 | Ca32In12O | -89.7019 |  |  | -1.10666 | [12 empty] | 0 | 1 | -2 | 0.127
c-c-p-023162 | mp-1216530 | Tl12Pb12O | -64.7465 |  |  | 1.17132 | [12 empty] | 2 | 1 | -2 | 0.167
c-c-p-023163 | mp-1025271 | Al12P12Pt60O | -453.867 |  |  | 1.27627 | [12 empty] | 2 | 0 | 1 | 0.197
c-c-p-023164 | mp-866051 | Hf16Fe32Sn16O | -450.444 |  |  | 0.36292 | [12 empty] | 1 | 1 | 0 | 0.125
c-c-p-023165 | mp-19717 | Te16Pb16O | -112.327 |  |  | 2.08531 | [12 empty] | 2 | 1 | 1 | 0.062
c-c-p-023166 | mp-1183214 | Ag24Au8O | -75.8481 |  |  | 2.19494 | [12 empty] | 1 | 0 | 1 | 0.375
c-c-p-023167 | mp-2147 | Sr24Ge24O | -159.886 |  |  | -1.5506 | [12 empty] | 2 | 1 | 1 | 0.049
c-c-p-023168 | mp-1030 | Sb8Pt56O | -334.03 |  |  | 1.05558 | [12 empty] | 1 | 1 | 0 | 0.063
c-c-p-023169 | mp-165 | Si48O | -230.331 |  |  | -0.683568 | [12 empty] | 2 | 1 | 1 | 0
c-c-p-023170 | mp-1451 | Nb16Ni48O | -383.514 |  |  | -0.243789 | [12 empty] | 2 | 1 | 1 | 0.159
c-c-p-023171 | mp-11412 | Sc16Ga32O | -188.533 |  |  | -1.21069 | [12 empty] | 1 | 0 | 1 | 0.299
c-c-p-023172 | mp-665 | Sn16Se32O | -176.223 |  |  | 1.89443 | [12 empty] | 2 | 2 | 1 | 0.029
c-c-p-023173 | mp-1206638 | Ni8Sn16Au8O | -121.926 |  |  | 0.877622 | [12 empty] | 0 | 0 | 1 | 0.104
c-c-p-023174 | mp-331 | Sc36Al36O | -351.018 |  |  | -1.99291 | [12 empty] | 2 | 1 | 0 | 0.083
c-c-p-023175 | mp-1105911 | Ti24Pd72O | -545.085 |  |  | -1.52358 | [12 empty] | 2 | 1 | 1 | 0.083
c-c-p-023176 | mp-675477 | Sn24Bi12Se42O | -293.015 |  |  | 2.08257 | [12 empty] | 2 | 0 | -1 | 0.144
c-c-p-023177 | mp-1023900 | Si32S32O | -309.998 |  |  | -0.328638 | [12 empty] | 2 | 0 | 1 | 0
c-c-p-023178 | mp-22309 | Co16Se32O | -214.681 |  |  | 2.21189 | [12 empty] | 1 | 1 | 0 | 0.062
c-c-p-023179 | mp-977443 | Zr20Ge20Ru40O | -609.937 |  |  | -1.58556 | [12 empty] | 2 | 2 | 1 | 0.025
c-c-p-023180 | mp-1221509 | Mo24As12P36O | -496.292 |  |  | -0.361764 | [12 empty] | 1 | 0 | 0 | 0.353
c-c-p-023181 | mp-11263 | Zr48Au16O | -419.823 |  |  | -3.05733 | [12 empty] | 1 | 1 | 0 | 0.312
c-c-p-023182 | mp-12678 | Ta16Mn32O | -434.179 |  |  | -1.13863 | [12 empty] | 1 | 0 | 1 | 0.227
c-c-p-023183 | mp-1221500 | Mn12Zn12Se24O | -197.205 |  |  | 2.50527 | [12 empty] | 2 | 1 | -2 | 0.208
c-c-p-023184 | mp-17803 | Nb8Tl16S44O | -307.908 |  |  | 0.0121097 | [12 empty] | 0 | 1 | 1 | 0.046
c-c-p-023185 | mp-28029 | Tc24P72O | -621.226 |  |  | 1.36964 | [12 empty] | 1 | 2 | 1 | 0.055
c-c-p-023186 | mp-2576 | Sr16Ge8O | -68.4109 |  |  | -1.09583 | [12 empty] | 0 | 1 | 0 | 0.085
c-c-p-023187 | mp-1941 | Ga40Ni40O | -321.127 |  |  | 0.548382 | [12 empty] | 2 | 2 | 1 | 0.05
c-c-p-023188 | mp-20074 | Sr8In16O | -56.7245 |  |  | -1.00215 | [12 empty] | 1 | 0 | 0 | 0.167
c-c-p-023189 | mp-637263 | Zr50Al10Ni40O | -652.788 |  |  | -1.91161 | [12 empty] | 2 | 1 | 2 | 0.09
c-c-p-023190 | mp-11073 | Ti36In36Rh24O | -515.462 |  |  | -0.765097 | [12 empty] | 1 | 0 | 2 | 0.059
c-c-p-023191 | mp-998979 | Ti60In20O | -463.261 |  |  | -1.80396 | [12 empty] | 2 | 2 | 1 | 0.025
c-c-p-023192 | mp-2670 | Nb36Ga12O | -361.572 |  |  | -1.76755 | [12 empty] | 2 | 1 | 0 | 0.042
c-c-p-023193 | mp-11397 | Ga48Ni32O | -303.027 |  |  | 1.42811 | [12 empty] | 1 | 1 | 0 | 0.25
c-c-p-023194 | mp-2560 | Ti24Hg8O | -168.237 |  |  | -3.20616 | [12 empty] | 1 | 0 | 0 | 0.25
c-c-p-023195 | mp-13155 | Hf32Ag16O | -322.688 |  |  | -2.99679 | [12 empty] | 1 | 1 | 2 | 0.25
c-c-p-023196 | mp-11230 | Y32Al16O | -252.771 |  |  | -3.6226 | [12 empty] | 2 | 1 | 1 | 0.175
c-c-p-023197 | mp-1187702 | V20W60O | -878.903 |  |  | -1.88995 | [12 empty] | 2 | 2 | 1 | 0.025
c-c-p-023198 | mp-1216675 | Ti24Mo48O | -649.872 |  |  | -1.27946 | [12 empty] | 1 | 1 | 0 | 0.125
c-c-p-023199 | mp-567929 | Al78Os24O | -552.364 |  |  | -0.103317 | [12 empty] | 2 | 0 | 1 | 0.167
c-c-p-023200 | mp-113 | Tc72O | -664.153 |  |  | -0.822488 | [12 empty] | 2 | 1 | 1 | 0.167
c-c-p-023201 | mp-2510 | Zr24Hg24O | -188.109 |  |  | -1.44364 | [12 empty] | 1 | 1 | 1 | 0.083
c-c-p-023202 | mp-1260 | Sr6Pd30O | -155.428 |  |  | 0.885977 | [12 empty] | 1 | 1 | 1 | 0.083
c-c-p-023203 | mp-1188008 | Zr24Ga8O | -217.636 |  |  | -0.865281 | [12 empty] | 1 | 0 | 0 | 0.25
c-c-p-023204 | mp-1007730 | Hf32Al96O | -667.374 |  |  | -1.30992 | [12 empty] | 2 | 1 | 1 | 0.062
c-c-p-023205 | mp-813 | Sc24Al48O | -329.364 |  |  | -2.45853 | [12 empty] | 2 | 1 | 0 | 0.021
c-c-p-023206 | mp-1103211 | Ca16Pt32O | -236.468 |  |  | 0.635028 | [12 empty] | 1 | 0 | 1 | 0.228
c-c-p-023207 | mp-1008601 | Zr18Ag36O | -213.233 |  |  | -1.89607 | [12 empty] | 1 | 0 | 2 | 0.026
c-c-p-023208 | mp-867319 | Al32Co16Ir16O | -379.361 |  |  | 0.465588 | [12 empty] | 1 | 0 | 0 | 0.125
c-c-p-023209 | mp-1216825 | Ti18In18O | -169.507 |  |  | -1.206 | [12 empty] | 2 | 0 | 1 | 0.125
c-c-p-023210 | mp-7790 | Ti48N24O | -604.144 |  |  | -1.95691 | [12 empty] | 1 | 0 | 2 | 0.083
c-c-p-023211 | mp-1007691 | Hf24Pt24O | -398.875 |  |  | -2.17285 | [12 empty] | 2 | 2 | 1 | 0.118
c-c-p-023212 | mp-571059 | Y12Cd36O | -96.5022 |  |  | -0.597338 | [12 empty] | 1 | 1 | 1 | 0.125
c-c-p-023213 | mp-980665 | Zn32Cu16Ir16O | -207.883 |  |  | 1.68641 | [12 empty] | 2 | 1 | 1 | 0.063
c-c-p-023214 | mp-454 | Na32Ga128O | -375.646 |  |  | -0.373806 | [12 empty] | 2 | 2 | 1 | 0.045
c-c-p-023215 | mp-975079 | Mn16Zn48O | -151.804 |  |  | 0.493464 | [12 empty] | 1 | 1 | 0 | 0.124
c-c-p-023216 | mp-1100405 | Sc16Te16Rh16O | -289.777 |  |  | -0.613407 | [12 empty] | 1 | 1 | 0 | 0.125
c-c-p-023217 | mp-1189791 | Y16Te24O | -218.142 |  |  | -0.989233 | [12 empty] | 1 | 0 | 1 | 0.168
c-c-p-023218 | mp-979911 | Y32Au16O | -255.913 |  |  | -2.04235 | [12 empty] | 2 | 1 | 1 | 0.147
c-c-p-023219 | mp-1012110 | Cs16O | -17.4659 |  |  | -0.667533 | [12 empty] | 2 | 0 | 1 | 0.143
c-c-p-023220 | mp-15953 | P48Rh24O | -431.109 |  |  | 0.808266 | [12 empty] | 1 | 1 | -1 | 0.067
c-c-p-023221 | mp-866041 | Ga32Ir16Ru16O | -363.338 |  |  | 0.0606851 | [12 empty] | 1 | 0 | 0 | 0.125
c-c-p-023222 | mp-11693 | Te36Pt36O | -310.825 |  |  | 1.46028 | [12 empty] | 1 | 0 | 0 | 0.167
c-c-p-023223 | mp-1215491 | Zr24Al36Cr12O | -428.185 |  |  | -1.589 | [12 empty] | 0 | 0 | 1 | 0.019
c-c-p-023224 | mp-610517 | Ag24S12O | -103.527 |  |  | 1.9972 | [12 empty] | 1 | 1 | 1 | 0.049
c-c-p-023225 | mp-28246 | Ag16Te48O | -174.653 |  |  | 0.591671 | [12 empty] | 1 | 0 | 0 | 0.25
c-c-p-023226 | mp-30659 | Y9Ga18Ni27O | -246.368 |  |  | 0.21289 | [12 empty] | 1 | 0 | 0 | 0.325
c-c-p-023227 | mp-1215779 | Zn60Pd18O | -147.55 |  |  | 0.840557 | [12 empty] | 0 | 2 | 1 | 0.216
c-c-p-023228 | mp-1095302 | Bi8Se16O | -93.138 |  |  | 1.99804 | [12 empty] | 0 | 0 | 1 | 0.253
c-c-p-023229 | mp-139 | Sr16O | -25.8031 |  |  | -2.75332 | [12 empty] | 1 | 0 | 0 | 0
c-c-p-023230 | mp-1225656 | Cu24Pd24O | -187.734 |  |  | 1.39866 | [12 empty] | 2 | 2 | 1 | 0.062
c-c-p-023231 | mp-1212167 | In10Cu2Se16O | -95.7476 |  |  | 1.92994 | [12 empty] | 1 | 1 | 0 | 0.114
c-c-p-023232 | mp-1907 | Ti18Te36O | -263.734 |  |  | -3.08663 | [12 empty] | 2 | 0 | 1 | 0.02
c-c-p-023233 | mp-677 | Sr16Cd32O | -49.7396 |  |  | -0.98007 | [12 empty] | 0 | 1 | 1 | 0.153
c-c-p-023234 | mp-568646 | Ta72Si24O | -943.567 |  |  | -1.13256 | [12 empty] | 1 | 1 | 1 | 0.209
c-c-p-023235 | mp-1103213 | Sb24Te24Os24O | -400.906 |  |  | -0.0113714 | [12 empty] | 1 | 1 | 2 | 0.136
c-c-p-023236 | mp-608072 | Sr64In64O | -266.024 |  |  | -1.29264 | [12 empty] | 1 | 0 | 1 | 0.213
c-c-p-023237 | mp-11550 | Sc16Pt8O | -157.237 |  |  | -2.27777 | [12 empty] | 1 | 1 | 0 | 0.028
c-c-p-023238 | mp-1080586 | Sn64Ir16O | -350.008 |  |  | 0.770161 | [12 empty] | 0 | 1 | 0 | 0.063
c-c-p-023239 | mp-20327 | Ti48P96O | -919.426 |  |  | 0.285177 | [12 empty] | 2 | 2 | 1 | 0.209
c-c-p-023240 | mp-580357 | Cu54Pd18O | -257.473 |  |  | 1.32173 | [12 empty] | 2 | 1 | 0 | 0.083
c-c-p-023241 | mp-632319 | Cs8H8O | -36.8298 |  |  | -1.11962 | [12 empty] | 1 | 0 | 0 | 0.25
c-c-p-023242 | mp-1181222 | Ge8H32O | -141.987 |  |  | -0.0194791 | [12 empty] | 1 | 1 | 0 | 0.288
c-c-p-023243 | mp-567345 | Nb18Rh18O | -291.337 |  |  | 0.739696 | [12 empty] | 1 | 2 | -2 | 0.121
c-c-p-023244 | mp-1228752 | Al24Cu90O | -359.981 |  |  | 0.644378 | [12 empty] | 1 | 0 | 1 | 0.149
c-c-p-023245 | mp-1178932 | Te36O | -103.17 |  |  | 1.63622 | [12 empty] | 2 | 1 | -1 | 0.056
c-c-p-023246 | mp-11201 | Sc30Fe5Sb10O | -268.494 |  |  | -2.29224 | [12 empty] | 2 | 2 | 1 | 0.172
c-c-p-023247 | mp-672313 | Sc48Pb40O | -426.3 |  |  | -3.51487 | [12 empty] | 1 | 1 | 1 | 0.261
c-c-p-023248 | mp-10026 | Sc12Te12O | -131.559 |  |  | -2.95803 | [12 empty] | 2 | 1 | 2 | 0.028
c-c-p-023249 | mp-865066 | Hf20In20Rh40O | -541.813 |  |  | -0.605484 | [12 empty] | 2 | 2 | 1 | 0.025
c-c-p-023250 | mp-23759 | Sr16H32O | -147.518 |  |  | -3.62446 | [12 empty] | 1 | 0 | 0 | 0.167
c-c-p-023251 | mp-1209061 | Sc32Ge48Ir56O | -928.688 |  |  | 1.64505 | [12 empty] | 2 | 1 | 1 | 0.031
c-c-p-023252 | mp-1224841 | Ga12Si24Mo18O | -344.323 |  |  | -0.612239 | [12 empty] | 0 | 2 | 1 | 0.196
c-c-p-023253 | mp-21405 | In16Se16O | -100.757 |  |  | 1.70959 | [12 empty] | 2 | 2 | 1 | 0.045
c-c-p-023254 | mp-865077 | Na8Cd24O | -23.6532 |  |  | 0.376434 | [12 empty] | 1 | 0 | 0 | 0.125
c-c-p-023255 | mp-16482 | Ti20Al20Au40O | -345.666 |  |  | -0.706998 | [12 empty] | 2 | 2 | 1 | 0.025
c-c-p-023256 | mp-1078989 | Si20Rh20O | -259.284 |  |  | 0.17839 | [12 empty] | 1 | 2 | 2 | 0.061
c-c-p-023257 | mp-12723 | Ca24Au24O | -140.756 |  |  | 1.48457 | [12 empty] | 0 | 2 | 1 | 0.093
c-c-p-023258 | mp-23713 | Ca64H128O | -624.835 |  |  | -2.27076 | [12 empty] | 2 | 2 | 1 | 0.044
c-c-p-023259 | mp-7191 | Sr18Ga6N18O | -204.694 |  |  | 4.44353 | [12 empty] | 1 | 1 | 1 | 0.119
c-c-p-023260 | mp-1014229 | Ti36Zn18O | -268.02 |  |  | -3.06465 | [12 empty] | 1 | 0 | 2 | 0.25
c-c-p-023261 | mp-1215988 | Y16Ga16Ag16O | -185.216 |  |  | -2.02957 | [12 empty] | 1 | 0 | 0 | 0.097
c-c-p-023262 | mp-27532 | Si8Pb16Se32O | -220.277 |  |  | -0.589936 | [12 empty] | 1 | 0 | 0 | 0.404
c-c-p-023263 | mp-12777 | Al12Cu36O | -163.498 |  |  | 0.287757 | [12 empty] | 1 | 1 | 1 | 0.125
c-c-p-023264 | mp-972876 | Sc30Cd10O | -176.154 |  |  | -3.90866 | [12 empty] | 2 | 1 | 2 | 0.05
c-c-p-023265 | mp-865548 | Ti12In12Co24O | -269.995 |  |  | -1.54259 | [12 empty] | 1 | 1 | 1 | 0.125
c-c-p-023266 | mp-27166 | Hf24Ni56O | -520.259 |  |  | 0.137485 | [12 empty] | 1 | -1 | -1 | 0.062
c-c-p-023267 | mp-29646 | Hf12As24O | -237.659 |  |  | 0.980796 | [12 empty] | 1 | 2 | 0 | 0.013
c-c-p-023268 | mp-1183643 | Cd12Au36O | -105.694 |  |  | 2.23793 | [12 empty] | 2 | 1 | 2 | 0.083
c-c-p-023269 | mp-1077354 | Re32N64O | -833.608 |  |  | 1.14667 | [12 empty] | 2 | 1 | -1 | 0.042
c-c-p-023270 | mp-998912 | Tl16S16O | -100.63 |  |  | 0.792871 | [12 empty] | 1 | 0 | 1 | 0.132
c-c-p-023271 | mp-567596 | In72Se84O | -497.446 |  |  | 2.21539 | [12 empty] | 1 | 0 | -2 | 0.079
c-c-p-023272 | mp-1105077 | Zr8Al64Fe32O | -548.907 |  |  | -0.98408 | [12 empty] | 2 | 1 | 1 | 0.105
c-c-p-023273 | mp-862621 | Ga32Pt96O | -637.036 |  |  | 1.35788 | [12 empty] | 1 | 0 | 0 | 0.104
c-c-p-023274 | mp-542454 | Mo24As36O | -404.578 |  |  | -0.056746 | [12 empty] | 2 | 1 | -1 | 0.5
c-c-p-023275 | mp-1186976 | Sc18Sn6O | -134.696 |  |  | -3.86261 | [12 empty] | 1 | 1 | 1 | 0.167
c-c-p-023276 | mp-1184994 | K8Hg24O | -16.4338 |  |  | 0.918836 | [12 empty] | 1 | 0 | 0 | 0.125
c-c-p-023277 | mp-862770 | Tc48Ir16O | -577.044 |  |  | -1.23684 | [12 empty] | 1 | 0 | 2 | 0.25
c-c-p-023278 | mp-892 | Sc24Pt24O | -325.807 |  |  | 0.186787 | [12 empty] | 1 | 1 | 0 | 0.25
c-c-p-023279 | mp-1067627 | Pb16S16O | -126.383 |  |  | 1.80312 | [12 empty] | 1 | 0 | -2 | 0.105
c-c-p-023280 | mp-33112 | Sc48H120O | -752.568 |  |  | -3.53941 | [12 empty] | 2 | 0 | 1 | 0.125
c-c-p-023281 | mp-31472 | Rb20Hg76O | -30.2958 |  |  | 1.15731 | [12 empty] | 2 | 1 | 1 | 0.046
c-c-p-023282 | mp-8719 | K16Mn8Te16O | -147.546 |  |  | 2.49353 | [12 empty] | 0 | 1 | 1 | 0.5
c-c-p-023283 | mp-1218708 | Sr24Pt12Au12O | -168.978 |  |  | 0.443464 | [12 empty] | 1 | 1 | 2 | 0.094
c-c-p-023284 | mp-7707 | Zr18Si36Ni36O | -552.324 |  |  | 0.191931 | [12 empty] | 1 | 0 | 2 | 0.044
c-c-p-023285 | mp-973100 | Sc12Cu36O | -193.054 |  |  | 1.1044 | [12 empty] | 1 | 1 | 1 | 0.042
c-c-p-023286 | mp-13673 | Na16Si16Au48O | -247.04 |  |  | 0.865967 | [12 empty] | 1 | 1 | 0 | 0.077
c-c-p-023287 | mp-1192856 | Rb32W16Se64O | -515.176 |  |  | -1.83611 | [12 empty] | 2 | 1 | 1 | 0.211
c-c-p-023288 | mp-1105633 | Y60Ni20O | -468.844 |  |  | -3.48458 | [12 empty] | 1 | 2 | 2 | 0.076
c-c-p-023289 | mp-22150 | Zr36In18Co36O | -563.93 |  |  | -0.500903 | [12 empty] | 2 | 1 | 0 | 0.075
c-c-p-023290 | mp-27904 | Fe12Sb12S12O | -189.003 |  |  | 1.20957 | [12 empty] | 1 | 1 | 1 | 0.132
c-c-p-023291 | mp-4822 | Y12Si24Pd24O | -349.972 |  |  | 0.801161 | [12 empty] | 1 | 0 | 2 | 0.039
c-c-p-023292 | mp-867179 | Sr20Cd20Hg40O | -54.5654 |  |  | -1.67223 | [12 empty] | 2 | 2 | 1 | 0.025
c-c-p-023293 | mp-570751 | Nb48Te16O | -495.427 |  |  | -1.36687 | [12 empty] | 1 | 0 | 0 | 0.125
c-c-p-023294 | mp-1186158 | Na16In48O | -131.877 |  |  | 0.160567 | [12 empty] | 1 | 1 | 1 | 0.062
c-c-p-023295 | mp-1226302 | Cr24Fe8As32O | -402.003 |  |  | -1.73228 | [12 empty] | 1 | 1 | 2 | 0.061
c-c-p-023296 | mp-12585 | Cr18Rh54O | -492.06 |  |  | 1.52006 | [12 empty] | 1 | 0 | 0 | 0.25
c-c-p-023297 | mp-12110 | Ta27Ru27O | -534.311 |  |  | 0.12397 | [12 empty] | 1 | 0 | 0 | 0.25
c-c-p-023298 | mp-38970 | Ga24Te36O | -182.016 |  |  | 0.942063 | [12 empty] | 1 | 1 | -1 | 0.013
c-c-p-023299 | mp-862366 | Sc24Tl12Ag12O | -194.522 |  |  | -1.7318 | [12 empty] | 2 | 1 | 0 | 0.042
c-c-p-023300 | mp-9305 | Mn48As36O | -541.364 |  |  | -0.680058 | [12 empty] | 2 | 1 | 0 | 0.205
c-c-p-023301 | mp-10596 | Fe18Ir54O | -542.277 |  |  | -0.0244876 | [12 empty] | 1 | 0 | 0 | 0.25
c-c-p-023302 | mp-24722 | H60Rh60O | -586.242 |  |  | -0.318366 | [12 empty] | 2 | 2 | 1 | 0.05
c-c-p-023303 | mp-542812 | Ga36Te36O | -215.136 |  |  | 2.37936 | [12 empty] | 2 | 1 | 1 | 0.174
c-c-p-023304 | mp-1217124 | Ti24Co36Sn24O | -504.53 |  |  | 0.794927 | [12 empty] | 1 | 0 | -2 | 0.121
c-c-p-023305 | mp-12857 | Mn72N48O | -965.268 |  |  | 1.04734 | [12 empty] | 1 | 1 | 2 | 0.08
c-c-p-023306 | mp-1208852 | Sn48Rh12O | -258.595 |  |  | 0.534635 | [12 empty] | 1 | 1 | 1 | 0.202
c-c-p-023307 | mp-20628 | Na24In24O | -91.7222 |  |  | 0.0350484 | [12 empty] | 1 | 1 | 1 | 0.292
c-c-p-023308 | mp-29371 | Rb16Ga8Sb16O | -113.359 |  |  | 1.17371 | [12 empty] | 0 | 0 | 1 | 0.08
c-c-p-023309 | mp-1049 | Sr24As24O | -185.415 |  |  | -0.291626 | [12 empty] | 1 | 0 | 2 | 0.083
c-c-p-023310 | mp-105 | Te24O | -70.5259 |  |  | 1.76999 | [12 empty] | 0 | 1 | 0 | 0.237
c-c-p-023311 | mp-1184755 | K8O | -13.5992 |  |  | 0.0396554 | [12 empty] | 1 | 0 | 1 | 0
c-c-p-023312 | mp-20033 | Sn32Ir32O | -370.617 |  |  | 0.960812 | [12 empty] | 1 | 1 | 0 | 0.25
c-c-p-023313 | mp-1025366 | Si4Sb4Pt20O | -153.644 |  |  | 1.9456 | [12 empty] | 1 | 0 | 1 | 0.25
c-c-p-023314 | mp-1220675 | Nb12Al18Ga18O | -230.85 |  |  | -0.273805 | [12 empty] | 2 | 1 | 1 | 0.292
c-c-p-023315 | mp-569249 | Ta48Au16O | -546.758 |  |  | -2.46312 | [12 empty] | 1 | 1 | 0 | 0.188
c-c-p-023316 | mp-2179 | Ti24Re24O | -461.173 |  |  | -0.96571 | [12 empty] | 1 | 1 | 1 | 0.083
c-c-p-023317 | mp-22337 | Hf40Ga24O | -435.046 |  |  | -3.55717 | [12 empty] | 1 | 1 | 0 | 0.054
c-c-p-023318 | mp-22320 | Ga24Ru24O | -272.125 |  |  | 0.317374 | [12 empty] | 1 | 1 | 1 | 0.083
c-c-p-023319 | mp-2560 | Ti60Hg20O | -421.473 |  |  | -2.99377 | [12 empty] | 2 | 2 | 1 | 0.05
c-c-p-023320 | mp-1620 | Si36W18O | -412.785 |  |  | -0.514425 | [12 empty] | 1 | 0 | 1 | 0.5
c-c-p-023321 | mp-862259 | Sc24Al8O | -170.414 |  |  | -2.86362 | [12 empty] | 1 | 0 | 1 | 0.126
c-c-p-023322 | mp-979115 | Ti72Ag36O | -574.375 |  |  | -1.80106 | [12 empty] | 2 | 0 | 1 | 0.125
c-c-p-023323 | mp-1079914 | Hf40Sb40O | -550.095 |  |  | -1.74412 | [12 empty] | 2 | 2 | 1 | 0.158
c-c-p-023324 | mp-1018166 | Al24Tc48O | -542.721 |  |  | -0.326529 | [12 empty] | 2 | 1 | 2 | 0.027
c-c-p-023325 | mp-1018103 | Zr16Au32O | -235.364 |  |  | -0.87864 | [12 empty] | 1 | 1 | 1 | 0.125
c-c-p-023326 | mp-15649 | As24Ir12O | -208.223 |  |  | 0.492383 | [12 empty] | 2 | 1 | -1 | 0.062
c-c-p-023327 | mp-1401 | Zr16Zn32O | -153.235 |  |  | -2.09957 | [12 empty] | 1 | 0 | 0 | 0.062
c-c-p-023328 | mp-1552 | Mo40C20O | -571.429 |  |  | 0.0489899 | [12 empty] | 1 | 2 | 2 | 0.001
c-c-p-023329 | mp-561320 | Pb12S12O | -101.417 |  |  | 6.35781 | [12 empty] | 2 | 1 | 1 | 0.077
c-c-p-023330 | mp-23714 | Sr48H96O | -454.928 |  |  | -1.84228 | [12 empty] | 0 | 2 | 1 | 0.054
c-c-p-023331 | mp-1215205 | Zr12Ta12Co48O | -536.269 |  |  | -0.244263 | [12 empty] | 2 | 1 | 0 | 0.021
c-c-p-023332 | mp-990090 | Al27Ni27O | -250.049 |  |  | 0.339415 | [12 empty] | 1 | 0 | 0 | 0.25
c-c-p-023333 | mp-75 | Nb72O | -656.122 |  |  | -2.15667 | [12 empty] | 2 | 1 | 0 | 0.083
c-c-p-023334 | mp-1219457 | Sb24As24O | -190.827 |  |  | 1.36904 | [12 empty] | 2 | -1 | 2 | 0
c-c-p-023335 | mp-1183591 | Cd48O | -19.4782 |  |  | 1.18356 | [12 empty] | 1 | 1 | 1 | 0.062
c-c-p-023336 | mp-568121 | Mn48Si84O | -834.963 |  |  | -0.866539 | [12 empty] | 2 | 1 | 1 | 0.167
c-c-p-023337 | mp-1103545 | Hf4Co24Ge24O | -298.292 |  |  | 0.270046 | [12 empty] | 2 | -1 | 2 | 0.04
c-c-p-023338 | mp-2454 | Ti16Fe32O | -352.916 |  |  | -2.29078 | [12 empty] | 1 | 0 | 1 | 0.077
c-c-p-023339 | mp-1183306 | Al24Rh72O | -580.401 |  |  | 0.539747 | [12 empty] | 2 | 1 | 0 | 0.083
c-c-p-023340 | mp-321 | Rh12Pb24O | -159.949 |  |  | 1.42276 | [12 empty] | 1 | 1 | 1 | 0.028
c-c-p-023341 | mp-1228947 | Al27Ag108O | -314.404 |  |  | -1.23823 | [12 empty] | 1 | 0 | 2 | 0.167
c-c-p-023342 | mp-569007 | Ga132O | -327.107 |  |  | 0.291926 | [12 empty] | 2 | -1 | 2 | 0.056
c-c-p-023343 | mp-510522 | Zr30Sn18O | -317.271 |  |  | -2.7264 | [12 empty] | 1 | 1 | 1 | 0.029
c-c-p-023344 | mp-1224862 | Ga48Bi36As12O | -285.589 |  |  | -0.41106 | [12 empty] | 1 | 0 | -1 | 0.21
c-c-p-023345 | mp-1228738 | As12Pt12S12O | -177.824 |  |  | 1.51113 | [12 empty] | 1 | 1 | 1 | 0.242
c-c-p-023346 | mp-672194 | Ca16In64Ni16O | -263.675 |  |  | 0.0761521 | [12 empty] | 0 | 1 | 1 | 0.076
c-c-p-023347 | mp-569360 | Hg18O | -7.54253 |  |  | 3.95816 | [12 empty] | 2 | 1 | -1 | 0.032
c-c-p-023348 | mp-22284 | Sr12In12Pt12O | -135.84 |  |  | -0.435216 | [12 empty] | 1 | 1 | 1 | 0.04
c-c-p-023349 | mp-1190774 | Ta36Ga30O | -472.207 |  |  | -1.07746 | [12 empty] | 2 | 0 | 1 | 0.039
c-c-p-023350 | mp-1547 | Ni36S36O | -324.311 |  |  | 1.03775 | [12 empty] | 2 | 0 | -1 | 0.278
c-c-p-023351 | mp-964 | Cr54S72O | -800.485 |  |  | 0.275747 | [12 empty] | 2 | 0 | -1 | 0.074
c-c-p-023352 | mp-1191538 | Ca32In12O | -91.8235 |  |  | -2.03896 | [12 empty] | 1 | -1 | 1 | 0.239
c-c-p-023353 | mp-19932 | In32Se24O | -175.487 |  |  | 1.78346 | [12 empty] | 0 | 0 | 1 | 0.086
c-c-p-023354 | mp-542154 | Mo48Pd32N16O | -759.153 |  |  | -0.845186 | [12 empty] | 1 | 1 | 0 | 0.28
c-c-p-023355 | mp-1193446 | Mn16Sn8Se32O | -264.801 |  |  | -1.35023 | [12 empty] | 0 | 1 | 0 | 0.125
c-c-p-023356 | mp-680850 | Ti96S36O | -915.322 |  |  | -2.73115 | [12 empty] | 1 | 1 | 0 | 0.164
c-c-p-023357 | mp-1079112 | Y36In18Pd36O | -480.391 |  |  | -1.3391 | [12 empty] | 2 | 1 | 0 | 0.076
c-c-p-023358 | mp-4016 | Tl16Ga16S32O | -231.852 |  |  | 1.81028 | [12 empty] | 1 | 0 | 0 | 0.124
c-c-p-023359 | mp-1018054 | Hf12Pt36O | -349.581 |  |  | 1.58627 | [12 empty] | 2 | 1 | 0 | 0.083
c-c-p-023360 | mp-760 | Fe10Se20O | -148.509 |  |  | 2.08195 | [12 empty] | 1 | 2 | 2 | 0.07
c-c-p-023361 | mp-1105835 | Y36In60O | -379.433 |  |  | -1.80739 | [12 empty] | 1 | 0 | 2 | 0.016
c-c-p-023362 | mp-9690 | Ca12Al24Ga24O | -180.715 |  |  | -0.887568 | [12 empty] | 2 | 1 | 0 | 0.083
c-c-p-023363 | mp-1064497 | Sn8S8O | -67.6552 |  |  | 1.86876 | [12 empty] | 1 | 0 | 1 | 0.23
c-c-p-023364 | mp-541788 | P16S40O | -244.966 |  |  | 2.50376 | [12 empty] | 1 | 0 | -2 | 0.156
c-c-p-023365 | mp-28026 | Tc24P96O | -740.888 |  |  | -0.357348 | [12 empty] | 1 | 0 | 2 | 0.116
c-c-p-023366 | mp-569426 | Sr12Zn24O | -44.2582 |  |  | -0.614236 | [12 empty] | 1 | 1 | 1 | 0.083
c-c-p-023367 | mp-621581 | P36Rh48O | -538.858 |  |  | 1.55033 | [12 empty] | 1 | 1 | 2 | 0.392
c-c-p-023368 | mp-22682 | In48Pt24O | -259.212 |  |  | 0.918261 | [12 empty] | 2 | 1 | 0 | 0.042
c-c-p-023369 | mp-28026 | Tc16P64O | -495.17 |  |  | -0.999035 | [12 empty] | 1 | 1 | 0 | 0.074
c-c-p-023370 | mp-166 | Ca36O | -62.4924 |  |  | -3.00992 | [12 empty] | 1 | 0 | 1 | 0.25
c-c-p-023371 | mp-23159 | Sr8Bi24O | -110.855 |  |  | 0.557504 | [12 empty] | 2 | 1 | 1 | 0.062
c-c-p-023372 | mp-23289 | K18Cl18O | -103.019 |  |  | 1.87733 | [12 empty] | 1 | 0 | 0 | 0.25
c-c-p-023373 | mp-34202 | Bi8Te12O | -68.1944 |  |  | 1.51979 | [12 empty] | 1 | 0 | 1 | 0.305
c-c-p-023374 | mp-867156 | Sc12Ga12Ru24O | -317.173 |  |  | -2.57558 | [12 empty] | 1 | 1 | 1 | 0.125
c-c-p-023375 | mp-1079908 | Ti36Si18C18O | -544.403 |  |  | -0.123566 | [12 empty] | 2 | 1 | 1 | 0.043
c-c-p-023376 | mp-20549 | Ca8Pb24O | -99.6775 |  |  | 0.390893 | [12 empty] | 1 | 1 | 0 | 0.125
c-c-p-023377 | mp-1096950 | Fe48O | -319.362 |  |  | -6.50038 | [12 empty] | 1 | 1 | 0 | 0.25
c-c-p-023378 | mp-865665 | Ti20Re20Tc40O | -760.945 |  |  | -1.41871 | [12 empty] | 2 | 2 | 1 | 0.025
c-c-p-023379 | mp-1224481 | Hf32Al32Cu32O | -516.031 |  |  | -1.00306 | [12 empty] | 2 | 2 | 1 | 0.064
c-c-p-023380 | mp-22580 | Zr12Ga12Ni24O | -265.824 |  |  | 0.553115 | [12 empty] | 1 | 1 | 1 | 0.125
c-c-p-023381 | mp-2172 | Al20As20O | -171.055 |  |  | 0.333024 | [12 empty] | 2 | 2 | 1 | 0.075
c-c-p-023382 | mp-1010136 | Cu64O | -200.876 |  |  | 0.964392 | [12 empty] | 1 | 1 | 0 | 0.25
c-c-p-023383 | mp-1102131 | Sr16Pd8O | -72.0546 |  |  | -1.94819 | [12 empty] | 0 | 0 | 1 | 0.5
c-c-p-023384 | mp-1188800 | Sc36P12O | -305.34 |  |  | -3.26522 | [12 empty] | 1 | 1 | 1 | 0.047
c-c-p-023385 | mp-29432 | Na8Sc8Cl32O | -206.248 |  |  | 2.87012 | [12 empty] | 1 | 1 | 1 | 0.229
c-c-p-023386 | mp-972351 | Tl27O | -54.5727 |  |  | 1.11495 | [12 empty] | 1 | 0 | 1 | 0.11
c-c-p-023387 | mp-21276 | Pb12S12O | -97.4722 |  |  | 1.8271 | [12 empty] | 1 | 1 | 1 | 0.083
c-c-p-023388 | mp-20526 | Pb16S16O | -135.356 |  |  | 2.01795 | [12 empty] | 1 | 0 | 1 | 0
c-c-p-023389 | mp-20838 | Ca8In32Ir8O | -156.966 |  |  | -0.291476 | [12 empty] | 2 | 1 | 1 | 0.044
c-c-p-023390 | mp-1181940 | Cd8Cl16O | -59.4219 |  |  | 3.34376 | [12 empty] | 2 | 0 | 1 | 0
c-c-p-023391 | mp-1014111 | Ni36O | -147.787 |  |  | -0.163939 | [12 empty] | 2 | 1 | 2 | 0
c-c-p-023392 | mp-1072944 | Sc16Cu64Sn16O | -370.158 |  |  | -0.613752 | [12 empty] | 2 | 1 | 1 | 0.031
c-c-p-023393 | mp-1186109 | Na16Au48O | -156.041 |  |  | 1.68981 | [12 empty] | 2 | 0 | 1 | 0.062
c-c-p-023394 | mp-8717 | Rb16Mn8Se16O | -155.846 |  |  | -0.867758 | [12 empty] | 1 | 0 | 1 | 0
c-c-p-023395 | mp-1228834 | Cs12Hg12Cl36O | -139.396 |  |  | 3.2884 | [12 empty] | 2 | -1 | 2 | 0.012
c-c-p-023396 | mp-1188336 | Zr40Ga32O | -421.653 |  |  | -3.20189 | [12 empty] | 2 | 1 | 1 | 0.086
c-c-p-023397 | mp-640416 | Rb40O | -35.1289 |  |  | -0.262305 | [12 empty] | 2 | 2 | 1 | 0.151
c-c-p-023398 | mp-10435 | Y16Al32Si32O | -386.865 |  |  | -2.09994 | [12 empty] | 1 | 1 | 0 | 0.25
c-c-p-023399 | mp-30368 | Ca40Au24O | -174.6 |  |  | 0.845944 | [12 empty] | 1 | 1 | 2 | 0.056
c-c-p-023400 | mp-1014111 | Ni48O | -194.767 |  |  | 6.20678 | [12 empty] | 2 | 2 | 1 | 0.019
c-c-p-023401 | mp-1067925 | Sr8Si24Au8O | -159.691 |  |  | -1.53607 | [12 empty] | 0 | 0 | 1 | 0.317
c-c-p-023402 | mp-7576 | Cr48Si48O | -667.5 |  |  | -0.355283 | [12 empty] | 1 | 1 | 1 | 0.159
c-c-p-023403 | mp-1194 | Cd27Pt27O | -163.34 |  |  | 2.16293 | [12 empty] | 1 | 0 | 0 | 0.25
c-c-p-023404 | mp-1188283 | V48N6O | -448.681 |  |  | -2.79895 | [12 empty] | 1 | 0 | 1 | 0.057
c-c-p-023405 | mp-862779 | Tc48Os16O | -607.616 |  |  | -1.21955 | [12 empty] | 1 | 0 | 0 | 0.25
c-c-p-023406 | mp-1213948 | Ca24Zn24Pd24O | -203.504 |  |  | -1.06816 | [12 empty] | 0 | 1 | 2 | 0.131
c-c-p-023407 | mp-20034 | Ca24Pb24O | -139.892 |  |  | 0.18659 | [12 empty] | 1 | 1 | 1 | 0.083
c-c-p-023408 | mp-160 | B144O | -876.292 |  |  | -3.72399 | [12 empty] | 1 | 0 | -2 | 0.13
c-c-p-023409 | mp-1018717 | Hf8Sb16O | -144.621 |  |  | -1.21064 | [12 empty] | 1 | 0 | 1 | 0.059
c-c-p-023410 | mp-1229101 | Ag24Te12O | -92.7923 |  |  | 2.47569 | [12 empty] | 1 | 1 | 1 | 0.042
c-c-p-023411 | mp-1104860 | Al48Zn24Se96O | -605.129 |  |  | 2.48875 | [12 empty] | 1 | 1 | 1 | 0.022
c-c-p-023412 | mp-849073 | Cr40S48O | -569.554 |  |  | -0.219587 | [12 empty] | 1 | 0 | 1 | 0.147
c-c-p-023413 | mp-8860 | Na48As16O | -149.53 |  |  | 0.268666 | [12 empty] | 1 | 1 | 0 | 0.125
c-c-p-023414 | mp-865650 | Ti32Tc16Ru16O | -544.707 |  |  | -1.37616 | [12 empty] | 2 | 1 | 1 | 0.062
c-c-p-023415 | mp-1206780 | Ti64Sb32O | -614.509 |  |  | -0.492537 | [12 empty] | 1 | 1 | 1 | 0.035
c-c-p-023416 | mp-76 | Sr16O | -25.8479 |  |  | -1.75592 | [12 empty] | 1 | 1 | 0 | 0.125
c-c-p-023417 | mp-644 | K20Te12O | -85.5155 |  |  | 1.56738 | [12 empty] | 1 | 0 | 1 | 0.234
c-c-p-023418 | mp-910 | Nb48C48O | -900.452 |  |  | -0.328485 | [12 empty] | 1 | 1 | 0 | 0.125
c-c-p-023419 | mp-1578 | V72Rh24O | -771.687 |  |  | -1.16579 | [12 empty] | 2 | 1 | 0 | 0.042
c-c-p-023420 | mp-1225059 | Fe12Cl48O | -201.255 |  |  | 3.90153 | [12 empty] | 0 | 1 | 0 | 0.25
c-c-p-023421 | mp-1087219 | Ge12Pt36O | -248.963 |  |  | 2.01111 | [12 empty] | 2 | 1 | 1 | 0.118
c-c-p-023422 | mp-1207421 | Zr48Zn32O | -404.977 |  |  | -1.4954 | [12 empty] | 1 | 1 | 2 | 0.02
c-c-p-023423 | mp-22817 | Ta10Te40O | -238.327 |  |  | -0.325775 | [12 empty] | 2 | 1 | 2 | 0.061
c-c-p-023424 | mp-640416 | Rb24O | -23.8254 |  |  | 0.0398476 | [12 empty] | 0 | 1 | 2 | 0.024
c-c-p-023425 | mp-622209 | Al48Ni16O | -262.653 |  |  | -0.215897 | [12 empty] | 2 | 1 | 1 | 0.25
c-c-p-023426 | mp-1103252 | Zn64Pd128O | -699.223 |  |  | 1.62909 | [12 empty] | 1 | 1 | 0 | 0.125
c-c-p-023427 | mp-12594 | Ti40Ir40O | -664.193 |  |  | -1.72074 | [12 empty] | 2 | 2 | 1 | 0.05
c-c-p-023428 | mp-1364 | Y16Ni16O | -182.974 |  |  | -2.44816 | [12 empty] | 1 | 0 | 1 | 0.071
c-c-p-023429 | mp-1017983 | Ti12Mo36O | -443.847 |  |  | -1.18315 | [12 empty] | 1 | 0 | 1 | 0.122
c-c-p-023430 | mp-990532 | Ti36Co36O | -499.498 |  |  | -2.05 | [12 empty] | 2 | 1 | 0 | 0.083
c-c-p-023431 | mp-9938 | Hf32Si16O | -402.605 |  |  | -2.66778 | [12 empty] | 1 | 1 | 2 | 0
c-c-p-023432 | mp-1364 | Y16Ni16O | -184.17 |  |  | -1.42065 | [12 empty] | 2 | 1 | 1 | 0.25
c-c-p-023433 | mp-1070580 | Al72Ru48O | -694.475 |  |  | -0.166665 | [12 empty] | 2 | 1 | 2 | 0.054
c-c-p-023434 | mp-494 | Ge16Mo48O | -541.402 |  |  | -1.82502 | [12 empty] | 1 | 1 | 0 | 0.063
c-c-p-023435 | mp-1079623 | Ta18Mn18Si18O | -453.891 |  |  | -0.765867 | [12 empty] | 1 | 1 | 1 | 0.083
c-c-p-023436 | mp-3504 | Nb12Ni24Sn12O | -278.822 |  |  | 1.83825 | [12 empty] | 1 | 1 | 1 | 0.042
c-c-p-023437 | mp-1186152 | Na16Hg48O | -27.196 |  |  | 0.874538 | [12 empty] | 2 | 2 | 1 | 0
c-c-p-023438 | mp-11029 | Y4Al32Cu16O | -194.428 |  |  | -1.4165 | [12 empty] | 1 | 0 | 0 | 0.235
c-c-p-023439 | mp-1187258 | Ta24Ru72O | -870.292 |  |  | -0.299523 | [12 empty] | 2 | 1 | 0 | 0.083
c-c-p-023440 | mp-1104141 | Ga32Pb16Se64O | -390.408 |  |  | 1.55139 | [12 empty] | 0 | 1 | 1 | 0.082
c-c-p-023441 | mp-136 | Fe64O | -459.93 |  |  | -0.977601 | [12 empty] | 2 | -1 | 2 | 0
c-c-p-023442 | mp-1194467 | Hf20Si2Mo6O | -256.731 |  |  | -2.80193 | [12 empty] | 1 | 0 | 0 | 0.431
c-c-p-023443 | mp-984698 | Ca36Pt24O | -235.299 |  |  | -1.71233 | [12 empty] | 1 | 1 | 0 | 0.129
c-c-p-023444 | mp-1219761 | Pt24Rh16Se80O | -505.878 |  |  | 1.16961 | [12 empty] | 1 | 1 | 1 | 0.076
c-c-p-023445 | mp-1207380 | Zr18In18O | -187.169 |  |  | -1.37373 | [12 empty] | 1 | 0 | 0 | 0.25
c-c-p-023446 | mp-1186018 | Na24Au8O | -59.2361 |  |  | 0.0438579 | [12 empty] | 1 | 0 | 0 | 0.125
c-c-p-023447 | mp-672389 | Mn24Te24O | -253.261 |  |  | -1.57068 | [12 empty] | 1 | 1 | 1 | 0.017
c-c-p-023448 | mp-20268 | Ti24Ge24Pd24O | -415.724 |  |  | -0.580717 | [12 empty] | 2 | 1 | 2 | 0.083
c-c-p-023449 | mp-23870 | Na48H48O | -241.858 |  |  | -0.670052 | [12 empty] | 1 | 1 | 0 | 0.125
c-c-p-023450 | mp-15958 | Nb24V8S48O | -548.838 |  |  | 1.57441 | [12 empty] | 2 | -1 | 2 | 0.226
c-c-p-023451 | mp-979980 | V20Pd60O | -433.351 |  |  | -1.09668 | [12 empty] | 2 | 1 | 2 | 0.051
c-c-p-023452 | mp-974435 | Re27N9O | -370.366 |  |  | -1.02667 | [12 empty] | 0 | 0 | 1 | 0.349
c-c-p-023453 | mp-1183173 | Al24Ga24Ni48O | -408.608 |  |  | 1.16828 | [12 empty] | 2 | 1 | 0 | 0.042
c-c-p-023454 | mp-616255 | In36Sn54S126O | -832.54 |  |  | 1.30861 | [12 empty] | 2 | 0 | 1 | 0.043
c-c-p-023455 | mp-13683 | Hf32Ge64O | -594.541 |  |  | -0.411613 | [12 empty] | 1 | 2 | 1 | 0.095
c-c-p-023456 | mp-3210 | Ca12Co24P24O | -319.564 |  |  | -0.625867 | [12 empty] | 1 | 0 | 1 | 0.31
c-c-p-023457 | mp-573691 | K32O | -32.7412 |  |  | -0.353637 | [12 empty] | 2 | 1 | 0 | 0.09
c-c-p-023458 | mp-1073 | Ca18Cd18O | -46.6338 |  |  | -1.39673 | [12 empty] | 1 | 0 | 0 | 0.25
c-c-p-023459 | mp-13203 | Sc16Cu16Sn16O | -213.194 |  |  | -1.69599 | [12 empty] | 2 | -1 | 2 | 0.111
c-c-p-023460 | mp-510032 | Ge36Os24O | -382.633 |  |  | -0.249913 | [12 empty] | 2 | 1 | 0 | 0.043
c-c-p-023461 | mp-570670 | Y16Os32O | -429.224 |  |  | -0.862593 | [12 empty] | 0 | 0 | 1 | 0.157
c-c-p-023462 | mp-1205322 | Ca24H48O | -237.017 |  |  | -1.3738 | [12 empty] | 2 | 1 | 1 | 0.02
c-c-p-023463 | mp-684969 | Sc40S60O | -643.798 |  |  | 1.10484 | [12 empty] | 2 | 2 | -1 | 0.071
c-c-p-023464 | mp-11719 | K32Zn8P16O | -135.239 |  |  | 0.208503 | [12 empty] | 2 | 0 | -1 | 0.149
c-c-p-023465 | mp-541378 | Cs12Bi12S24O | -182.978 |  |  | 4.03824 | [12 empty] | 1 | 1 | -1 | 0.085
c-c-p-023466 | mp-23167 | Tl18Cl18O | -103.787 |  |  | 3.42547 | [12 empty] | 2 | 1 | 0 | 0.083
c-c-p-023467 | mp-1216799 | Ti27Nb27N54O | -986.467 |  |  | 1.18174 | [12 empty] | 2 | 1 | -1 | 0.197
c-c-p-023468 | mvc-16439 | Ca48V16N48O | -689.819 |  |  | 0.604662 | [12 empty] | 1 | 1 | 2 | 0.067
c-c-p-023469 | mp-1775 | Sn24Au24O | -154.156 |  |  | 0.616417 | [12 empty] | 2 | 1 | 1 | 0.069
c-c-p-023470 | mp-7582 | Ge12S24O | -143.965 |  |  | 1.34973 | [12 empty] | 2 | 1 | 1 | 0.225
c-c-p-023471 | mp-10155 | P64Ir32O | -635.95 |  |  | 1.51785 | [12 empty] | 1 | 0 | 1 | 0.25
c-c-p-023472 | mp-4404 | Sr12As24Ru24O | -357.428 |  |  | 1.52891 | [12 empty] | 1 | 0 | 2 | 0.083
c-c-p-023473 | mp-1218028 | Ta24Mo6S60O | -646.203 |  |  | 1.2179 | [12 empty] | 1 | 1 | 2 | 0.156
c-c-p-023474 | mp-1247347 | Sr40Ti16N48O | -633.361 |  |  | -2.42444 | [12 empty] | 1 | 1 | 0 | 0.028
c-c-p-023475 | mp-1179520 | Sc30Ga18O | -236.313 |  |  | -2.28449 | [12 empty] | 2 | 2 | 1 | 0.09
c-c-p-023476 | mp-11108 | Sr12P36O | -227.303 |  |  | 0.888902 | [12 empty] | 1 | 1 | 1 | 0.082
c-c-p-023477 | mp-23309 | Sc16Cl48O | -312.633 |  |  | 2.79163 | [12 empty] | 1 | 1 | 0 | 0.25
c-c-p-023478 | mp-1215434 | Zn16Sn16As32O | -210.919 |  |  | 1.16659 | [12 empty] | 1 | 0 | 1 | 0.056
c-c-p-023479 | mp-1073 | Ca18Cd18O | -49.6946 |  |  | -1.14861 | [12 empty] | 2 | 1 | 0 | 0.083
c-c-p-023480 | mp-121 | Hg18O | -7.58092 |  |  | 4.13782 | [12 empty] | 2 | 1 | 0 | 0.056
c-c-p-023481 | mp-1183643 | Cd12Au36O | -105.475 |  |  | 2.3779 | [12 empty] | 2 | 1 | 0 | 0.083
c-c-p-023482 | mp-4384 | Nb18C9S18O | -346.347 |  |  | 0.543007 | [12 empty] | 1 | 0 | -2 | 0.358
c-c-p-023483 | mp-1106169 | Zr30Ga18O | -294.973 |  |  | -2.28578 | [12 empty] | 2 | 0 | 1 | 0.034
c-c-p-023484 | mp-1220052 | Ni27Pt27O | -278.567 |  |  | -0.438893 | [12 empty] | 0 | 0 | 1 | 0.083
c-c-p-023485 | mp-571079 | Tl24Cl24O | -141.585 |  |  | 3.17942 | [12 empty] | 1 | 1 | 2 | 0.167
c-c-p-023486 | mp-1215326 | Zr16Al16Rh16O | -311.892 |  |  | 0.317761 | [12 empty] | 0 | 0 | 1 | 0.089
c-c-p-023487 | mp-1080831 | As54Pd108O | -771.934 |  |  | 1.53656 | [12 empty] | 2 | 1 | 0 | 0.08
c-c-p-023488 | mp-850014 | V36S48O | -533.077 |  |  | -2.26356 | [12 empty] | 1 | 0 | 0 | 0.192
c-c-p-023489 | mp-15624 | Sr32Sb16O | -142.789 |  |  | 0.00033185 | [12 empty] | 1 | 1 | 2 | 0.214
c-c-p-023490 | mp-643010 | Cs16H32Pt8O | -182.92 |  |  | 0.283547 | [12 empty] | 0 | 0 | 1 | 0.093
c-c-p-023491 | mp-977407 | Hf24Re12Rh12O | -458.951 |  |  | -2.4395 | [12 empty] | 2 | 1 | 0 | 0.042
c-c-p-023492 | mp-1101754 | Ti40H70O | -558.052 |  |  | -0.538882 | [12 empty] | 2 | 2 | 1 | 0.125
c-c-p-023493 | mp-697575 | Rb32Zn16H64O | -272.091 |  |  | -0.754123 | [12 empty] | 2 | 1 | 1 | 0.204
c-c-p-023494 | mp-1078776 | In8Bi8S24O | -153.52 |  |  | 1.10849 | [12 empty] | 1 | 2 | 0 | 0.167
c-c-p-023495 | mp-541140 | Tl24Fe16S32O | -315.085 |  |  | 0.406042 | [12 empty] | 1 | 0 | 1 | 0.098
c-c-p-023496 | mp-1215953 | Y16Mn16Co16O | -320.843 |  |  | -0.280021 | [12 empty] | 0 | 0 | 1 | 0.185
c-c-p-023497 | mp-12659 | Mn32Nb16O | -404.941 |  |  | -1.40632 | [12 empty] | 1 | 0 | 1 | 0.156
c-c-p-023498 | mp-22817 | Ta6Te24O | -145.949 |  |  | 2.49156 | [12 empty] | 1 | 1 | 1 | 0.036
c-c-p-023499 | mp-1104275 | V12Ga30O | -179.357 |  |  | 0.066782 | [12 empty] | 1 | 1 | 1 | 0.43
c-c-p-023500 | mp-1218062 | Ta18W6S48O | -520.31 |  |  | 2.21968 | [12 empty] | 1 | 2 | 1 | 0.041
c-c-p-023501 | mp-570744 | Si36As48O | -384.549 |  |  | 0.168185 | [12 empty] | 1 | 1 | 1 | 0.277
c-c-p-023502 | mp-1056308 | Sn36O | -126.687 |  |  | 0.285038 | [12 empty] | 0 | 1 | 2 | 0.083
c-c-p-023503 | mp-570651 | Al136Mo32O | -792.237 |  |  | -1.29878 | [12 empty] | 1 | 0 | -1 | 0.202
c-c-p-023504 | mp-1189438 | Tl8Bi16Cl56O | -244.588 |  |  | 3.8332 | [12 empty] | 2 | 2 | 1 | 0.118
c-c-p-023505 | mp-1220009 | Sc66Ga54O | -586.303 |  |  | -3.75092 | [12 empty] | 1 | 1 | 1 | 0.05
c-c-p-023506 | mp-1057086 | Ga30N30O | -310.697 |  |  | 1.02642 | [12 empty] | 2 | 2 | 1 | 0.075
c-c-p-023507 | mp-11227 | Al144W12O | -629.091 |  |  | -1.98142 | [12 empty] | 2 | 1 | 0 | 0.05
c-c-p-023508 | mp-1025306 | Al8As8Pt40O | -301.232 |  |  | 0.492591 | [12 empty] | 1 | 1 | 1 | 0.057
c-c-p-023509 | mp-1708 | Y16Te16O | -182.978 |  |  | -3.60471 | [12 empty] | 2 | 1 | 1 | 0.062
c-c-p-023510 | mp-15669 | Ti72Te96O | -879.354 |  |  | -0.57455 | [12 empty] | 1 | 0 | -2 | 0.092
c-c-p-023511 | mp-567379 | Bi24O | -87.0314 |  |  | 1.16023 | [12 empty] | 1 | 0 | 2 | 0.077
c-c-p-023512 | mp-1215783 | Zr20Sn14O | -209.377 |  |  | 0.0193464 | [12 empty] | 1 | 0 | 0 | 0.303
c-c-p-023513 | mp-1147714 | P32S48O | -355.715 |  |  | 0.282108 | [12 empty] | 1 | 2 | 1 | 0.073
c-c-p-023514 | mp-11430 | Ca12Al28Ag8O | -147.307 |  |  | -1.32769 | [12 empty] | 1 | 0 | 1 | 0.239
c-c-p-023515 | mp-8781 | Sn12S12O | -101.55 |  |  | 2.23422 | [12 empty] | 1 | 2 | 1 | 0.053
c-c-p-023516 | mp-999204 | Sc8Al24O | -135.136 |  |  | -1.31882 | [12 empty] | 1 | 0 | 1 | 0.125
c-c-p-023517 | mp-1105210 | Sc24Al24Au24O | -315.996 |  |  | -2.45375 | [12 empty] | 2 | 2 | 1 | 0.081
c-c-p-023518 | mp-1105799 | Zr24Fe16Si24O | -460.344 |  |  | -1.02791 | [12 empty] | 1 | 0 | 0 | 0.25
c-c-p-023519 | mp-1087219 | Ge12Pt36O | -249.37 |  |  | 1.92521 | [12 empty] | 2 | 1 | 1 | 0.092
c-c-p-023520 | mp-1216300 | Zr80Sn52O | -868.428 |  |  | 0.0335965 | [12 empty] | 1 | 2 | 1 | 0.099
c-c-p-023521 | mp-862710 | Sc32Cd16Tc16O | -347.911 |  |  | -2.37914 | [12 empty] | 1 | 1 | 0 | 0.125
c-c-p-023522 | mp-2072 | K16Te16O | -91.1365 |  |  | 1.53839 | [12 empty] | 1 | 1 | 0 | 0.25
c-c-p-023523 | mp-1224809 | Ga16Se24O | -142.447 |  |  | 1.70694 | [12 empty] | 2 | 1 | 1 | 0.394
c-c-p-023524 | mp-1206927 | Hf36Se18O | -421.184 |  |  | -4.20759 | [12 empty] | 1 | 0 | 2 | 0.323
c-c-p-023525 | mp-9964 | Ti36Tl12N12O | -401.611 |  |  | -2.57717 | [12 empty] | 1 | 1 | 1 | 0.083
c-c-p-023526 | mp-985806 | Al24Cu12O | -124.341 |  |  | -2.99415 | [12 empty] | 1 | 1 | 1 | 0.042
c-c-p-023527 | mp-4364 | Nb20Ga20Co40O | -503.848 |  |  | -1.60324 | [12 empty] | 2 | 2 | 1 | 0.025
c-c-p-023528 | mp-1057015 | Pb12S12O | -100.207 |  |  | 1.73057 | [12 empty] | 2 | 1 | 1 | 0.076
c-c-p-023529 | mp-20025 | Mn8Ga16S32O | -249.749 |  |  | 1.08252 | [12 empty] | 1 | 0 | 1 | 0.508
c-c-p-023530 | mp-1183151 | Al12Zn12Cu24O | -133.613 |  |  | 1.25871 | [12 empty] | 1 | 1 | 1 | 0.042
c-c-p-023531 | mp-1191644 | H64S32O | -361.792 |  |  | 2.2259 | [12 empty] | 1 | 1 | 2 | 0.085
c-c-p-023532 | mp-1212407 | Hf24Bi24O | -299.972 |  |  | -1.30918 | [12 empty] | 1 | 1 | 0 | 0.379
c-c-p-023533 | mp-571342 | Ti32Ga64O | -421.467 |  |  | 0.0848283 | [12 empty] | 1 | 1 | 2 | 0.169
c-c-p-023534 | mp-32884 | Ag32S16O | -129.794 |  |  | 2.33427 | [12 empty] | 2 | 2 | 1 | 0.105
c-c-p-023535 | mp-1077503 | Ti36Si72O | -673.71 |  |  | -0.960049 | [12 empty] | 0 | 1 | 0 | 0.176
c-c-p-023536 | mp-978531 | Sc36Pb12O | -253.321 |  |  | -2.98016 | [12 empty] | 1 | 0 | 2 | 0.083
c-c-p-023537 | mp-15681 | Cr24As48O | -416.727 |  |  | 0.212015 | [12 empty] | 1 | 2 | -1 | 0.079
c-c-p-023538 | mp-173 | Mn8Al48O | -237.472 |  |  | -1.69792 | [12 empty] | 1 | 1 | 0 | 0
c-c-p-023539 | mp-12802 | Al16Cu48O | -210.578 |  |  | -0.268293 | [12 empty] | 2 | 1 | 1 | 0.188
c-c-p-023540 | mp-1337 | Mo24As48O | -460.336 |  |  | 0.848859 | [12 empty] | 1 | 2 | 1 | 0.125
c-c-p-023541 | mp-1337 | Mo12As24O | -228.613 |  |  | 0.438784 | [12 empty] | 2 | 1 | -2 | 0.083
c-c-p-023542 | mp-1188008 | Zr30Ga10O | -264.125 |  |  | -2.56692 | [12 empty] | 2 | 2 | 1 | 0.05
c-c-p-023543 | mp-20695 | Zr30In10O | -256.481 |  |  | -1.7153 | [12 empty] | 2 | 2 | 1 | 0.05
c-c-p-023544 | mp-49 | Os36O | -367.641 |  |  | 0.0356543 | [12 empty] | 0 | 0 | 1 | 0
c-c-p-023545 | mp-11549 | V16Pd32O | -281.534 |  |  | -1.12937 | [12 empty] | 1 | 1 | 2 | 0.081
c-c-p-023546 | mp-1444 | Ca16Cd32O | -54.118 |  |  | -0.135524 | [12 empty] | 1 | 1 | 2 | 0
c-c-p-023547 | mp-1216530 | Tl18Pb18O | -92.9197 |  |  | 0.935048 | [12 empty] | 2 | 1 | 2 | 0.056
c-c-p-023548 | mp-592 | Ti40Ru40O | -664.767 |  |  | -1.16425 | [12 empty] | 2 | 2 | 1 | 0.05
c-c-p-023549 | mp-1103842 | P48Os12O | -372.315 |  |  | 0.457937 | [12 empty] | 2 | -1 | 2 | 0.048
c-c-p-023550 | mp-544 | Ti48Ir16O | -487.305 |  |  | 0.66774 | [12 empty] | 1 | 1 | 0 | 0.063
c-c-p-023551 | mp-104 | Sb24O | -94.5094 |  |  | 1.03609 | [12 empty] | 2 | 1 | 1 | 0
c-c-p-023552 | mp-11832 | Cs8O | -12.3691 |  |  | -0.685181 | [12 empty] | 1 | 1 | 1 | 0
c-c-p-023553 | mp-16740 | Ti18Ge18Pd18O | -312.645 |  |  | -1.73057 | [12 empty] | 1 | 1 | 1 | 0.08
c-c-p-023554 | mp-4638 | Tl6Cr6Te12O | -101.255 |  |  | 1.04797 | [12 empty] | 2 | 1 | 1 | 0.058
c-c-p-023555 | mp-29639 | Te21Pd60O | -353.375 |  |  | 2.23782 | [12 empty] | 1 | 0 | 0 | 0.095
c-c-p-023556 | mp-1008626 | V16Te32O | -235.14 |  |  | 2.12719 | [12 empty] | 1 | 1 | 0 | 0.25
c-c-p-023557 | mp-20123 | Te32Au16O | -135.061 |  |  | 2.09173 | [12 empty] | 1 | 1 | 2 | 0.871
c-c-p-023558 | mp-14652 | Cs24P36O | -227.625 |  |  | -0.386356 | [12 empty] | 2 | 1 | 0 | 0.054
c-c-p-023559 | mp-1186203 | Nb32Cr16Os16O | -601.593 |  |  | -1.81616 | [12 empty] | 1 | 1 | 0 | 0.125
c-c-p-023560 | mp-32758 | Ag32Se16O | -126.364 |  |  | 1.78314 | [12 empty] | 1 | 1 | 0 | 0.125
c-c-p-023561 | mp-1123 | Hg12S12O | -50.0267 |  |  | 1.57939 | [12 empty] | 1 | 1 | 1 | 0.208
c-c-p-023562 | mp-972326 | Tc16Pt48O | -408.676 |  |  | -0.800099 | [12 empty] | 1 | 1 | 0 | 0.125
c-c-p-023563 | mp-1018107 | Zr6Te12O | -99.5252 |  |  | 0.319349 | [12 empty] | 1 | 0 | 2 | 0.167
c-c-p-023564 | mp-558552 | Ta60S10O | -610.189 |  |  | -5.41384 | [12 empty] | 2 | -1 | -2 | 0.01
c-c-p-023565 | mp-30931 | Na16Si4Se16O | -126.627 |  |  | 1.77246 | [12 empty] | 1 | 0 | 0 | 0.117
c-c-p-023566 | mp-561130 | Na72Ga24S72O | -590.246 |  |  | 1.92358 | [12 empty] | 1 | 1 | -1 | 0.134
c-c-p-023567 | mp-616461 | Na16Zn8Cl32O | -160.031 |  |  | 3.05501 | [12 empty] | 1 | 1 | 1 | 0.009
c-c-p-023568 | mp-1220586 | Nb36V36Ir24O | -839.602 |  |  | -2.05997 | [12 empty] | 1 | 0 | -1 | 0.022
c-c-p-023569 | mp-158 | As48O | -203.682 |  |  | 1.62444 | [12 empty] | 2 | 2 | 1 | 0.091
c-c-p-023570 | mp-1219016 | Sn16Pb8Se24O | -182.051 |  |  | 1.7839 | [12 empty] | 1 | 1 | 1 | 0.043
c-c-p-023571 | mp-454 | Na16Ga64O | -190.211 |  |  | -0.077012 | [12 empty] | 1 | 1 | 1 | 0.028
c-c-p-023572 | mp-13365 | Sr16Zn32O | -54.886 |  |  | -1.30377 | [12 empty] | 1 | 0 | 1 | 0.234
c-c-p-023573 | mp-1228834 | Cs12Hg12Cl36O | -137.486 |  |  | 3.39715 | [12 empty] | 1 | 0 | -1 | 0.033
c-c-p-023574 | mp-85 | In30O | -69.7004 |  |  | 0.562704 | [12 empty] | 2 | 2 | 1 | 0.05
c-c-p-023575 | mp-1224951 | Fe16Ni16As64O | -488.764 |  |  | 0.104919 | [12 empty] | 2 | 2 | 1 | 0.091
c-c-p-023576 | mp-2977 | Cu6Ag6Te12O | -71.9763 |  |  | 2.46689 | [12 empty] | 2 | 1 | 2 | 0.043
c-c-p-023577 | mp-11457 | Hf24Rh24O | -419.807 |  |  | -2.51062 | [12 empty] | 1 | 1 | 0 | 0.25
c-c-p-023578 | mp-570632 | Sc12Bi12O | -124.223 |  |  | -1.17106 | [12 empty] | 1 | 1 | 1 | 0.083
c-c-p-023579 | mp-1219496 | Sb32Te16Ru16O | -311.643 |  |  | 1.72694 | [12 empty] | 1 | 2 | 1 | 0.027
c-c-p-023580 | mp-989401 | Ca12Mo12N36O | -452.304 |  |  | 2.47535 | [12 empty] | 1 | 2 | 1 | 0.169
c-c-p-023581 | mp-22375 | In48S72O | -429.55 |  |  | 0.389699 | [12 empty] | 1 | 1 | 1 | 0.026
c-c-p-023582 | mp-1224798 | Ga36Co18Ni18O | -306.892 |  |  | 0.730247 | [12 empty] | 1 | 0 | 1 | 0.124
c-c-p-023583 | mp-1216495 | V30Si36W30O | -807.35 |  |  | -1.7396 | [12 empty] | 2 | 0 | 1 | 0.028
c-c-p-023584 | mp-2490 | Ga36P36O | -280.576 |  |  | -2.38653 | [12 empty] | 1 | 0 | 0 | 0.125
c-c-p-023585 | mp-29400 | Cs12Fe12Cl36O | -217.563 |  |  | -0.012795 | [12 empty] | 2 | 1 | 0 | 0.093
c-c-p-023586 | mp-1215392 | Zr10Sc10Ga12O | -179.086 |  |  | -3.44667 | [12 empty] | 1 | 1 | 1 | 0.297
c-c-p-023587 | mp-865382 | V36Ru12O | -405.307 |  |  | -1.2241 | [12 empty] | 1 | 1 | 1 | 0.125
c-c-p-023588 | mp-1018059 | Ga12Sb12O | -79.5308 |  |  | 0.757673 | [12 empty] | 2 | 1 | 1 | 0.146
c-c-p-023589 | mp-11416 | Ta12Ga36O | -222.902 |  |  | -0.52714 | [12 empty] | 1 | 0 | 1 | 0.375
c-c-p-023590 | mp-9571 | Ca4Zn8As8O | -64.713 |  |  | 1.67443 | [12 empty] | 0 | 0 | 1 | 0.5
c-c-p-023591 | mp-20320 | In32Te32O | -176.694 |  |  | 0.528926 | [12 empty] | 1 | 1 | 0 | 0.159
c-c-p-023592 | mp-784631 | Cr24Ni48O | -427.996 |  |  | 0.349625 | [12 empty] | 0 | 1 | 2 | 0.083
c-c-p-023593 | mp-974558 | Na24O | -32.5305 |  |  | -0.410316 | [12 empty] | 1 | 1 | 0 | 0.125
c-c-p-023594 | mp-1206177 | Y64Sn64Ge64O | -960.647 |  |  | -1.3513 | [12 empty] | 2 | 1 | 2 | 0.039
c-c-p-023595 | mp-1215804 | Zn6In18Au72O | -242.521 |  |  | 2.0235 | [12 empty] | 1 | 2 | 2 | 0.041
c-c-p-023596 | mp-20539 | Sc10In30O | -132.412 |  |  | -0.532095 | [12 empty] | 2 | 2 | 1 | 0.05
c-c-p-023597 | mp-2263 | Sc16Ir32O | -371.956 |  |  | -0.463177 | [12 empty] | 1 | 0 | 0 | 0.062
c-c-p-023598 | mp-1014252 | Hf54Zn18N18O | -726.573 |  |  | -3.31126 | [12 empty] | 0 | 2 | 1 | 0.132
c-c-p-023599 | mp-22490 | Sc48Ni64Ge64O | -956.146 |  |  | 0.0217519 | [12 empty] | 1 | 1 | 2 | 0.074
c-c-p-023600 | mp-504812 | Hf48P16O | -567.026 |  |  | -0.330449 | [12 empty] | 1 | 0 | 0 | 0.25
c-c-p-023601 | mp-1018709 | Hf18Ga9Sb27O | -308.284 |  |  | -2.24643 | [12 empty] | 0 | 0 | 1 | 0.13
c-c-p-023602 | mp-7250 | Nb24Co28O | -397.46 |  |  | -1.98372 | [12 empty] | 1 | 0 | -2 | 0.05
c-c-p-023603 | mp-8361 | Cs24Te24O | -124.61 |  |  | 0.589633 | [12 empty] | 1 | 0 | 2 | 0.07
c-c-p-023604 | mp-1079182 | Al24Pt72O | -518.142 |  |  | 0.805358 | [12 empty] | 1 | 0 | 0 | 0.25
c-c-p-023605 | mp-569952 | K16Cu8Cl24O | -151.852 |  |  | 3.38674 | [12 empty] | 1 | 0 | 2 | 0.193
c-c-p-023606 | mp-24286 | Zr36H72O | -574.571 |  |  | 0.110972 | [12 empty] | 2 | 1 | 1 | 0.042
c-c-p-023607 | mp-504825 | Se32Cl32O | -168.858 |  |  | 1.92467 | [12 empty] | 0 | 1 | 1 | 0.304
c-c-p-023608 | mp-1184658 | Hg16Pd48O | -214.421 |  |  | 1.83743 | [12 empty] | 2 | 0 | 1 | 0.062
c-c-p-023609 | mp-10670 | Ca48Al32Ge32O | -356.054 |  |  | -1.81386 | [12 empty] | 0 | 2 | 1 | 0.125
c-c-p-023610 | mp-1224871 | Ga12Ge4Pt32O | -235.095 |  |  | 1.77831 | [12 empty] | 1 | 2 | 1 | 0.103
c-c-p-023611 | mp-1064981 | Hf48Co48O | -763.302 |  |  | -2.53154 | [12 empty] | 0 | 1 | 2 | 0.375
c-c-p-023612 | mp-570505 | Ca48Al32N64O | -829.536 |  |  | -0.632483 | [12 empty] | 2 | 2 | -1 | 0
c-c-p-023613 | mp-569044 | Bi12Te30Pb12O | -176.345 |  |  | 1.48174 | [12 empty] | 2 | 1 | 1 | 0.097
c-c-p-023614 | mp-1223714 | K50Sb40O | -232.573 |  |  | -0.00363064 | [12 empty] | 2 | 1 | 2 | 0.094
c-c-p-023615 | mp-19724 | Cu48Ge16O | -215.347 |  |  | 0.796393 | [12 empty] | 2 | 1 | 1 | 0.157
c-c-p-023616 | mp-672652 | Ta12Co32Ge14O | -406.289 |  |  | -0.69568 | [12 empty] | 1 | 0 | 0 | 0.183
c-c-p-023617 | mp-1652 | Zn24Pd24O | -152.612 |  |  | 1.64299 | [12 empty] | 1 | 0 | 1 | 0.25
c-c-p-023618 | mp-568328 | Fe16P64O | -443.974 |  |  | -0.0345736 | [12 empty] | 1 | 1 | 1 | 0.232
c-c-p-023619 | mp-1867 | Ta64Ni32O | -873.805 |  |  | -2.22432 | [12 empty] | 1 | 0 | 0 | 0.079
c-c-p-023620 | mp-18388 | Ga28Te40O | -210.806 |  |  | 2.19673 | [12 empty] | 1 | 1 | 0 | 0.139
c-c-p-023621 | mp-1190908 | Ga54Rh12O | -237.862 |  |  | -0.130958 | [12 empty] | 1 | 1 | -1 | 0.057
c-c-p-023622 | mp-612740 | In36Se54O | -285.695 |  |  | 2.50091 | [12 empty] | 2 | 1 | 1 | 0.196
c-c-p-023623 | mp-1183627 | Cd12Ag36O | -86.2155 |  |  | 1.73943 | [12 empty] | 2 | 1 | 0 | 0.083
c-c-p-023624 | mp-1550 | Al30P30O | -273.685 |  |  | -2.75273 | [12 empty] | 2 | 2 | 1 | 0.075
c-c-p-023625 | mp-2670 | Nb48Ga16O | -492.711 |  |  | -1.66295 | [12 empty] | 1 | 0 | 0 | 0.125
c-c-p-023626 | mp-653454 | K32Zn16Cl64O | -321.767 |  |  | 2.99595 | [12 empty] | 1 | 1 | 2 | 0.055
c-c-p-023627 | mp-1217894 | Ta32Re32O | -722.346 |  |  | -1.71814 | [12 empty] | 2 | 1 | 2 | 0.062
c-c-p-023628 | mp-1217971 | Ta48H24O | -612.855 |  |  | -2.35114 | [12 empty] | 1 | 0 | 0 | 0.117
c-c-p-023629 | mp-1460 | Rb8Ga56O | -154.089 |  |  | -0.119328 | [12 empty] | 1 | 0 | 1 | 0.31
c-c-p-023630 | mp-917343 | Ga18Ni9S36O | -250.55 |  |  | 0.2317 | [12 empty] | 1 | 0 | 1 | 0.358
c-c-p-023631 | mp-1067210 | Zr24Cu24O | -265.558 |  |  | -2.73565 | [12 empty] | 2 | 0 | 1 | 0.086
c-c-p-023632 | mp-1062758 | K16S8O | -64.1764 |  |  | 1.13417 | [12 empty] | 1 | 0 | 0 | 0.125
c-c-p-023633 | mp-1104334 | Nb42Co36O | -618.378 |  |  | -1.57917 | [12 empty] | 2 | 1 | 1 | 0.093
c-c-p-023634 | mp-1245 | Sr36N18O | -203.307 |  |  | -2.37556 | [12 empty] | 1 | 0 | -2 | 0.232
c-c-p-023635 | mp-1080522 | Y16Sn48O | -282.706 |  |  | -0.315994 | [12 empty] | 1 | 1 | 1 | 0.148
c-c-p-023636 | mp-1536 | K32Sb32O | -178.565 |  |  | 0.547656 | [12 empty] | 1 | 1 | -2 | 0.075
c-c-p-023637 | mp-2450 | Ca32Sn32O | -196.199 |  |  | -1.23982 | [12 empty] | 1 | 1 | 1 | 0.07
c-c-p-023638 | mp-21289 | Ti24Zn72O | -229.901 |  |  | -2.8864 | [12 empty] | 1 | 1 | 0 | 0.125
c-c-p-023639 | mp-767469 | Ni27S30O | -261.512 |  |  | 1.69689 | [12 empty] | 1 | 2 | -1 | 0.06
c-c-p-023640 | mp-1104388 | Y81Pd54O | -795.153 |  |  | -1.92553 | [12 empty] | 2 | 1 | -1 | 0.055
c-c-p-023641 | mp-1297 | Tl36Pd52O | -316.402 |  |  | 1.7151 | [12 empty] | 2 | 1 | 1 | 0.104
c-c-p-023642 | mp-1215401 | Zn24Cu48O | -167.005 |  |  | 0.94684 | [12 empty] | 2 | 2 | 1 | 0.042
c-c-p-023643 | mp-1101121 | Ti40Se38O | -475.874 |  |  | -1.22336 | [12 empty] | 0 | 1 | 0 | 0.745
c-c-p-023644 | mp-685928 | Rb30Tc18S42O | -443.076 |  |  | 1.11917 | [12 empty] | 2 | 0 | -1 | 0.313
c-c-p-023645 | mp-1183455 | Ca20O | -34.4862 |  |  | -2.94589 | [12 empty] | 2 | 1 | 2 | 0.05
c-c-p-023646 | mp-571557 | V24Ga20O | -247.052 |  |  | 0.329796 | [12 empty] | 1 | 0 | 1 | 0.229
c-c-p-023647 | mp-2451 | Y36Al108O | -627.967 |  |  | -1.69346 | [12 empty] | 1 | 0 | -1 | 0.096
c-c-p-023648 | mp-1095545 | Zr16Tc32O | -437.443 |  |  | -1.56723 | [12 empty] | 1 | 0 | 0 | 0.5
c-c-p-023649 | mp-1224173 | Hf20Zn40Ga20O | -285.528 |  |  | -1.69362 | [12 empty] | 2 | 2 | 1 | 0.05
c-c-p-023650 | mp-9254 | Al16Te40O | -186.693 |  |  | 2.58441 | [12 empty] | 1 | 2 | -1 | 0.022
c-c-p-023651 | mp-1179605 | Sb27O | -105.459 |  |  | 1.77136 | [12 empty] | 1 | 0 | 0 | 0.489
c-c-p-023652 | mp-2783 | Ta32Si16O | -451.116 |  |  | -2.30409 | [12 empty] | 1 | 1 | 2 | 0
c-c-p-023653 | mp-1220367 | Nb12W12Se48O | -447.566 |  |  | 2.08117 | [12 empty] | 1 | 1 | 1 | 0.031
c-c-p-023654 | mp-570832 | Sr8Pt40O | -243.555 |  |  | 2.39945 | [12 empty] | 0 | 0 | 1 | 0.25
c-c-p-023655 | mp-1207024 | Zr36Si24O | -442.222 |  |  | -2.45673 | [12 empty] | 2 | 1 | 2 | 0.031
c-c-p-023656 | mp-2678 | V36Pt36O | -501.711 |  |  | -1.09108 | [12 empty] | 2 | 1 | 0 | 0.083
c-c-p-023657 | mp-517 | Ta18Si36O | -395.29 |  |  | -1.00481 | [12 empty] | 2 | 1 | 2 | 0.082
c-c-p-023658 | mp-1337 | Mo16As32O | -302.659 |  |  | -0.220529 | [12 empty] | 1 | 1 | 2 | 0.021
c-c-p-023659 | mp-978531 | Sc24Pb8O | -171.581 |  |  | -1.13638 | [12 empty] | 1 | 0 | 0 | 0.25
c-c-p-023660 | mp-1018124 | Ti32Rh16O | -351.989 |  |  | -2.09706 | [12 empty] | 1 | 1 | 2 | 0.081
c-c-p-023661 | mp-1221484 | Mo72Rh36O | -938.049 |  |  | -1.34192 | [12 empty] | 1 | 0 | 2 | 0.091
c-c-p-023662 | mp-249 | Hf48Al48O | -627.673 |  |  | -2.06471 | [12 empty] | 1 | 1 | 2 | 0.068
c-c-p-023663 | mp-11809 | Ti24Al48O | -355.414 |  |  | -1.07988 | [12 empty] | 1 | 1 | 2 | 0.086
c-c-p-023664 | mp-1188061 | Zr30Sn10O | -276.364 |  |  | -2.81505 | [12 empty] | 2 | 1 | 2 | 0
c-c-p-023665 | mp-1216621 | Ti24W24O | -456.655 |  |  | -1.99665 | [12 empty] | 1 | 1 | 0 | 0.125
c-c-p-023666 | mp-1079635 | Ga18Mo36C18O | -559.977 |  |  | -0.920757 | [12 empty] | 2 | 1 | 2 | 0.026
c-c-p-023667 | mp-11549 | V18Pd36O | -317.432 |  |  | -0.693337 | [12 empty] | 1 | 0 | 0 | 0.25
c-c-p-023668 | mp-1078643 | Rb10Na30H40O | -183.716 |  |  | -1.25642 | [12 empty] | 2 | 2 | 1 | 0.05
c-c-p-023669 | mp-8361 | Cs12Te12O | -65.6899 |  |  | 2.30554 | [12 empty] | 1 | 2 | 0 | 0.333
c-c-p-023670 | mp-1191025 | Zr36Mn24Ga72O | -692.873 |  |  | -1.51366 | [12 empty] | 1 | 0 | 2 | 0.01
c-c-p-023671 | mp-24722 | H36Rh36O | -351.456 |  |  | 0.309314 | [12 empty] | 1 | 0 | 0 | 0.25
c-c-p-023672 | mp-972861 | Sc32Tl16Tc16O | -369.253 |  |  | -1.61053 | [12 empty] | 1 | 1 | 0 | 0.125
c-c-p-023673 | mp-1061861 | Ti16Pd32O | -284.473 |  |  | -0.318988 | [12 empty] | 1 | 1 | 1 | 0.04
c-c-p-023674 | mp-9969 | Sc24Si24O | -293.881 |  |  | -0.547771 | [12 empty] | 0 | 1 | 1 | 0.14
c-c-p-023675 | mp-767469 | Ni36S40O | -344.511 |  |  | 1.898 | [12 empty] | 1 | 0 | 1 | 0.222
c-c-p-023676 | mp-1210215 | Pd64Pb64O | -520.055 |  |  | 1.42628 | [12 empty] | 2 | -1 | 1 | 0.233
c-c-p-023677 | mp-1102657 | Y64Pt32O | -636.534 |  |  | -1.78274 | [12 empty] | 0 | 2 | 1 | 0.064
c-c-p-023678 | mp-30883 | V48Zn60O | -427.165 |  |  | -2.35157 | [12 empty] | 1 | 1 | 0 | 0.25
c-c-p-023679 | mp-1218558 | Sr24Sn54Au42O | -385.487 |  |  | 0.170732 | [12 empty] | 2 | 1 | 1 | 0.043
c-c-p-023680 | mp-650513 | Ca36In24As48O | -397.857 |  |  | 0.920263 | [12 empty] | 0 | 1 | 2 | 0.081
c-c-p-023681 | mp-1170 | Sn9S18O | -108.739 |  |  | 1.89318 | [12 empty] | 1 | 0 | 2 | 0.167
c-c-p-023682 | mp-680850 | Ti96S36O | -911.409 |  |  | -2.49736 | [12 empty] | 1 | 1 | -2 | 0.665
c-c-p-023683 | mp-2105 | Hf36Si24O | -491.4 |  |  | -3.18248 | [12 empty] | 1 | 1 | 0 | 0.101
c-c-p-023684 | mp-998561 | Cs6Sr6Cl18O | -118.009 |  |  | 3.24432 | [12 empty] | 1 | 0 | -2 | 0.096
c-c-p-023685 | mp-569983 | Ni24Pd12Se24O | -262.455 |  |  | 1.48358 | [12 empty] | 2 | 1 | 1 | 0.014
c-c-p-023686 | mp-1050 | Ni48S64O | -512.481 |  |  | 1.44817 | [12 empty] | 1 | 0 | 0 | 0.067
c-c-p-023687 | mvc-10843 | Ti32S64O | -589.018 |  |  | 1.72609 | [12 empty] | 1 | 1 | 0 | 0.064
c-c-p-023688 | mp-2699 | Ca18Si36O | -226.563 |  |  | -1.11974 | [12 empty] | 1 | 0 | -2 | 0.233
c-c-p-023689 | mp-1218044 | Ta54Ru36O | -921.527 |  |  | -3.32507 | [12 empty] | 0 | 0 | 1 | 0.352
c-c-p-023690 | mp-1206741 | Si24Ir12O | -240.152 |  |  | 0.187452 | [12 empty] | 1 | 1 | 1 | 0.167
c-c-p-023691 | mp-1183647 | Cd16Ag48O | -108.817 |  |  | 1.79307 | [12 empty] | 2 | 0 | 1 | 0.062
c-c-p-023692 | mp-1755 | Zn32Au96O | -275.93 |  |  | 2.70976 | [12 empty] | 2 | 1 | 2 | 0.043
c-c-p-023693 | mp-34202 | Bi16Te24O | -129.408 |  |  | 1.75953 | [12 empty] | 2 | 0 | -1 | 0.053
c-c-p-023694 | mp-1217126 | Ti48Fe24P36O | -793.774 |  |  | -0.301678 | [12 empty] | 1 | 1 | 2 | 0.068
c-c-p-023695 | mp-1077466 | Ca8Bi16O | -85.2734 |  |  | 1.0611 | [12 empty] | 0 | 2 | 1 | 0.5
c-c-p-023696 | mp-1187073 | Sr72O | -90.5666 |  |  | -2.72518 | [12 empty] | 2 | -1 | 2 | 0.028
c-c-p-023697 | mp-22309 | Co12Se24O | -163.93 |  |  | 1.30166 | [12 empty] | 1 | 1 | 1 | 0.082
c-c-p-023698 | mp-1226035 | Co16Sb16Se16O | -217.627 |  |  | 1.51956 | [12 empty] | 0 | 1 | 0 | 0.25
c-c-p-023699 | mp-7373 | Cd48As48O | -223.926 |  |  | 0.877257 | [12 empty] | 0 | 1 | 2 | 0.037
c-c-p-023700 | mp-1023926 | Te18W9O | -156.623 |  |  | -1.93907 | [12 empty] | 1 | 0 | 2 | 0.063
c-c-p-023701 | mp-850131 | Ni24S48O | -316.068 |  |  | 1.80211 | [12 empty] | 1 | 1 | 2 | 0.092
c-c-p-023702 | mp-1941 | Ga24Ni24O | -196.598 |  |  | 0.770067 | [12 empty] | 1 | 1 | 0 | 0.25
c-c-p-023703 | mp-1079260 | In32Se32O | -196.401 |  |  | 2.05397 | [12 empty] | 2 | 0 | 1 | 0.101
c-c-p-023704 | mp-1029771 | Ca32Re16N48O | -662.602 |  |  | 0.912371 | [12 empty] | 0 | 2 | 1 | 0.126
c-c-p-023705 | mp-1183643 | Cd8Au24O | -71.8351 |  |  | 1.90327 | [12 empty] | 0 | 0 | 1 | 0.125
c-c-p-023706 | mp-1084753 | K36Sb12O | -98.4057 |  |  | 0.314106 | [12 empty] | 2 | 1 | 1 | 0.056
c-c-p-023707 | mp-27838 | Na24Bi8O | -71.5291 |  |  | 0.353164 | [12 empty] | 1 | 1 | 1 | 0.083
c-c-p-023708 | mp-11342 | Ga36Se36O | -239.634 |  |  | 1.36708 | [12 empty] | 2 | 0 | -1 | 0.333
c-c-p-023709 | mp-1095177 | Si40Ni40O | -423.768 |  |  | -0.412396 | [12 empty] | 2 | 2 | 1 | 0.001
c-c-p-023710 | mp-672389 | Mn32Te32O | -330.747 |  |  | -0.240034 | [12 empty] | 1 | 2 | 0 | 0.222
c-c-p-023711 | mp-9680 | Na48Al16Te48O | -336.507 |  |  | 1.62309 | [12 empty] | 1 | 1 | 2 | 0.125
c-c-p-023712 | mp-1404 | Cd32Au32O | -104.44 |  |  | 1.26376 | [12 empty] | 2 | 2 | 1 | 0.063
c-c-p-023713 | mp-1187434 | Ti32Fe16Tc16O | -522.283 |  |  | -1.72453 | [12 empty] | 1 | 0 | 0 | 0.125
c-c-p-023714 | mp-972241 | Ti32Re16Tc16O | -580.915 |  |  | -1.83106 | [12 empty] | 1 | 1 | 0 | 0.125
c-c-p-023715 | mp-1220748 | Nb48Al12Ge4O | -507.588 |  |  | -1.4351 | [12 empty] | 1 | 0 | 1 | 0.312
c-c-p-023716 | mp-33683 | Ag16Sb16Se32O | -210.654 |  |  | 2.2456 | [12 empty] | 1 | 0 | 1 | 0.125
c-c-p-023717 | mp-1182885 | Al16Cu64O | -261.304 |  |  | 0.525564 | [12 empty] | 1 | 1 | 0 | 0.02
c-c-p-023718 | mp-867179 | Sr12Cd12Hg24O | -34.8491 |  |  | 0.199144 | [12 empty] | 2 | 1 | 0 | 0.042
c-c-p-023719 | mp-3084 | Sc6Ni36P21O | -350.922 |  |  | -0.610813 | [12 empty] | 1 | 0 | 0 | 0.647
c-c-p-023720 | mp-1883 | Sn16Te16O | -113.432 |  |  | 1.46307 | [12 empty] | 2 | 1 | 1 | 0.062
c-c-p-023721 | mp-568543 | Na32Sn16Se48O | -317.122 |  |  | 1.83342 | [12 empty] | 1 | 1 | 0 | 0.309
c-c-p-023722 | mp-1578 | V72Rh24O | -751.136 |  |  | -3.07178 | [12 empty] | 1 | 1 | 1 | 0.042
c-c-p-023723 | mp-1543 | Ge32Pt16O | -229.01 |  |  | 0.471233 | [12 empty] | 1 | 1 | 2 | 0.064
c-c-p-023724 | mp-2781 | Sc27Pd27O | -320.918 |  |  | -2.91669 | [12 empty] | 1 | 0 | 0 | 0.25
c-c-p-023725 | mp-1215205 | Zr12Ta12Co48O | -535.832 |  |  | -0.714882 | [12 empty] | 2 | 1 | 0 | 0.063
c-c-p-023726 | mp-1186060 | Mn24Os72O | -932.553 |  |  | -0.617556 | [12 empty] | 2 | 0 | 1 | 0
c-c-p-023727 | mp-1345 | Ca18P18O | -159.049 |  |  | 1.51967 | [12 empty] | 1 | 1 | 1 | 0.249
c-c-p-023728 | mp-45 | Ca30O | -50.9254 |  |  | -2.51796 | [12 empty] | 2 | 2 | 1 | 0.05
c-c-p-023729 | mp-2 | Pd72O | -321.739 |  |  | 1.56976 | [12 empty] | 2 | 1 | 0 | 0.083
c-c-p-023730 | mp-31187 | Ti16Al16Fe32O | -433.044 |  |  | -1.32902 | [12 empty] | 1 | 0 | 0 | 0.125
c-c-p-023731 | mp-1822 | Ti24As24O | -306.151 |  |  | 1.04194 | [12 empty] | 2 | 1 | 1 | 0.131
c-c-p-023732 | mp-16315 | Ge12Pt36O | -251.439 |  |  | 1.22969 | [12 empty] | 2 | 1 | 0 | 0.083
c-c-p-023733 | mp-492 | Ti48N48O | -869.007 |  |  | 1.00968 | [12 empty] | 1 | 1 | 0 | 0.125
c-c-p-023734 | mp-1225224 | Fe54Si36Ni54O | -856.461 |  |  | -0.91637 | [12 empty] | 0 | 2 | 1 | 0.187
c-c-p-023735 | mp-2147 | Sr16Ge16O | -107.126 |  |  | -0.748366 | [12 empty] | 1 | 0 | 2 | 0.125
c-c-p-023736 | mp-542387 | Na96Tl16Sb64O | -438.73 |  |  | 0.0425475 | [12 empty] | 1 | 0 | -1 | 0.065
c-c-p-023737 | mp-1371 | Sn96Pd32O | -507.184 |  |  | 1.13754 | [12 empty] | 1 | 0 | 0 | 0.085
c-c-p-023738 | mp-1057273 | Pb36O | -115.549 |  |  | 0.983809 | [12 empty] | 2 | 0 | -1 | 0.25
c-c-p-023739 | mp-1198692 | Ti60Ge48O | -671.514 |  |  | -1.08778 | [12 empty] | 1 | 2 | 0 | 0
c-c-p-023740 | mp-23299 | Rb20Cl20O | -126.397 |  |  | 3.19217 | [12 empty] | 2 | 2 | 1 | 0.05
c-c-p-023741 | mp-1219323 | Sc16Mn16Cr16O | -361.637 |  |  | -1.35766 | [12 empty] | 1 | 1 | 0 | 0.25
c-c-p-023742 | mp-21104 | Hf50Sn30O | -577.937 |  |  | -0.736578 | [12 empty] | 2 | 2 | 1 | 0.082
c-c-p-023743 | mp-861639 | Ti40Co20Ir20O | -614.469 |  |  | -1.25913 | [12 empty] | 2 | 2 | 1 | 0.025
c-c-p-023744 | mp-442 | Rh36Pb36O | -348.237 |  |  | 1.82865 | [12 empty] | 2 | 1 | 0 | 0.139
c-c-p-023745 | mp-998512 | In8Pb8Cl24O | -128.586 |  |  | 3.28465 | [12 empty] | 2 | 0 | 1 | 0.014
c-c-p-023746 | mp-1188283 | V48N6O | -444.846 |  |  | -2.42583 | [12 empty] | 2 | 0 | 1 | 0.092
c-c-p-023747 | mp-11694 | Cs12Pd18Se24O | -210.028 |  |  | 2.03458 | [12 empty] | 1 | 0 | 2 | 0.033
c-c-p-023748 | mp-975204 | Rb20O | -21.8202 |  |  | -0.216938 | [12 empty] | 1 | 2 | 2 | 0
c-c-p-023749 | mp-1080448 | Al20Pt60O | -434.005 |  |  | 1.9002 | [12 empty] | 2 | 1 | 2 | 0.016
c-c-p-023750 | mp-30851 | Ti36Pt60O | -647.342 |  |  | -0.65288 | [12 empty] | 1 | 2 | 1 | 0.067
c-c-p-023751 | mp-553973 | Ge36S72O | -454.595 |  |  | 2.29556 | [12 empty] | 1 | 2 | 1 | 0.071
c-c-p-023752 | mp-1215586 | Zr8Pd12Rh12O | -212.469 |  |  | -1.27027 | [12 empty] | 0 | 1 | 1 | 0.375
c-c-p-023753 | mp-866117 | Hf20Zn20Au40O | -332.92 |  |  | -1.00793 | [12 empty] | 2 | 2 | 1 | 0.025
c-c-p-023754 | mp-569152 | Sn12Cl24O | -119.065 |  |  | 3.33973 | [12 empty] | 1 | 2 | 0 | 0.121
c-c-p-023755 | mp-1057273 | Pb36O | -113.854 |  |  | 0.836055 | [12 empty] | 1 | 0 | 1 | 0
c-c-p-023756 | mp-1201560 | P112Pb16O | -610.266 |  |  | 0.11799 | [12 empty] | 1 | 2 | 1 | 0.039
c-c-p-023757 | mp-15896 | Cu48Si24Se72O | -540.012 |  |  | 0.512825 | [12 empty] | 1 | 2 | 0 | 0.13
c-c-p-023758 | mp-70 | Rb8O | -12.8639 |  |  | 0.218763 | [12 empty] | 1 | 1 | 0 | 0.25
c-c-p-023759 | mp-350 | Zr30Te24O | -341.917 |  |  | -2.31087 | [12 empty] | 2 | 1 | 1 | 0.07
c-c-p-023760 | mp-20050 | In24P72O | -416.023 |  |  | -0.0744828 | [12 empty] | 1 | 0 | -2 | 0.142
c-c-p-023761 | mp-1070580 | Al96Ru64O | -937.744 |  |  | -0.490639 | [12 empty] | 2 | 2 | 1 | 0.062
c-c-p-023762 | mp-869 | Ta18Al54O | -389.716 |  |  | -0.281243 | [12 empty] | 0 | 0 | 1 | 0.125
c-c-p-023763 | mp-7790 | Ti32N16O | -398.267 |  |  | -3.41748 | [12 empty] | 0 | 0 | 1 | 0.009
c-c-p-023764 | mp-571247 | Al72Mo24O | -501.442 |  |  | -1.15343 | [12 empty] | 2 | 2 | -1 | 0.25
c-c-p-023765 | mp-1103252 | Zn24Pd48O | -261.363 |  |  | 2.03716 | [12 empty] | 0 | 1 | 2 | 0.138
c-c-p-023766 | mp-8886 | Tc40As60O | -644.885 |  |  | -1.22693 | [12 empty] | 1 | 2 | 2 | 0.013
c-c-p-023767 | mp-12595 | Mo48Rh48O | -804.808 |  |  | -0.120643 | [12 empty] | 0 | 1 | 1 | 0.25
c-c-p-023768 | mp-30876 | Zr30Sn10O | -280.317 |  |  | -2.52947 | [12 empty] | 2 | 2 | 1 | 0.025
c-c-p-023769 | mp-1080443 | Y16Cu16O | -152.344 |  |  | -2.67273 | [12 empty] | 2 | 1 | 1 | 0.062
c-c-p-023770 | mp-1007691 | Hf32Pt32O | -529.144 |  |  | 0.316569 | [12 empty] | 1 | 1 | 1 | 0.066
c-c-p-023771 | mp-21359 | Sb16Rh32O | -277.61 |  |  | 1.79283 | [12 empty] | 2 | 1 | 0 | 0.094
c-c-p-023772 | mp-1018056 | Hf48Ni48O | -700.244 |  |  | -1.63467 | [12 empty] | 0 | 1 | 2 | 0.056
c-c-p-023773 | mp-1216530 | Tl24Pb24O | -121.998 |  |  | 1.13473 | [12 empty] | 1 | 1 | 1 | 0.042
c-c-p-023774 | mp-1069 | Hf36Si72O | -738.25 |  |  | -0.696264 | [12 empty] | 1 | 2 | 0 | 0.159
c-c-p-023775 | mp-1364 | Y20Ni20O | -230.854 |  |  | -1.87493 | [12 empty] | 2 | 1 | 2 | 0.019
c-c-p-023776 | mp-1058696 | Ti36Fe36O | -536.716 |  |  | -1.41718 | [12 empty] | 2 | 1 | 0 | 0.083
c-c-p-023777 | mp-11328 | P72W36O | -821.873 |  |  | -0.438101 | [12 empty] | 0 | 2 | 1 | 0.15
c-c-p-023778 | mp-27413 | Mo48P30O | -669.548 |  |  | -0.111899 | [12 empty] | 2 | 1 | 1 | 0.179
c-c-p-023779 | mp-952 | Mo24Pt48O | -497.381 |  |  | -2.0656 | [12 empty] | 0 | 2 | 1 | 0.041
c-c-p-023780 | mp-568115 | Zr40Si24O | -478.307 |  |  | -2.77865 | [12 empty] | 1 | 0 | 2 | 0.145
c-c-p-023781 | mp-1215997 | Y24In24O | -216.405 |  |  | -0.882233 | [12 empty] | 1 | 1 | 1 | 0.083
c-c-p-023782 | mp-16521 | Al54Os36O | -576.165 |  |  | -0.465078 | [12 empty] | 1 | 0 | 1 | 0.5
c-c-p-023783 | mp-1025223 | Hf40Al30O | -474.383 |  |  | -1.96461 | [12 empty] | 2 | 1 | 2 | 0.083
c-c-p-023784 | mp-30180 | Al48Mo12O | -290.712 |  |  | -1.34885 | [12 empty] | 0 | 2 | 1 | 0.502
c-c-p-023785 | mp-571499 | Ta36Ir36O | -704.191 |  |  | -2.29977 | [12 empty] | 2 | 1 | 0 | 0.057
c-c-p-023786 | mp-977129 | Hg16Pd48O | -212.279 |  |  | 1.87686 | [12 empty] | 2 | 1 | 1 | 0.063
c-c-p-023787 | mp-1095177 | Si40Ni40O | -423.352 |  |  | 0.271883 | [12 empty] | 2 | 2 | 1 | 0.14
c-c-p-023788 | mp-1340 | Ga16Se24O | -138.143 |  |  | 1.65646 | [12 empty] | 1 | 1 | 1 | 0.264
c-c-p-023789 | mp-1984 | Ta24S48O | -515.564 |  |  | -0.754622 | [12 empty] | 1 | 1 | 1 | 0.097
c-c-p-023790 | mp-829 | Al32Pd32O | -306.219 |  |  | 0.275197 | [12 empty] | 2 | 1 | 1 | 0.125
c-c-p-023791 | mp-569535 | Ca48Bi24O | -212.786 |  |  | -3.01347 | [12 empty] | 2 | 1 | 2 | 0.063
c-c-p-023792 | mp-560588 | Zn36S36O | -216.051 |  |  | 0.58986 | [12 empty] | 1 | 0 | 2 | 0.181
c-c-p-023793 | mp-20327 | Ti24P48O | -461.585 |  |  | -0.461675 | [12 empty] | 2 | 1 | 2 | 0.175
c-c-p-023794 | mp-20826 | Cu12Te12O | -79.1378 |  |  | 1.52775 | [12 empty] | 2 | 1 | 1 | 0.375
c-c-p-023795 | mp-9251 | Tl8Te24Pt16O | -188.069 |  |  | 0.285697 | [12 empty] | 1 | 0 | 2 | 0.066
c-c-p-023796 | mp-9907 | Sr16As48O | -260.941 |  |  | 0.600403 | [12 empty] | 1 | 0 | 0 | 0.072
c-c-p-023797 | mp-23759 | Sr24H48O | -233.284 |  |  | -1.30311 | [12 empty] | 1 | 0 | 2 | 0.167
c-c-p-023798 | mp-1006888 | K12Y12S24O | -246.097 |  |  | -5.19565 | [12 empty] | 1 | 0 | 0 | 0.167
c-c-p-023799 | mp-1063314 | Ca16Rh8O | -81.194 |  |  | -2.78587 | [12 empty] | 1 | 0 | 0 | 0.125
c-c-p-023800 | mp-1215709 | Y8Zr8Fe32O | -342.448 |  |  | -0.892936 | [12 empty] | 1 | 0 | 0 | 0.188
c-c-p-023801 | mp-571518 | W8Cl48O | -217.686 |  |  | -2.54862 | [12 empty] | 2 | 0 | -1 | 0.016
c-c-p-023802 | mp-570670 | Y24Os48O | -647.008 |  |  | -0.318033 | [12 empty] | 2 | 1 | 1 | 0.057
c-c-p-023803 | mp-637255 | Ti48Sn72O | -599.343 |  |  | -0.536741 | [12 empty] | 1 | 2 | 2 | 0.233
c-c-p-023804 | mp-20147 | Zr32Mn32P32O | -733.41 |  |  | -1.62693 | [12 empty] | 2 | 0 | 1 | 0.125
c-c-p-023805 | mp-753304 | Hg20O | -7.41077 |  |  | 2.84733 | [12 empty] | 2 | 2 | 1 | 0.05
c-c-p-023806 | mp-1184755 | K16O | -20.1953 |  |  | -0.0477709 | [12 empty] | 1 | 0 | 0 | 0
c-c-p-023807 | mp-23713 | Ca48H96O | -471.041 |  |  | -1.99416 | [12 empty] | 1 | 2 | 0 | 0.04
c-c-p-023808 | mp-1184676 | Hf30Sn10O | -313.442 |  |  | -2.77059 | [12 empty] | 2 | 1 | 2 | 0
c-c-p-023809 | mp-2076 | Zr12Se24O | -214.12 |  |  | 1.23927 | [12 empty] | 2 | 1 | 2 | 0.032
c-c-p-023810 | mp-165 | Si80O | -378.881 |  |  | -1.31746 | [12 empty] | 2 | -1 | 2 | 0.2
c-c-p-023811 | mp-864715 | Hf16In16Co32O | -396.159 |  |  | -0.841747 | [12 empty] | 1 | 1 | 0 | 0.125
c-c-p-023812 | mp-865097 | Na12Hg12Pd24O | -129.677 |  |  | 1.91786 | [12 empty] | 2 | 1 | 0 | 0.042
c-c-p-023813 | mp-1228491 | Al32S48O | -345.683 |  |  | 0.469977 | [12 empty] | 1 | 1 | -1 | 0.145
c-c-p-023814 | mp-10901 | Al48Pd32O | -352.712 |  |  | -1.705 | [12 empty] | 1 | 1 | 1 | 0.128
c-c-p-023815 | mp-1078049 | Zn8Ga16S32O | -202.675 |  |  | 2.0997 | [12 empty] | 1 | 1 | 0 | 0.119
c-c-p-023816 | mp-29785 | Zr8V24Sb36O | -411.886 |  |  | -0.863215 | [12 empty] | 1 | 0 | 1 | 0.022
c-c-p-023817 | mp-29139 | Na24Au24Se48O | -290.165 |  |  | 1.34238 | [12 empty] | 0 | 2 | 1 | 0.05
c-c-p-023818 | mp-1217020 | Ti18Al18Fe36O | -468.754 |  |  | -1.18039 | [12 empty] | 1 | 0 | 1 | 0.376
c-c-p-023819 | mp-1079582 | V24Ir24O | -395.1 |  |  | -3.24917 | [12 empty] | 1 | 0 | 0 | 0.115
c-c-p-023820 | mp-20483 | Pb30O | -99.255 |  |  | 1.12872 | [12 empty] | 2 | 2 | 1 | 0.05
c-c-p-023821 | mp-7187 | Ti24Al24Ni48O | -523.461 |  |  | -1.55182 | [12 empty] | 2 | 1 | 0 | 0.042
c-c-p-023822 | mp-9984 | Sn36S72O | -428.285 |  |  | 1.28595 | [12 empty] | 2 | 0 | 1 | 0.479
c-c-p-023823 | mp-1749 | Ca16Al64O | -251.927 |  |  | -1.2904 | [12 empty] | 2 | 0 | 1 | 0.091
c-c-p-023824 | mp-1183227 | Ag24Au24O | -116.546 |  |  | 2.4216 | [12 empty] | 2 | 2 | 1 | 0.062
c-c-p-023825 | mp-1226111 | Co84Ni12P48O | -896.509 |  |  | 0.880646 | [12 empty] | 0 | 0 | 1 | 0.142
c-c-p-023826 | mp-9984 | Sn12S24O | -145.89 |  |  | 1.89589 | [12 empty] | 2 | 1 | 2 | 0.287
c-c-p-023827 | mp-1206704 | Mo12Pd24O | -224.084 |  |  | -3.01673 | [12 empty] | 0 | 1 | 1 | 0.167
c-c-p-023828 | mp-30580 | Sr12Ga12Cu24O | -140.779 |  |  | 1.08946 | [12 empty] | 0 | 0 | 1 | 0.072
c-c-p-023829 | mp-974430 | Re54Ir18O | -747.408 |  |  | 0.0596462 | [12 empty] | 1 | 0 | 2 | 0.083
c-c-p-023830 | mp-9922 | Hf12S36O | -299.983 |  |  | -1.10426 | [12 empty] | 2 | 1 | 1 | 0.333
c-c-p-023831 | mp-564 | Te24Pd24O | -193.934 |  |  | 2.13356 | [12 empty] | 2 | 1 | 1 | 0.069
c-c-p-023832 | mp-19765 | In16Hg8Te32O | -139.903 |  |  | 1.827 | [12 empty] | 1 | 0 | 1 | 0.069
c-c-p-023833 | mp-17564 | Ca60Sb36O | -312.933 |  |  | 0.0576912 | [12 empty] | 1 | 2 | 1 | 0.057
c-c-p-023834 | mp-1205346 | Ca32Si96O | -561.276 |  |  | -1.33971 | [12 empty] | 1 | 1 | 2 | 0.068
c-c-p-023835 | mp-1188042 | Zr10Hg30O | -70.4409 |  |  | -3.1533 | [12 empty] | 2 | 1 | 2 | 0.051
c-c-p-023836 | mp-5157 | Ca16P32Ru32O | -514.967 |  |  | -0.883435 | [12 empty] | 1 | 1 | 2 | 0.033
c-c-p-023837 | mp-1102743 | Zn16S32O | -151.135 |  |  | 1.10179 | [12 empty] | 2 | 1 | 1 | 0.062
c-c-p-023838 | mp-1209044 | Sc40Sb24O | -357.179 |  |  | -3.11948 | [12 empty] | 2 | 0 | 1 | 0.066
c-c-p-023839 | mp-2172 | Al24As24O | -195.15 |  |  | -0.12905 | [12 empty] | 2 | 1 | 0 | 0.042
c-c-p-023840 | mp-1187096 | Sr40Zn20Hg20O | -91.4401 |  |  | -1.27293 | [12 empty] | 2 | 2 | 1 | 0.025
c-c-p-023841 | mp-10886 | Al24Cu16O | -135.763 |  |  | -0.161812 | [12 empty] | 1 | 0 | 0 | 0.5
c-c-p-023842 | mp-1183517 | Ca16Cd48O | -58.4389 |  |  | 1.19969 | [12 empty] | 1 | 0 | 0 | 0.24
c-c-p-023843 | mp-685048 | Ag56Te28O | -200.582 |  |  | 2.12051 | [12 empty] | 1 | 0 | 1 | 0.81
c-c-p-023844 | mp-982725 | Nb32Ru16W16O | -626.652 |  |  | -1.57204 | [12 empty] | 1 | 0 | 0 | 0.125
c-c-p-023845 | mp-574379 | Cs16Hg32O | -24.9593 |  |  | 0.837946 | [12 empty] | 1 | 1 | 2 | 0
c-c-p-023846 | mp-2677 | Sc8Pd24O | -180.767 |  |  | 0.969118 | [12 empty] | 1 | 0 | 0 | 0.25
c-c-p-023847 | mp-1078602 | Zr16In48O | -241.103 |  |  | -2.32424 | [12 empty] | 1 | 1 | 0 | 0.125
c-c-p-023848 | mp-607409 | Hf20Cu4Pb12O | -228.61 |  |  | -0.713653 | [12 empty] | 1 | 0 | 0 | 0.361
c-c-p-023849 | mp-1056438 | Pd72O | -323.333 |  |  | 1.75144 | [12 empty] | 1 | 1 | 0 | 0.125
c-c-p-023850 | mp-1013554 | Sr36P12N12O | -247.516 |  |  | -0.033885 | [12 empty] | 2 | 1 | 0 | 0.083
c-c-p-023851 | mp-956096 | Hf16Fe32O | -388.403 |  |  | -0.744364 | [12 empty] | 1 | 0 | 1 | 0.078
c-c-p-023852 | mvc-16026 | Ca4Ti32S64O | -603.762 |  |  | 3.56696 | [12 empty] | 1 | 0 | 1 | 0.506
c-c-p-023853 | mp-16261 | Ca8Ge16Rh16O | -211.136 |  |  | -0.344761 | [12 empty] | 1 | 0 | 0 | 0.25
c-c-p-023854 | mp-1743 | Mo30As24O | -412.439 |  |  | 1.61339 | [12 empty] | 1 | 0 | 0 | 0.029
c-c-p-023855 | mp-1203353 | Sr20Pb16O | -92.7437 |  |  | -2.17261 | [12 empty] | 1 | 0 | 1 | 0.25
c-c-p-023856 | mp-1221442 | Mo18Pd72O | -495.872 |  |  | 1.71257 | [12 empty] | 2 | 1 | -2 | 0.101
c-c-p-023857 | mp-1120739 | Ca16Cl32O | -194.496 |  |  | 3.70856 | [12 empty] | 1 | 1 | 0 | 0.125
c-c-p-023858 | mp-351 | Si36Ni36O | -373.061 |  |  | -0.279718 | [12 empty] | 0 | 2 | 1 | 0.167
c-c-p-023859 | mp-973166 | Na16Cd48O | -44.577 |  |  | 0.873608 | [12 empty] | 1 | 1 | 0 | 0.126
c-c-p-023860 | mp-1215453 | Zn16Si16As32O | -233.79 |  |  | 0.16272 | [12 empty] | 1 | 1 | 0 | 0.25
c-c-p-023861 | mp-1213762 | Co48P16O | -391.371 |  |  | -0.499033 | [12 empty] | 1 | 1 | 1 | 0.44
c-c-p-023862 | mp-604325 | K8O | -13.3327 |  |  | -0.321205 | [12 empty] | 1 | 1 | 0 | 0
c-c-p-023863 | mp-1101753 | Zr24P24Rh24O | -534.215 |  |  | -1.88791 | [12 empty] | 1 | 2 | 0 | 0.088
c-c-p-023864 | mp-1339 | Nb18Ir54O | -622.913 |  |  | -0.627229 | [12 empty] | 2 | 1 | 0 | 0.083
c-c-p-023865 | mp-571266 | Ga8Cl24O | -100.722 |  |  | 3.20671 | [12 empty] | 1 | 1 | -2 | 0.127
c-c-p-023866 | mp-568607 | Al40Mo8O | -222.056 |  |  | -1.62476 | [12 empty] | 1 | 0 | 1 | 0.122
c-c-p-023867 | mp-1228815 | Al48Re48O | -714.146 |  |  | -1.26952 | [12 empty] | 2 | 1 | 0 | 0.083
c-c-p-023868 | mp-936 | Hg64Pt16O | -76.9785 |  |  | 1.84555 | [12 empty] | 1 | 0 | 0 | 0.125
c-c-p-023869 | mp-636498 | In48Ir16O | -243.47 |  |  | 1.31848 | [12 empty] | 1 | 0 | 0 | 0.25
c-c-p-023870 | mp-23714 | Sr12H24O | -117.95 |  |  | -1.17002 | [12 empty] | 1 | 2 | 1 | 0.085
c-c-p-023871 | mp-542642 | K8Sb8Se16O | -115.25 |  |  | 1.73945 | [12 empty] | 1 | 1 | -2 | 0.5
c-c-p-023872 | mp-2095 | Rb32Te48O | -215.199 |  |  | 0.506715 | [12 empty] | 0 | 1 | 1 | 0
c-c-p-023873 | mp-1018125 | Ti24Re12O | -309.322 |  |  | -4.15157 | [12 empty] | 0 | 0 | 1 | 0.149
c-c-p-023874 | mp-10172 | Na36O | -47.438 |  |  | -0.785011 | [12 empty] | 1 | 0 | 2 | 0.667
c-c-p-023875 | mp-949029 | Cs16O | -17.8246 |  |  | -0.418702 | [12 empty] | 1 | 1 | 0 | 0.062
c-c-p-023876 | mp-568619 | Si60C60O | -802.874 |  |  | 0.431391 | [12 empty] | 2 | -1 | 2 | 0.175
c-c-p-023877 | mp-30886 | Y4Zn48O | -64.9547 |  |  | 1.23853 | [12 empty] | 1 | 0 | 0 | 0.181
c-c-p-023878 | mp-571640 | Ge72Pt48O | -587.858 |  |  | 1.20895 | [12 empty] | 2 | 1 | 1 | 0.226
c-c-p-023879 | mp-31172 | Ca40Ag24O | -140.502 |  |  | -1.29005 | [12 empty] | 1 | 1 | 2 | 0.016
c-c-p-023880 | mp-1018019 | Pb12S12O | -96.0228 |  |  | -0.0410268 | [12 empty] | 1 | 0 | 2 | 0.028
c-c-p-023881 | mp-568293 | Ca36N24O | -278.53 |  |  | -3.14789 | [12 empty] | 2 | 1 | 1 | 0
c-c-p-023882 | mp-567920 | Ti64P48O | -814.89 |  |  | -3.11248 | [12 empty] | 2 | 1 | 1 | 0.142
c-c-p-023883 | mvc-14442 | Cr32S64O | -561.806 |  |  | 1.90668 | [12 empty] | 1 | 0 | 1 | 0.128
c-c-p-023884 | mp-1184502 | In162O | -346.243 |  |  | 0.616975 | [12 empty] | 2 | 0 | 1 | 0.083
c-c-p-023885 | mp-991114 | Al20Ni60O | -389.403 |  |  | 0.419469 | [12 empty] | 2 | 2 | 1 | 0.05
c-c-p-023886 | mp-1190915 | Tc18Cl54O | -304.793 |  |  | -0.908277 | [12 empty] | 2 | 1 | -2 | 0.037
c-c-p-023887 | mp-1014111 | Ni24O | -100.996 |  |  | 0.475424 | [12 empty] | 2 | -1 | 2 | 0.25
c-c-p-023888 | mp-1228753 | As18P18Ru18O | -319.854 |  |  | -0.491573 | [12 empty] | 1 | 0 | 2 | 0.015
c-c-p-023889 | mp-639755 | Rb8O | -12.8176 |  |  | -0.0952221 | [12 empty] | 1 | 0 | 1 | 0.25
c-c-p-023890 | mp-1186437 | Pd48W16O | -405.075 |  |  | -1.09421 | [12 empty] | 1 | 1 | 0 | 0.125
c-c-p-023891 | mp-17190 | Sc40Ge24O | -369.853 |  |  | -2.6673 | [12 empty] | 1 | 0 | 0 | 0.364
c-c-p-023892 | mp-1007730 | Hf12Al36O | -250.01 |  |  | -1.27378 | [12 empty] | 2 | 1 | 0 | 0.083
c-c-p-023893 | mp-607111 | Al16Pt48O | -343.25 |  |  | 1.86598 | [12 empty] | 1 | 0 | 1 | 0.138
c-c-p-023894 | mp-8462 | Hf60Al40O | -709.763 |  |  | -1.55606 | [12 empty] | 2 | 2 | 1 | 0.068
c-c-p-023895 | mp-15965 | Hf40Si24O | -519.775 |  |  | -3.08484 | [12 empty] | 2 | 1 | 1 | 0.131
c-c-p-023896 | mp-1018056 | Hf24Ni24O | -356.411 |  |  | -0.868504 | [12 empty] | 1 | 1 | 0 | 0.278
c-c-p-023897 | mp-541062 | Ca60Ga20As60O | -537.377 |  |  | 0.773632 | [12 empty] | 1 | 2 | 2 | 0.078
c-c-p-023898 | mp-567705 | Ti24Al48O | -349.904 |  |  | -1.59267 | [12 empty] | 1 | 0 | 1 | 0.625
c-c-p-023899 | mp-104 | Sb16O | -63.8589 |  |  | 1.69104 | [12 empty] | 1 | 0 | 1 | 0.5
c-c-p-023900 | mp-22904 | Ca12Cl24O | -148.501 |  |  | 3.40788 | [12 empty] | 2 | 0 | 1 | 0.083
c-c-p-023901 | mp-1102640 | Mn24Pd48O | -397.82 |  |  | 0.171572 | [12 empty] | 1 | 2 | 1 | 0.128
c-c-p-023902 | mp-30485 | Ca48Zn16O | -92.3613 |  |  | -2.35618 | [12 empty] | 2 | 1 | 0 | 0.099
c-c-p-023903 | mp-29642 | Zr16Bi32O | -243.821 |  |  | -1.84109 | [12 empty] | 1 | 0 | 1 | 0.081
c-c-p-023904 | mp-1187197 | Ta48Os16O | -701.198 |  |  | -1.11321 | [12 empty] | 2 | 1 | 1 | 0.063
c-c-p-023905 | mp-11256 | Sc36Au36O | -348.821 |  |  | -2.32614 | [12 empty] | 2 | 1 | 0 | 0.083
c-c-p-023906 | mp-1191527 | Cs16Ga32Au48O | -252.992 |  |  | 0.684873 | [12 empty] | 0 | 1 | 1 | 0
c-c-p-023907 | mp-1103235 | Cu32Te64O | -279.915 |  |  | 1.40671 | [12 empty] | 1 | 0 | 0 | 0.062
c-c-p-023908 | mp-1224318 | Ge16Te32Pb16O | -224.398 |  |  | 0.791228 | [12 empty] | 1 | 1 | 0 | 0.25
c-c-p-023909 | mp-1190583 | Nb36S108O | -836.607 |  |  | 1.89886 | [12 empty] | 2 | 0 | -1 | 0.233
c-c-p-023910 | mp-1102961 | Al12Cd12Cl48O | -209.506 |  |  | 3.25112 | [12 empty] | 1 | 0 | -2 | 0.031
c-c-p-023911 | mp-11501 | Mn18Ni54O | -384.533 |  |  | 0.127054 | [12 empty] | 1 | 0 | 0 | 0.25
c-c-p-023912 | mp-1247569 | Sr48In24N48O | -530.309 |  |  | -0.537998 | [12 empty] | 0 | 2 | 1 | 0.077
c-c-p-023913 | mp-85 | In48O | -108.862 |  |  | 0.587042 | [12 empty] | 2 | 1 | 0 | 0.083
c-c-p-023914 | mp-20900 | Cu72Sb24O | -308.881 |  |  | 0.886939 | [12 empty] | 1 | 1 | 1 | 0.091
c-c-p-023915 | mp-569776 | Ta32Ni96O | -845.938 |  |  | -1.3565 | [12 empty] | 1 | 1 | -2 | 0.022
c-c-p-023916 | mp-12723 | Ca16Au16O | -94.7696 |  |  | 0.969661 | [12 empty] | 2 | 1 | 1 | 0.125
c-c-p-023917 | mp-17974 | Na48Hg32O | -70.0709 |  |  | -0.018112 | [12 empty] | 1 | 1 | 2 | 0.093
c-c-p-023918 | mp-21165 | Pd64Se64O | -532.624 |  |  | 2.72263 | [12 empty] | 1 | 0 | 0 | 0.284
c-c-p-023919 | mp-2128 | Sn32Pd8O | -156.956 |  |  | 0.313967 | [12 empty] | 1 | 1 | 1 | 0.085
c-c-p-023920 | mp-644 | K40Te24O | -165.44 |  |  | 1.96287 | [12 empty] | 1 | 1 | 0 | 0.081
c-c-p-023921 | mp-1001017 | Zn6In12Se24O | -134.391 |  |  | 2.03013 | [12 empty] | 1 | 1 | 1 | 0.271
c-c-p-023922 | mp-11400 | Sc16Ga16Ni32O | -321.992 |  |  | -0.974918 | [12 empty] | 1 | 0 | 0 | 0.125
c-c-p-023923 | mp-8479 | Tl40Si10S40O | -327.728 |  |  | 1.90874 | [12 empty] | 2 | 2 | 1 | 0.103
c-c-p-023924 | mp-2677 | Sc12Pd36O | -270.606 |  |  | 1.48763 | [12 empty] | 2 | 1 | 0 | 0.083
c-c-p-023925 | mp-6986 | Ta36O | -384.651 |  |  | -2.0669 | [12 empty] | 1 | 0 | 0 | 0.25
c-c-p-023926 | mp-1038828 | Ca18Zn18O | -52.2983 |  |  | -1.78436 | [12 empty] | 2 | 1 | 1 | 0.123
c-c-p-023927 | mp-12972 | Zr54Sb18Pt9O | -571.954 |  |  | -3.22912 | [12 empty] | 2 | 1 | 0 | 0.123
c-c-p-023928 | mp-1188000 | Zn48Au16O | -82.2821 |  |  | 0.531412 | [12 empty] | 1 | 0 | 2 | 0
c-c-p-023929 | mp-1104825 | Ca16Ni24Ge16O | -235.623 |  |  | 0.0421088 | [12 empty] | 0 | 1 | 1 | 0.144
c-c-p-023930 | mp-11457 | Hf27Rh27O | -465.231 |  |  | -0.565259 | [12 empty] | 1 | 0 | 0 | 0.25
c-c-p-023931 | mp-8 | Re36O | -413.429 |  |  | -0.861762 | [12 empty] | 0 | 0 | 1 | 0
c-c-p-023932 | mp-30659 | Y18Ga36Ni54O | -496.883 |  |  | -0.736485 | [12 empty] | 1 | 1 | 0 | 0.206
c-c-p-023933 | mp-542333 | Cu81S45O | -440.433 |  |  | 1.6023 | [12 empty] | 1 | 0 | 1 | 0.225
c-c-p-023934 | mp-28968 | Nb24Te24As8O | -342.258 |  |  | 0.33304 | [12 empty] | 1 | 0 | 2 | 0.041
c-c-p-023935 | mp-2282 | Ni24S48O | -311.695 |  |  | 1.15101 | [12 empty] | 2 | 1 | 0 | 0.113
c-c-p-023936 | mp-623511 | Sn32O | -112.707 |  |  | 0.384704 | [12 empty] | 2 | 2 | 1 | 0.062
c-c-p-023937 | mp-1217319 | Te9W18Se27O | -342.421 |  |  | 1.05825 | [12 empty] | 2 | 1 | 1 | 0.325
c-c-p-023938 | mp-998156 | Rb8Sn8Cl24O | -124.932 |  |  | -1.61929 | [12 empty] | 1 | 1 | 0 | 0.5
c-c-p-023939 | mp-1178952 | Te24O | -71.3351 |  |  | 1.95632 | [12 empty] | 1 | 0 | 2 | 0.27
c-c-p-023940 | mp-1228906 | Al16Cr16Fe32O | -431.895 |  |  | -0.741832 | [12 empty] | 2 | 2 | 1 | 0.093
c-c-p-023941 | mp-1104117 | Sr4Cd16Pt8O | -67.5628 |  |  | 0.468694 | [12 empty] | 1 | 0 | 1 | 0.345
c-c-p-023942 | mp-567409 | Sb32O | -119.15 |  |  | 0.509039 | [12 empty] | 1 | 1 | -2 | 0.048
c-c-p-023943 | mp-1067880 | Ga96O | -242.754 |  |  | -0.22332 | [12 empty] | 1 | 0 | 2 | 0
c-c-p-023944 | mp-48 | C48O | -394.729 |  |  | 0.922286 | [12 empty] | 2 | -1 | 2 | 0
c-c-p-023945 | mp-998985 | Ti32Au32O | -326.759 |  |  | -0.980457 | [12 empty] | 2 | 2 | 1 | 0.063
c-c-p-023946 | mp-13682 | Pd12S24O | -154.474 |  |  | 1.79499 | [12 empty] | 2 | 1 | 1 | 0.108
c-c-p-023947 | mp-8881 | Al24As24O | -194.325 |  |  | -0.912028 | [12 empty] | 2 | 1 | 2 | 0.181
c-c-p-023948 | mp-1224823 | Ga8Ge8Pt48O | -324.225 |  |  | 0.791914 | [12 empty] | 1 | 0 | 1 | 0.24
c-c-p-023949 | mp-1186033 | Na30Ag10O | -61.5139 |  |  | 0.411134 | [12 empty] | 2 | 1 | 2 | 0.049
c-c-p-023950 | mp-1025272 | Zn6P6Pt30O | -210.85 |  |  | 0.106228 | [12 empty] | 2 | 1 | 1 | 0.132
c-c-p-023951 | mp-1188462 | Ta60Ga36O | -745.701 |  |  | -1.22829 | [12 empty] | 2 | 1 | 1 | 0.016
c-c-p-023952 | mp-1186853 | Rb40O | -36.8893 |  |  | -0.147809 | [12 empty] | 1 | 1 | 0 | 0.281
c-c-p-023953 | mp-607138 | Sc40Bi24O | -346.804 |  |  | -1.98212 | [12 empty] | 1 | 1 | 0 | 0.195
c-c-p-023954 | mp-1080815 | Zr15Sn15Rh15O | -291.762 |  |  | -1.00516 | [12 empty] | 2 | 1 | 2 | 0.167
c-c-p-023955 | mp-567409 | Sb48O | -180.982 |  |  | 0.685648 | [12 empty] | 2 | 1 | 0 | 0
c-c-p-023956 | mp-1017515 | Mn24Co12As12O | -320.913 |  |  | 1.76718 | [12 empty] | 1 | 1 | 1 | 0.125
c-c-p-023957 | mp-1227335 | Bi12Te12S6O | -107.471 |  |  | 1.37527 | [12 empty] | 2 | 1 | -2 | 0.23
c-c-p-023958 | mp-1225656 | Cu24Pd24O | -187.734 |  |  | 1.63955 | [12 empty] | 2 | 2 | 1 | 0.062
c-c-p-023959 | mp-10159 | K24Sb8O | -64.2804 |  |  | -0.297798 | [12 empty] | 1 | 0 | 0 | 0.125
c-c-p-023960 | mp-1209823 | Ni48P24Pd24O | -505.386 |  |  | 0.442686 | [12 empty] | 1 | 1 | 2 | 0.048
c-c-p-023961 | mp-973111 | In48O | -108.861 |  |  | 0.549895 | [12 empty] | 1 | 0 | 1 | 0
c-c-p-023962 | mp-13312 | Sc12Tl12S24O | -243.931 |  |  | 1.9902 | [12 empty] | 2 | 1 | 2 | 0.024
c-c-p-023963 | mp-1848 | Te64Ru32O | -472.476 |  |  | 2.52009 | [12 empty] | 1 | 0 | 0 | 0.25
c-c-p-023964 | mp-1178932 | Te24O | -70.9985 |  |  | 1.62157 | [12 empty] | 1 | 0 | 0 | 0.167
c-c-p-023965 | mp-1018115 | Pb16S16O | -131.868 |  |  | 1.84102 | [12 empty] | 0 | 0 | 1 | 0
c-c-p-023966 | mp-20672 | Hf36P24O | -511.69 |  |  | -1.7073 | [12 empty] | 1 | 0 | 1 | 0.174
c-c-p-023967 | mp-2700 | Ca27Si54O | -336.2 |  |  | -2.00024 | [12 empty] | 1 | 0 | -1 | 0.167
c-c-p-023968 | mp-1225811 | Cu32S16O | -171.528 |  |  | 2.44903 | [12 empty] | 1 | 1 | 2 | 0.142
c-c-p-023969 | mp-1025039 | Pb16S32O | -182.507 |  |  | 1.72105 | [12 empty] | 1 | 1 | 0 | 0.065
c-c-p-023970 | mp-1187233 | Ta16Ge16Ru32O | -526.393 |  |  | -3.1952 | [12 empty] | 1 | 0 | 0 | 0.125
c-c-p-023971 | mp-999376 | Nb24Pt24O | -369.438 |  |  | -0.780874 | [12 empty] | 2 | 0 | 1 | 0.126
c-c-p-023972 | mp-1698 | Sr24Sn24O | -145.459 |  |  | -0.966226 | [12 empty] | 1 | 2 | 0 | 0.083
c-c-p-023973 | mp-1217269 | Te10Se20O | -95.8271 |  |  | 2.20766 | [12 empty] | 2 | 1 | 2 | 0.025
c-c-p-023974 | mp-570751 | Nb36Te12O | -364.618 |  |  | -0.929761 | [12 empty] | 2 | 1 | 0 | 0.042
c-c-p-023975 | mvc-11251 | Ti24Zn12S48O | -461.561 |  |  | 0.161237 | [12 empty] | 2 | 1 | 0 | 0.02
c-c-p-023976 | mp-1226054 | Co12Ni12Te48O | -286.355 |  |  | 2.04357 | [12 empty] | 1 | 0 | 1 | 0.123
c-c-p-023977 | mp-23159 | Sr12Bi36O | -164.486 |  |  | 0.670698 | [12 empty] | 2 | 1 | 0 | 0.083
c-c-p-023978 | mp-1080834 | Na20As16O | -108.036 |  |  | 0.174709 | [12 empty] | 0 | 1 | 1 | 0.25
c-c-p-023979 | mp-1080561 | Ca16Ga32Ni16O | -205.638 |  |  | -0.528461 | [12 empty] | 2 | 1 | 1 | 0.125
c-c-p-023980 | mp-2346 | Ni36As36O | -347.592 |  |  | 0.0763929 | [12 empty] | 1 | 0 | 2 | 0.028
c-c-p-023981 | mp-23299 | Rb12Cl12O | -77.0847 |  |  | 3.32841 | [12 empty] | 2 | 1 | 0 | 0.083
c-c-p-023982 | mp-1210215 | Pd32Pb32O | -256.914 |  |  | 1.84661 | [12 empty] | 1 | 1 | 1 | 0.043
c-c-p-023983 | mp-28246 | Ag8Te24O | -88.1809 |  |  | 1.92385 | [12 empty] | 1 | 1 | 0 | 0.125
c-c-p-023984 | mp-1226716 | Cd18Ag18O | -48.0786 |  |  | 1.30048 | [12 empty] | 1 | 1 | 1 | 0.167
c-c-p-023985 | mp-23193 | K16Cl16O | -109.686 |  |  | 6.46873 | [12 empty] | 1 | 0 | 0 | 0.25
c-c-p-023986 | mp-568232 | Ti48Sn40O | -487.974 |  |  | -1.21359 | [12 empty] | 1 | 0 | 2 | 0.231
c-c-p-023987 | mp-1186142 | Na8Hg24O | -16.3159 |  |  | 0.990841 | [12 empty] | 1 | 0 | 0 | 0.125
c-c-p-023988 | mp-1534 | Y24S24O | -324.381 |  |  | 2.09278 | [12 empty] | 1 | 1 | 0 | 0.125
c-c-p-023989 | mp-921 | Y24Rh48O | -496.701 |  |  | -1.96943 | [12 empty] | 2 | 1 | 0 | 0.021
c-c-p-023990 | mp-21182 | Sc24P16O | -258.481 |  |  | 0.112902 | [12 empty] | 1 | 1 | 0 | 0.283
c-c-p-023991 | mp-1227300 | Ca16Ga8Si8O | -99.4521 |  |  | -1.53495 | [12 empty] | 0 | 1 | 1 | 0.499
c-c-p-023992 | mp-1077240 | Na24Fe24As24O | -323.234 |  |  | -0.165825 | [12 empty] | 2 | 2 | 1 | 0
c-c-p-023993 | mp-1186142 | Na12Hg36O | -22.2952 |  |  | 1.25665 | [12 empty] | 1 | 1 | 1 | 0.125
c-c-p-023994 | mp-1106227 | Sr18Ga12P24O | -219.837 |  |  | -1.28704 | [12 empty] | 1 | 1 | 1 | 0.101
c-c-p-023995 | mp-2302 | As20Rh40O | -367.355 |  |  | 1.83995 | [12 empty] | 2 | 2 | 1 | 0.025
c-c-p-023996 | mp-1188061 | Zr24Sn8O | -221.602 |  |  | -2.67165 | [12 empty] | 2 | 1 | 1 | 0.063
c-c-p-023997 | mp-2510 | Zr36Hg36O | -273.906 |  |  | -2.65522 | [12 empty] | 1 | 0 | 2 | 0.083
c-c-p-023998 | mp-569785 | Tl8Pd24O | -131.02 |  |  | 2.64765 | [12 empty] | 1 | 0 | 0 | 0.25
c-c-p-023999 | mp-1953 | Ti32Al32O | -357.701 |  |  | -1.92416 | [12 empty] | 1 | 1 | 2 | 0.125
c-c-p-024000 | mp-1018103 | Zr16Au32O | -234.168 |  |  | -0.91426 | [12 empty] | 1 | 1 | 1 | 0.042
c-c-p-024001 | mp-1007691 | Hf32Pt32O | -527.779 |  |  | -3.14274 | [12 empty] | 1 | 2 | 1 | 0
c-c-p-024002 | mp-11329 | P48W24O | -553.823 |  |  | -0.342145 | [12 empty] | 1 | 1 | 0 | 0.5
c-c-p-024003 | mp-2614 | Hf12Al36O | -235.518 |  |  | -1.65401 | [12 empty] | 1 | 0 | 1 | 0.125
c-c-p-024004 | mp-1018029 | Cu27Pd27O | -212.424 |  |  | 2.03376 | [12 empty] | 1 | 0 | 0 | 0.25
c-c-p-024005 | mp-1178742 | Y20Al12O | -166.726 |  |  | -3.3853 | [12 empty] | 1 | 0 | 0 | 0.123
c-c-p-024006 | mp-1071623 | Cu32Sn32Au32O | -305.093 |  |  | 1.17247 | [12 empty] | 1 | 1 | 0 | 0.125
c-c-p-024007 | mp-1186060 | Mn16Os48O | -605.612 |  |  | -0.138621 | [12 empty] | 1 | 0 | 2 | 0.122
c-c-p-024008 | mp-1183040 | Zr18Se18O | -243.457 |  |  | -3.5183 | [12 empty] | 1 | 0 | 2 | 0
c-c-p-024009 | mp-1224484 | Hf80Mn8Sb40O | -992.458 |  |  | -3.12208 | [12 empty] | 1 | 0 | 2 | 0.107
c-c-p-024010 | mp-23 | Ni64O | -295.352 |  |  | 0.562067 | [12 empty] | 1 | 0 | 0 | 0.25
c-c-p-024011 | mp-2082 | P30Ir60O | -651.886 |  |  | 1.15796 | [12 empty] | 2 | 2 | 1 | 0.025
c-c-p-024012 | mp-1104165 | Mn8Al96O | -399.333 |  |  | -1.36439 | [12 empty] | 2 | 1 | 1 | 0.093
c-c-p-024013 | mp-973166 | Na24Cd72O | -63.0748 |  |  | 0.716059 | [12 empty] | 2 | 1 | 0 | 0.167
c-c-p-024014 | mp-1216468 | V36Si24Mo36O | -819.74 |  |  | -0.637727 | [12 empty] | 2 | 1 | 1 | 0.209
c-c-p-024015 | mp-7583 | Si12S24O | -176.241 |  |  | 0.657271 | [12 empty] | 1 | 1 | 1 | 0.042
c-c-p-024016 | mp-738 | Sb32Au16O | -165.168 |  |  | 0.619389 | [12 empty] | 1 | 1 | 0 | 0.063
c-c-p-024017 | mp-1217286 | Te8Pb16S8O | -119.235 |  |  | 1.78676 | [12 empty] | 2 | 0 | 1 | 0.125
c-c-p-024018 | mp-3498 | Hf12Ga12Ni24O | -282.573 |  |  | -1.45277 | [12 empty] | 1 | 1 | 1 | 0.042
c-c-p-024019 | mp-985829 | Hf12S24O | -258.915 |  |  | 0.746152 | [12 empty] | 2 | 1 | 0 | 0.167
c-c-p-024020 | mp-567228 | Na16P8Se24O | -169.593 |  |  | -0.417638 | [12 empty] | 1 | 1 | 2 | 0.194
c-c-p-024021 | mp-672241 | Cs16O | -17.0333 |  |  | -0.344621 | [12 empty] | 1 | 0 | 2 | 0.077
c-c-p-024022 | mp-1215340 | Zr24Al24Fe24O | -464.915 |  |  | -2.56432 | [12 empty] | 1 | 1 | 2 | 0.139
c-c-p-024023 | mp-454 | Na12Ga48O | -143.04 |  |  | 0.108283 | [12 empty] | 1 | 0 | 2 | 0.083
c-c-p-024024 | mp-17615 | Ta40Ge24O | -550.154 |  |  | -1.22322 | [12 empty] | 1 | 0 | 0 | 0.25
c-c-p-024025 | mp-20879 | Ca12Hg12Pb12O | -69.6195 |  |  | -1.07887 | [12 empty] | 2 | 1 | 1 | 0.083
c-c-p-024026 | mp-846 | Hf48Al72O | -715.862 |  |  | -3.5091 | [12 empty] | 1 | 2 | 1 | 0.013
c-c-p-024027 | mp-1183998 | Ga54Tc18O | -309.18 |  |  | 0.303251 | [12 empty] | 0 | 0 | 1 | 0.125
c-c-p-024028 | mp-1106195 | P24W72O | -987.325 |  |  | -0.47997 | [12 empty] | 2 | 1 | 1 | 0.056
c-c-p-024029 | mp-2786 | Ca30Zn18O | -72.0269 |  |  | -1.72067 | [12 empty] | 2 | 1 | 1 | 0.122
c-c-p-024030 | mp-1700 | Al30N30O | -389.321 |  |  | -4.18312 | [12 empty] | 2 | 2 | 1 | 0.025
c-c-p-024031 | mp-12107 | Ti18Pt54O | -465.759 |  |  | 0.191294 | [12 empty] | 2 | 1 | 0 | 0.083
c-c-p-024032 | mp-2578 | Ni12Te24O | -131.369 |  |  | 1.11572 | [12 empty] | 2 | 1 | 1 | 0.167
c-c-p-024033 | mp-952566 | Na8Sn8Sb8O | -73.9299 |  |  | 0.103559 | [12 empty] | 1 | 0 | 0 | 0.167
c-c-p-024034 | mp-1225186 | Fe96Si48O | -967.53 |  |  | -0.0813762 | [12 empty] | 2 | 2 | 1 | 0.104
c-c-p-024035 | mp-1215543 | Zr36S48O | -598.516 |  |  | -1.23832 | [12 empty] | 2 | 0 | 1 | 0.167
c-c-p-024036 | mp-473 | Na48P176O | -998.418 |  |  | 0.0582229 | [12 empty] | 1 | 2 | 1 | 0.079
c-c-p-024037 | mp-20935 | Zr18Sn18Ir18O | -379.87 |  |  | 0.860704 | [12 empty] | 1 | 0 | 1 | 0.417
c-c-p-024038 | mp-21289 | Ti20Zn60O | -196.551 |  |  | -1.30463 | [12 empty] | 2 | 2 | 1 | 0.05
c-c-p-024039 | mp-1094098 | Na12Ga12Te24O | -142.004 |  |  | 1.32529 | [12 empty] | 2 | 1 | 1 | 0.128
c-c-p-024040 | mp-1223503 | K30As24O | -153.531 |  |  | -0.828806 | [12 empty] | 2 | 1 | 0 | 0.009
c-c-p-024041 | mp-690772 | V30S48O | -489.448 |  |  | 1.46742 | [12 empty] | 2 | 0 | 1 | 0.139
c-c-p-024042 | mp-865641 | Y32Ni16Ru16O | -421.545 |  |  | -1.83382 | [12 empty] | 2 | 1 | 1 | 0.063
c-c-p-024043 | mp-1226104 | Cr12Fe24As72O | -594.279 |  |  | 0.726539 | [12 empty] | 1 | 0 | 2 | 0.45
c-c-p-024044 | mp-793 | Ca30Si18O | -159.126 |  |  | -2.67515 | [12 empty] | 2 | 1 | 1 | 0.069
c-c-p-024045 | mp-1182146 | Ca20Pb12O | -77.8189 |  |  | -2.72364 | [12 empty] | 1 | 0 | 0 | 0.362
c-c-p-024046 | mp-30681 | Y10Ga60O | -229.464 |  |  | 0.379976 | [12 empty] | 2 | 1 | 2 | 0.017
c-c-p-024047 | mp-1700 | Al48N48O | -618.55 |  |  | 1.22353 | [12 empty] | 2 | 1 | 1 | 0.062
c-c-p-024048 | mp-1026362 | Te36W27S18O | -500.865 |  |  | -1.62912 | [12 empty] | 1 | 0 | 1 | 0.696
c-c-p-024049 | mp-1664 | V72Pd24O | -688.849 |  |  | -1.02187 | [12 empty] | 1 | 1 | 1 | 0.042
c-c-p-024050 | mp-1102018 | Hf24P48O | -514.458 |  |  | -1.07779 | [12 empty] | 0 | 1 | 1 | 0
c-c-p-024051 | mp-542640 | Ge64Pt64O | -657.437 |  |  | 1.23772 | [12 empty] | 2 | 2 | 1 | 0.029
c-c-p-024052 | mp-1077365 | Y8Te16O | -120.934 |  |  | 2.91727 | [12 empty] | 0 | 0 | 1 | 0.136
c-c-p-024053 | mp-1183989 | Cs10Pb30O | -110.913 |  |  | 0.908002 | [12 empty] | 2 | 1 | 2 | 0.052
c-c-p-024054 | mp-1534 | Y24S24O | -325.358 |  |  | -2.12982 | [12 empty] | 2 | 1 | 1 | 0.062
c-c-p-024055 | mp-571651 | Ti48Se48O | -574.497 |  |  | 1.55927 | [12 empty] | 1 | 1 | 0 | 0.193
c-c-p-024056 | mp-1209024 | Sc24Sn20O | -227.683 |  |  | -2.31939 | [12 empty] | 0 | 1 | 1 | 0.225
c-c-p-024057 | mp-10873 | Sc12Al12Au24O | -202.741 |  |  | -1.62556 | [12 empty] | 2 | 1 | 0 | 0.042
c-c-p-024058 | mp-2081 | Tl48Te48O | -251.856 |  |  | 1.57578 | [12 empty] | 2 | 0 | 1 | 0.007
c-c-p-024059 | mp-844 | Ca48N32O | -362.959 |  |  | -3.4077 | [12 empty] | 1 | 0 | 0 | 0.078
c-c-p-024060 | mp-1147746 | Co32S32O | -344.146 |  |  | 1.02584 | [12 empty] | 1 | 1 | 0 | 0.125
c-c-p-024061 | mp-2503 | Pd56Se32O | -376.898 |  |  | 2.56018 | [12 empty] | 0 | 1 | 1 | 0.177
c-c-p-024062 | mp-510522 | Zr40Sn24O | -422.223 |  |  | -2.37835 | [12 empty] | 1 | 0 | 2 | 0.147
c-c-p-024063 | mp-1226035 | Co12Sb12Se12O | -165.763 |  |  | 1.09966 | [12 empty] | 1 | 1 | 1 | 0.061
c-c-p-024064 | mp-1103177 | Fe16Se32O | -232.567 |  |  | -0.313395 | [12 empty] | 2 | 1 | 1 | 0.031
c-c-p-024065 | mp-1215205 | Zr20Ta20Co80O | -900.08 |  |  | -1.46352 | [12 empty] | 2 | 2 | 1 | 0.063
c-c-p-024066 | mp-112 | Y32O | -182.644 |  |  | -3.44201 | [12 empty] | 1 | 1 | 1 | 0
c-c-p-024067 | mp-1008488 | Bi16Pd16O | -139.098 |  |  | 1.70823 | [12 empty] | 2 | 0 | 1 | 0.021
c-c-p-024068 | mp-571640 | Ge72Pt48O | -593.804 |  |  | 0.237434 | [12 empty] | 1 | 2 | 2 | 0.113
c-c-p-024069 | mp-1205858 | Hf16Ni56O | -435.322 |  |  | 0.2698 | [12 empty] | 1 | 1 | 0 | 0.157
c-c-p-024070 | mp-1219732 | Pt36Se9S27O | -350.861 |  |  | 1.52365 | [12 empty] | 1 | 0 | 2 | 0.756
c-c-p-024071 | mp-1079862 | Sr8Tl16Pd8O | -90.2196 |  |  | -0.624104 | [12 empty] | 1 | 1 | 0 | 0.214
c-c-p-024072 | mp-7444 | Rb16Sb16O | -87.8371 |  |  | 0.384357 | [12 empty] | 1 | 0 | 0 | 0.131
c-c-p-024073 | mp-30343 | In8Ag24O | -73.1365 |  |  | 1.55855 | [12 empty] | 1 | 0 | 0 | 0.25
c-c-p-024074 | mp-1007758 | Hf16Cd16O | -153.473 |  |  | -3.00287 | [12 empty] | 1 | 1 | 1 | 0.127
c-c-p-024075 | mp-158 | As72O | -291.71 |  |  | 1.64432 | [12 empty] | 0 | 2 | 1 | 0
c-c-p-024076 | mp-1229012 | Ag36Pd36O | -238.194 |  |  | 1.61278 | [12 empty] | 2 | 1 | 1 | 0.083
c-c-p-024077 | mp-1339 | Nb20Ir60O | -705.284 |  |  | 0.0886424 | [12 empty] | 2 | 2 | 1 | 0.05
c-c-p-024078 | mp-1195116 | Y12Ge52Pt16O | -408.878 |  |  | -0.409447 | [12 empty] | 1 | 1 | 0 | 0.245
c-c-p-024079 | mp-7557 | Nb80Si16Sn32O | -955.119 |  |  | -2.20106 | [12 empty] | 1 | 0 | 2 | 0.017
c-c-p-024080 | mp-1345 | Ca30P30O | -255.998 |  |  | -0.803051 | [12 empty] | 2 | 2 | 1 | 0.131
c-c-p-024081 | mp-568671 | V40Si24O | -470.675 |  |  | -1.68213 | [12 empty] | 1 | 0 | 0 | 0.037
c-c-p-024082 | mp-862372 | Sc40Ru20Rh20O | -580.268 |  |  | -0.268279 | [12 empty] | 2 | 2 | 1 | 0.025
c-c-p-024083 | mp-1069533 | Hf24S12N24O | -554.51 |  |  | 0.827463 | [12 empty] | 1 | 0 | 2 | 0.029
c-c-p-024084 | mp-1206854 | Ti15Mn15P15O | -339.678 |  |  | -0.524416 | [12 empty] | 2 | 2 | 1 | 0.164
c-c-p-024085 | mp-1190583 | Nb18S54O | -421.125 |  |  | 1.37811 | [12 empty] | 1 | 1 | 1 | 0.412
c-c-p-024086 | mp-13962 | Hf24Si24Se24O | -465.615 |  |  | 1.35445 | [12 empty] | 2 | 0 | 1 | 0.155
c-c-p-024087 | mp-568402 | Sr16Si32Pd32O | -376.096 |  |  | -1.52667 | [12 empty] | 2 | 0 | 1 | 0.094
c-c-p-024088 | mp-16719 | Al96Tc8O | -410.061 |  |  | -1.40525 | [12 empty] | 1 | 1 | 0 | 0.124
c-c-p-024089 | mp-1014111 | Ni36O | -147.787 |  |  | -0.165124 | [12 empty] | 2 | 1 | 2 | 0
c-c-p-024090 | mp-29476 | Cu12Sb4Se12O | -98.2551 |  |  | 2.21423 | [12 empty] | 1 | 0 | 0 | 0.13
c-c-p-024091 | mp-542454 | Mo24As36O | -403.705 |  |  | 1.53902 | [12 empty] | 0 | 1 | 1 | 0
c-c-p-024092 | mp-1104010 | Cs20Te50O | -198.199 |  |  | 2.10485 | [12 empty] | 2 | 2 | 1 | 0.076
c-c-p-024093 | mp-570744 | Si18As24O | -189.389 |  |  | -0.514793 | [12 empty] | 2 | 1 | 0 | 0.027
c-c-p-024094 | mp-569250 | V40Ir40O | -667.622 |  |  | -1.17028 | [12 empty] | 2 | 2 | 1 | 0.1
c-c-p-024095 | mp-1219503 | Ru24Rh24O | -346.643 |  |  | 0.785305 | [12 empty] | 2 | 0 | 1 | 0.208
c-c-p-024096 | mp-1184633 | Hf24Sn8O | -249.856 |  |  | -1.27174 | [12 empty] | 1 | 0 | 1 | 0.375
c-c-p-024097 | mp-2271 | Na24Pt48O | -313.544 |  |  | 2.79582 | [12 empty] | 1 | 1 | 1 | 0.104
c-c-p-024098 | mp-8640 | Hf48O | -443.019 |  |  | -0.954636 | [12 empty] | 1 | 1 | 0 | 0.125
c-c-p-024099 | mp-11454 | Hf36Pd18O | -442.453 |  |  | 0.511894 | [12 empty] | 0 | 0 | 1 | 0.079
c-c-p-024100 | mp-977585 | Zr24Tl8O | -203.866 |  |  | -0.749014 | [12 empty] | 1 | 0 | 0 | 0.25
c-c-p-024101 | mp-24082 | Ta48H24O | -614.276 |  |  | -2.38078 | [12 empty] | 1 | 2 | 0 | 0.042
c-c-p-024102 | mp-2420 | P24W24O | -417.562 |  |  | -1.01229 | [12 empty] | 0 | 1 | 1 | 0.094
c-c-p-024103 | mp-30572 | Hf64Ga32O | -688.358 |  |  | -2.79852 | [12 empty] | 1 | 0 | 2 | 0.038
c-c-p-024104 | mp-49 | Os72O | -709.588 |  |  | 0.130653 | [12 empty] | 2 | 1 | 1 | 0.167
c-c-p-024105 | mp-1096994 | Hf48N48O | -962.846 |  |  | -2.87955 | [12 empty] | 1 | 1 | 1 | 0.062
c-c-p-024106 | mp-1224792 | Ga12Ag12Se24O | -153.934 |  |  | 1.47957 | [12 empty] | 2 | 1 | 1 | 0.121
c-c-p-024107 | mp-13688 | Ge96Mo48O | -876.689 |  |  | -1.61506 | [12 empty] | 0 | 2 | 1 | 0.045
c-c-p-024108 | mp-1095669 | Hf16Tc32O | -456.278 |  |  | -1.49522 | [12 empty] | 1 | 0 | 1 | 0.077
c-c-p-024109 | mp-607111 | Al32Pt96O | -670.821 |  |  | 1.14398 | [12 empty] | 2 | 2 | 1 | 0.045
c-c-p-024110 | mp-1216323 | V24Mo24O | -434.066 |  |  | -1.59874 | [12 empty] | 2 | 0 | 1 | 0.125
c-c-p-024111 | mp-567409 | Sb24O | -91.9708 |  |  | 2.31463 | [12 empty] | 1 | 0 | 2 | 0.126
c-c-p-024112 | mp-1238876 | K12Cr24S48O | -431.942 |  |  | 1.83447 | [12 empty] | 1 | 1 | 2 | 0.251
c-c-p-024113 | mp-867126 | Rb12O | -15.6939 |  |  | -0.112195 | [12 empty] | 1 | 1 | 0 | 0.25
c-c-p-024114 | mp-1228901 | Al24Ag24O | -136.28 |  |  | 0.0676354 | [12 empty] | 1 | 1 | 1 | 0.125
c-c-p-024115 | mp-604321 | Rb16O | -18.2979 |  |  | -0.146235 | [12 empty] | 1 | 0 | 1 | 0.042
c-c-p-024116 | mp-1078666 | Ga18Pt54O | -353.87 |  |  | 1.38756 | [12 empty] | 0 | 0 | 1 | 0.25
c-c-p-024117 | mp-1184804 | K20O | -24.316 |  |  | -0.25945 | [12 empty] | 2 | 2 | 1 | 0.02
c-c-p-024118 | mp-1070152 | Ca18Co36Si36O | -489.301 |  |  | -2.0005 | [12 empty] | 0 | 0 | 1 | 0.066
c-c-p-024119 | mp-619071 | Pb8Cl16O | -82.978 |  |  | 3.73369 | [12 empty] | 0 | 1 | 2 | 0.053
c-c-p-024120 | mp-1079681 | Zr24Au72O | -416.587 |  |  | 2.27583 | [12 empty] | 2 | 1 | 1 | 0.207
c-c-p-024121 | mp-1067925 | Sr12Si36Au12O | -250.703 |  |  | -0.717017 | [12 empty] | 2 | 1 | 2 | 0.047
c-c-p-024122 | mp-1184180 | Cu32Te32As32O | -328.028 |  |  | 0.931708 | [12 empty] | 0 | 2 | 1 | 0.043
c-c-p-024123 | mp-18026 | Sr4Zn44O | -46.7473 |  |  | -0.0528192 | [12 empty] | 1 | 0 | 1 | 0.392
c-c-p-024124 | mp-1102314 | Hf36Fe36Si36O | -835.366 |  |  | -0.308045 | [12 empty] | 0 | 2 | 1 | 0.09
c-c-p-024125 | mp-19844 | Na2Fe8Sb24O | -157.507 |  |  | 1.37254 | [12 empty] | 1 | 1 | 0 | 0.21
c-c-p-024126 | mp-569204 | Tl8Cu16Te16O | -122.185 |  |  | 1.79996 | [12 empty] | 1 | 0 | 0 | 0.25
c-c-p-024127 | mp-1218027 | Ta8Al8Fe32O | -356.323 |  |  | -1.29671 | [12 empty] | 1 | 1 | 1 | 0.019
c-c-p-024128 | mp-568865 | Zr12Te12O | -148.56 |  |  | -1.54929 | [12 empty] | 1 | 2 | 1 | 0.097
c-c-p-024129 | mp-1179094 | Sr16H32O | -156.096 |  |  | 2.41812 | [12 empty] | 0 | 1 | 1 | 0.125
c-c-p-024130 | mp-1228436 | Al36Ga12N48O | -612.329 |  |  | 0.518252 | [12 empty] | 2 | 1 | 0 | 0.292
c-c-p-024131 | mp-28878 | Rb16Te96O | -308.093 |  |  | 2.10923 | [12 empty] | 1 | 2 | 1 | 0.109
c-c-p-024132 | mp-1793 | Zr72Te24O | -670.305 |  |  | -2.26873 | [12 empty] | 2 | 0 | 1 | 0.117
c-c-p-024133 | mp-1080844 | Ca36Mo12N36O | -517.24 |  |  | -0.635508 | [12 empty] | 2 | 1 | 0 | 0.167
c-c-p-024134 | mp-1029269 | Zn24Mo12N36O | -412.414 |  |  | -2.03582 | [12 empty] | 2 | 1 | 1 | 0.146
c-c-p-024135 | mp-27607 | Bi24Se18O | -151.691 |  |  | 0.941298 | [12 empty] | 2 | 1 | 1 | 0.024
c-c-p-024136 | mp-1589 | Ti20Cr40O | -487.383 |  |  | -2.6507 | [12 empty] | 2 | -1 | 2 | 0.012
c-c-p-024137 | mp-999192 | Si48Ni48O | -507.907 |  |  | -0.582971 | [12 empty] | 0 | 1 | 1 | 0.125
c-c-p-024138 | mp-10199 | Mn8Nb24S48O | -540.29 |  |  | -0.614693 | [12 empty] | 1 | 0 | 0 | 0.165
c-c-p-024139 | mp-7752 | Sr24Sb8N8O | -162.138 |  |  | 0.141591 | [12 empty] | 1 | 0 | 0 | 0.25
c-c-p-024140 | mp-10755 | Ti16Fe16Sb16O | -306.311 |  |  | -1.3787 | [12 empty] | 1 | 1 | 0 | 0.125
c-c-p-024141 | mp-632311 | Ta72H36O | -908.481 |  |  | -1.58122 | [12 empty] | 2 | 0 | 1 | 0.29
c-c-p-024142 | mp-1690 | Ta18S36O | -387.801 |  |  | 1.01289 | [12 empty] | 2 | 1 | 2 | 0.038
c-c-p-024143 | mp-1216230 | Y6Fe60Mo12O | -589.699 |  |  | -0.576652 | [12 empty] | 1 | 1 | 1 | 0.061
c-c-p-024144 | mp-1224871 | Ga24Ge8Pt64O | -471.808 |  |  | 0.867966 | [12 empty] | 1 | 1 | 2 | 0.063
c-c-p-024145 | mp-1229031 | Ag18Pd36Au18O | -245.518 |  |  | 1.87647 | [12 empty] | 2 | 1 | 1 | 0.209
c-c-p-024146 | mp-571264 | Ca20Au16O | -105.524 |  |  | -1.89973 | [12 empty] | 1 | 0 | -1 | 0.03
c-c-p-024147 | mp-1021328 | H64C16O | -368.429 |  |  | 0.00226281 | [12 empty] | 1 | 0 | 0 | 0.064
c-c-p-024148 | mp-1069139 | Sr16Si48Ni16O | -373.908 |  |  | -0.545452 | [12 empty] | 1 | 1 | 1 | 0.213
c-c-p-024149 | mp-2856 | Mn16Al44O | -291.296 |  |  | -0.164191 | [12 empty] | 1 | 0 | 0 | 0.103
c-c-p-024150 | mp-1227421 | Bi12Pd72Se12O | -413.585 |  |  | 2.04626 | [12 empty] | 1 | 0 | -1 | 0.038
c-c-p-024151 | mp-865130 | Hf32Mo16Rh16O | -586.206 |  |  | -1.90333 | [12 empty] | 1 | 1 | 0 | 0.125
c-c-p-024152 | mp-1105210 | Sc18Al18Au18O | -237.883 |  |  | -0.899301 | [12 empty] | 1 | 1 | 0 | 0.236
c-c-p-024153 | mp-22466 | Sr12In48O | -136.063 |  |  | 0.105156 | [12 empty] | 1 | 0 | 2 | 0.038
c-c-p-024154 | mp-542614 | V36Co108O | -974.124 |  |  | -0.948106 | [12 empty] | 2 | 1 | 0 | 0.084
c-c-p-024155 | mp-569535 | Ca32Bi16O | -135.509 |  |  | -1.31084 | [12 empty] | 1 | 0 | 2 | 0.19
c-c-p-024156 | mp-11462 | K24Hg24O | -33.0387 |  |  | 0.345293 | [12 empty] | 1 | -2 | 0 | 0.062
c-c-p-024157 | mp-636614 | Y12Pb24O | -161.262 |  |  | -0.137284 | [12 empty] | 2 | 2 | 1 | 0.051
c-c-p-024158 | mp-1018672 | Co18As36O | -276.046 |  |  | 1.67827 | [12 empty] | 0 | 1 | 2 | 0.097
c-c-p-024159 | mp-22075 | In28Pt12O | -145.724 |  |  | 1.2825 | [12 empty] | 1 | 1 | 0 | 0.211
c-c-p-024160 | mp-11567 | Sc4Zn48O | -64.2532 |  |  | 0.448237 | [12 empty] | 0 | 0 | 1 | 0.125
c-c-p-024161 | mp-1196961 | Si120O | -567.759 |  |  | -1.02607 | [12 empty] | 2 | 1 | 0 | 0.03
c-c-p-024162 | mp-1078973 | Sr32In64P64O | -567.322 |  |  | 0.246881 | [12 empty] | 2 | 2 | 1 | 0.014
c-c-p-024163 | mp-21863 | Pd24Pb16S16O | -242.023 |  |  | 2.79588 | [12 empty] | 2 | 0 | -1 | 0.195
c-c-p-024164 | mp-1216464 | V32N24O | -498.477 |  |  | 1.28453 | [12 empty] | 1 | 0 | 1 | 0.125
c-c-p-024165 | mp-1192450 | Zr30Ni6Sb54O | -513.41 |  |  | -3.23894 | [12 empty] | 1 | 1 | 1 | 0.022
c-c-p-024166 | mp-558071 | Rb8S8O | -50.9355 |  |  | 3.81255 | [12 empty] | 0 | 1 | 0 | 0.077
c-c-p-024167 | mp-20949 | Mn48Si48Ni48O | -890.184 |  |  | 0.330461 | [12 empty] | 0 | 2 | 1 | 0.096
c-c-p-024168 | mp-567409 | Sb64O | -237.739 |  |  | 0.628124 | [12 empty] | 2 | 2 | -1 | 0
c-c-p-024169 | mp-21 | Ca24O | -39.759 |  |  | -3.09687 | [12 empty] | 2 | 1 | 1 | 0.125
c-c-p-024170 | mp-1027687 | Mo36Se36S36O | -661.337 |  |  | -1.40305 | [12 empty] | 1 | 0 | 1 | 0.658
c-c-p-024171 | mp-1220879 | Na6Sb6Se12O | -86.5874 |  |  | 1.6553 | [12 empty] | 2 | 1 | -2 | 0.085
c-c-p-024172 | mp-1216352 | V12Fe36O | -352.101 |  |  | -0.506983 | [12 empty] | 2 | 1 | 1 | 0.062
c-c-p-024173 | mp-1077440 | Nb18S36O | -352.34 |  |  | 1.26135 | [12 empty] | 2 | 1 | 2 | 0.151
c-c-p-024174 | mp-1186977 | Sc16Au48O | -254.003 |  |  | 0.102399 | [12 empty] | 1 | 0 | 0 | 0.125
c-c-p-024175 | mp-1184601 | Hf20Zr20Ru40O | -723.228 |  |  | -1.93218 | [12 empty] | 2 | 2 | 1 | 0.025
c-c-p-024176 | mp-2449 | Nb18Rh54O | -541.478 |  |  | -1.14505 | [12 empty] | 2 | 1 | 0 | 0.083
c-c-p-024177 | mp-1219533 | Re24Ir24O | -462.975 |  |  | 0.556197 | [12 empty] | 2 | 0 | 1 | 0.208
c-c-p-024178 | mp-1078574 | Hf8Ni16Sb8O | -196.632 |  |  | 0.628674 | [12 empty] | 0 | 0 | 1 | 0.048
c-c-p-024179 | mp-1193227 | Co84O | -487.282 |  |  | -0.291606 | [12 empty] | 2 | 0 | 1 | 0.083
c-c-p-024180 | mp-1217168 | Ti32Pd8O | -270.294 |  |  | -1.33718 | [12 empty] | 1 | 1 | 2 | 0.048
c-c-p-024181 | mp-1025159 | Te32Rh24O | -258.861 |  |  | 2.07581 | [12 empty] | 1 | 1 | 0 | 0.062
c-c-p-024182 | mp-863750 | Ag12Au36O | -123.515 |  |  | 2.37014 | [12 empty] | 2 | 1 | 0 | 0.083
c-c-p-024183 | mp-442 | Rh36Pb36O | -352.475 |  |  | 0.62348 | [12 empty] | 2 | 0 | 1 | 0.028
c-c-p-024184 | mp-1184058 | Ga16Ni48O | -280.984 |  |  | 0.758 | [12 empty] | 1 | 0 | 2 | 0.127
c-c-p-024185 | mp-1220318 | Nb48H48O | -618.18 |  |  | -1.43683 | [12 empty] | 1 | 1 | 2 | 0.125
c-c-p-024186 | mp-867262 | Sc16Tc48O | -548.699 |  |  | -1.80737 | [12 empty] | 1 | 0 | 0 | 0.125
c-c-p-024187 | mp-570483 | V40Si24O | -468.723 |  |  | -2.4777 | [12 empty] | 2 | -1 | 2 | 0.049
c-c-p-024188 | mp-31276 | Cd40P20Cl40O | -245.026 |  |  | 0.359763 | [12 empty] | 2 | 2 | 1 | 0.039
c-c-p-024189 | mp-30746 | Y27Ir27O | -407.399 |  |  | -0.313211 | [12 empty] | 1 | 0 | 0 | 0.25
c-c-p-024190 | mp-1502 | Al40Pt20O | -292.277 |  |  | -0.895786 | [12 empty] | 2 | 2 | 1 | 0.025
c-c-p-024191 | mp-29619 | Sr48Bi24O | -200.952 |  |  | -2.25314 | [12 empty] | 2 | 1 | 2 | 0.063
c-c-p-024192 | mp-10849 | As24Pd24Se24O | -303.617 |  |  | 1.55941 | [12 empty] | 2 | 1 | 0 | 0
c-c-p-024193 | mp-864758 | Na24In8O | -51.9799 |  |  | -0.390308 | [12 empty] | 1 | 0 | 0 | 0.25
c-c-p-024194 | mp-11407 | Ga20Pt60O | -405.376 |  |  | 1.31266 | [12 empty] | 2 | 2 | 1 | 0.05
c-c-p-024195 | mp-3999 | Y16Si32Pt32O | -494.781 |  |  | -2.08845 | [12 empty] | 2 | 0 | 1 | 0.092
c-c-p-024196 | mp-1211471 | K8P120O | -619.695 |  |  | -0.457647 | [12 empty] | 1 | 1 | 2 | 0.114
c-c-p-024197 | mp-998949 | Ti32Pt32O | -449.799 |  |  | -1.55076 | [12 empty] | 1 | 1 | 0 | 0
c-c-p-024198 | mp-16246 | Cd20Sb20Au20O | -142.514 |  |  | 1.19349 | [12 empty] | 2 | 2 | 1 | 0.075
c-c-p-024199 | mp-1104074 | Sr27Pt18O | -162.44 |  |  | -1.5114 | [12 empty] | 2 | 1 | -2 | 0.167
c-c-p-024200 | mp-1103605 | V36Fe36P36O | -808.166 |  |  | -2.1424 | [12 empty] | 0 | 1 | 2 | 0.06
c-c-p-024201 | mp-7818 | Pd64Se16O | -343.908 |  |  | 1.25721 | [12 empty] | 2 | 2 | 1 | 0.008
c-c-p-024202 | mp-11550 | Sc64Pt32O | -612.861 |  |  | -3.42962 | [12 empty] | 2 | 0 | 1 | 0.068
c-c-p-024203 | mp-673633 | In32S48O | -291.591 |  |  | 1.14735 | [12 empty] | 1 | 1 | 0 | 0.373
c-c-p-024204 | mp-972326 | Tc16Pt48O | -408.676 |  |  | -0.799431 | [12 empty] | 1 | 1 | 0 | 0.125
c-c-p-024205 | mp-16358 | Zn24Ni48Ge24O | -360.528 |  |  | 0.826602 | [12 empty] | 2 | 1 | 0 | 0.042
c-c-p-024206 | mp-1079082 | Ga24S36O | -232.558 |  |  | 1.89415 | [12 empty] | 2 | 2 | -1 | 0.296
c-c-p-024207 | mp-9025 | Y12Si12Au12O | -186.353 |  |  | -0.9696 | [12 empty] | 1 | 0 | 2 | 0.022
c-c-p-024208 | mp-1227335 | Bi24Te24S12O | -200.728 |  |  | 0.449266 | [12 empty] | 1 | 0 | 2 | 0.113
c-c-p-024209 | mp-638 | Sr8Zn40O | -50.5721 |  |  | 0.418383 | [12 empty] | 1 | 0 | 0 | 0.167
c-c-p-024210 | mp-677 | Sr20Cd40O | -62.4387 |  |  | 0.189171 | [12 empty] | 1 | 2 | 2 | 0.05
c-c-p-024211 | mp-569170 | Ca12Te12O | -90.893 |  |  | 0.911066 | [12 empty] | 2 | 1 | 1 | 0.014
c-c-p-024212 | mp-1105633 | Y96Ni32O | -747.378 |  |  | -2.78456 | [12 empty] | 0 | 2 | 1 | 0.059
c-c-p-024213 | mp-1018121 | Ti32Pd64O | -565.522 |  |  | -0.594285 | [12 empty] | 2 | 2 | 1 | 0.02
c-c-p-024214 | mp-1223503 | K40As32O | -198.712 |  |  | 0.286875 | [12 empty] | 2 | 2 | -1 | 0.094
c-c-p-024215 | mp-1221 | V72Ge24O | -701.038 |  |  | -2.88824 | [12 empty] | 1 | 1 | 1 | 0.042
c-c-p-024216 | mp-1220635 | Nb36Pd12O | -394.157 |  |  | -1.87734 | [12 empty] | 1 | 1 | 1 | 0.065
c-c-p-024217 | mp-999502 | Mo32Pt32O | -499.823 |  |  | -0.732107 | [12 empty] | 2 | 2 | 1 | 0
c-c-p-024218 | mp-737 | Hf60Ge48O | -794.784 |  |  | -0.792916 | [12 empty] | 1 | 2 | 2 | 0.116
c-c-p-024219 | mp-22568 | V96Ga32O | -883.363 |  |  | -1.74224 | [12 empty] | 1 | 1 | 0 | 0.188
c-c-p-024220 | mp-6938 | Zn24Rh24O | -186.872 |  |  | 0.792356 | [12 empty] | 1 | 1 | 1 | 0.083
c-c-p-024221 | mp-1217409 | Tc24Ir24O | -419.255 |  |  | -0.0113195 | [12 empty] | 1 | 0 | 1 | 0.042
c-c-p-024222 | mp-9953 | Hf32P32O | -518.69 |  |  | 0.454424 | [12 empty] | 1 | 1 | 1 | 0.092
c-c-p-024223 | mp-1638 | Sr24Al48O | -214.709 |  |  | -1.51171 | [12 empty] | 1 | 1 | 1 | 0.062
c-c-p-024224 | mp-8639 | Ru96O | -787.018 |  |  | -0.154458 | [12 empty] | 2 | 1 | 1 | 0.062
c-c-p-024225 | mp-1078665 | Ca24Zn8O | -49.5528 |  |  | -2.85047 | [12 empty] | 1 | 1 | 0 | 0.339
c-c-p-024226 | mp-1215665 | Zr36Co12Se72O | -704.551 |  |  | -3.20504 | [12 empty] | 2 | 1 | 1 | 0.04
c-c-p-024227 | mp-865527 | Y16Al48O | -276.022 |  |  | -1.57998 | [12 empty] | 1 | 0 | 2 | 0.25
c-c-p-024228 | mp-1190788 | Ta12Te48Rh12O | -369.05 |  |  | 1.75903 | [12 empty] | 0 | 0 | 1 | 0.375
c-c-p-024229 | mp-1071777 | Sr32Al64O | -280.354 |  |  | -1.41907 | [12 empty] | 2 | 2 | 1 | 0.066
c-c-p-024230 | mp-11482 | Mo16Ir48O | -543.827 |  |  | -0.0165476 | [12 empty] | 1 | 0 | 2 | 0.125
c-c-p-024231 | mp-1186115 | Na24Au72O | -234.836 |  |  | 1.91635 | [12 empty] | 2 | 1 | 1 | 0
c-c-p-024232 | mp-17880 | Al39Ru12O | -257.642 |  |  | -1.64418 | [12 empty] | 0 | 0 | 1 | 0.49
c-c-p-024233 | mp-980949 | W16Cl64O | -356.977 |  |  | 3.24197 | [12 empty] | 1 | 0 | -2 | 0.119
c-c-p-024234 | mp-1186031 | Na24Cd8O | -37.8776 |  |  | 0.0119067 | [12 empty] | 0 | 0 | 1 | 0.125
c-c-p-024235 | mp-1068746 | Tl12H12Pd36O | -240.917 |  |  | 1.92481 | [12 empty] | 2 | 1 | 0 | 0.083
c-c-p-024236 | mp-1220598 | Nb18In3Se24O | -286.255 |  |  | -0.831463 | [12 empty] | 1 | 0 | 0 | 0.69
c-c-p-024237 | mp-636614 | Y16Pb32O | -209.569 |  |  | -0.767003 | [12 empty] | 0 | 1 | 1 | 0.076
c-c-p-024238 | mp-1226004 | Co18Ni18Pt36O | -380.834 |  |  | 1.08763 | [12 empty] | 2 | 0 | 1 | 0.187
c-c-p-024239 | mp-1187258 | Ta20Ru60O | -708.46 |  |  | -0.599516 | [12 empty] | 2 | 1 | 2 | 0.05
c-c-p-024240 | mp-1205322 | Ca32H64O | -313.778 |  |  | -2.01711 | [12 empty] | 1 | 0 | 0 | 0.25
c-c-p-024241 | mp-7785 | Cs4Cu16S12O | -112.035 |  |  | 0.0948097 | [12 empty] | 1 | 0 | 1 | 0.29
c-c-p-024242 | mp-11228 | Y24Al24O | -240.204 |  |  | -2.58153 | [12 empty] | 0 | 0 | 1 | 0
c-c-p-024243 | mp-1216575 | Tl108Bi27O | -290.617 |  |  | 1.39713 | [12 empty] | 1 | 0 | -1 | 0.1
c-c-p-024244 | mp-1836 | Tl32Se32O | -177.734 |  |  | 1.9209 | [12 empty] | 1 | 0 | 1 | 0.107
c-c-p-024245 | mp-518 | Ti10Re48O | -626.044 |  |  | -1.46798 | [12 empty] | 1 | 0 | 0 | 0.25
c-c-p-024246 | mp-1077083 | Fe24Sb48O | -351.232 |  |  | 0.773861 | [12 empty] | 0 | 1 | 0 | 0.099
c-c-p-024247 | mp-1206374 | Zr54Te18Ru9O | -571.892 |  |  | -3.0364 | [12 empty] | 2 | 1 | 0 | 0.195
c-c-p-024248 | mp-1077098 | Hg30O | -7.46657 |  |  | 4.04233 | [12 empty] | 2 | 2 | 1 | 0.031
c-c-p-024249 | mp-1186444 | Pb24O | -80.1148 |  |  | 0.792205 | [12 empty] | 2 | 1 | 1 | 0.069
c-c-p-024250 | mp-1077944 | Hg4Pd20Se4O | -110.667 |  |  | 1.70158 | [12 empty] | 0 | 0 | 1 | 0.394
c-c-p-024251 | mp-11239 | Zr16Ag16O | -159.419 |  |  | -3.01854 | [12 empty] | 1 | 1 | 2 | 0.25
c-c-p-024252 | mp-13364 | Ca16Zn32O | -61.1234 |  |  | -0.0329477 | [12 empty] | 0 | 0 | 1 | 0.154
c-c-p-024253 | mp-1223986 | In16Hg24Te48O | -181.466 |  |  | 1.75161 | [12 empty] | 1 | 2 | -1 | 0.231
c-c-p-024254 | mp-976930 | Ni48As16O | -303.775 |  |  | -2.05874 | [12 empty] | 1 | 0 | 0 | 0.25
c-c-p-024255 | mp-2285 | Te24Ir12O | -168.072 |  |  | 1.57067 | [12 empty] | 2 | 1 | 1 | 0.014
c-c-p-024256 | mp-830 | Ga30N30O | -310.697 |  |  | 1.61223 | [12 empty] | 2 | 2 | 1 | 0.075
c-c-p-024257 | mp-1184994 | K6Hg18O | -14.182 |  |  | 0.868814 | [12 empty] | 2 | 1 | 0 | 0.042
c-c-p-024258 | mp-1103176 | Y12Si12Pt12O | -236.975 |  |  | 0.168509 | [12 empty] | 1 | 1 | 1 | 0.086
c-c-p-024259 | mp-619905 | Ti108Se24O | -885.897 |  |  | -2.94691 | [12 empty] | 2 | 1 | 0 | 0.029
c-c-p-024260 | mp-865430 | Y16Te16O | -176.14 |  |  | 0.662694 | [12 empty] | 1 | 0 | 1 | 0.125
c-c-p-024261 | mp-1628 | Te16Rh16O | -155.799 |  |  | 3.73586 | [12 empty] | 1 | 0 | 0 | 0.167
c-c-p-024262 | mp-30343 | In8Ag24O | -73.1365 |  |  | 0.933822 | [12 empty] | 1 | 0 | 0 | 0.25
c-c-p-024263 | mp-1135 | Nb12Pd36O | -285.486 |  |  | -1.46262 | [12 empty] | 1 | 0 | 0 | 0.25
c-c-p-024264 | mp-1206636 | Sr8Tl24O | -65.2792 |  |  | 2.4754 | [12 empty] | 1 | 0 | 0 | 0.25
c-c-p-024265 | mp-863648 | Ca8Hg24O | -22.6266 |  |  | -0.907876 | [12 empty] | 2 | -1 | 2 | 0.061
c-c-p-024266 | mp-1222000 | Mn12V12Ga60O | -345.021 |  |  | 0.286751 | [12 empty] | 1 | 1 | 2 | 0.051
c-c-p-024267 | mp-1105302 | Sr48P96O | -652.716 |  |  | 0.19682 | [12 empty] | 2 | 1 | -2 | 0.068
c-c-p-024268 | mp-1064854 | Ti20Co40Si20O | -539.6 |  |  | 0.0234556 | [12 empty] | 2 | 2 | 1 | 0.025
c-c-p-024269 | mp-30676 | Zr12Ti8Ga12O | -192.828 |  |  | -2.28789 | [12 empty] | 1 | 0 | 1 | 0.1
c-c-p-024270 | mp-1215484 | Zr24Co12Mo36O | -624.389 |  |  | -1.37908 | [12 empty] | 2 | 1 | -2 | 0.042
c-c-p-024271 | mp-19814 | Ni10As20O | -142.625 |  |  | 1.38404 | [12 empty] | 1 | 2 | 2 | 0.015
c-c-p-024272 | mp-1079438 | Ta36N18O | -561.33 |  |  | -3.41608 | [12 empty] | 1 | 1 | 1 | 0.014
c-c-p-024273 | mp-961685 | Na16Ca16As16O | -152.776 |  |  | 0.162961 | [12 empty] | 2 | 1 | 1 | 0.062
c-c-p-024274 | mp-2291 | Si48Ni24O | -375.2 |  |  | 0.0189003 | [12 empty] | 2 | 1 | 0 | 0.042
c-c-p-024275 | mp-20001 | Sr16Sn16Pt16O | -202.18 |  |  | -0.33742 | [12 empty] | 0 | 1 | 1 | 0
c-c-p-024276 | mp-10759 | Ge12Se12O | -96.3121 |  |  | 2.46918 | [12 empty] | 1 | 1 | 1 | 0.083
c-c-p-024277 | mp-862 | Ca16Si32O | -199.811 |  |  | -0.498857 | [12 empty] | 1 | 0 | 2 | 0.085
c-c-p-024278 | mp-21249 | Y18Mn18Si18O | -374.752 |  |  | -1.81199 | [12 empty] | 0 | 0 | 1 | 0.5
c-c-p-024279 | mp-1219940 | Pd36W9O | -267.094 |  |  | -0.648828 | [12 empty] | 1 | 0 | 1 | 0.5
c-c-p-024280 | mp-12857 | Mn72N48O | -973.398 |  |  | 1.1243 | [12 empty] | 1 | 1 | 1 | 0.125
c-c-p-024281 | mp-10125 | Sb24Ir24O | -291.571 |  |  | 1.72656 | [12 empty] | 2 | 0 | 1 | 0.021
c-c-p-024282 | mp-17173 | Rh40S60O | -524.659 |  |  | 2.34976 | [12 empty] | 2 | 1 | 2 | 0.194
c-c-p-024283 | mp-22233 | Zr32Co32Ge56O | -753.723 |  |  | 0.0418522 | [12 empty] | 1 | 1 | 0 | 0.051
c-c-p-024284 | mp-640159 | V32Ga16Sn32O | -414.377 |  |  | 0.517185 | [12 empty] | 1 | 0 | 1 | 0.125
c-c-p-024285 | mp-20790 | In8P8S32O | -197.951 |  |  | 2.16603 | [12 empty] | 0 | 0 | 1 | 0.191
c-c-p-024286 | mp-1189916 | Zr20Cd4Pb12O | -199.851 |  |  | -3.02706 | [12 empty] | 1 | 0 | 0 | 0.14
c-c-p-024287 | mp-984698 | Ca27Pt18O | -175.549 |  |  | -0.353136 | [12 empty] | 2 | 1 | -2 | 0.147
c-c-p-024288 | mp-1008556 | Al24Ga24N48O | -578.911 |  |  | 0.0992716 | [12 empty] | 1 | 1 | 1 | 0.123
c-c-p-024289 | mp-999204 | Sc16Al48O | -267.648 |  |  | -1.46009 | [12 empty] | 2 | 0 | 1 | 0.062
c-c-p-024290 | mp-867916 | Sc16Ga16Ir32O | -432.871 |  |  | 0.185876 | [12 empty] | 1 | 0 | 0 | 0.125
c-c-p-024291 | mp-48 | C64O | -522.744 |  |  | -1.61829 | [12 empty] | 1 | 0 | 2 | 0
c-c-p-024292 | mp-30847 | Ti24Sn24Pt24O | -419.525 |  |  | -1.49882 | [12 empty] | 2 | 1 | 0 | 0.042
c-c-p-024293 | mp-11822 | Ca48Ge16N16O | -320.593 |  |  | -1.06189 | [12 empty] | 1 | 1 | 0 | 0.125
c-c-p-024294 | mp-16916 | Ca48Fe8N40O | -506.298 |  |  | -4.13742 | [12 empty] | 1 | 1 | 0 | 0.25
c-c-p-024295 | mp-1215689 | Zr24Ga36Ni12O | -364.126 |  |  | -0.686878 | [12 empty] | 2 | 1 | -2 | 0.083
c-c-p-024296 | mp-1225059 | Fe10Cl40O | -165.298 |  |  | 2.76907 | [12 empty] | 2 | 2 | 1 | 0.047
c-c-p-024297 | mp-1220358 | Nb36Ga6Sb6O | -369.141 |  |  | -0.491114 | [12 empty] | 2 | 1 | 0 | 0.125
c-c-p-024298 | mp-1225897 | Cu32Si16S48O | -398.326 |  |  | 1.37868 | [12 empty] | 0 | 1 | 1 | 0.356
c-c-p-024299 | mp-1183454 | Ca40Hg20Ge20O | -186.71 |  |  | -1.40079 | [12 empty] | 2 | 2 | 1 | 0.025
c-c-p-024300 | mp-15985 | Zr24Cu32Ge16O | -381.253 |  |  | -2.26426 | [12 empty] | 1 | 1 | 0 | 0.045
c-c-p-024301 | mp-2285 | Te24Ir12O | -169.247 |  |  | 2.1093 | [12 empty] | 2 | 1 | 2 | 0.027
c-c-p-024302 | mp-2517 | Ca24Si12O | -113.23 |  |  | -1.47414 | [12 empty] | 1 | 1 | 1 | 0.095
c-c-p-024303 | mp-1188987 | Hf36Co24Si36O | -723.742 |  |  | -1.83645 | [12 empty] | 1 | 1 | 2 | 0.236
c-c-p-024304 | mp-1020 | Ta20Rh60O | -652.703 |  |  | -1.0865 | [12 empty] | 2 | 2 | 1 | 0.05
c-c-p-024305 | mp-19713 | Sc24In8O | -160.472 |  |  | -3.91607 | [12 empty] | 2 | 1 | 1 | 0.063
c-c-p-024306 | mp-1106023 | Ni8Sb24O | -136.675 |  |  | 0.743723 | [12 empty] | 1 | 1 | 0 | 0.21
c-c-p-024307 | mp-7444 | Rb16Sb16O | -89.3869 |  |  | 0.118809 | [12 empty] | 1 | 1 | 1 | 0.012
c-c-p-024308 | mp-1018105 | Zr32Zn16O | -266.331 |  |  | -2.71273 | [12 empty] | 1 | 1 | 0 | 0.25
c-c-p-024309 | mp-1244 | Sr16Ge32O | -175.798 |  |  | 0.152577 | [12 empty] | 0 | 0 | 1 | 0.172
c-c-p-024310 | mp-1207417 | Zr30Cr6Sb12O | -352.148 |  |  | -2.92086 | [12 empty] | 2 | 1 | 1 | 0.029
c-c-p-024311 | mp-712 | Y18Cu18O | -168.308 |  |  | -2.75975 | [12 empty] | 1 | 0 | 0 | 0.25
c-c-p-024312 | mp-562100 | Nb12S36O | -282.074 |  |  | 1.46851 | [12 empty] | 1 | 2 | -1 | 0.169
c-c-p-024313 | mp-755263 | Cr18S36O | -317.56 |  |  | 1.20358 | [12 empty] | 2 | 1 | 1 | 0.073
c-c-p-024314 | mp-4756 | Zn12Sn12Sb24O | -139.745 |  |  | 0.815238 | [12 empty] | 2 | 1 | 1 | 0.321
c-c-p-024315 | mp-1224391 | Hf36N27O | -626.707 |  |  | -3.3577 | [12 empty] | 2 | 1 | 1 | 0.02
c-c-p-024316 | mp-1188393 | Ga60Re20O | -384.549 |  |  | 0.847433 | [12 empty] | 2 | 1 | 2 | 0.064
c-c-p-024317 | mp-1179605 | Sb24O | -95.1679 |  |  | 1.05907 | [12 empty] | 1 | 2 | 0 | 0.004
c-c-p-024318 | mp-540625 | Ge32Se64O | -355.335 |  |  | 1.34474 | [12 empty] | 1 | 1 | 1 | 0.377
c-c-p-024319 | mp-752947 | Na18Ti18S36O | -375.92 |  |  | 0.357813 | [12 empty] | 2 | 1 | 1 | 0.021
c-c-p-024320 | mp-16529 | Al72Ru12O | -370.319 |  |  | 0.0268138 | [12 empty] | 1 | 1 | 1 | 0.101
c-c-p-024321 | mp-22192 | Si72Ru48O | -820.434 |  |  | -0.715236 | [12 empty] | 1 | 1 | 1 | 0.064
c-c-p-024322 | mp-567929 | Al104Os32O | -696.666 |  |  | 0.382821 | [12 empty] | 1 | 2 | 2 | 0.278
c-c-p-024323 | mp-1217407 | Tc54Os18O | -678.006 |  |  | 0.172017 | [12 empty] | 2 | 1 | 2 | 0.084
c-c-p-024324 | mp-1102364 | As16Rh32O | -291.299 |  |  | 1.45795 | [12 empty] | 0 | 1 | 1 | 0.161
c-c-p-024325 | mp-7372 | Zn32As32O | -167.403 |  |  | 1.02297 | [12 empty] | 0 | 1 | 0 | 0.25
c-c-p-024326 | mp-219 | Mo27P27O | -429.461 |  |  | 0.4148 | [12 empty] | 2 | 1 | 0 | 0.056
c-c-p-024327 | mp-1220023 | Os36Ru36O | -641.925 |  |  | -0.677625 | [12 empty] | 2 | 1 | 2 | 0.167
c-c-p-024328 | mp-4922 | Mn16Al16Ni32O | -345.744 |  |  | 0.740975 | [12 empty] | 1 | 0 | 0 | 0.125
c-c-p-024329 | mp-1217407 | Tc36Os12O | -457.744 |  |  | -0.520527 | [12 empty] | 1 | 0 | 1 | 0.125
c-c-p-024330 | mp-1064227 | Ca32O | -53.8249 |  |  | -3.17891 | [12 empty] | 1 | 2 | 1 | 0
c-c-p-024331 | mp-1064227 | Ca64O | -105.612 |  |  | -2.96667 | [12 empty] | 2 | 1 | 2 | 0
c-c-p-024332 | mp-494 | Ge24Mo72O | -833.807 |  |  | -1.20926 | [12 empty] | 2 | 1 | 0 | 0.125
c-c-p-024333 | mp-567929 | Al26Os8O | -182.389 |  |  | -1.22909 | [12 empty] | 1 | 1 | -1 | 0.325
c-c-p-024334 | mp-1186916 | Rh96O | -596.239 |  |  | 0.833181 | [12 empty] | 2 | 2 | 1 | 0.031
c-c-p-024335 | mp-2583 | Ti24Rh24O | -360.632 |  |  | -0.385813 | [12 empty] | 1 | 0 | 1 | 0.25
c-c-p-024336 | mp-2271 | Na24Pt48O | -313.502 |  |  | 1.93229 | [12 empty] | 1 | 1 | 1 | 0.104
c-c-p-024337 | mp-11322 | Zr32Si32O | -456.923 |  |  | -1.44237 | [12 empty] | 1 | 1 | 1 | 0.181
c-c-p-024338 | mp-13155 | Hf48Ag24O | -483.748 |  |  | -0.962596 | [12 empty] | 2 | 1 | 2 | 0.083
c-c-p-024339 | mp-9998 | Mo36As36O | -512.325 |  |  | -1.78877 | [12 empty] | 0 | 1 | 2 | 0.049
c-c-p-024340 | mp-865948 | Ti40Re20Rh20O | -681.271 |  |  | -0.660706 | [12 empty] | 2 | 2 | 1 | 0.025
c-c-p-024341 | mp-32811 | Ag24Te12O | -91.6338 |  |  | 2.147 | [12 empty] | 1 | 1 | 1 | 0.119
c-c-p-024342 | mp-1215357 | Zr24Al24Co24O | -445.352 |  |  | -1.69331 | [12 empty] | 1 | 1 | 2 | 0.164
c-c-p-024343 | mp-540625 | Ge64Se128O | -721.881 |  |  | 1.81309 | [12 empty] | 1 | 2 | 1 | 0.072
c-c-p-024344 | mp-1221780 | Mn15Fe5As20O | -249.811 |  |  | -1.15501 | [12 empty] | 2 | 1 | 2 | 0.151
c-c-p-024345 | mp-4909 | V24Ni12S48O | -497.126 |  |  | -1.64424 | [12 empty] | 1 | 1 | 0 | 0.31
c-c-p-024346 | mp-1215543 | Zr36S48O | -598.516 |  |  | 2.18463 | [12 empty] | 2 | 0 | 1 | 0.167
c-c-p-024347 | mp-1187280 | Ta36Cr12Se72O | -791.003 |  |  | 3.02964 | [12 empty] | 2 | 1 | 1 | 0.223
c-c-p-024348 | mp-15954 | As32Rh16O | -253.802 |  |  | 1.40632 | [12 empty] | 0 | 1 | 1 | 0.137
c-c-p-024349 | mp-1022 | K32S16O | -140.771 |  |  | 2.92554 | [12 empty] | 2 | 1 | 1 | 0.062
c-c-p-024350 | mp-998151 | Ca8Tl8Cl24O | -139.691 |  |  | 3.70948 | [12 empty] | 1 | 0 | 0 | 0.124
c-c-p-024351 | mp-1218976 | Sn12Ge6Te18O | -128.515 |  |  | 1.75451 | [12 empty] | 2 | 1 | 1 | 0.136
c-c-p-024352 | mp-1084753 | K48Sb16O | -125.381 |  |  | 1.24466 | [12 empty] | 2 | 0 | 1 | 0.25
c-c-p-024353 | mp-865382 | V36Ru12O | -404.527 |  |  | -1.68742 | [12 empty] | 1 | 1 | 1 | 0.042
c-c-p-024354 | mp-1221395 | Na9Nb18S36O | -381.289 |  |  | 1.17065 | [12 empty] | 2 | 1 | 0 | 0.278
c-c-p-024355 | mp-20938 | Rb3In15S24O | -151.231 |  |  | 2.94301 | [12 empty] | 1 | 1 | -2 | 0.006
c-c-p-024356 | mp-1014111 | Ni24O | -100.986 |  |  | 0.0564136 | [12 empty] | 1 | 1 | 0 | 0.25
c-c-p-024357 | mp-11870 | Hg32Rh16O | -95.9158 |  |  | 1.83896 | [12 empty] | 2 | 1 | 2 | 0.062
c-c-p-024358 | mp-793 | Ca30Si18O | -159.511 |  |  | -1.52674 | [12 empty] | 2 | 1 | 1 | 0.069
c-c-p-024359 | mp-1080677 | Tl32Se48O | -234.536 |  |  | 1.82434 | [12 empty] | 1 | 2 | -1 | 0.061
c-c-p-024360 | mp-1188725 | Y12Ga12Fe90O | -739.196 |  |  | -0.547997 | [12 empty] | 1 | 1 | 1 | 0.043
c-c-p-024361 | mp-1183608 | Ca40Zn20In20O | -147.801 |  |  | -1.07045 | [12 empty] | 2 | 2 | 1 | 0.025
c-c-p-024362 | mp-1221534 | Mn9Zn27S36O | -241.813 |  |  | -9.63536 | [12 empty] | 0 | 0 | 1 | 0.78
c-c-p-024363 | mp-1018054 | Hf12Pt36O | -349.581 |  |  | -0.135854 | [12 empty] | 2 | 1 | 0 | 0.083
c-c-p-024364 | mp-7770 | Sr8Zn16As16O | -109.643 |  |  | -0.144639 | [12 empty] | 2 | 0 | 1 | 0.09
c-c-p-024365 | mp-1247246 | Sr16Sn16N32O | -339.968 |  |  | 1.84641 | [12 empty] | 0 | 1 | 1 | 0
c-c-p-024366 | mp-1331 | Y12Cd24O | -87.2005 |  |  | 1.33874 | [12 empty] | 1 | 0 | 0 | 0.167
c-c-p-024367 | mp-1216575 | Tl36Bi9O | -102.098 |  |  | 1.5153 | [12 empty] | 2 | 1 | -2 | 0.167
c-c-p-024368 | mp-567354 | Ti16Cl48O | -287.171 |  |  | -2.24623 | [12 empty] | 1 | 1 | 0 | 0.072
c-c-p-024369 | mp-998611 | Rb6Sn6Cl18O | -101.735 |  |  | 3.2386 | [12 empty] | 2 | 1 | -2 | 0.085
c-c-p-024370 | mp-7289 | K16Te24O | -115.826 |  |  | 1.31412 | [12 empty] | 1 | 0 | 1 | 0
c-c-p-024371 | mp-989695 | Cu64O | -202.944 |  |  | 0.918181 | [12 empty] | 0 | 0 | 1 | 0.125
c-c-p-024372 | mp-1147754 | K18Cu12H42O | -196.971 |  |  | -0.91534 | [12 empty] | 1 | 0 | 1 | 0.364
c-c-p-024373 | mp-1215490 | Zr32Al16Si16O | -416.824 |  |  | -2.21618 | [12 empty] | 1 | 1 | 1 | 0.125
c-c-p-024374 | mp-1017531 | V24Pt24O | -340.096 |  |  | -0.270456 | [12 empty] | 2 | 0 | 1 | 0.122
c-c-p-024375 | mp-1187098 | Sr40Zn20Pb20O | -162.59 |  |  | -0.839197 | [12 empty] | 2 | 2 | 1 | 0.025
c-c-p-024376 | mp-864898 | Na24Tl12Bi12O | -106.828 |  |  | 0.495475 | [12 empty] | 1 | 1 | 1 | 0.125
c-c-p-024377 | mp-1183777 | Co16Sn48O | -265.144 |  |  | 0.918927 | [12 empty] | 1 | 2 | 1 | 0.009
c-c-p-024378 | mp-20901 | Ni32Se64O | -383.396 |  |  | 1.83496 | [12 empty] | 1 | 0 | 0 | 0.25
c-c-p-024379 | mp-30834 | Sr12Sn36Pd12O | -225.699 |  |  | 0.679465 | [12 empty] | 1 | 0 | 2 | 0.066
c-c-p-024380 | mp-555410 | Zn36S36O | -208.583 |  |  | -2.4616 | [12 empty] | 1 | 0 | -2 | 0.188
c-c-p-024381 | mp-13503 | Sc24Zn48O | -190.235 |  |  | -1.06124 | [12 empty] | 2 | 1 | 1 | 0.154
c-c-p-024382 | mp-541487 | Tl10Pt20Se30O | -245.855 |  |  | 1.71299 | [12 empty] | 2 | 1 | 2 | 0.024
c-c-p-024383 | mp-18026 | Sr8Zn88O | -90.1314 |  |  | 1.01536 | [12 empty] | 1 | 1 | 0 | 0.021
c-c-p-024384 | mp-1217990 | Ta12Cr6Si36O | -381.398 |  |  | -0.0241304 | [12 empty] | 1 | 1 | 1 | 0.306
c-c-p-024385 | mp-11412 | Sc32Ga64O | -378.619 |  |  | -1.40817 | [12 empty] | 2 | 0 | 1 | 0.055
c-c-p-024386 | mp-973067 | Sc16Ga32Ru16O | -334.995 |  |  | -1.20085 | [12 empty] | 1 | 1 | 0 | 0.125
c-c-p-024387 | mp-1217254 | Ti80Ge36Sb12O | -822.361 |  |  | -1.32902 | [12 empty] | 0 | 1 | 1 | 0.751
c-c-p-024388 | mp-571021 | K15In3Pb24O | -103.917 |  |  | 1.01294 | [12 empty] | 2 | 1 | 1 | 0.021
c-c-p-024389 | mp-22691 | In12Se12O | -77.8181 |  |  | 2.1079 | [12 empty] | 2 | 1 | -2 | 0.042
c-c-p-024390 | mp-849060 | V9S18O | -168.235 |  |  | 6.36855 | [12 empty] | 2 | -1 | -1 | 0.089
c-c-p-024391 | mp-1900 | Ca8As24O | -133.996 |  |  | 0.443567 | [12 empty] | 2 | -2 | 1 | 0.07
c-c-p-024392 | mp-29618 | Ni12P36W24O | -538.565 |  |  | -0.118279 | [12 empty] | 1 | 1 | 2 | 0.053
c-c-p-024393 | mp-862705 | Al16Zn16Ir32O | -349.202 |  |  | -0.091938 | [12 empty] | 2 | 1 | 1 | 0.062
c-c-p-024394 | mp-442 | Rh36Pb36O | -349.352 |  |  | 1.14374 | [12 empty] | 2 | 1 | 0 | 0.139
c-c-p-024395 | mp-10157 | K12O | -16.8164 |  |  | -0.217892 | [12 empty] | 2 | 1 | 0 | 0.083
c-c-p-024396 | mp-1224435 | Hf24V36Ru12O | -628.606 |  |  | -2.51974 | [12 empty] | 2 | 1 | 0 | 0.024
c-c-p-024397 | mp-568695 | Ca12Cd12Sn12O | -82.2304 |  |  | -1.16437 | [12 empty] | 2 | 1 | 1 | 0.104
c-c-p-024398 | mp-2517 | Ca24Si12O | -115.624 |  |  | -1.31743 | [12 empty] | 1 | 1 | 1 | 0.044
c-c-p-024399 | mp-11765 | Ti60Se48O | -681.743 |  |  | -2.3201 | [12 empty] | 1 | 1 | 2 | 0.136
c-c-p-024400 | mp-1224275 | Hf12Ta12V48O | -630.119 |  |  | -2.15325 | [12 empty] | 2 | 1 | 0 | 0.021
c-c-p-024401 | mp-1071623 | Cu32Sn32Au32O | -298.425 |  |  | 1.40427 | [12 empty] | 2 | 0 | 1 | 0.125
c-c-p-024402 | mp-1206267 | Sc18Co3Te6O | -155.289 |  |  | -3.43473 | [12 empty] | 1 | 1 | 1 | 0.225
c-c-p-024403 | mp-1017553 | Cd18Co54N18O | -478.877 |  |  | 0.530504 | [12 empty] | 1 | 0 | 0 | 0.25
c-c-p-024404 | mp-2802 | Hf24Ru24O | -456.312 |  |  | 1.19846 | [12 empty] | 1 | 1 | 0 | 0.25
c-c-p-024405 | mp-1227997 | Al9Si27W18O | -392.954 |  |  | -0.696013 | [12 empty] | 0 | 0 | 1 | 0.252
c-c-p-024406 | mp-28278 | Na32Ge16Se48O | -326.255 |  |  | 1.46196 | [12 empty] | 1 | 1 | -2 | 0.21
c-c-p-024407 | mp-754850 | Na27Ti27S54O | -552.569 |  |  | -0.673891 | [12 empty] | 1 | 0 | 2 | 0.162
c-c-p-024408 | mp-1220110 | Ni4Mo24Se32O | -387.713 |  |  | -0.944214 | [12 empty] | 1 | 0 | 1 | 0.094
c-c-p-024409 | mp-1103034 | Sc32Co32Si32O | -619.707 |  |  | -0.696859 | [12 empty] | 1 | 0 | 1 | 0.159
c-c-p-024410 | mp-30798 | Nb64Zn128O | -677.133 |  |  | -1.99025 | [12 empty] | 2 | 2 | 1 | 0.047
c-c-p-024411 | mp-9835 | Co12Sb24O | -171.024 |  |  | 1.45783 | [12 empty] | 2 | 1 | 1 | 0.149
c-c-p-024412 | mp-1186766 | Ta40Mo20Ir20O | -823.221 |  |  | -1.5437 | [12 empty] | 2 | 2 | 1 | 0.025
c-c-p-024413 | mp-10312 | Hf32V32Ge32O | -734.139 |  |  | -1.20436 | [12 empty] | 1 | 1 | 1 | 0.032
c-c-p-024414 | mp-20291 | Y8Pb24O | -131.251 |  |  | -0.338862 | [12 empty] | 1 | 1 | 0 | 0.125
c-c-p-024415 | mp-1357 | P24Rh8O | -190.935 |  |  | 0.379197 | [12 empty] | 1 | 0 | 0 | 0.072
c-c-p-024416 | mp-571609 | Hf36Ga36Pt36O | -710.16 |  |  | -2.71358 | [12 empty] | 2 | 1 | 1 | 0.075
c-c-p-024417 | mp-1208221 | Ti30Te48O | -401.007 |  |  | -0.149588 | [12 empty] | 1 | 1 | -2 | 0.054
c-c-p-024418 | mp-1009733 | Ca24Si12O | -112.019 |  |  | -2.00155 | [12 empty] | 2 | 1 | 0 | 0.042
c-c-p-024419 | mp-1208590 | Ta9In9Se18O | -200.647 |  |  | -3.05409 | [12 empty] | 1 | 0 | 1 | 0.238
c-c-p-024420 | mp-30846 | Sn24Pt16O | -186.473 |  |  | 1.65291 | [12 empty] | 1 | 0 | 1 | 0.173
c-c-p-024421 | mp-636328 | Ti24Pd72O | -546.674 |  |  | -1.88709 | [12 empty] | 1 | 1 | 0 | 0.125
c-c-p-024422 | mvc-16790 | Y16Ti32S64O | -740.672 |  |  | -1.47135 | [12 empty] | 2 | 2 | 1 | 0.032
c-c-p-024423 | mp-1192251 | Hf42As24O | -535.115 |  |  | -1.42998 | [12 empty] | 1 | 1 | 2 | 0.463
c-c-p-024424 | mp-30424 | Zn24Au8O | -44.8351 |  |  | 0.603915 | [12 empty] | 1 | 0 | 0 | 0.225
c-c-p-024425 | mp-1217048 | Ti32N20O | -444.882 |  |  | 1.97915 | [12 empty] | 1 | 0 | 1 | 0.375
c-c-p-024426 | mp-1216351 | V12Ga12Ni72O | -483.054 |  |  | 0.339818 | [12 empty] | 1 | 0 | 0 | 0.25
c-c-p-024427 | mp-1100795 | Zr16Cl48O | -311.073 |  |  | -2.16751 | [12 empty] | 2 | 1 | 2 | 0.111
c-c-p-024428 | mp-28266 | P48Pd24O | -373.929 |  |  | 0.51341 | [12 empty] | 1 | 1 | 2 | 0.045
c-c-p-024429 | mp-4909 | V32Ni16S64O | -670.399 |  |  | 2.11839 | [12 empty] | 2 | 1 | 1 | 0.02
c-c-p-024430 | mp-2263 | Sc16Ir32O | -371.956 |  |  | 1.48825 | [12 empty] | 1 | 0 | 0 | 0.062
c-c-p-024431 | mp-1025557 | Co18Mo18P36O | -509.152 |  |  | 0.654357 | [12 empty] | 2 | 1 | 2 | 0.094
c-c-p-024432 | mp-1206129 | Rb8As16Ru16O | -231.599 |  |  | 2.24904 | [12 empty] | 0 | 0 | 1 | 0.079
c-c-p-024433 | mp-1184764 | K36O | -36.3404 |  |  | -0.319051 | [12 empty] | 2 | -1 | 2 | 0.028
c-c-p-024434 | mp-569360 | Hg24O | -7.30721 |  |  | 2.7951 | [12 empty] | 1 | 0 | -1 | 0.018
c-c-p-024435 | mp-3 | Cs8O | -11.7392 |  |  | -0.908902 | [12 empty] | 1 | 1 | 0 | 0.125
c-c-p-024436 | mp-607450 | In48Ru16O | -236.827 |  |  | -0.496507 | [12 empty] | 1 | 1 | 0 | 0.202
c-c-p-024437 | mp-20555 | Na8Pb24O | -93.32 |  |  | 1.50297 | [12 empty] | 1 | 0 | 0 | 0.25
c-c-p-024438 | mp-11113 | Ti24Te24As24O | -387.175 |  |  | -0.757872 | [12 empty] | 1 | 2 | 1 | 0
c-c-p-024439 | mp-1017983 | Ti12Mo36O | -444.457 |  |  | -1.99295 | [12 empty] | 2 | 1 | 0 | 0.125
c-c-p-024440 | mp-1213645 | Cs12Sr12Cl36O | -224.168 |  |  | 3.13969 | [12 empty] | 2 | 1 | 0 | 0.099
c-c-p-024441 | mp-1220645 | Nb27Au9O | -279.633 |  |  | 2.18878 | [12 empty] | 0 | 0 | 1 | 0.125
c-c-p-024442 | mp-1007691 | Hf36Pt36O | -592.354 |  |  | -2.64648 | [12 empty] | 0 | 2 | 1 | 0.078
c-c-p-024443 | mp-8282 | Ti48N24O | -603.886 |  |  | -0.755297 | [12 empty] | 1 | 1 | 0 | 0.101
c-c-p-024444 | mp-1102364 | As24Rh48O | -436.482 |  |  | 2.37131 | [12 empty] | 2 | 1 | 2 | 0.222
c-c-p-024445 | mp-30876 | Zr30Sn10O | -280.323 |  |  | -2.60829 | [12 empty] | 2 | 2 | 1 | 0.025
c-c-p-024446 | mp-2732 | P24Rh48O | -477.015 |  |  | 1.191 | [12 empty] | 1 | 1 | 0 | 0.125
c-c-p-024447 | mp-978531 | Sc24Pb8O | -167.996 |  |  | -3.52986 | [12 empty] | 1 | 0 | 1 | 0.375
c-c-p-024448 | mp-1018148 | Sc16Au32O | -213.577 |  |  | 0.468865 | [12 empty] | 1 | 1 | 1 | 0.125
c-c-p-024449 | mp-1072645 | Si48Os24O | -516.13 |  |  | 0.0673577 | [12 empty] | 2 | 1 | -2 | 0.054
c-c-p-024450 | mp-1007730 | Hf16Al48O | -333.503 |  |  | -1.38944 | [12 empty] | 1 | 1 | 0 | 0.125
c-c-p-024451 | mp-1077814 | Cs16S8O | -64.6487 |  |  | 1.06871 | [12 empty] | 1 | 0 | 1 | 0.125
c-c-p-024452 | mp-1220401 | Nb48Pd12O | -496.487 |  |  | -1.87531 | [12 empty] | 0 | 1 | 1 | 0.147
c-c-p-024453 | mp-1215180 | Zr16Ti16N32O | -596.75 |  |  | -0.49549 | [12 empty] | 1 | 1 | 0 | 0.25
c-c-p-024454 | mp-1077098 | Hg24O | -7.46635 |  |  | 3.90519 | [12 empty] | 1 | 2 | -2 | 0.071
c-c-p-024455 | mp-9122 | Ca24P72O | -455.759 |  |  | -0.257697 | [12 empty] | 0 | 2 | -1 | 0.15
c-c-p-024456 | mp-11675 | Nb12Te24O | -194.667 |  |  | 1.24381 | [12 empty] | 0 | 1 | 0 | 0.25
c-c-p-024457 | mp-982370 | Na24O | -32.3002 |  |  | -0.431011 | [12 empty] | 2 | 1 | 0 | 0.056
c-c-p-024458 | mp-1113496 | Cs24Sb8Cl48O | -256.88 |  |  | 3.08283 | [12 empty] | 2 | 1 | 1 | 0.062
c-c-p-024459 | mp-21352 | Na16In32Au16O | -146.882 |  |  | 0.6214 | [12 empty] | 2 | 1 | 1 | 0
c-c-p-024460 | mp-1211 | Sc20Cd20O | -133.224 |  |  | -3.05892 | [12 empty] | 2 | 2 | 1 | 0.05
c-c-p-024461 | mp-569044 | Bi12Te30Pb12O | -174.793 |  |  | 2.08709 | [12 empty] | 2 | 1 | 2 | 0.012
c-c-p-024462 | mp-21104 | Hf60Sn36O | -678.684 |  |  | -3.73665 | [12 empty] | 2 | 1 | 0 | 0.091
c-c-p-024463 | mp-5151 | Cd48Ge12S72O | -402.082 |  |  | 2.97227 | [12 empty] | 1 | 1 | 1 | 0.33
c-c-p-024464 | mp-684710 | Cu54S30O | -301.07 |  |  | 2.51904 | [12 empty] | 1 | 1 | -1 | 0.133
c-c-p-024465 | mp-434 | Sr20Au40O | -178.764 |  |  | 1.39693 | [12 empty] | 1 | 2 | 2 | 0.034
c-c-p-024466 | mp-30686 | Zr64Ga96O | -803.915 |  |  | -3.06463 | [12 empty] | 2 | 1 | 2 | 0.214
c-c-p-024467 | mp-27814 | C2S28O | -126.321 |  |  | 1.4733 | [12 empty] | 1 | 0 | 1 | 0.125
c-c-p-024468 | mp-1207717 | Y100Sb20Pd40O | -966.145 |  |  | -1.45592 | [12 empty] | 2 | 1 | 2 | 0.023
c-c-p-024469 | mp-31150 | Sr32Bi48O | -260.732 |  |  | -1.54904 | [12 empty] | 0 | 1 | 1 | 0.198
c-c-p-024470 | mp-1212011 | In16Sb16Se48O | -267.002 |  |  | 0.148479 | [12 empty] | 0 | 2 | 1 | 0.111
c-c-p-024471 | mp-1936 | Ta48As48O | -755.901 |  |  | -1.00897 | [12 empty] | 2 | 1 | 2 | 0.056
c-c-p-024472 | mp-1297 | Tl18Pd26O | -159.35 |  |  | 2.23113 | [12 empty] | 1 | 0 | 0 | 0.359
c-c-p-024473 | mp-989611 | Y16Re16N48O | -702.043 |  |  | 0.241691 | [12 empty] | 2 | 0 | -1 | 0.087
c-c-p-024474 | mp-1103293 | Zr24Si24Os24O | -600.149 |  |  | -1.88532 | [12 empty] | 0 | 1 | 2 | 0.027
c-c-p-024475 | mp-15624 | Sr48Sb24O | -213.882 |  |  | -2.57402 | [12 empty] | 2 | 1 | 2 | 0.062
c-c-p-024476 | mp-1882 | Ca8Cu40O | -145.645 |  |  | 0.609644 | [12 empty] | 1 | 0 | 0 | 0.417
c-c-p-024477 | mp-752947 | Na18Ti18S36O | -382.211 |  |  | -1.13254 | [12 empty] | 2 | 1 | 1 | 0.104
c-c-p-024478 | mp-1216661 | Ti24Zn24Cu48O | -332.185 |  |  | -1.23965 | [12 empty] | 2 | 1 | 1 | 0.042
c-c-p-024479 | mp-45 | Ca27O | -47.6091 |  |  | 0.766263 | [12 empty] | 1 | 1 | 1 | 0.167
c-c-p-024480 | mp-23193 | K16Cl16O | -107.354 |  |  | 4.76195 | [12 empty] | 1 | 1 | 0 | 0.125
c-c-p-024481 | mp-570896 | Tl32Pd16O | -140.851 |  |  | 1.53276 | [12 empty] | 1 | 1 | 2 | 0
c-c-p-024482 | mp-10155 | P24Ir12O | -235.437 |  |  | 0.598157 | [12 empty] | 2 | 1 | -1 | 0.127
c-c-p-024483 | mp-1070483 | Sr6Al12Ge12O | -108.318 |  |  | -0.323208 | [12 empty] | 2 | 1 | 2 | 0.09
c-c-p-024484 | mp-991676 | Nb6Cu18Te24O | -190.085 |  |  | 2.36414 | [12 empty] | 2 | 1 | 0 | 0.121
c-c-p-024485 | mp-29014 | P32S48O | -357.825 |  |  | 1.54177 | [12 empty] | 1 | 1 | 0 | 0.335
c-c-p-024486 | mp-554212 | Tl48Ni72S48O | -654.618 |  |  | 1.51258 | [12 empty] | 2 | 2 | 1 | 0.028
c-c-p-024487 | mp-1025448 | Y20Pt20O | -273.611 |  |  | -1.04857 | [12 empty] | 2 | 1 | 2 | 0.076
c-c-p-024488 | mp-1215371 | Zr32Cu8Ni8O | -314.512 |  |  | -2.46594 | [12 empty] | 1 | 0 | 1 | 0.022
c-c-p-024489 | mp-1095592 | Ti32Cr64O | -766.888 |  |  | -2.34507 | [12 empty] | 1 | 0 | 0 | 0.255
c-c-p-024490 | mp-2760 | Nb48C40O | -826.221 |  |  | 0.708761 | [12 empty] | 1 | 0 | -1 | 0.007
c-c-p-024491 | mp-1187196 | Ta48Ir16O | -669.318 |  |  | -1.4058 | [12 empty] | 2 | 1 | 1 | 0.062
c-c-p-024492 | mp-972187 | Zr24Si24Pt24O | -500.378 |  |  | -0.571023 | [12 empty] | 0 | 0 | 1 | 0
c-c-p-024493 | mp-656615 | Rb32O | -30.4364 |  |  | -0.262341 | [12 empty] | 1 | 1 | 2 | 0.063
c-c-p-024494 | mp-1186781 | Sr8Sn24O | -107.152 |  |  | 0.701267 | [12 empty] | 1 | 1 | 0 | 0.25
c-c-p-024495 | mp-30481 | Ca16Pt80O | -499.619 |  |  | 1.3403 | [12 empty] | 2 | 1 | 1 | 0.042
c-c-p-024496 | mp-29667 | Si64Ni96O | -855.042 |  |  | -0.489675 | [12 empty] | 0 | 1 | 0 | 0.135
c-c-p-024497 | mp-1076973 | Ti16Ge16Sb16O | -258.787 |  |  | -0.2331 | [12 empty] | 1 | 1 | 0 | 0.125
c-c-p-024498 | mp-2767 | Ti40Ga40O | -413.895 |  |  | -1.21794 | [12 empty] | 2 | 1 | 2 | 0.05
c-c-p-024499 | mp-627397 | In64Se32O | -271.942 |  |  | 0.798054 | [12 empty] | 0 | 1 | 1 | 0.239
c-c-p-024500 | mp-30343 | In16Ag48O | -142.465 |  |  | 1.12085 | [12 empty] | 1 | 1 | 0 | 0.125
c-c-p-024501 | mp-7931 | Sr30P30O | -247.038 |  |  | -1.24047 | [12 empty] | 2 | 1 | 2 | 0
c-c-p-024502 | mp-1078008 | Ca8Ni40H8O | -236.228 |  |  | -0.0886885 | [12 empty] | 0 | 1 | 0 | 0.418
c-c-p-024503 | mp-989695 | Cu96O | -294.246 |  |  | 1.26953 | [12 empty] | 2 | 2 | 1 | 0.031
c-c-p-024504 | mp-11108 | Sr24P72O | -446.1 |  |  | -2.24894 | [12 empty] | 2 | 0 | -1 | 0
c-c-p-024505 | mp-1215353 | Zr16Ge4Sb28O | -265.757 |  |  | -0.691702 | [12 empty] | 1 | 2 | 0 | 0.3
c-c-p-024506 | mp-867345 | Tc16Ir48O | -527.306 |  |  | 1.62534 | [12 empty] | 1 | 0 | 2 | 0.25
c-c-p-024507 | mp-18032 | Nb40Ga32O | -465.525 |  |  | -1.70178 | [12 empty] | 1 | 0 | 2 | 0.138
c-c-p-024508 | mp-1246717 | Ca36Mn24N48O | -705.467 |  |  | -2.67251 | [12 empty] | 1 | 1 | -1 | 0.132
c-c-p-024509 | mp-350 | Zr40Te32O | -444.977 |  |  | -0.53021 | [12 empty] | 1 | 0 | 1 | 0.5
c-c-p-024510 | mp-1187512 | Ti8Au24O | -126.529 |  |  | -0.311517 | [12 empty] | 0 | 0 | 1 | 0.125
c-c-p-024511 | mp-571053 | Al40Mo8O | -222.054 |  |  | -0.94097 | [12 empty] | 1 | 0 | 1 | 0.21
c-c-p-024512 | mp-11438 | Sc8Ga48Fe48O | -534.205 |  |  | 0.589918 | [12 empty] | 1 | 1 | 2 | 0.018
c-c-p-024513 | mp-10910 | Al64Ru32O | -523.509 |  |  | -0.244668 | [12 empty] | 2 | 2 | 1 | 0.011
c-c-p-024514 | mp-675553 | Ag6Mo36S48O | -607.244 |  |  | 1.79676 | [12 empty] | 1 | 1 | 1 | 0.014
c-c-p-024515 | mp-1225186 | Fe36Si18O | -363.052 |  |  | -0.431893 | [12 empty] | 1 | 0 | 1 | 0
c-c-p-024516 | mp-1186231 | Nb16Ir48O | -537.275 |  |  | 0.227113 | [12 empty] | 2 | -1 | 2 | 0.061
c-c-p-024517 | mp-1103177 | Fe16Se32O | -230.38 |  |  | 2.16068 | [12 empty] | 1 | 1 | 0 | 0.063
c-c-p-024518 | mvc-13876 | Ti30N30O | -529.422 |  |  | 1.49556 | [12 empty] | 2 | 2 | 1 | 0.05
c-c-p-024519 | mp-1229092 | Ag18Au18O | -88.5852 |  |  | 2.37391 | [12 empty] | 1 | 0 | 1 | 0.25
c-c-p-024520 | mp-1229006 | Ag8Sn8Te16O | -97.6556 |  |  | 2.08443 | [12 empty] | 2 | 0 | 1 | 0.125
c-c-p-024521 | mp-3432 | Sc12Ni12Sb12O | -202.661 |  |  | -1.92467 | [12 empty] | 1 | 1 | 1 | 0.25
c-c-p-024522 | mp-2147 | Sr32Ge32O | -215.698 |  |  | -0.946047 | [12 empty] | 1 | 0 | 1 | 0
c-c-p-024523 | mp-10901 | Al24Pd16O | -182.793 |  |  | 0.414675 | [12 empty] | 0 | 0 | 1 | 0.079
c-c-p-024524 | mp-865077 | Na12Cd36O | -34.6727 |  |  | 0.500508 | [12 empty] | 1 | 1 | 1 | 0.042
c-c-p-024525 | mp-30828 | Sr48Pb24O | -171.43 |  |  | -1.86552 | [12 empty] | 0 | 1 | 2 | 0
c-c-p-024526 | mp-622209 | Al48Ni16O | -262.226 |  |  | -0.567856 | [12 empty] | 0 | 1 | 1 | 0.095
c-c-p-024527 | mp-1224803 | Fe32Ru32O | -487.54 |  |  | -0.553746 | [12 empty] | 1 | 0 | 1 | 0.208
c-c-p-024528 | mp-1224342 | Hf6Sc18Si48O | -431.554 |  |  | -0.725216 | [12 empty] | 2 | 1 | 2 | 0.084
c-c-p-024529 | mp-1209044 | Sc40Sb24O | -369.693 |  |  | -2.87369 | [12 empty] | 1 | 0 | 1 | 0.237
c-c-p-024530 | mp-999549 | W36N72O | -996.418 |  |  | -1.66974 | [12 empty] | 2 | 1 | 1 | 0.167
c-c-p-024531 | mp-29375 | Na60In20S60O | -473.712 |  |  | 0.808264 | [12 empty] | 2 | 2 | 1 | 0.078
c-c-p-024532 | mp-982370 | Na24O | -32.2988 |  |  | -0.594171 | [12 empty] | 2 | 1 | 0 | 0.056
c-c-p-024533 | mp-685022 | Te12Pb12O | -84.8908 |  |  | 1.55544 | [12 empty] | 1 | 1 | 1 | 0.041
c-c-p-024534 | mp-1078908 | Ca8Cd4P8O | -72.2375 |  |  | -0.506971 | [12 empty] | 0 | 0 | 1 | 0.492
c-c-p-024535 | mp-570832 | Sr8Pt40O | -240.75 |  |  | 1.34724 | [12 empty] | 1 | 0 | 2 | 0.083
c-c-p-024536 | mp-12628 | Rb12O | -15.6614 |  |  | -0.117492 | [12 empty] | 2 | 1 | 0 | 0.083
c-c-p-024537 | mp-1228500 | Al24Ni90Sb6O | -565.695 |  |  | -0.448511 | [12 empty] | 2 | 1 | 0 | 0.083
c-c-p-024538 | mp-1101783 | Bi32Ir16O | -230.584 |  |  | 1.37732 | [12 empty] | 2 | 0 | -1 | 0.082
c-c-p-024539 | mp-1206638 | Ni12Sn24Au12O | -183.374 |  |  | 1.14457 | [12 empty] | 2 | 0 | 1 | 0.031
c-c-p-024540 | mp-11546 | Ti27Pd27O | -335.458 |  |  | -3.5136 | [12 empty] | 1 | 0 | 0 | 0.25
c-c-p-024541 | mp-1216325 | V36Ga36O | -383.398 |  |  | -0.869286 | [12 empty] | 2 | 1 | 1 | 0.139
c-c-p-024542 | mp-4628 | Zr16Si16Se16O | -304.796 |  |  | -0.93667 | [12 empty] | 1 | 1 | 1 | 0.032
c-c-p-024543 | mp-1451 | Nb24Ni72O | -575.282 |  |  | 0.0161655 | [12 empty] | 1 | 1 | 1 | 0.078
c-c-p-024544 | mp-1200988 | Hf42Cu60O | -587.056 |  |  | -3.48832 | [12 empty] | 2 | 0 | 1 | 0.07
c-c-p-024545 | mp-13666 | Ti8P16S48O | -355.144 |  |  | 1.98005 | [12 empty] | 2 | 1 | 2 | 0.162
c-c-p-024546 | mp-1217168 | Ti32Pd8O | -269.667 |  |  | -2.16288 | [12 empty] | 1 | 1 | 2 | 0.145
c-c-p-024547 | mp-600124 | Mn12Ni12Sb12O | -190.552 |  |  | 0.498987 | [12 empty] | 1 | 1 | 1 | 0.042
c-c-p-024548 | mp-1223503 | K50As40O | -252.93 |  |  | -0.440465 | [12 empty] | 2 | 1 | 2 | 0.007
c-c-p-024549 | mp-1104074 | Sr27Pt18O | -164.695 |  |  | -1.85336 | [12 empty] | 2 | 1 | 1 | 0.09
c-c-p-024550 | mp-1103607 | Bi16Pt16Se16O | -209.824 |  |  | 2.39834 | [12 empty] | 2 | 1 | 1 | 0.217
c-c-p-024551 | mp-607138 | Sc40Bi24O | -343.931 |  |  | -2.20545 | [12 empty] | 0 | 1 | 0 | 0.157
c-c-p-024552 | mp-1229092 | Ag27Au27O | -130.721 |  |  | 2.10956 | [12 empty] | 1 | 0 | -1 | 0.083
c-c-p-024553 | mp-669913 | Sr16Pb24O | -112.075 |  |  | -1.1763 | [12 empty] | 2 | 1 | 2 | 0.016
c-c-p-024554 | mp-1224803 | Fe32Ru32O | -488.213 |  |  | -0.614765 | [12 empty] | 2 | -1 | 2 | 0.125
c-c-p-024555 | mp-978531 | Sc48Pb16O | -341.127 |  |  | -3.59532 | [12 empty] | 1 | 1 | 1 | 0.062
c-c-p-024556 | mp-1184632 | Hf48Hg16O | -424.954 |  |  | -3.15232 | [12 empty] | 2 | 0 | 1 | 0.062
c-c-p-024557 | mp-30572 | Hf40Ga20O | -435.281 |  |  | -2.95632 | [12 empty] | 2 | 2 | 1 | 0.011
c-c-p-024558 | mp-1007692 | Hf32Pd32O | -472.65 |  |  | -1.60911 | [12 empty] | 1 | 1 | 1 | 0
c-c-p-024559 | mp-1103252 | Zn24Pd48O | -259.622 |  |  | 1.63643 | [12 empty] | 1 | 0 | 2 | 0.027
c-c-p-024560 | mp-8939 | Si36W18O | -406.117 |  |  | -0.0408476 | [12 empty] | 2 | 1 | 1 | 0.252
c-c-p-024561 | mp-1078638 | Ca48O | -79.3304 |  |  | -3.12738 | [12 empty] | 2 | 1 | 1 | 0.046
c-c-p-024562 | mp-1203353 | Sr40Pb32O | -185.714 |  |  | -0.524127 | [12 empty] | 1 | 1 | 1 | 0.046
c-c-p-024563 | mp-864647 | Hf64N32O | -945.907 |  |  | 1.0244 | [12 empty] | 2 | 1 | 2 | 0.04
c-c-p-024564 | mp-1072645 | Si48Os24O | -489.739 |  |  | -1.84209 | [12 empty] | 2 | 0 | -1 | 0.088
c-c-p-024565 | mp-7092 | Ti48Si48O | -642.674 |  |  | -0.349469 | [12 empty] | 0 | 0 | 1 | 0.11
c-c-p-024566 | mp-173 | Mn16Al96O | -460.348 |  |  | -1.59544 | [12 empty] | 2 | 2 | 1 | 0.059
c-c-p-024567 | mp-11393 | Nb36Ga24O | -387.943 |  |  | -1.87924 | [12 empty] | 2 | 1 | 1 | 0.017
c-c-p-024568 | mp-949 | Co27Pt27O | -303.116 |  |  | 0.812641 | [12 empty] | 1 | 0 | 0 | 0.25
c-c-p-024569 | mp-27394 | Cs8Sn8Cl24O | -136.552 |  |  | 4.51543 | [12 empty] | 1 | 1 | 0 | 0.031
c-c-p-024570 | mp-22862 | Na16Cl16O | -107.502 |  |  | 4.64899 | [12 empty] | 1 | 1 | 0 | 0.125
c-c-p-024571 | mp-1393 | Sn32Au8O | -136.037 |  |  | 0.405662 | [12 empty] | 1 | 0 | 1 | 0.042
c-c-p-024572 | mp-675326 | Nb16Ir4Se40O | -347.051 |  |  | -1.3933 | [12 empty] | 2 | 1 | 0 | 0.071
c-c-p-024573 | mp-541844 | Ge60Ir48O | -635.479 |  |  | 0.917235 | [12 empty] | 2 | 1 | 2 | 0.024
c-c-p-024574 | mp-1025311 | Cd8As8Pt40O | -263.302 |  |  | 1.52047 | [12 empty] | 1 | 1 | 1 | 0.178
c-c-p-024575 | mp-14652 | Cs24P36O | -227.358 |  |  | 1.01177 | [12 empty] | 2 | 1 | 0 | 0.078
c-c-p-024576 | mp-632219 | Zr36H36O | -422.944 |  |  | -2.19248 | [12 empty] | 0 | 0 | 1 | 0.125
c-c-p-024577 | mp-987 | Zn24Cu24O | -97.92 |  |  | 0.83435 | [12 empty] | 1 | 1 | 1 | 0.083
c-c-p-024578 | mp-867897 | Sc16Ta16Ru32O | -565.438 |  |  | -1.52056 | [12 empty] | 2 | 1 | 1 | 0.062
c-c-p-024579 | mp-8159 | Tl9Cu36S27O | -228.354 |  |  | -6.69007 | [12 empty] | 0 | 0 | 1 | 0.225
c-c-p-024580 | mp-1173513 | Na16Sb16S32O | -233.111 |  |  | 1.60156 | [12 empty] | 0 | 0 | 1 | 0.006
c-c-p-024581 | mp-862257 | Sc24Zn12Au12O | -201.667 |  |  | -2.879 | [12 empty] | 2 | 1 | 0 | 0.042
c-c-p-024582 | mp-29154 | Hf48Co24P24O | -797.612 |  |  | -3.3516 | [12 empty] | 1 | 0 | 1 | 0.103
c-c-p-024583 | mp-1178763 | V18S36O | -330.041 |  |  | 0.49461 | [12 empty] | 2 | 2 | -1 | 0.087
c-c-p-024584 | mp-1196393 | Y72Sb24O | -566.375 |  |  | -4.64373 | [12 empty] | 2 | 1 | 1 | 0.16
c-c-p-024585 | mp-1025159 | Te24Rh18O | -199.923 |  |  | 1.146 | [12 empty] | 2 | 0 | 1 | 0.033
c-c-p-024586 | mp-8360 | Rb24Te24O | -123.956 |  |  | 1.36472 | [12 empty] | 1 | 0 | 2 | 0
c-c-p-024587 | mp-1184119 | Cu16Pd48O | -271.37 |  |  | 1.41843 | [12 empty] | 1 | 1 | 1 | 0.062
c-c-p-024588 | mp-1224598 | Ge24Mo54W18O | -855.994 |  |  | 0.67382 | [12 empty] | 1 | 0 | 2 | 0.292
c-c-p-024589 | mp-23209 | Sr8Cl16O | -88.0555 |  |  | 2.28395 | [12 empty] | 1 | 0 | 0 | 0.125
c-c-p-024590 | mp-1199934 | Ti48As16O | -443.559 |  |  | -3.26518 | [12 empty] | 1 | 0 | 1 | 0.106
c-c-p-024591 | mp-1077470 | Ca24Ni24Ge24O | -287.882 |  |  | -1.00178 | [12 empty] | 2 | 1 | 1 | 0.196
c-c-p-024592 | mp-1046 | Nb16Sn32O | -261.429 |  |  | -0.626686 | [12 empty] | 1 | 0 | 1 | 0.105
c-c-p-024593 | mp-542615 | Bi72Se96O | -595.13 |  |  | 1.8128 | [12 empty] | 2 | -1 | 2 | 0.067
c-c-p-024594 | mp-1186853 | Rb80O | -67.1291 |  |  | -0.049943 | [12 empty] | 2 | 1 | 1 | 0.025
c-c-p-024595 | mp-867137 | Sc12V12Ru24O | -383.439 |  |  | -0.875982 | [12 empty] | 1 | 1 | 1 | 0.125
c-c-p-024596 | mp-1215338 | Zr10Al50Cu70O | -499.292 |  |  | -1.62533 | [12 empty] | 1 | 2 | 2 | 0.058
c-c-p-024597 | mp-1187429 | Ti40Fe20Co20O | -583.602 |  |  | -0.68313 | [12 empty] | 2 | 2 | 1 | 0.025
c-c-p-024598 | mp-1189957 | Ta24Rh8S48O | -563.042 |  |  | -3.25121 | [12 empty] | 2 | -1 | 2 | 0.018
c-c-p-024599 | mp-1227014 | Cd32Ga32Se80O | -425.62 |  |  | 2.69011 | [12 empty] | 0 | 2 | 1 | 0.278
c-c-p-024600 | mp-974326 | Os24Ru72O | -843.295 |  |  | -0.09779 | [12 empty] | 2 | 0 | 1 | 0.333
c-c-p-024601 | mp-636614 | Y12Pb24O | -161.465 |  |  | -0.77657 | [12 empty] | 2 | 2 | 1 | 0.051
c-c-p-024602 | mp-540912 | As72Ir24O | -531.641 |  |  | 0.692822 | [12 empty] | 1 | 1 | 1 | 0.033
c-c-p-024603 | mp-7583 | Si16S32O | -231.631 |  |  | 1.41928 | [12 empty] | 1 | 1 | 0 | 0.009
c-c-p-024604 | mp-1224798 | Ga36Co18Ni18O | -307.466 |  |  | 1.03427 | [12 empty] | 1 | 0 | 1 | 0.124
c-c-p-024605 | mp-1205986 | Co96N32O | -840.877 |  |  | 1.33387 | [12 empty] | 1 | 0 | 1 | 0.125
c-c-p-024606 | mp-11073 | Ti12In12Rh8O | -174.327 |  |  | -1.7291 | [12 empty] | 2 | 1 | 1 | 0.073
c-c-p-024607 | mp-1183643 | Cd8Au24O | -70.059 |  |  | 2.0436 | [12 empty] | 1 | 0 | 1 | 0.375
c-c-p-024608 | mp-1080459 | Ge16Te16O | -115.118 |  |  | 0.837302 | [12 empty] | 1 | 0 | 1 | 0.25
c-c-p-024609 | mp-1029269 | Zn40Mo20N60O | -692.415 |  |  | 0.470874 | [12 empty] | 2 | 2 | 1 | 0.128
c-c-p-024610 | mp-23026 | Cs8Au8Cl24O | -109.871 |  |  | 5.78777 | [12 empty] | 1 | 0 | 0 | 0.25
c-c-p-024611 | mp-1223860 | Ir24Ru24O | -383.843 |  |  | 0.709407 | [12 empty] | 1 | 0 | 1 | 0.25
c-c-p-024612 | mvc-11417 | Ca12Cr48S96O | -897.76 |  |  | 1.58664 | [12 empty] | 1 | 0 | -1 | 0.132
c-c-p-024613 | mp-8126 | Y16Cu16Si16O | -243.34 |  |  | -1.9341 | [12 empty] | 1 | 0 | 0 | 0.167
c-c-p-024614 | mp-1101628 | K6Nb6Cl36O | -191.842 |  |  | 4.28278 | [12 empty] | 1 | 2 | 1 | 0.312
c-c-p-024615 | mp-27166 | Hf36Ni84O | -761.729 |  |  | -1.84432 | [12 empty] | 0 | 2 | 1 | 0.154
c-c-p-024616 | mp-1219928 | Pd18Pt18Au18O | -219.047 |  |  | 1.43014 | [12 empty] | 1 | 0 | 0 | 0.167
c-c-p-024617 | mp-866186 | Ti48Zn16O | -356.685 |  |  | -2.75671 | [12 empty] | 1 | 1 | 0 | 0.125
c-c-p-024618 | mp-973676 | Hg12S12O | -50.3035 |  |  | 1.86051 | [12 empty] | 2 | 1 | 1 | 0.083
c-c-p-024619 | mp-3464 | Fe16Si16Ru32O | -473.526 |  |  | -0.244021 | [12 empty] | 1 | 1 | 0 | 0.125
c-c-p-024620 | mp-23152 | Bi36O | -126.552 |  |  | 1.04952 | [12 empty] | 2 | 1 | 0 | 0.056
c-c-p-024621 | mp-1187427 | Ti32Fe16Os16O | -538.166 |  |  | -1.37832 | [12 empty] | 2 | 1 | 1 | 0.062
c-c-p-024622 | mp-9071 | Na96Ti12As48O | -482.777 |  |  | -2.65564 | [12 empty] | 2 | 1 | 0 | 0.016
c-c-p-024623 | mp-865166 | Hf16Pd80O | -563.532 |  |  | 0.241509 | [12 empty] | 1 | 1 | 1 | 0.25
c-c-p-024624 | mp-1018125 | Ti64Re32O | -834.723 |  |  | -1.40485 | [12 empty] | 2 | -1 | 2 | 0.05
c-c-p-024625 | mp-616255 | In16Sn24S56O | -367.399 |  |  | 0.174959 | [12 empty] | 2 | 1 | 1 | 0.125
c-c-p-024626 | mp-1223733 | K24Sn8Sb24O | -162.109 |  |  | 0.399249 | [12 empty] | 1 | 0 | 1 | 0.44
c-c-p-024627 | mp-32780 | Au40Cl40O | -195.3 |  |  | 2.79243 | [12 empty] | 2 | 1 | 2 | 0.034
c-c-p-024628 | mp-1206893 | Sc36Te12Ir6O | -329.049 |  |  | -2.32013 | [12 empty] | 1 | 0 | 1 | 0.321
c-c-p-024629 | mp-5589 | Sr9Mn18P18O | -269.715 |  |  | -1.68602 | [12 empty] | 0 | 0 | 1 | 0.147
c-c-p-024630 | mp-1079508 | Y20In10Cu20O | -222.681 |  |  | -0.686423 | [12 empty] | 2 | 2 | 1 | 0.07
c-c-p-024631 | mp-1652 | Zn32Pd32O | -196.352 |  |  | 1.81419 | [12 empty] | 2 | 2 | 1 | 0.062
c-c-p-024632 | mp-1071127 | Ca24Ge12Pd36O | -306.987 |  |  | -1.71937 | [12 empty] | 0 | 0 | 1 | 0.148
c-c-p-024633 | mp-769218 | Ni6P12S36O | -239.99 |  |  | 1.67587 | [12 empty] | 0 | 2 | 1 | 0.107
c-c-p-024634 | mp-1193423 | Nb32Si56Ni32O | -788.859 |  |  | 0.253425 | [12 empty] | 1 | 1 | 2 | 0.122
c-c-p-024635 | mp-399 | Te32Pt16O | -190.776 |  |  | 1.65891 | [12 empty] | 2 | 2 | 1 | 0.125
c-c-p-024636 | mp-684560 | Mo24Cl96O | -480.659 |  |  | 3.43316 | [12 empty] | 2 | 1 | -1 | 0.171
c-c-p-024637 | mp-10223 | Na32Pd16S32O | -284.022 |  |  | 1.30985 | [12 empty] | 2 | 1 | 0 | 0.066
c-c-p-024638 | mp-1220598 | Nb30In5Se40O | -472.025 |  |  | -1.32854 | [12 empty] | 2 | 2 | 1 | 0.05
c-c-p-024639 | mp-22956 | K8Pd4Cl16O | -95.6652 |  |  | 3.10167 | [12 empty] | 2 | 1 | 1 | 0.067
c-c-p-024640 | mp-510209 | Sc50Pb30O | -404.347 |  |  | -3.77129 | [12 empty] | 2 | 1 | 2 | 0
c-c-p-024641 | mp-680576 | Ti72Se36O | -690.966 |  |  | -3.04187 | [12 empty] | 0 | 1 | 1 | 0.217
c-c-p-024642 | mp-2637 | Y16Se16O | -202.01 |  |  | 2.19988 | [12 empty] | 1 | 1 | 0 | 0.125
c-c-p-024643 | mp-2081 | Tl64Te64O | -333.236 |  |  | 1.3381 | [12 empty] | 1 | 0 | 2 | 0.02
c-c-p-024644 | mp-1226340 | Cr24Sb12As12O | -287.282 |  |  | 0.948671 | [12 empty] | 2 | 1 | 0 | 0.278
c-c-p-024645 | mp-2685 | Hg24Pd24O | -112.251 |  |  | 2.50169 | [12 empty] | 1 | 1 | 1 | 0.083
c-c-p-024646 | mp-1100408 | Ta16Sn16Rh16O | -351.577 |  |  | -2.87944 | [12 empty] | 1 | 0 | 0 | 0.125
c-c-p-024647 | mp-4404 | Sr8As16Ru16O | -236.074 |  |  | -0.685639 | [12 empty] | 1 | 0 | 0 | 0.25
c-c-p-024648 | mp-571640 | Ge72Pt48O | -593.804 |  |  | 0.733221 | [12 empty] | 1 | 2 | 2 | 0.113
c-c-p-024649 | mp-20952 | Ti12Ni12Sb12O | -203.204 |  |  | 1.69119 | [12 empty] | 1 | 1 | 1 | 0.042
c-c-p-024650 | mp-989695 | Cu72O | -221.726 |  |  | 1.14186 | [12 empty] | 2 | 1 | 0 | 0.056
c-c-p-024651 | mp-567345 | Nb27Rh27O | -439.203 |  |  | -2.00785 | [12 empty] | 1 | 0 | -2 | 0.151
c-c-p-024652 | mp-569175 | Zr8Cl32O | -190.985 |  |  | 2.91712 | [12 empty] | 2 | 1 | -1 | 0.041
c-c-p-024653 | mp-8843 | Sr16Si16Pd16O | -209.152 |  |  | -0.218263 | [12 empty] | 2 | 1 | 1 | 0.178
c-c-p-024654 | mp-1023940 | Mo24Se48O | -428.227 |  |  | 1.38119 | [12 empty] | 2 | -1 | 2 | 0.25
c-c-p-024655 | mp-505528 | Nb72P24O | -832.183 |  |  | -0.304097 | [12 empty] | 2 | 1 | 1 | 0.167
c-c-p-024656 | mp-1187511 | Ti20Re40Mo20O | -808.582 |  |  | -1.42365 | [12 empty] | 2 | 2 | 1 | 0.025
c-c-p-024657 | mp-991296 | Mn12Ni24Ge12O | -259.371 |  |  | 1.23957 | [12 empty] | 1 | 1 | 1 | 0.125
c-c-p-024658 | mp-865144 | Cd24Au72O | -206.698 |  |  | 2.68578 | [12 empty] | 2 | 0 | 1 | 0.167
c-c-p-024659 | mp-1105633 | Y36Ni12O | -278.891 |  |  | -2.46907 | [12 empty] | 1 | 2 | 1 | 0.108
c-c-p-024660 | mp-20952 | Ti12Ni12Sb12O | -208.928 |  |  | 2.08415 | [12 empty] | 1 | 1 | 1 | 0.167
c-c-p-024661 | mp-7818 | Pd64Se16O | -352.771 |  |  | 1.74402 | [12 empty] | 1 | 0 | 0 | 0.064
c-c-p-024662 | mp-1215274 | Zr24Au24O | -268.322 |  |  | -2.64976 | [12 empty] | 2 | 1 | 0 | 0.083
c-c-p-024663 | mp-20581 | Ca24In8O | -66.8761 |  |  | -2.57839 | [12 empty] | 1 | 1 | 0 | 0.125
c-c-p-024664 | mp-1183040 | Zr24Se24O | -317.991 |  |  | -2.37459 | [12 empty] | 1 | 1 | 0 | 0.25
c-c-p-024665 | mp-191 | Y24Rh24O | -337.479 |  |  | -1.79137 | [12 empty] | 1 | 1 | 0 | 0.25
c-c-p-024666 | mp-539 | Ga32S48O | -315.022 |  |  | 2.86192 | [12 empty] | 1 | 1 | 2 | 0.208
c-c-p-024667 | mp-569151 | Mn24Ga24Pt24O | -385.584 |  |  | -0.140559 | [12 empty] | 2 | 1 | 1 | 0.014
c-c-p-024668 | mp-542339 | Cs9In27O | -71.7171 |  |  | 0.0658485 | [12 empty] | 2 | 1 | 1 | 0.24
c-c-p-024669 | mp-1220323 | Nb48Tc48O | -907.339 |  |  | -1.9627 | [12 empty] | 1 | 1 | 2 | 0.062
c-c-p-024670 | mp-10032 | Ge24Os12O | -217.8 |  |  | 0.219284 | [12 empty] | 1 | 1 | -2 | 0.043
c-c-p-024671 | mp-1207855 | V40Te64O | -525.884 |  |  | -1.15906 | [12 empty] | 1 | 2 | 1 | 0.031
c-c-p-024672 | mp-11521 | Sc24Ni24O | -278.612 |  |  | 0.164581 | [12 empty] | 1 | 1 | 0 | 0.25
c-c-p-024673 | mp-11578 | V18Zn54O | -175.244 |  |  | -1.71519 | [12 empty] | 1 | 0 | 0 | 0.25
c-c-p-024674 | mp-2187 | Ti16Sb16O | -187.646 |  |  | 0.653919 | [12 empty] | 0 | 0 | 1 | 0.125
c-c-p-024675 | mp-2469 | Cd16S16O | -88.1193 |  |  | 1.85323 | [12 empty] | 2 | 1 | 1 | 0.062
c-c-p-024676 | mp-9897 | Te12As8O | -71.0979 |  |  | 1.12884 | [12 empty] | 1 | 0 | 1 | 0.5
c-c-p-024677 | mp-1103044 | Sn64Rh32O | -459.859 |  |  | 1.27831 | [12 empty] | 1 | 1 | 0 | 0.141
c-c-p-024678 | mp-1786 | Ti72Au24O | -588.457 |  |  | -1.76101 | [12 empty] | 1 | 1 | 1 | 0.042
c-c-p-024679 | mp-568115 | Zr40Si24O | -477.532 |  |  | -1.16591 | [12 empty] | 1 | 0 | 2 | 0.089
c-c-p-024680 | mp-1077723 | Zr48O | -368.651 |  |  | -2.94614 | [12 empty] | 1 | 0 | 1 | 0
c-c-p-024681 | mp-1102364 | As24Rh48O | -436.009 |  |  | 1.23078 | [12 empty] | 2 | 1 | 2 | 0.041
c-c-p-024682 | mp-2211 | V48Pt16O | -488.306 |  |  | -2.2979 | [12 empty] | 2 | 1 | 1 | 0.031
c-c-p-024683 | mp-865048 | Ti12Zn12Ir24O | -312.148 |  |  | -0.310782 | [12 empty] | 1 | 1 | 1 | 0.125
c-c-p-024684 | mp-28178 | Na8Nb8Cl48O | -248.255 |  |  | -1.24014 | [12 empty] | 0 | 1 | 0 | 0.087
c-c-p-024685 | mp-1077045 | Ti32H16O | -289.203 |  |  | -2.71695 | [12 empty] | 1 | 0 | 0 | 0.125
c-c-p-024686 | mp-1224390 | Hf4Au36O | -136.341 |  |  | 2.77637 | [12 empty] | 1 | 1 | 0 | 0.249
c-c-p-024687 | mp-20717 | Cr64As64O | -830.307 |  |  | -0.0934542 | [12 empty] | 2 | 2 | 1 | 0.043
c-c-p-024688 | mp-1936 | Ta32As32O | -512.634 |  |  | -2.28656 | [12 empty] | 1 | 1 | 1 | 0.042
c-c-p-024689 | mp-449 | Fe40Si24O | -427.391 |  |  | -0.023009 | [12 empty] | 2 | -1 | 2 | 0.049
c-c-p-024690 | mp-568398 | Ca8Bi8Au8O | -81.0927 |  |  | 2.03823 | [12 empty] | 1 | 0 | 0 | 0.125
c-c-p-024691 | mp-12772 | Hf48Al24O | -528.39 |  |  | -2.55914 | [12 empty] | 2 | 1 | 0 | 0.008
c-c-p-024692 | mp-1094254 | Zr60Sn12O | -516.915 |  |  | -0.985603 | [12 empty] | 2 | 1 | 0 | 0.059
c-c-p-024693 | mp-8046 | Ta32N40O | -729.071 |  |  | -2.04324 | [12 empty] | 1 | 1 | 2 | 0.25
c-c-p-024694 | mp-1077045 | Ti32H16O | -289.821 |  |  | -1.18905 | [12 empty] | 1 | 0 | 0 | 0.125
c-c-p-024695 | mp-30019 | Zr8Cu16Te24O | -205.441 |  |  | 2.44678 | [12 empty] | 0 | 2 | 1 | 0.198
c-c-p-024696 | mp-1341 | Te24Rh36O | -311.916 |  |  | 2.38388 | [12 empty] | 1 | 1 | 1 | 0.109
c-c-p-024697 | mp-22009 | Pb16Se16O | -127.067 |  |  | 2.33914 | [12 empty] | 0 | 0 | 1 | 0
c-c-p-024698 | mp-17473 | Na32Al32As48O | -396.268 |  |  | 0.645142 | [12 empty] | 1 | 1 | 1 | 0.324
c-c-p-024699 | mp-567750 | Sc16Ru32O | -371.507 |  |  | -0.404286 | [12 empty] | 1 | 0 | 0 | 0.086
c-c-p-024700 | mp-9921 | Zr16S48O | -381.493 |  |  | 2.95521 | [12 empty] | 1 | 1 | 1 | 0.25
c-c-p-024701 | mp-9938 | Hf24Si12O | -305.482 |  |  | -3.62835 | [12 empty] | 1 | 1 | 1 | 0.073
c-c-p-024702 | mp-30183 | Zr16Al80Ni32O | -611.508 |  |  | -1.72644 | [12 empty] | 1 | 1 | 2 | 0.171
c-c-p-024703 | mp-1181961 | Cr40S64O | -636.926 |  |  | 0.153358 | [12 empty] | 1 | 1 | -1 | 0.202
c-c-p-024704 | mp-1018054 | Hf12Pt36O | -349.581 |  |  | 1.15279 | [12 empty] | 2 | 1 | 0 | 0.083
c-c-p-024705 | mp-1193756 | Te28Ir4Cl28O | -185.265 |  |  | 1.57968 | [12 empty] | 0 | 1 | -1 | 0.088
c-c-p-024706 | mp-571342 | Ti48Ga96O | -606.394 |  |  | 0.168502 | [12 empty] | 1 | 0 | 2 | 0.088
c-c-p-024707 | mp-570197 | Bi36Pd18O | -219.717 |  |  | 1.5199 | [12 empty] | 1 | 0 | 0 | 0.25
c-c-p-024708 | mp-568746 | Bi32Pd16O | -192.985 |  |  | 1.35907 | [12 empty] | 1 | 2 | -1 | 0.066
c-c-p-024709 | mp-972981 | K16O | -20.2243 |  |  | -0.327112 | [12 empty] | 1 | 0 | 0 | 0.25
c-c-p-024710 | mp-1397 | Rb32Te16O | -120.204 |  |  | 1.39188 | [12 empty] | 0 | 1 | 1 | 0.12
c-c-p-024711 | mp-820 | Hg24Se24O | -80.6093 |  |  | 1.47332 | [12 empty] | 2 | 1 | 0 | 0.042
c-c-p-024712 | mp-30418 | Sn12Au60O | -202.409 |  |  | 2.57876 | [12 empty] | 2 | 1 | 1 | 0.135
c-c-p-024713 | mp-1095683 | Nb36Ir36O | -642.162 |  |  | -2.36694 | [12 empty] | 0 | 1 | 0 | 0.393
c-c-p-024714 | mp-15668 | Na16Se16O | -99.8465 |  |  | 1.09007 | [12 empty] | 1 | 0 | 1 | 0.458
c-c-p-024715 | mp-1080467 | K4Cd16P12O | -68.1113 |  |  | -2.10072 | [12 empty] | 1 | 0 | -2 | 0.5
c-c-p-024716 | mp-1096832 | Al24Zn6S42O | -305.476 |  |  | 1.49605 | [12 empty] | 2 | 1 | 1 | 0.202
c-c-p-024717 | mp-1019576 | Ca32Si8N32O | -413.142 |  |  | 0.186845 | [12 empty] | 0 | 0 | 1 | 0.203
c-c-p-024718 | mp-1628 | Te32Rh32O | -314.426 |  |  | 1.59429 | [12 empty] | 1 | 0 | 1 | 0.229
c-c-p-024719 | mp-672706 | Sb16Se24O | -142.663 |  |  | 0.553311 | [12 empty] | 1 | 1 | 1 | 0.409
c-c-p-024720 | mp-1186964 | Sc36Bi12O | -261.314 |  |  | -3.80162 | [12 empty] | 2 | 0 | 1 | 0
c-c-p-024721 | mp-1186100 | Na8Ag24O | -66.3002 |  |  | 1.12974 | [12 empty] | 1 | 0 | 0 | 0.25
c-c-p-024722 | mp-1184558 | Hf48Sn16O | -511.121 |  |  | -3.23024 | [12 empty] | 1 | 1 | 0 | 0.125
c-c-p-024723 | mp-19 | Te48O | -139.781 |  |  | 1.99213 | [12 empty] | 1 | 1 | 1 | 0.099
c-c-p-024724 | mp-1183694 | Cs8O | -12.1995 |  |  | -0.653042 | [12 empty] | 1 | 1 | 0 | 0.25
c-c-p-024725 | mp-1215634 | Zr48Te72O | -694.825 |  |  | 0.765837 | [12 empty] | 0 | 0 | 1 | 0.039
c-c-p-024726 | mp-1094248 | Y8Sn24O | -142.14 |  |  | -0.930236 | [12 empty] | 1 | 0 | 1 | 0.125
c-c-p-024727 | mp-4899 | Ga12Ag12Te24O | -138.218 |  |  | 1.54948 | [12 empty] | 2 | 1 | 1 | 0.06
c-c-p-024728 | mp-84 | Sn48O | -164.51 |  |  | 0.105693 | [12 empty] | 0 | 0 | 1 | 0.125
c-c-p-024729 | mp-560025 | Ag64S32O | -267.018 |  |  | 3.3612 | [12 empty] | 2 | 1 | 2 | 0.126
c-c-p-024730 | mp-20034 | Ca18Pb18O | -104.827 |  |  | -0.428771 | [12 empty] | 2 | 0 | 1 | 0.125
c-c-p-024731 | mp-1008632 | V36C18O | -455.417 |  |  | -1.62467 | [12 empty] | 1 | 0 | 0 | 0.167
c-c-p-024732 | mp-30686 | Zr16Ga24O | -207.625 |  |  | -2.78557 | [12 empty] | 1 | 0 | 0 | 0.164
c-c-p-024733 | mp-1023934 | Mo9Se18O | -165.699 |  |  | 0.964762 | [12 empty] | 1 | 0 | 1 | 0.333
c-c-p-024734 | mp-1206157 | Cu28Si8O | -130.912 |  |  | 0.762562 | [12 empty] | 0 | 0 | 1 | 0.261
c-c-p-024735 | mp-861908 | Ta24Ti24Ru48O | -863.772 |  |  | -0.552782 | [12 empty] | 2 | 1 | 0 | 0.042
c-c-p-024736 | mp-1087486 | Pb32S32O | -254.96 |  |  | 1.80504 | [12 empty] | 1 | 1 | 2 | 0
c-c-p-024737 | mp-1080204 | Mn48N64O | -892.514 |  |  | 0.18825 | [12 empty] | 2 | 1 | 2 | 0.213
c-c-p-024738 | mp-1185099 | K8Hg24O | -15.5881 |  |  | 0.922881 | [12 empty] | 2 | 2 | 1 | 0.055
c-c-p-024739 | mp-569837 | Ti48Sb16O | -419.803 |  |  | -1.5604 | [12 empty] | 1 | 0 | 0 | 0.19
c-c-p-024740 | mp-971662 | Si184O | -907.084 |  |  | -0.524354 | [12 empty] | 2 | 1 | 1 | 0.009
c-c-p-024741 | mp-541062 | Ca48Ga16As48O | -428.678 |  |  | -1.54189 | [12 empty] | 0 | 1 | 1 | 0.043
c-c-p-024742 | mp-1215704 | Zr12Mn32Al4O | -368.833 |  |  | -0.448307 | [12 empty] | 1 | 0 | 1 | 0.443
c-c-p-024743 | mp-672326 | In72Ru24O | -355.965 |  |  | 1.13092 | [12 empty] | 1 | 0 | 2 | 0.083
c-c-p-024744 | mp-1190092 | Ta24V8S48O | -598.214 |  |  | 2.98106 | [12 empty] | 0 | 0 | 1 | 0.189
c-c-p-024745 | mp-865011 | Mn24Nb12Al12O | -354.522 |  |  | -0.86065 | [12 empty] | 1 | 1 | 1 | 0.042
c-c-p-024746 | mp-22700 | V72Se96O | -994.77 |  |  | -0.49028 | [12 empty] | 1 | 2 | 0 | 0.027
c-c-p-024747 | mp-1186016 | Mo54Pt18O | -634.655 |  |  | -0.250295 | [12 empty] | 2 | 1 | 0 | 0.083
c-c-p-024748 | mp-1200912 | Zr72Si24O | -726.722 |  |  | -0.779716 | [12 empty] | 2 | 0 | 1 | 0.222
c-c-p-024749 | mp-976273 | Hf36Ge24O | -453.865 |  |  | -1.75017 | [12 empty] | 2 | 0 | 1 | 0.027
c-c-p-024750 | mp-1216091 | Y12Ga18Ni6O | -164.054 |  |  | -1.75367 | [12 empty] | 2 | 1 | 2 | 0.113
c-c-p-024751 | mp-1836 | Tl32Se32O | -182.704 |  |  | 2.46222 | [12 empty] | 1 | 0 | 1 | 0.107
c-c-p-024752 | mp-23229 | Fe27Cl54O | -322.939 |  |  | 1.41415 | [12 empty] | 2 | 1 | 2 | 0.023
c-c-p-024753 | mp-1008634 | Au72O | -182.079 |  |  | 3.01115 | [12 empty] | 2 | 1 | 0 | 0.167
c-c-p-024754 | mp-1078756 | Zr18Ga18Rh18O | -342.42 |  |  | -0.0021777 | [12 empty] | 1 | 0 | 1 | 0.054
c-c-p-024755 | mp-34293 | Cs12Ta12N24O | -367.108 |  |  | 0.947076 | [12 empty] | 1 | 1 | 1 | 0.042
c-c-p-024756 | mp-562634 | Na16Mn16S24O | -276.817 |  |  | -0.855413 | [12 empty] | 1 | 1 | -1 | 0.325
c-c-p-024757 | mp-998985 | Ti24Au24O | -249.843 |  |  | -1.9559 | [12 empty] | 0 | 0 | 1 | 0
c-c-p-024758 | mp-2430 | Zr24Ge48O | -412.131 |  |  | 0.499533 | [12 empty] | 0 | 1 | 1 | 0.073
c-c-p-024759 | mp-871 | Fe32Si32O | -419.612 |  |  | -0.577524 | [12 empty] | 1 | 0 | 0 | 0.148
c-c-p-024760 | mp-866160 | Y16Ag8Ir8O | -191.173 |  |  | -0.586333 | [12 empty] | 1 | 0 | 0 | 0.125
c-c-p-024761 | mp-608516 | Cs12Ga12Cl48O | -229.346 |  |  | 3.04153 | [12 empty] | 1 | 2 | 1 | 0.092
c-c-p-024762 | mp-72 | Ti96O | -673.498 |  |  | -2.64465 | [12 empty] | 2 | 1 | 1 | 0.021
c-c-p-024763 | mp-24289 | H60Pd60O | -484.468 |  |  | 2.68507 | [12 empty] | 2 | 2 | 1 | 0.05
c-c-p-024764 | mp-1077854 | Rh36Pb24Se24O | -420.883 |  |  | 1.69437 | [12 empty] | 0 | 0 | 1 | 0.144
c-c-p-024765 | mp-568 | Ti24Sb48O | -369.647 |  |  | -1.03494 | [12 empty] | 2 | 0 | 1 | 0
c-c-p-024766 | mp-1105302 | Sr36P72O | -484.662 |  |  | -0.484042 | [12 empty] | 1 | 2 | 0 | 0.16
c-c-p-024767 | mp-22295 | Ca12Cu48P24O | -325.813 |  |  | 0.0441726 | [12 empty] | 2 | 1 | 2 | 0.094
c-c-p-024768 | mp-9481 | Tc32S64O | -603.255 |  |  | 1.60746 | [12 empty] | 2 | 1 | 0 | 0.123
c-c-p-024769 | mp-1077365 | Y16Te32O | -243.017 |  |  | 0.852989 | [12 empty] | 1 | 1 | 0 | 0.125
c-c-p-024770 | mp-1246110 | Ca48Cr12N48O | -644.286 |  |  | 0.432606 | [12 empty] | 1 | 1 | -1 | 0.094
c-c-p-024771 | mp-2081 | Tl32Te32O | -169.536 |  |  | 1.01091 | [12 empty] | 1 | 1 | 1 | 0.074
c-c-p-024772 | mp-522 | Cu24Au24O | -143.147 |  |  | 1.58455 | [12 empty] | 1 | 1 | 1 | 0.083
c-c-p-024773 | mp-945184 | Y8Cu8Te16O | -150.376 |  |  | 3.11715 | [12 empty] | 1 | 2 | 1 | 0.065
c-c-p-024774 | mp-1018066 | Cr8Sn8Rh16O | -199.903 |  |  | 1.85515 | [12 empty] | 1 | 0 | 1 | 0.125
c-c-p-024775 | mp-29491 | H12S96N12O | -501.231 |  |  | 1.61725 | [12 empty] | 1 | 1 | 1 | 0.019
c-c-p-024776 | mp-133 | Sb24O | -95.1877 |  |  | 1.51393 | [12 empty] | 1 | 1 | 1 | 0.167
c-c-p-024777 | mp-684903 | V72N36O | -963.988 |  |  | -2.29869 | [12 empty] | 2 | 0 | 1 | 0.112
c-c-p-024778 | mp-669913 | Sr8Pb12O | -59.9131 |  |  | -1.38994 | [12 empty] | 1 | 0 | 1 | 0.075
c-c-p-024779 | mp-9295 | Ta4Cu12Te16O | -137.088 |  |  | -2.29689 | [12 empty] | 1 | 1 | 0 | 0.129
c-c-p-024780 | mp-1072724 | Mo24As48O | -453.595 |  |  | 1.31264 | [12 empty] | 2 | 2 | -1 | 0
c-c-p-024781 | mp-49 | Os48O | -474.805 |  |  | -0.488032 | [12 empty] | 1 | 1 | 0 | 0.25
c-c-p-024782 | mp-15649 | As24Ir12O | -211.018 |  |  | 1.12411 | [12 empty] | 1 | 1 | 1 | 0
c-c-p-024783 | mp-1025324 | Si16Sn16Pt80O | -612.257 |  |  | 1.8567 | [12 empty] | 2 | 2 | 1 | 0.037
c-c-p-024784 | mp-17706 | Zr40Ge24O | -453.734 |  |  | -3.15092 | [12 empty] | 1 | 0 | 2 | 0.145
c-c-p-024785 | mp-22337 | Hf60Ga36O | -646.38 |  |  | -0.675639 | [12 empty] | 2 | 1 | 0 | 0.146
c-c-p-024786 | mp-818 | Si48Rh48O | -611.735 |  |  | 0.97104 | [12 empty] | 1 | 1 | 1 | 0.096
c-c-p-024787 | mp-1207024 | Zr48Si32O | -573.012 |  |  | -1.26894 | [12 empty] | 1 | 0 | 2 | 0.031
c-c-p-024788 | mp-13164 | Ti32Pd16O | -314.492 |  |  | -2.21534 | [12 empty] | 1 | 1 | 1 | 0.125
c-c-p-024789 | mp-998981 | Ti8Al24O | -151.004 |  |  | -0.938466 | [12 empty] | 1 | 0 | 0 | 0.25
c-c-p-024790 | mp-1078638 | Ca48O | -78.8333 |  |  | -3.07668 | [12 empty] | 2 | 1 | 2 | 0.042
c-c-p-024791 | mp-1070580 | Al48Ru32O | -470.293 |  |  | -0.575267 | [12 empty] | 1 | 1 | 1 | 0.075
c-c-p-024792 | mp-13365 | Sr16Zn32O | -54.1078 |  |  | -1.3797 | [12 empty] | 2 | -1 | 2 | 0.017
c-c-p-024793 | mp-20146 | Zr24Ni24Sn12O | -365.106 |  |  | -2.49984 | [12 empty] | 1 | 0 | 0 | 0.25
c-c-p-024794 | mp-1018153 | Hf18Au36O | -281.96 |  |  | -0.871318 | [12 empty] | 1 | 0 | 2 | 0.083
c-c-p-024795 | mp-22337 | Hf30Ga18O | -334.74 |  |  | -2.97734 | [12 empty] | 1 | 1 | 1 | 0.063
c-c-p-024796 | mp-15649 | As64Ir32O | -560.67 |  |  | 1.02157 | [12 empty] | 1 | 0 | -2 | 0.086
c-c-p-024797 | mp-316 | Mn40V40O | -664.084 |  |  | -1.79537 | [12 empty] | 2 | 2 | 1 | 0.05
c-c-p-024798 | mp-1216530 | Tl24Pb24O | -121.791 |  |  | 1.09367 | [12 empty] | 2 | -1 | 2 | 0.083
c-c-p-024799 | mp-680576 | Ti72Se36O | -687.916 |  |  | -2.53948 | [12 empty] | 0 | 1 | 1 | 0.081
c-c-p-024800 | mp-1070103 | Hf36Pt54O | -699.853 |  |  | -0.392702 | [12 empty] | 1 | 0 | 2 | 0.25
c-c-p-024801 | mp-864623 | Zn20Cu20Au40O | -192.173 |  |  | 1.36575 | [12 empty] | 2 | 2 | 1 | 0.025
c-c-p-024802 | mp-1215575 | Zn9Au36O | -104.858 |  |  | 2.78718 | [12 empty] | 1 | 0 | -2 | 0.5
c-c-p-024803 | mp-983445 | Na24Pt8O | -75.9822 |  |  | 0.514072 | [12 empty] | 2 | -1 | 2 | 0.067
c-c-p-024804 | mp-7392 | Na16Ag8Sb8O | -78.33 |  |  | 1.32923 | [12 empty] | 0 | 1 | 0 | 0.089
c-c-p-024805 | mp-358 | Hg18Te18O | -53.8861 |  |  | 2.3883 | [12 empty] | 2 | 1 | 2 | 0.31
c-c-p-024806 | mp-21248 | Nb24Si24Ir24O | -559.944 |  |  | 1.29433 | [12 empty] | 0 | 0 | 1 | 0.148
c-c-p-024807 | mp-2402 | Na32Si32O | -194.236 |  |  | -2.05743 | [12 empty] | 1 | 1 | -1 | 0.25
c-c-p-024808 | mp-21756 | Sr16In128Rh32O | -539.013 |  |  | -2.148e-05 | [12 empty] | 2 | 1 | 1 | 0.078
c-c-p-024809 | mp-1002106 | Hf32Pd32O | -477.801 |  |  | -2.27587 | [12 empty] | 2 | 1 | 1 | 0.125
c-c-p-024810 | mp-10004 | Mo48P16O | -570.058 |  |  | -0.982718 | [12 empty] | 1 | 1 | 1 | 0.177
c-c-p-024811 | mp-481 | Sc12Pt36O | -306.298 |  |  | 0.494897 | [12 empty] | 2 | 1 | 0 | 0.083
c-c-p-024812 | mp-1186137 | Na10Hg30O | -18.552 |  |  | 1.36619 | [12 empty] | 2 | 2 | 1 | 0.05
c-c-p-024813 | mp-20196 | Nb8Te32O | -183.683 |  |  | 2.7226 | [12 empty] | 1 | 1 | 0 | 0.25
c-c-p-024814 | mp-21068 | Ca16In32O | -109.045 |  |  | -1.37489 | [12 empty] | 1 | 0 | 0 | 0.5
c-c-p-024815 | mp-1068250 | Ca18Fe36Si36O | -517.08 |  |  | 1.43876 | [12 empty] | 0 | 0 | 1 | 0.066
c-c-p-024816 | mp-1186017 | Na60Ag20O | -118.006 |  |  | -0.0212039 | [12 empty] | 2 | 2 | 1 | 0.025
c-c-p-024817 | mp-1224303 | Hf16Al32Zn16O | -287.058 |  |  | -0.982117 | [12 empty] | 1 | 1 | 0 | 0.125
c-c-p-024818 | mp-1220426 | Nb5Ni30Mo5O | -243.321 |  |  | -1.16401 | [12 empty] | 1 | 2 | 2 | 0.099
c-c-p-024819 | mp-1183173 | Al16Ga16Ni32O | -280.473 |  |  | 0.22643 | [12 empty] | 1 | 1 | 0 | 0.125
c-c-p-024820 | mp-1217205 | Ti30Cu6S60O | -569.75 |  |  | 0.680447 | [12 empty] | 0 | 1 | 2 | 0.1
c-c-p-024821 | mp-28487 | Ge20Te32As8O | -211.967 |  |  | -1.07412 | [12 empty] | 0 | 0 | 1 | 0.097
c-c-p-024822 | mp-1022 | K32S16O | -142.486 |  |  | 4.17426 | [12 empty] | 1 | 1 | 0 | 0.125
c-c-p-024823 | mp-1226015 | Co24Ni24Ge24O | -371.58 |  |  | -0.515752 | [12 empty] | 1 | 0 | 0 | 0.167
c-c-p-024824 | mp-9947 | Si63C63O | -832.971 |  |  | -1.20238 | [12 empty] | 1 | 0 | -2 | 0.667
c-c-p-024825 | mp-1218017 | Ta30S48O | -587.855 |  |  | -2.00824 | [12 empty] | 1 | 1 | 2 | 0.322
c-c-p-024826 | mp-1219034 | Sn12Sb24Pt18O | -245.09 |  |  | 1.35834 | [12 empty] | 2 | 1 | 0 | 0.145
c-c-p-024827 | mp-982871 | Na24Pt8O | -77.8034 |  |  | -0.285222 | [12 empty] | 1 | 0 | 1 | 0.188
c-c-p-024828 | mp-2767 | Ti18Ga18O | -186.864 |  |  | -0.345136 | [12 empty] | 2 | 0 | 1 | 0.125
c-c-p-024829 | mp-1216575 | Tl72Bi18O | -196.08 |  |  | 1.36847 | [12 empty] | 2 | 0 | -1 | 0.15
c-c-p-024830 | mp-1183209 | Ag36Pt36O | -264.193 |  |  | 1.68656 | [12 empty] | 2 | 1 | 0 | 0.111
c-c-p-024831 | mp-9580 | Tl24Ga24Se48O | -304.218 |  |  | -0.244738 | [12 empty] | 2 | 1 | 0 | 0.03
c-c-p-024832 | mp-909 | As48Se72O | -446.632 |  |  | 1.8473 | [12 empty] | 0 | 1 | 2 | 0.037
c-c-p-024833 | mp-21276 | Pb12S12O | -96.4722 |  |  | -0.488533 | [12 empty] | 1 | 1 | 1 | 0.083
c-c-p-024834 | mp-1199934 | Ti48As16O | -444.082 |  |  | -2.56681 | [12 empty] | 1 | 0 | 0 | 0.194
c-c-p-024835 | mp-1028690 | Te36W36S36O | -676.402 |  |  | -2.89802 | [12 empty] | 1 | 0 | 2 | 0.73
c-c-p-024836 | mp-867202 | Sr16O | -25.0846 |  |  | -2.65187 | [12 empty] | 1 | 0 | 0 | 0.167
c-c-p-024837 | mp-30367 | Ca40Au16O | -131.211 |  |  | -2.76476 | [12 empty] | 1 | 0 | -1 | 0.21
c-c-p-024838 | mp-22600 | Sc72P48O | -808.241 |  |  | 0.305623 | [12 empty] | 0 | 0 | 1 | 0.154
c-c-p-024839 | mp-1184568 | Hf32Zn16Tc16O | -477.635 |  |  | -2.92323 | [12 empty] | 1 | 0 | 0 | 0.125
c-c-p-024840 | mp-1188762 | Ta24Ni24P48O | -667.872 |  |  | 0.817907 | [12 empty] | 2 | 1 | 2 | 0.18
c-c-p-024841 | mp-1183489 | Ca36Sn12O | -120.68 |  |  | -3.4163 | [12 empty] | 2 | 1 | 0 | 0.083
c-c-p-024842 | mp-1395 | V24Ru24O | -407.309 |  |  | 0.466028 | [12 empty] | 1 | 1 | 1 | 0.083
c-c-p-024843 | mp-1029334 | Zn32Sb16N48O | -429.361 |  |  | 2.6254 | [12 empty] | 0 | 1 | 0 | 0.082
c-c-p-024844 | mp-84 | Sn48O | -167.17 |  |  | 0.785247 | [12 empty] | 1 | 0 | 0 | 0.25
c-c-p-024845 | mp-862609 | Sc16Re16Tc32O | -583.764 |  |  | -0.813265 | [12 empty] | 1 | 0 | 0 | 0.125
c-c-p-024846 | mp-1079042 | Co48Mo16O | -458.507 |  |  | -0.195302 | [12 empty] | 1 | 1 | 0 | 0.121
c-c-p-024847 | mp-1218414 | Sr16Zn24Cd8O | -52.1943 |  |  | -0.702502 | [12 empty] | 1 | 1 | -1 | 0.002
c-c-p-024848 | mp-3587 | Sc18Si36Ni36O | -520.41 |  |  | -1.31038 | [12 empty] | 0 | 0 | 1 | 0.06
c-c-p-024849 | mp-1181940 | Cd8Cl16O | -59.5583 |  |  | 5.61852 | [12 empty] | 2 | 0 | 1 | 0.187
c-c-p-024850 | mp-571163 | Mn12Sb12Rh24O | -296.006 |  |  | -1.91178 | [12 empty] | 2 | 0 | 1 | 0.083
c-c-p-024851 | mp-570844 | Ga48Os16O | -288.027 |  |  | -0.241761 | [12 empty] | 1 | 1 | 0 | 0.205
c-c-p-024852 | mp-28722 | Pt4S8Cl24O | -105.409 |  |  | 1.3687 | [12 empty] | 1 | 1 | -2 | 0.03
c-c-p-024853 | mp-627601 | Ag24Sb24S48O | -336.056 |  |  | -0.0997061 | [12 empty] | 2 | 0 | 1 | 0.03
c-c-p-024854 | mp-1017985 | Ti16Ag16O | -146.955 |  |  | -2.50532 | [12 empty] | 1 | 1 | 2 | 0.25
c-c-p-024855 | mp-1056985 | Ti32Pd32O | -402.517 |  |  | -2.26823 | [12 empty] | 1 | 1 | 2 | 0.125
c-c-p-024856 | mp-30412 | Pb48Au16O | -199.682 |  |  | 0.916 | [12 empty] | 1 | 1 | 1 | 0.266
c-c-p-024857 | mp-7565 | Sb36Ru36O | -419.821 |  |  | -0.090562 | [12 empty] | 0 | 1 | 2 | 0.02
c-c-p-024858 | mp-1339 | Nb20Ir60O | -705.444 |  |  | 0.138894 | [12 empty] | 2 | 2 | 1 | 0.05
c-c-p-024859 | mp-1226716 | Cd24Ag24O | -63.797 |  |  | 1.41291 | [12 empty] | 0 | 1 | 0 | 0.25
c-c-p-024860 | mp-541837 | Bi12Se18O | -111.393 |  |  | 1.92586 | [12 empty] | 2 | 1 | 1 | 0.103
c-c-p-024861 | mp-29072 | Nb16Si8Te32O | -298.159 |  |  | -1.53268 | [12 empty] | 1 | 1 | -1 | 0.048
c-c-p-024862 | mp-30479 | Ca30Pb10O | -91.9617 |  |  | -3.09882 | [12 empty] | 2 | 2 | 1 | 0.05
c-c-p-024863 | mp-399 | Te32Pt16O | -190.776 |  |  | 1.67038 | [12 empty] | 2 | 2 | 1 | 0.125
c-c-p-024864 | mp-1205955 | K20Bi16O | -89.8558 |  |  | 1.20583 | [12 empty] | 2 | 0 | -1 | 0.151
c-c-p-024865 | mp-1225004 | Fe12Co12S48O | -361.297 |  |  | 1.80912 | [12 empty] | 2 | 1 | 0 | 0.141
c-c-p-024866 | mp-1217942 | Ta12Nb12Te48O | -371.641 |  |  | 0.179108 | [12 empty] | 0 | 1 | 1 | 0.125
c-c-p-024867 | mp-2128 | Sn96Pd24O | -462.629 |  |  | 0.471409 | [12 empty] | 1 | 2 | 0 | 0.013
c-c-p-024868 | mp-865382 | V36Ru12O | -404.527 |  |  | -1.82946 | [12 empty] | 1 | 1 | 1 | 0.042
c-c-p-024869 | mp-675163 | Mn12Cu24Cl48O | -288.105 |  |  | 6.83323 | [12 empty] | 2 | 1 | 0 | 0.07
c-c-p-024870 | mp-23167 | Tl20Cl20O | -116.012 |  |  | 3.43192 | [12 empty] | 2 | 2 | 1 | 0.05
c-c-p-024871 | mp-29374 | K16Ga16Sb64O | -314.001 |  |  | -1.71218 | [12 empty] | 0 | 1 | 1 | 0.086
c-c-p-024872 | mp-1103139 | Ca24Hg12O | -50.3142 |  |  | -2.80884 | [12 empty] | 1 | 2 | 0 | 0.167
c-c-p-024873 | mp-567345 | Nb30Rh30O | -478.707 |  |  | -0.996094 | [12 empty] | 2 | 1 | 2 | 0.049
c-c-p-024874 | mp-1224223 | In33S48O | -291.875 |  |  | 0.622822 | [12 empty] | 2 | 1 | 1 | 0.274
c-c-p-024875 | mp-12778 | V24Os24O | -451.667 |  |  | -1.36976 | [12 empty] | 1 | 1 | 0 | 0.25
c-c-p-024876 | mp-1217983 | Ta8Co48Mo8O | -463.261 |  |  | -1.20207 | [12 empty] | 1 | 0 | 2 | 0.252
c-c-p-024877 | mp-20847 | Ti50Sn30O | -472.166 |  |  | -2.72759 | [12 empty] | 2 | 1 | 2 | 0.096
c-c-p-024878 | mp-1585 | V48Co16O | -491.867 |  |  | -1.41591 | [12 empty] | 2 | 1 | 1 | 0.125
c-c-p-024879 | mp-637194 | Cs18Sc12Cl54O | -346.516 |  |  | 2.83873 | [12 empty] | 2 | 1 | 1 | 0.109
c-c-p-024880 | mp-1101885 | Na16P8S24O | -186.495 |  |  | 1.79961 | [12 empty] | 0 | 0 | 1 | 0.079
c-c-p-024881 | mp-1184658 | Hg12Pd36O | -166.222 |  |  | 1.94157 | [12 empty] | 2 | 1 | 0 | 0.083
c-c-p-024882 | mp-12826 | Sb32Te12O | -153.072 |  |  | 1.07559 | [12 empty] | 1 | 0 | 1 | 0.32
c-c-p-024883 | mp-1178745 | Y30Pt18O | -319.855 |  |  | -3.25266 | [12 empty] | 1 | 1 | 1 | 0.005
c-c-p-024884 | mp-1079082 | Ga32S48O | -312.111 |  |  | 0.0503376 | [12 empty] | 1 | 1 | 2 | 0.042
c-c-p-024885 | mp-1068510 | In36Te54O | -246.695 |  |  | 1.75031 | [12 empty] | 2 | 1 | 2 | 0.04
c-c-p-024886 | mp-11565 | Y8Rh40O | -315.391 |  |  | 0.437254 | [12 empty] | 1 | 0 | 0 | 0.417
c-c-p-024887 | mp-7162 | Sn48O | -166.886 |  |  | 0.697604 | [12 empty] | 1 | 1 | 1 | 0.083
c-c-p-024888 | mp-1218560 | Sr12Pb4S16O | -147.978 |  |  | 1.48174 | [12 empty] | 1 | 0 | 1 | 0.124
c-c-p-024889 | mp-1184591 | Hg16O | -7.5627 |  |  | 3.93872 | [12 empty] | 1 | 1 | 2 | 0.25
c-c-p-024890 | mp-998 | Al64Cu32O | -327.394 |  |  | -0.394435 | [12 empty] | 1 | 0 | 2 | 0.125
c-c-p-024891 | mp-1368 | Zn128Cu80O | -354.647 |  |  | 0.983523 | [12 empty] | 2 | 1 | 1 | 0.047
c-c-p-024892 | mp-1220347 | Nb48Al8Si8O | -512.676 |  |  | -2.45639 | [12 empty] | 1 | 1 | 0 | 0.062
c-c-p-024893 | mp-85 | In27O | -64.0801 |  |  | 0.636374 | [12 empty] | 1 | 1 | 1 | 0.167
c-c-p-024894 | mp-1228947 | Al27Ag108O | -313.551 |  |  | -1.24127 | [12 empty] | 1 | 0 | 2 | 0.098
c-c-p-024895 | mp-13464 | Ca2Fe8Sb24O | -158.658 |  |  | 0.815419 | [12 empty] | 1 | 1 | 0 | 0.043
c-c-p-024896 | mp-9827 | Rb16Hg32O | -24.8887 |  |  | 0.856241 | [12 empty] | 1 | 1 | 0 | 0
c-c-p-024897 | mp-31144 | Rb18Au42O | -140.92 |  |  | 1.31329 | [12 empty] | 1 | 2 | 2 | 0.071
c-c-p-024898 | mp-11453 | Hf24Pd72O | -617.282 |  |  | -0.511443 | [12 empty] | 2 | 1 | 0 | 0.137
c-c-p-024899 | mp-1217409 | Tc24Ir24O | -421.229 |  |  | -0.586912 | [12 empty] | 2 | 0 | 1 | 0.958
c-c-p-024900 | mp-568115 | Zr40Si24O | -465.347 |  |  | -0.478252 | [12 empty] | 1 | 1 | 0 | 0.055
c-c-p-024901 | mp-2420 | P48W48O | -842.25 |  |  | -0.814669 | [12 empty] | 2 | 0 | 1 | 0.063
c-c-p-024902 | mp-1025044 | Al24Ni48O | -341.298 |  |  | 0.398391 | [12 empty] | 2 | 0 | 1 | 0.124
c-c-p-024903 | mp-672256 | Y40Ga24O | -314.825 |  |  | -3.20666 | [12 empty] | 1 | 0 | 0 | 0.062
c-c-p-024904 | mp-76 | Sr16O | -27.7269 |  |  | -2.09597 | [12 empty] | 1 | 0 | 0 | 0.25
c-c-p-024905 | mp-2271 | Na40Pt80O | -513.977 |  |  | 0.51385 | [12 empty] | 2 | 2 | 1 | 0.063
c-c-p-024906 | mp-1217961 | Ta24Au24O | -317.374 |  |  | -1.76063 | [12 empty] | 2 | 1 | 1 | 0.167
c-c-p-024907 | mp-1217409 | Tc36Ir36O | -616.446 |  |  | -0.00911945 | [12 empty] | 2 | 1 | 0 | 0.056
c-c-p-024908 | mp-12108 | V18Pt36O | -363.59 |  |  | 1.86021 | [12 empty] | 0 | 1 | 1 | 0.5
c-c-p-024909 | mp-1211890 | K24Y8Cl48O | -316.517 |  |  | 3.0703 | [12 empty] | 1 | 2 | 1 | 0.05
c-c-p-024910 | mp-1103213 | Sb24Te24Os24O | -392.9 |  |  | 2.00583 | [12 empty] | 2 | 1 | 0 | 0.103
c-c-p-024911 | mp-1188102 | V40Si24O | -468.059 |  |  | -1.14214 | [12 empty] | 1 | 1 | 1 | 0.038
c-c-p-024912 | mp-1184713 | Hf48Bi16O | -500.242 |  |  | -2.67423 | [12 empty] | 1 | 1 | 0 | 0.128
c-c-p-024913 | mp-567769 | Ca8Si16Pd16O | -197.626 |  |  | -0.478205 | [12 empty] | 0 | 0 | 1 | 0.061
c-c-p-024914 | mp-1213092 | Cu8Sn8Pd16O | -135.993 |  |  | 1.6979 | [12 empty] | 1 | 0 | 1 | 0.129
c-c-p-024915 | mp-983 | Rh24Se48O | -331.525 |  |  | 1.81807 | [12 empty] | 2 | 1 | 0 | 0.104
c-c-p-024916 | mp-1103705 | Fe24Si24Ni24O | -431.989 |  |  | -0.239283 | [12 empty] | 0 | 1 | 1 | 0
c-c-p-024917 | mp-1209 | Rb12Au60O | -180.745 |  |  | 1.37705 | [12 empty] | 2 | 1 | 0 | 0.056
c-c-p-024918 | mp-867794 | Sc24Cu12Ir12O | -300.885 |  |  | -2.53471 | [12 empty] | 2 | 1 | 0 | 0.042
c-c-p-024919 | mp-7942 | Na27Ti27S54O | -567.342 |  |  | 1.59538 | [12 empty] | 1 | 0 | 2 | 0.07
c-c-p-024920 | mp-989695 | Cu72O | -222.218 |  |  | 0.632671 | [12 empty] | 2 | 1 | 1 | 0.069
c-c-p-024921 | mp-1187233 | Ta20Ge20Ru40O | -662.214 |  |  | -1.73562 | [12 empty] | 2 | 2 | 1 | 0.025
c-c-p-024922 | mp-11500 | Mn27Ni27O | -328.071 |  |  | 0.214251 | [12 empty] | 1 | 0 | 0 | 0.25
c-c-p-024923 | mp-612701 | Mn24As24O | -300.836 |  |  | 2.0109 | [12 empty] | 0 | 1 | 1 | 0.102
c-c-p-024924 | mp-1194 | Cd36Pt36O | -214.687 |  |  | 1.74022 | [12 empty] | 2 | 1 | 0 | 0.083
c-c-p-024925 | mp-526 | Ca8Tl24O | -66.8652 |  |  | 2.66701 | [12 empty] | 1 | 0 | 0 | 0.25
c-c-p-024926 | mp-1104554 | Mo36Pb6S48O | -610.334 |  |  | -1.22335 | [12 empty] | 1 | 2 | 0 | 0.108
c-c-p-024927 | mp-24721 | Rb12H12O | -54.2528 |  |  | -0.990521 | [12 empty] | 1 | 1 | 1 | 0.083
c-c-p-024928 | mp-38605 | Sn8Bi16Te32O | -182.842 |  |  | 1.38566 | [12 empty] | 2 | 0 | -1 | 0.106
c-c-p-024929 | mp-1072655 | Zr16Cu32O | -230.566 |  |  | -1.57217 | [12 empty] | 0 | 1 | 0 | 0.25
c-c-p-024930 | mp-540884 | Y12Cl12O | -129.944 |  |  | -3.24316 | [12 empty] | 2 | 1 | 1 | 0.101
c-c-p-024931 | mp-1012110 | Cs16O | -17.4876 |  |  | -0.557648 | [12 empty] | 2 | 1 | 0 | 0.125
c-c-p-024932 | mp-1217048 | Ti48N30O | -675.183 |  |  | -3.10147 | [12 empty] | 2 | 1 | 1 | 0.127
c-c-p-024933 | mp-10172 | Na32O | -40.8454 |  |  | -0.767704 | [12 empty] | 2 | 2 | 1 | 0
c-c-p-024934 | mp-1186030 | Na24Au8O | -59.6794 |  |  | -0.779642 | [12 empty] | 1 | 0 | 1 | 0.127
c-c-p-024935 | mp-1221692 | Mn10Cu10Se40O | -247.114 |  |  | 2.21233 | [12 empty] | 2 | 2 | 1 | 0.089
c-c-p-024936 | mp-1207855 | V20Te32O | -260.747 |  |  | -0.916619 | [12 empty] | 1 | 2 | 0 | 0.015
c-c-p-024937 | mp-9942 | Ti24Fe12S48O | -521.807 |  |  | -2.96793 | [12 empty] | 2 | 2 | 1 | 0.177
c-c-p-024938 | mp-1106227 | Sr12Ga8P16O | -149.104 |  |  | 0.137014 | [12 empty] | 0 | 0 | 1 | 0.031
c-c-p-024939 | mp-2319 | P32Os16O | -336.277 |  |  | -0.668512 | [12 empty] | 1 | 1 | 2 | 0.064
c-c-p-024940 | mp-1078500 | Pb64S64O | -504.594 |  |  | 1.62545 | [12 empty] | 2 | 2 | 1 | 0.125
c-c-p-024941 | mp-11514 | Nb12Pt24O | -258.123 |  |  | -0.156055 | [12 empty] | 2 | 1 | 2 | 0.043
c-c-p-024942 | mp-1183042 | Zr24Si24Ru48O | -755.378 |  |  | -1.28318 | [12 empty] | 2 | 1 | 0 | 0.042
c-c-p-024943 | mp-2142 | Te32Os16O | -251.702 |  |  | -0.250662 | [12 empty] | 2 | 1 | 1 | 0.032
c-c-p-024944 | mp-29266 | Cs16S16O | -104.723 |  |  | 0.649898 | [12 empty] | 2 | 1 | 0 | 0.036
c-c-p-024945 | mp-1215179 | Zr8Ti8Cr32O | -386.484 |  |  | -1.40843 | [12 empty] | 1 | 0 | 0 | 0.187
c-c-p-024946 | mp-1708 | Y20Te20O | -226.873 |  |  | -3.60015 | [12 empty] | 2 | 2 | 1 | 0.05
c-c-p-024947 | mp-2211 | V72Pt24O | -733.689 |  |  | -2.09174 | [12 empty] | 1 | 1 | 1 | 0.042
c-c-p-024948 | mp-1102018 | Hf24P48O | -518.12 |  |  | -2.01433 | [12 empty] | 2 | 1 | 2 | 0.126
c-c-p-024949 | mp-1220475 | Nb35S40O | -540.765 |  |  | -1.56399 | [12 empty] | 2 | 1 | 2 | 0.081
c-c-p-024950 | mp-1220470 | Nb18Zn3Te24O | -252.853 |  |  | -1.13114 | [12 empty] | 1 | 0 | 1 | 0.224
c-c-p-024951 | mvc-16439 | Ca18V6N18O | -256.912 |  |  | -3.32731 | [12 empty] | 0 | 2 | 1 | 0.137
c-c-p-024952 | mp-976273 | Hf18Ge12O | -234.256 |  |  | -0.00667581 | [12 empty] | 1 | 1 | 1 | 0.14
c-c-p-024953 | mp-977049 | Hf32Co32Ge56O | -785.997 |  |  | 0.896601 | [12 empty] | 1 | 0 | 0 | 0.251
c-c-p-024954 | mp-568745 | Rb24Te12O | -83.9657 |  |  | 0.738708 | [12 empty] | 1 | 2 | 1 | 0.027
c-c-p-024955 | mp-23304 | Rb36Bi12O | -83.8117 |  |  | 0.505083 | [12 empty] | 1 | 1 | 1 | 0.042
c-c-p-024956 | mp-998 | Al64Cu32O | -331.659 |  |  | -0.049835 | [12 empty] | 1 | 0 | 0 | 0.25
c-c-p-024957 | mp-136 | Fe72O | -510.36 |  |  | -0.737899 | [12 empty] | 1 | 1 | 0 | 0.25
c-c-p-024958 | mp-196 | Al120Co48O | -761.737 |  |  | 0.477597 | [12 empty] | 1 | 0 | 2 | 0.157
c-c-p-024959 | mp-30352 | Na12Ag24O | -74.0629 |  |  | 1.25109 | [12 empty] | 2 | 1 | 0 | 0.021
c-c-p-024960 | mp-30811 | Ni48W12O | -364.838 |  |  | 0.156949 | [12 empty] | 1 | 1 | 0 | 0.05
c-c-p-024961 | mp-570632 | Sc12Bi12O | -124.292 |  |  | -3.88573 | [12 empty] | 1 | 1 | 1 | 0.083
c-c-p-024962 | mp-864950 | Mn12Al12Ir24O | -341.807 |  |  | 0.45025 | [12 empty] | 1 | 1 | 1 | 0.125
c-c-p-024963 | mp-2861 | Ca20Tl20O | -87.2231 |  |  | -1.03514 | [12 empty] | 2 | 2 | 1 | 0.05
c-c-p-024964 | mp-8422 | Sr16Al32Se64O | -461.401 |  |  | 0.0494914 | [12 empty] | 2 | 2 | 1 | 0.104
c-c-p-024965 | mp-331 | Sc27Al27O | -267.114 |  |  | -2.13456 | [12 empty] | 1 | 0 | 0 | 0.25
c-c-p-024966 | mp-55 | Sn36O | -126.737 |  |  | 0.551187 | [12 empty] | 1 | 0 | 1 | 0.25
c-c-p-024967 | mp-1223695 | In24Sn24Te48O | -295.111 |  |  | 1.71391 | [12 empty] | 2 | 0 | 1 | 0.062
c-c-p-024968 | mp-1223313 | K18Na18Cl36O | -229.948 |  |  | 3.3923 | [12 empty] | 2 | 1 | 0 | 0.056
c-c-p-024969 | mp-1096950 | Fe54O | -362.167 |  |  | -3.08098 | [12 empty] | 1 | 1 | 1 | 0.167
c-c-p-024970 | mp-7493 | Ca8Sb16O | -88.602 |  |  | -2.03277 | [12 empty] | 1 | 0 | 0 | 0.315
c-c-p-024971 | mp-19746 | Nb36Pb36S72O | -826.472 |  |  | -1.63936 | [12 empty] | 2 | 0 | 1 | 0.021
c-c-p-024972 | mp-1183627 | Cd8Ag24O | -58.6941 |  |  | 1.68939 | [12 empty] | 1 | 0 | 0 | 0.25
c-c-p-024973 | mp-22036 | Zr16Sb16Pd16O | -282.106 |  |  | -1.71569 | [12 empty] | 1 | 0 | 1 | 0.5
c-c-p-024974 | mp-1216566 | Tl16Pd16Pb16O | -163.16 |  |  | 1.52157 | [12 empty] | 2 | 1 | 0 | 0.104
c-c-p-024975 | mp-1187243 | Ta18Os54O | -753.099 |  |  | -0.360801 | [12 empty] | 2 | 1 | 0 | 0.083
c-c-p-024976 | mp-2450 | Ca32Sn32O | -198.249 |  |  | -0.686343 | [12 empty] | 1 | 2 | 1 | 0.025
c-c-p-024977 | mp-864980 | Mn12Al12Ru24O | -345.807 |  |  | 0.0554542 | [12 empty] | 1 | 1 | 1 | 0.042
c-c-p-024978 | mp-1018029 | Cu36Pd36O | -278.925 |  |  | 1.57467 | [12 empty] | 2 | 1 | 0 | 0.083
c-c-p-024979 | mp-11108 | Sr16P48O | -303.206 |  |  | -0.326964 | [12 empty] | 2 | 1 | -2 | 0
c-c-p-024980 | mp-556712 | Ga24Bi12S48O | -328.766 |  |  | 3.22631 | [12 empty] | 2 | 1 | 1 | 0.144
c-c-p-024981 | mp-1079172 | Pb32Se32O | -243.374 |  |  | 1.99359 | [12 empty] | 1 | 1 | 0 | 0
c-c-p-024982 | mp-1216338 | V24Fe24As48O | -606.376 |  |  | -0.25722 | [12 empty] | 1 | 2 | 0 | 0.085
c-c-p-024983 | mp-864794 | Zn16Ag48O | -117.884 |  |  | 1.32059 | [12 empty] | 1 | 1 | 0 | 0.125
c-c-p-024984 | mp-29639 | Te42Pd120O | -705.694 |  |  | 2.14381 | [12 empty] | 1 | 0 | -2 | 0.041
c-c-p-024985 | mp-1216079 | Y32Al32Co32O | -522.921 |  |  | -1.13941 | [12 empty] | 2 | 2 | 1 | 0.16
c-c-p-024986 | mp-16770 | Ca32Ag112O | -327.989 |  |  | 2.2076 | [12 empty] | 1 | 1 | 2 | 0.059
c-c-p-024987 | mp-865425 | Zn24Pd72O | -361.957 |  |  | 2.69971 | [12 empty] | 1 | 0 | 0 | 0.25
c-c-p-024988 | mp-9996 | Si24P48O | -358.093 |  |  | 2.57536 | [12 empty] | 0 | 1 | 0 | 0.219
c-c-p-024989 | mp-1220392 | Nb48Ge8Pt8O | -526.713 |  |  | -1.64738 | [12 empty] | 2 | 1 | 1 | 0.031
c-c-p-024990 | mp-568745 | Rb32Te16O | -114.073 |  |  | 1.8837 | [12 empty] | 0 | 1 | 1 | 0.101
c-c-p-024991 | mp-684560 | Mo12Cl48O | -240.114 |  |  | 0.759645 | [12 empty] | 1 | 1 | 0 | 0.212
c-c-p-024992 | mp-1095491 | Y20Co20Sn20O | -339.781 |  |  | -2.11117 | [12 empty] | 1 | 2 | 2 | 0.057
c-c-p-024993 | mp-1217192 | Ti32S48O | -513.328 |  |  | 1.66199 | [12 empty] | 1 | 1 | 0 | 0.27
c-c-p-024994 | mp-1223791 | In18Ga18As36O | -249.038 |  |  | 2.10617 | [12 empty] | 2 | 1 | 0 | 0.056
c-c-p-024995 | mp-2730 | Hg12Te12O | -38.8538 |  |  | 1.69802 | [12 empty] | 2 | 1 | 0 | 0.042
c-c-p-024996 | mp-2369 | Sn24Pd24O | -212.155 |  |  | 1.10796 | [12 empty] | 1 | 0 | 2 | 0.032
c-c-p-024997 | mp-665 | Sn9Se18O | -98.7409 |  |  | 1.57044 | [12 empty] | 1 | 0 | 2 | 0.167
c-c-p-024998 | mp-1374 | Zr10Re48O | -643.993 |  |  | -0.161312 | [12 empty] | 1 | 1 | 0 | 0.25
c-c-p-024999 | mp-24726 | Ti36H72O | -551.461 |  |  | 0.522134 | [12 empty] | 1 | 0 | 1 | 0.25
c-c-p-025000 | mp-1226302 | Cr36Fe12As48O | -610.809 |  |  | 0.241005 | [12 empty] | 0 | 0 | 1 | 0.251
c-c-p-025001 | mp-21328 | Hf16Sn16O | -210.076 |  |  | -3.04175 | [12 empty] | 2 | 1 | 1 | 0.003
c-c-p-025002 | mp-669913 | Sr12Pb18O | -87.6003 |  |  | -0.905688 | [12 empty] | 2 | 0 | 1 | 0.141
c-c-p-025003 | mp-1207004 | Hf18Pd36O | -357.071 |  |  | 1.50278 | [12 empty] | 0 | 0 | 1 | 0.081
c-c-p-025004 | mp-1221 | V48Ge16O | -474.843 |  |  | -1.25231 | [12 empty] | 1 | 0 | 0 | 0.125
c-c-p-025005 | mp-1014231 | Hf32Zn16O | -306.569 |  |  | -2.66411 | [12 empty] | 1 | 1 | 1 | 0.125
c-c-p-025006 | mp-11809 | Ti24Al48O | -353.976 |  |  | -1.52213 | [12 empty] | 1 | 2 | 0 | 0.077
c-c-p-025007 | mp-17706 | Zr60Ge36O | -660.683 |  |  | -3.29803 | [12 empty] | 2 | 1 | 0 | 0
c-c-p-025008 | mp-2339 | Ti48Pt16O | -454.755 |  |  | -2.22581 | [12 empty] | 2 | 1 | 1 | 0.031
c-c-p-025009 | mp-1922 | Ru20Se40O | -309.486 |  |  | 0.355067 | [12 empty] | 2 | 2 | 1 | 0.086
c-c-p-025010 | mp-30836 | Ta16Pd48O | -417.902 |  |  | -1.34407 | [12 empty] | 1 | 1 | 1 | 0.063
c-c-p-025011 | mp-30658 | V16Ga16Ni32O | -342.305 |  |  | 0.649019 | [12 empty] | 1 | 0 | 0 | 0.125
c-c-p-025012 | mp-10201 | Ge48Mo24O | -434.457 |  |  | 0.282178 | [12 empty] | 2 | 1 | 2 | 0.03
c-c-p-025013 | mp-30366 | Ca48Au16O | -143 |  |  | -2.99859 | [12 empty] | 0 | 2 | 1 | 0.134
c-c-p-025014 | mp-1095669 | Hf24Tc48O | -690.168 |  |  | -2.01455 | [12 empty] | 2 | 1 | 1 | 0.111
c-c-p-025015 | mp-517 | Ta12Si24O | -258.746 |  |  | -0.642137 | [12 empty] | 1 | 0 | 1 | 0.04
c-c-p-025016 | mp-8638 | Tc54O | -515.037 |  |  | -0.990968 | [12 empty] | 1 | 1 | 1 | 0.167
c-c-p-025017 | mp-1187946 | Zn16Ag48O | -117.262 |  |  | 1.35369 | [12 empty] | 1 | 1 | 0 | 0.125
c-c-p-025018 | mp-4124 | Ca18C18N36O | -532.506 |  |  | -1.77469 | [12 empty] | 2 | 0 | -1 | 0.104
c-c-p-025019 | mp-1225290 | Fe4Mo24Se32O | -385.082 |  |  | -1.99819 | [12 empty] | 1 | 1 | 0 | 0.461
c-c-p-025020 | mp-669692 | Nb24Pd72O | -557.005 |  |  | -0.622985 | [12 empty] | 1 | 1 | 1 | 0.023
c-c-p-025021 | mp-2753 | Tl32S24O | -167.36 |  |  | 2.85075 | [12 empty] | 2 | 1 | -1 | 0.089
c-c-p-025022 | mp-10021 | Ga32O | -85.1288 |  |  | 0.427471 | [12 empty] | 1 | 0 | 1 | 0
c-c-p-025023 | mp-988 | Si18N24O | -299.441 |  |  | 2.12143 | [12 empty] | 1 | 1 | 1 | 0.074
c-c-p-025024 | mp-1079721 | Sr8Mn8Sb16O | -142.543 |  |  | 0.200876 | [12 empty] | 1 | 0 | 1 | 0.571
c-c-p-025025 | mp-1080459 | Ge32Te32O | -224.499 |  |  | 0.638651 | [12 empty] | 1 | 1 | 1 | 0.163
c-c-p-025026 | mp-1183647 | Cd24Ag72O | -164.858 |  |  | 2.50756 | [12 empty] | 2 | 1 | 1 | 0.125
c-c-p-025027 | mp-30312 | Ca32Si16Ir32O | -437.357 |  |  | -1.8262 | [12 empty] | 1 | 1 | 0 | 0.125
c-c-p-025028 | mp-685146 | Cd16Te16O | -67.1731 |  |  | 2.33131 | [12 empty] | 0 | 1 | 1 | 0.226
c-c-p-025029 | mp-20027 | Fe24P48O | -443.121 |  |  | 0.605843 | [12 empty] | 2 | 2 | 1 | 0.073
c-c-p-025030 | mp-616204 | Ga24Cl56O | -239.934 |  |  | 3.62942 | [12 empty] | 1 | 0 | 1 | 0.168
c-c-p-025031 | mp-90 | Cr48O | -413.323 |  |  | -0.566716 | [12 empty] | 1 | 1 | 1 | 0.083
c-c-p-025032 | mp-10596 | Fe18Ir54O | -541.832 |  |  | 0.715228 | [12 empty] | 1 | 0 | 0 | 0.25
c-c-p-025033 | mp-1225186 | Fe36Si18O | -360.83 |  |  | -0.28031 | [12 empty] | 0 | 0 | 1 | 0.416
c-c-p-025034 | mp-1080831 | As36Pd72O | -520.092 |  |  | 1.6698 | [12 empty] | 2 | 0 | 1 | 0.139
c-c-p-025035 | mp-862620 | Ir16Ru48O | -513.886 |  |  | 0.921373 | [12 empty] | 1 | 0 | 2 | 0.126
c-c-p-025036 | mp-1217251 | Ti40Sb18Se6O | -402.429 |  |  | -0.620616 | [12 empty] | 0 | 0 | 1 | 0.798
c-c-p-025037 | mp-635 | Sc24Rh72O | -652.348 |  |  | -0.112309 | [12 empty] | 1 | 1 | 0 | 0.125
c-c-p-025038 | mp-1018105 | Zr48Zn24O | -390.384 |  |  | -2.36887 | [12 empty] | 2 | 1 | 2 | 0.083
c-c-p-025039 | mp-1079716 | Y12In12Co24O | -260.45 |  |  | -0.826682 | [12 empty] | 1 | 2 | 1 | 0.167
c-c-p-025040 | mp-1341 | Te32Rh48O | -404.438 |  |  | 2.51929 | [12 empty] | 1 | 1 | 0 | 0.401
c-c-p-025041 | mp-30021 | K30Sb24O | -140.523 |  |  | 0.105662 | [12 empty] | 2 | 1 | 0 | 0.05
c-c-p-025042 | mp-1104275 | V24Ga60O | -351.548 |  |  | -0.756986 | [12 empty] | 1 | 1 | 2 | 0.192
c-c-p-025043 | mp-673633 | In16S24O | -142.925 |  |  | 0.647425 | [12 empty] | 1 | 1 | 1 | 0.462
c-c-p-025044 | mp-2 | Pd60O | -273.397 |  |  | 1.41645 | [12 empty] | 2 | 2 | 1 | 0.05
c-c-p-025045 | mp-1208308 | Te48Cl24O | -189.583 |  |  | 1.06007 | [12 empty] | 1 | 1 | 2 | 0.27
c-c-p-025046 | mp-1055994 | In36O | -83.6884 |  |  | 0.555283 | [12 empty] | 1 | 0 | 1 | 0.25
c-c-p-025047 | mp-1698 | Sr16Sn16O | -94.9986 |  |  | -1.95463 | [12 empty] | 1 | 1 | 0 | 0.278
c-c-p-025048 | mp-2578 | Ni12Te24O | -134.842 |  |  | 1.83161 | [12 empty] | 2 | 1 | 0 | 0.167
c-c-p-025049 | mp-862362 | Sc32Tc16Pt16O | -462.277 |  |  | -0.896934 | [12 empty] | 1 | 0 | 0 | 0.125
c-c-p-025050 | mp-1969 | Nb16Sb32O | -277.296 |  |  | 0.164996 | [12 empty] | 2 | 1 | 1 | 0.031
c-c-p-025051 | mp-31103 | Ni36Te24O | -253.736 |  |  | 1.40569 | [12 empty] | 2 | 1 | 1 | 0.116
c-c-p-025052 | mp-1221442 | Mo18Pd72O | -495.03 |  |  | 1.7256 | [12 empty] | 2 | 1 | 1 | 0.033
c-c-p-025053 | mp-1103148 | Zr36Co36Ge36O | -705.343 |  |  | -2.41132 | [12 empty] | 0 | 1 | 2 | 0.138
c-c-p-025054 | mp-1216166 | Y40Si12Ge12O | -380.067 |  |  | -3.61364 | [12 empty] | 1 | 1 | 0 | 0.25
c-c-p-025055 | mp-11108 | Sr32P96O | -589.827 |  |  | -1.25589 | [12 empty] | 1 | 0 | -2 | 0.011
c-c-p-025056 | mp-1186034 | Na24Ag8O | -49.5403 |  |  | -0.853651 | [12 empty] | 1 | 0 | 1 | 0.125
c-c-p-025057 | mp-1029506 | Ca16Si16N32O | -421.658 |  |  | 0.286302 | [12 empty] | 1 | 1 | 1 | 0.155
c-c-p-025058 | mp-973149 | Mn36Al12O | -334.974 |  |  | -1.11204 | [12 empty] | 1 | 1 | 1 | 0.125
c-c-p-025059 | mp-1223642 | In8Ga8P16O | -121.498 |  |  | -1.84134 | [12 empty] | 1 | 0 | 1 | 0.31
c-c-p-025060 | mp-1079952 | Na16O | -23.62 |  |  | -0.69798 | [12 empty] | 1 | 0 | 0 | 0
c-c-p-025061 | mp-14266 | Cu60Si16O | -279.084 |  |  | 0.350481 | [12 empty] | 1 | 1 | 0 | 0.119
c-c-p-025062 | mp-10711 | V36Si72O | -683.988 |  |  | -0.86003 | [12 empty] | 2 | 1 | 2 | 0.083
c-c-p-025063 | mp-1067210 | Zr36Cu36O | -401.724 |  |  | -3.46193 | [12 empty] | 0 | 1 | 2 | 0.167
c-c-p-025064 | mp-1216254 | Y8Mn48Co48O | -716.326 |  |  | -1.03266 | [12 empty] | 2 | 1 | 1 | 0.216
c-c-p-025065 | mp-1197835 | Hf36Mn36Ga72O | -844.177 |  |  | -0.763342 | [12 empty] | 1 | 0 | 2 | 0.139
c-c-p-025066 | mp-1224390 | Hf4Au36O | -139.478 |  |  | -0.57604 | [12 empty] | 1 | 0 | 0 | 0.15
c-c-p-025067 | mp-30496 | Sr32Cd32O | -76.4729 |  |  | -1.75237 | [12 empty] | 2 | 1 | 1 | 0.125
c-c-p-025068 | mp-1104337 | Y4V24Sn24O | -308.842 |  |  | -0.966594 | [12 empty] | 1 | 1 | 1 | 0.062
c-c-p-025069 | mp-1189342 | Zr40Te8Pb24O | -433.794 |  |  | -2.54002 | [12 empty] | 1 | 0 | 2 | 0.208
c-c-p-025070 | mp-17413 | Ti48Rh80O | -943.691 |  |  | -1.58194 | [12 empty] | 1 | 1 | 1 | 0.037
c-c-p-025071 | mp-1105127 | Mn32P128O | -934.175 |  |  | 0.279422 | [12 empty] | 2 | 1 | 0 | 0.236
c-c-p-025072 | mp-24809 | Ca36H72O | -349.381 |  |  | -2.78221 | [12 empty] | 2 | 0 | 1 | 0.021
c-c-p-025073 | mp-1215552 | Zr24Al12Fe36O | -506.998 |  |  | -1.45722 | [12 empty] | 2 | 1 | -2 | 0.124
c-c-p-025074 | mp-23186 | Sc21Cl36O | -281.909 |  |  | -2.9887 | [12 empty] | 2 | 0 | -1 | 0.068
c-c-p-025075 | mp-1017565 | In32Se48O | -253.029 |  |  | 2.34901 | [12 empty] | 2 | 2 | 1 | 0.065
c-c-p-025076 | mp-30479 | Ca24Pb8O | -77.4512 |  |  | -1.16008 | [12 empty] | 1 | 0 | 0 | 0.25
c-c-p-025077 | mp-274 | Nb30Sb24O | -372.03 |  |  | -0.490167 | [12 empty] | 2 | 1 | 1 | 0.122
c-c-p-025078 | mp-9029 | Ca48V16N48O | -686.983 |  |  | -0.686724 | [12 empty] | 1 | 1 | 2 | 0.25
c-c-p-025079 | mp-995122 | Nb24S48O | -469.409 |  |  | 1.3099 | [12 empty] | 2 | -1 | 2 | 0.126
c-c-p-025080 | mp-1215340 | Zr24Al24Fe24O | -466.038 |  |  | -1.97205 | [12 empty] | 1 | 0 | 2 | 0.064
c-c-p-025081 | mp-555763 | Zn54S54O | -320.413 |  |  | 1.83471 | [12 empty] | 2 | 0 | -1 | 0.187
c-c-p-025082 | mp-1102342 | Hf24Cr24Si24O | -575.608 |  |  | -0.898894 | [12 empty] | 1 | 1 | 1 | 0.079
c-c-p-025083 | mp-1188869 | Nb24N36O | -544.182 |  |  | 0.904095 | [12 empty] | 1 | 1 | 0 | 0.349
c-c-p-025084 | mp-28353 | Na24Te24O | -129.892 |  |  | 1.60061 | [12 empty] | 1 | 0 | 0 | 0.035
c-c-p-025085 | mp-1186760 | Sr16Sn48O | -213.731 |  |  | 1.05101 | [12 empty] | 1 | 1 | 0 | 0.125
c-c-p-025086 | mp-12678 | Ta24Mn48O | -659.011 |  |  | -2.09332 | [12 empty] | 2 | 1 | 1 | 0.051
c-c-p-025087 | mp-1187531 | Ti16Zn48O | -153.237 |  |  | -1.29136 | [12 empty] | 1 | 0 | 0 | 0.5
c-c-p-025088 | mp-961652 | Zr20Fe20Sb20O | -400.777 |  |  | 0.829032 | [12 empty] | 2 | 2 | 1 | 0.025
c-c-p-025089 | mp-646507 | Hf48Ni48Sn24O | -805.295 |  |  | -3.30403 | [12 empty] | 0 | 0 | 1 | 0.25
c-c-p-025090 | mp-13365 | Sr16Zn32O | -54.886 |  |  | -0.915098 | [12 empty] | 1 | 0 | 1 | 0.234
c-c-p-025091 | mp-976847 | Ni54Sb18O | -334.644 |  |  | 0.452508 | [12 empty] | 2 | 1 | 0 | 0.083
c-c-p-025092 | mp-1018115 | Pb16S16O | -125.745 |  |  | 0.362391 | [12 empty] | 0 | 1 | 1 | 0
c-c-p-025093 | mp-1592 | Ag32Te16O | -118.335 |  |  | 1.98721 | [12 empty] | 2 | 2 | -1 | 0.156
c-c-p-025094 | mp-17332 | Sc50Ga30O | -393.276 |  |  | -2.59153 | [12 empty] | 2 | 1 | 2 | 0.1
c-c-p-025095 | mp-1208400 | Ti20Mn4Sn12O | -229.602 |  |  | -0.710386 | [12 empty] | 0 | 0 | 1 | 0.125
c-c-p-025096 | mp-31309 | Rb16In16Se32O | -206.438 |  |  | 1.92175 | [12 empty] | 2 | 0 | 1 | 0.091
c-c-p-025097 | mp-1216225 | Y18Cu54Te54O | -479.736 |  |  | 0.887517 | [12 empty] | 2 | 1 | -1 | 0.017
c-c-p-025098 | mp-1183206 | Ag48Pd16O | -173.269 |  |  | 2.10069 | [12 empty] | 2 | 1 | 1 | 0
c-c-p-025099 | mp-16911 | Rb16S40O | -203.222 |  |  | 1.01609 | [12 empty] | 1 | 1 | 1 | 0.45
c-c-p-025100 | mp-1220141 | Ni32Bi32S4O | -283.237 |  |  | 3.09178 | [12 empty] | 1 | 1 | 0 | 0.504
c-c-p-025101 | mp-1103879 | Ca16Ni80H8O | -435.013 |  |  | 0.619136 | [12 empty] | 2 | 0 | 1 | 0.017
c-c-p-025102 | mp-1078514 | Zr18Ni18P36O | -462.311 |  |  | 0.745031 | [12 empty] | 0 | 0 | 1 | 0.422
c-c-p-025103 | mp-7494 | K8Ag16S12O | -108.93 |  |  | 3.04337 | [12 empty] | 1 | 1 | 0 | 0.259
c-c-p-025104 | mp-1103177 | Fe12Se24O | -175.361 |  |  | 2.37868 | [12 empty] | 1 | 1 | 1 | 0.083
c-c-p-025105 | mp-1188336 | Zr20Ga16O | -204.043 |  |  | -2.00686 | [12 empty] | 1 | 0 | 0 | 0.308
c-c-p-025106 | mp-1187591 | Ti48N32O | -688.44 |  |  | -0.766735 | [12 empty] | 1 | 0 | 1 | 0.205
c-c-p-025107 | mp-1104133 | Na9Mo54Se72O | -848.259 |  |  | -0.672201 | [12 empty] | 2 | 1 | -1 | 0.017
c-c-p-025108 | mp-505554 | Sc16Fe32Si32O | -527.638 |  |  | -0.455973 | [12 empty] | 2 | 2 | 1 | 0.013
c-c-p-025109 | mp-1215552 | Zr24Al12Fe36O | -507.088 |  |  | -0.657484 | [12 empty] | 2 | -1 | 2 | 0.064
c-c-p-025110 | mp-11328 | P48W24O | -534.849 |  |  | -2.23655 | [12 empty] | 0 | 1 | 1 | 0.43
c-c-p-025111 | mp-1078643 | Rb10Na30H40O | -183.716 |  |  | -0.794152 | [12 empty] | 2 | 2 | 1 | 0.05
c-c-p-025112 | mp-1078638 | Ca64O | -102.615 |  |  | -2.99599 | [12 empty] | 1 | 1 | 2 | 0.188
c-c-p-025113 | mp-11334 | W80O | -925.439 |  |  | -0.607275 | [12 empty] | 2 | 2 | 1 | 0.025
c-c-p-025114 | mp-1025513 | Zr24Ge24O | -316.143 |  |  | 0.461065 | [12 empty] | 1 | 1 | 1 | 0.058
c-c-p-025115 | mp-1103842 | P24Os6O | -188.498 |  |  | 1.36954 | [12 empty] | 1 | 1 | -1 | 0.172
c-c-p-025116 | mp-2354 | Ti48Hg16O | -323.865 |  |  | -3.39034 | [12 empty] | 1 | 1 | 0 | 0.312
c-c-p-025117 | mp-517 | Ta18Si36O | -396.376 |  |  | -1.30416 | [12 empty] | 2 | 1 | 2 | 0.244
c-c-p-025118 | mp-1008601 | Zr18Ag36O | -212.93 |  |  | -3.37803 | [12 empty] | 0 | 0 | 1 | 0.086
c-c-p-025119 | mp-737 | Hf60Ge48O | -801.803 |  |  | -2.25947 | [12 empty] | 2 | 1 | 0 | 0.107
c-c-p-025120 | mp-1186030 | Na48Au16O | -115.869 |  |  | -0.649874 | [12 empty] | 1 | 1 | 0 | 0.118
c-c-p-025121 | mp-22568 | V96Ga32O | -883.363 |  |  | -1.74239 | [12 empty] | 1 | 1 | 0 | 0.188
c-c-p-025122 | mp-1063314 | Ca16Rh8O | -82.0295 |  |  | 0.487077 | [12 empty] | 1 | 0 | 0 | 0.125
c-c-p-025123 | mp-1209003 | Sc40Ru24O | -441.675 |  |  | -2.98086 | [12 empty] | 1 | 1 | 0 | 0.165
c-c-p-025124 | mp-1435 | Sr32Zn160O | -176.548 |  |  | -1.08309 | [12 empty] | 2 | 0 | 1 | 0.028
c-c-p-025125 | mp-505803 | Mn48Fe48As48O | -938.791 |  |  | 0.517321 | [12 empty] | 1 | 0 | 1 | 0.294
c-c-p-025126 | mp-1096861 | Cd30O | -14.3031 |  |  | 0.77606 | [12 empty] | 2 | 2 | 1 | 0.05
c-c-p-025127 | mp-1246717 | Ca48Mn32N64O | -931.387 |  |  | 1.36151 | [12 empty] | 0 | 1 | 2 | 0.042
c-c-p-025128 | mp-1363 | Na40Au20O | -120.567 |  |  | -0.322539 | [12 empty] | 2 | 2 | 1 | 0.018
c-c-p-025129 | mp-2730 | Hg20Te20O | -63.2591 |  |  | 1.99801 | [12 empty] | 2 | 2 | 1 | 0.025
c-c-p-025130 | mp-1028761 | Te48W48S48O | -921.802 |  |  | -1.68818 | [12 empty] | 2 | -1 | 2 | 0.289
c-c-p-025131 | mp-22473 | Na12In12Se24O | -154.071 |  |  | 1.74023 | [12 empty] | 2 | 1 | 1 | 0.043
c-c-p-025132 | mp-1220342 | Nb48Ga8Sn8O | -485.99 |  |  | -0.849041 | [12 empty] | 1 | 1 | 0 | 0.063
c-c-p-025133 | mp-19905 | Co48Si24O | -441.357 |  |  | -0.133837 | [12 empty] | 0 | 1 | 1 | 0.069
c-c-p-025134 | mp-9622 | Tl48Sn12S36O | -305.959 |  |  | 0.55627 | [12 empty] | 1 | 0 | 2 | 0.197
c-c-p-025135 | mp-980420 | Ti72Si24O | -665.884 |  |  | 0.0280275 | [12 empty] | 2 | 1 | 1 | 0.123
c-c-p-025136 | mp-1055940 | Cs8O | -12.2755 |  |  | -0.29278 | [12 empty] | 1 | 0 | 0 | 0.25
c-c-p-025137 | mp-1186970 | Sc24Sn8O | -179.343 |  |  | -0.51541 | [12 empty] | 1 | 0 | 0 | 0.25
c-c-p-025138 | mp-568789 | Ti48Se48O | -587.833 |  |  | -1.12503 | [12 empty] | 1 | 1 | 1 | 0.062
c-c-p-025139 | mp-972224 | Ta32Ge32Rh32O | -708.899 |  |  | -0.551902 | [12 empty] | 2 | 0 | 1 | 0.076
c-c-p-025140 | mp-11814 | Rb16Au24O | -92.423 |  |  | 1.74511 | [12 empty] | 0 | 1 | 1 | 0.127
c-c-p-025141 | mp-1188283 | V48N6O | -445.116 |  |  | -2.42447 | [12 empty] | 2 | 1 | 1 | 0.436
c-c-p-025142 | mp-1102855 | Sc16Ge16Ir16O | -316.744 |  |  | -0.868461 | [12 empty] | 2 | 1 | 2 | 0.044
c-c-p-025143 | mp-569289 | Hg8O | -7.4164 |  |  | 4.13899 | [12 empty] | 1 | 0 | 1 | 0.25
c-c-p-025144 | mp-1183627 | Cd10Ag30O | -70.5968 |  |  | 1.7022 | [12 empty] | 2 | 2 | 1 | 0.05
c-c-p-025145 | mp-1187718 | Y32Cu16Os16O | -418.776 |  |  | -2.02541 | [12 empty] | 1 | 0 | 0 | 0.125
c-c-p-025146 | mp-1102658 | Nb24Si24Ni24O | -488.581 |  |  | -1.63836 | [12 empty] | 1 | 0 | 2 | 0.017
c-c-p-025147 | mp-18093 | Al32Mo48C16O | -734.287 |  |  | -0.840458 | [12 empty] | 1 | 1 | 0 | 0.327
c-c-p-025148 | mp-1224840 | Ga16Te24O | -119.169 |  |  | 2.00952 | [12 empty] | 2 | 1 | 2 | 0.188
c-c-p-025149 | mp-1079574 | Te32Pb32O | -218.143 |  |  | 1.57691 | [12 empty] | 1 | 1 | 2 | 0.107
c-c-p-025150 | mp-4689 | Al112Fe16Cu32O | -638.316 |  |  | -1.62952 | [12 empty] | 1 | 1 | 2 | 0.074
c-c-p-025151 | mp-2698 | Y20Cu40O | -261.802 |  |  | -1.39623 | [12 empty] | 1 | 2 | 2 | 0.034
c-c-p-025152 | mp-1219922 | Ni32Ru32O | -406.147 |  |  | -0.399489 | [12 empty] | 0 | 0 | 1 | 0.25
c-c-p-025153 | mp-991656 | Ti12Al12Co24O | -302.897 |  |  | 0.850997 | [12 empty] | 1 | 1 | 1 | 0.042
c-c-p-025154 | mp-1214306 | Ca48In18O | -135.478 |  |  | -2.45693 | [12 empty] | 1 | -1 | -2 | 0.014
c-c-p-025155 | mp-1585 | V48Co16O | -499.352 |  |  | -1.75733 | [12 empty] | 1 | 0 | 0 | 0.125
c-c-p-025156 | mp-22855 | Hg16Cl32O | -83.6296 |  |  | 4.00756 | [12 empty] | 0 | 1 | 1 | 0.067
c-c-p-025157 | mp-1064497 | Sn32S32O | -266.846 |  |  | 1.89573 | [12 empty] | 2 | 2 | 1 | 0
c-c-p-025158 | mp-28610 | Cs12Ag12Cl36O | -162.777 |  |  | 3.52423 | [12 empty] | 2 | 1 | 1 | 0.086
c-c-p-025159 | mp-12892 | Ca12Si24O | -153.911 |  |  | -1.31298 | [12 empty] | 2 | 1 | 1 | 0.028
c-c-p-025160 | mp-21 | Ca16O | -30.5162 |  |  | -3.01774 | [12 empty] | 1 | 0 | 0 | 0.25
c-c-p-025161 | mp-1079029 | Al72S108O | -819.854 |  |  | 1.08014 | [12 empty] | 1 | 0 | 2 | 0.111
c-c-p-025162 | mp-1217175 | Ti10Cu4S20O | -201.185 |  |  | 1.79981 | [12 empty] | 1 | 1 | 0 | 0.05
c-c-p-025163 | mp-1023937 | W9S18O | -197.078 |  |  | 0.0809328 | [12 empty] | 2 | 1 | 1 | 0.182
c-c-p-025164 | mp-2677 | Sc12Pd36O | -270.606 |  |  | -0.19608 | [12 empty] | 2 | 1 | 0 | 0.083
c-c-p-025165 | mp-1106245 | Zr40Al8Sb24O | -474.044 |  |  | -1.83852 | [12 empty] | 1 | 0 | 2 | 0.028
c-c-p-025166 | mp-140 | Ga48O | -122.926 |  |  | -0.375816 | [12 empty] | 2 | 2 | 1 | 0.062
c-c-p-025167 | mp-865680 | Ti16Si16Os32O | -556.887 |  |  | -0.133398 | [12 empty] | 1 | 0 | 0 | 0.125
c-c-p-025168 | mp-10692 | Co32Ge32O | -338.873 |  |  | 1.16745 | [12 empty] | 2 | 1 | 1 | 0.006
c-c-p-025169 | mp-30883 | V24Zn30O | -216.749 |  |  | 0.712663 | [12 empty] | 1 | 0 | 0 | 0.163
c-c-p-025170 | mp-972351 | Tl72O | -132.104 |  |  | 0.88057 | [12 empty] | 2 | -1 | 2 | 0.027
c-c-p-025171 | mp-571534 | Sr16As32Pt32O | -380.943 |  |  | 0.883793 | [12 empty] | 2 | 2 | 1 | 0.197
c-c-p-025172 | mp-1217283 | Te24Pb48S24O | -352.156 |  |  | 1.98649 | [12 empty] | 2 | -1 | 2 | 0.046
c-c-p-025173 | mp-351 | Si64Ni64O | -682.185 |  |  | -0.429071 | [12 empty] | 2 | 2 | 1 | 0.048
c-c-p-025174 | mp-640416 | Rb24O | -23.8399 |  |  | -0.211703 | [12 empty] | 0 | 1 | 2 | 0.024
c-c-p-025175 | mp-1297 | Tl18Pd26O | -159.028 |  |  | 1.9118 | [12 empty] | 1 | 0 | 0 | 0.176
c-c-p-025176 | mp-30373 | Rb8Au8O | -35.5558 |  |  | 0.398327 | [12 empty] | 1 | 0 | 0 | 0.25
c-c-p-025177 | mp-639805 | Ta72Ge24O | -895.465 |  |  | -1.74079 | [12 empty] | 2 | 1 | 1 | 0.076
c-c-p-025178 | mp-560588 | Zn24S24O | -144.255 |  |  | 1.64275 | [12 empty] | 2 | 1 | 1 | 0.083
c-c-p-025179 | mp-1018029 | Cu36Pd36O | -278.925 |  |  | 1.76798 | [12 empty] | 2 | 1 | 0 | 0.083
c-c-p-025180 | mp-31081 | Sc6Mn24Al48O | -410.112 |  |  | -1.45485 | [12 empty] | 1 | 1 | 1 | 0.079
c-c-p-025181 | mp-1189774 | V72Ga48O | -701.329 |  |  | -1.56637 | [12 empty] | 2 | 1 | 0 | 0.121
c-c-p-025182 | mp-672326 | In48Ru16O | -236.817 |  |  | -0.11736 | [12 empty] | 1 | 1 | 0 | 0.048
c-c-p-025183 | mp-9305 | Mn48As36O | -543.512 |  |  | 1.41379 | [12 empty] | 0 | 2 | 1 | 0.036
c-c-p-025184 | mp-20123 | Te32Au16O | -133.924 |  |  | 0.854195 | [12 empty] | 1 | 0 | 0 | 0.471
c-c-p-025185 | mp-1218924 | Sn8Te16Pb8O | -110.647 |  |  | 1.94909 | [12 empty] | 2 | 0 | -1 | 0.062
c-c-p-025186 | mp-1218330 | Sr16Ca16S32O | -305.835 |  |  | 1.70989 | [12 empty] | 2 | 2 | 1 | 0.062
c-c-p-025187 | mp-34202 | Bi48Te72O | -386.706 |  |  | 2.02851 | [12 empty] | 1 | 1 | 1 | 0.017
c-c-p-025188 | mp-1182885 | Al32Cu128O | -526.6 |  |  | 0.209996 | [12 empty] | 1 | 0 | 0 | 0.163
c-c-p-025189 | mp-865649 | Ti32Tc16Rh16O | -523.229 |  |  | -0.0711216 | [12 empty] | 1 | 0 | 0 | 0.125
c-c-p-025190 | mp-1079496 | Ni72Mo24O | -572.821 |  |  | -1.22543 | [12 empty] | 1 | 1 | 1 | 0.042
c-c-p-025191 | mp-1219533 | Re18Ir18O | -346.782 |  |  | 0.1645 | [12 empty] | 1 | 0 | 0 | 0.333
c-c-p-025192 | mp-649419 | Sr24P36Pd36O | -455.766 |  |  | 0.55371 | [12 empty] | 2 | 1 | 1 | 0.155
c-c-p-025193 | mp-3698 | Sr12Al12Si12O | -132.716 |  |  | -1.28597 | [12 empty] | 2 | 0 | 1 | 0.028
c-c-p-025194 | mp-569007 | Ga132O | -326.277 |  |  | 0.351601 | [12 empty] | 2 | 0 | 1 | 0.07
c-c-p-025195 | mp-1591 | Al72C54O | -684.303 |  |  | -4.05976 | [12 empty] | 2 | 0 | -1 | 0.25
c-c-p-025196 | mp-567705 | Ti24Al48O | -347.826 |  |  | -1.07682 | [12 empty] | 1 | 0 | 1 | 0.125
c-c-p-025197 | mp-977390 | Ta60Ru20O | -833.193 |  |  | -1.86023 | [12 empty] | 2 | 2 | 1 | 0.025
c-c-p-025198 | mp-20485 | In16Se16O | -111.416 |  |  | 3.09983 | [12 empty] | 0 | 0 | 1 | 0
c-c-p-025199 | mp-8312 | Ta30As24O | -450.265 |  |  | -2.6744 | [12 empty] | 1 | 1 | 1 | 0.031
c-c-p-025200 | mp-1017987 | Tc27N9O | -328.882 |  |  | 3.48833 | [12 empty] | 0 | 0 | 1 | 0.098
c-c-p-025201 | mp-29568 | Ru8S24Cl64O | -299.794 |  |  | 1.31073 | [12 empty] | 1 | 1 | -2 | 0.068
c-c-p-025202 | mp-1186175 | Na24Pt24O | -164.465 |  |  | -0.691847 | [12 empty] | 1 | 0 | 1 | 0.125
c-c-p-025203 | mp-13853 | P72Ir24O | -595.231 |  |  | -0.41872 | [12 empty] | 1 | 1 | 1 | 0.078
c-c-p-025204 | mp-1184057 | Cu16Sn16Pd32O | -276 |  |  | 1.87329 | [12 empty] | 1 | 1 | 0 | 0.125
c-c-p-025205 | mp-28583 | Si16N8Cl40O | -276.045 |  |  | -0.512757 | [12 empty] | 0 | 1 | 0 | 0.118
c-c-p-025206 | mp-1189474 | Y70Rh30O | -660.333 |  |  | -3.16754 | [12 empty] | 2 | 1 | 2 | 0.194
c-c-p-025207 | mp-30485 | Ca48Zn16O | -95.3501 |  |  | -2.71694 | [12 empty] | 0 | 1 | 2 | 0.08
c-c-p-025208 | mp-1102384 | Rb32S16O | -131.475 |  |  | 1.32973 | [12 empty] | 2 | 1 | 1 | 0.089
c-c-p-025209 | mp-14017 | K36Sb12O | -96.1527 |  |  | 2.252 | [12 empty] | 2 | 1 | 1 | 0.111
c-c-p-025210 | mp-1215583 | Zn16Co4Se20O | -118.082 |  |  | 2.88474 | [12 empty] | 1 | 0 | -1 | 0.324
c-c-p-025211 | mp-865385 | V72Re24O | -863.069 |  |  | -2.40338 | [12 empty] | 2 | 1 | 0 | 0.042
c-c-p-025212 | mp-672389 | Mn40Te40O | -411.023 |  |  | 0.786747 | [12 empty] | 2 | 2 | 1 | 0.1
c-c-p-025213 | mp-1223857 | In24Ga8Te32O | -179.855 |  |  | 1.55938 | [12 empty] | 1 | 0 | 1 | 0.014
c-c-p-025214 | mp-1217804 | Ta66Al24O | -810.882 |  |  | -1.97867 | [12 empty] | 2 | 1 | 0 | 0.155
c-c-p-025215 | mp-1188061 | Zr48Sn16O | -448.694 |  |  | -3.2966 | [12 empty] | 2 | 2 | 1 | 0
c-c-p-025216 | mp-1070580 | Al48Ru32O | -474.469 |  |  | -0.526097 | [12 empty] | 1 | 1 | 0 | 0.25
c-c-p-025217 | mp-494 | Ge16Mo48O | -541.472 |  |  | -0.81899 | [12 empty] | 2 | 1 | 1 | 0.031
c-c-p-025218 | mp-570691 | Ti96Sn32O | -820.511 |  |  | -2.81961 | [12 empty] | 2 | 1 | 1 | 0.062
c-c-p-025219 | mp-46 | Ti36O | -251.773 |  |  | -2.89897 | [12 empty] | 2 | 0 | 1 | 0.75
c-c-p-025220 | mp-30876 | Zr24Sn8O | -224.146 |  |  | -2.88385 | [12 empty] | 2 | 1 | 1 | 0.031
c-c-p-025221 | mp-1216480 | V48Ga16O | -434.878 |  |  | 0.16873 | [12 empty] | 0 | 0 | 1 | 0.128
c-c-p-025222 | mp-7092 | Ti32Si32O | -427.24 |  |  | -1.49674 | [12 empty] | 1 | 1 | 2 | 0.058
c-c-p-025223 | mp-33 | Ru36O | -299.191 |  |  | -0.238258 | [12 empty] | 0 | 0 | 1 | 0
c-c-p-025224 | mp-894 | Zn27Pt27O | -186.504 |  |  | 1.95936 | [12 empty] | 1 | 0 | 0 | 0.25
c-c-p-025225 | mp-11481 | Mo36Ir36O | -668.221 |  |  | 0.253341 | [12 empty] | 0 | 1 | 2 | 0.167
c-c-p-025226 | mp-1087486 | Pb32S32O | -255.157 |  |  | 1.71523 | [12 empty] | 2 | 0 | 1 | 0.106
c-c-p-025227 | mp-893 | Zr36Si36O | -506.517 |  |  | -0.642923 | [12 empty] | 0 | 1 | 2 | 0.125
c-c-p-025228 | mp-1091375 | Pb16S16O | -125.656 |  |  | 1.66602 | [12 empty] | 1 | 1 | 0 | 0.133
c-c-p-025229 | mp-570505 | Ca48Al32N64O | -795.341 |  |  | -2.94316 | [12 empty] | 1 | 0 | 1 | 0.06
c-c-p-025230 | mp-1025294 | Cd6As6Pd30O | -180.188 |  |  | 2.16438 | [12 empty] | 2 | 1 | 1 | 0.035
c-c-p-025231 | mp-718 | Sn32Pd96O | -603.381 |  |  | 1.48232 | [12 empty] | 2 | 1 | 1 | 0.062
c-c-p-025232 | mp-1435 | Sr16Zn80O | -92.0913 |  |  | -0.498448 | [12 empty] | 1 | 0 | 1 | 0.093
c-c-p-025233 | mp-82 | Tl24O | -48.776 |  |  | 0.949821 | [12 empty] | 2 | 1 | 0 | 0.167
c-c-p-025234 | mp-567883 | Ti48Co12Bi24O | -516.765 |  |  | -2.47096 | [12 empty] | 2 | 0 | 1 | 0.046
c-c-p-025235 | mp-17 | Cr64O | -543.067 |  |  | -1.76874 | [12 empty] | 1 | 0 | 0 | 0.125
c-c-p-025236 | mp-13853 | P24Ir8O | -195.536 |  |  | -0.001682 | [12 empty] | 1 | 0 | 0 | 0.195
c-c-p-025237 | mp-2807 | Sc27P27O | -344.906 |  |  | -6.99007 | [12 empty] | 1 | 1 | 1 | 0.083
c-c-p-025238 | mp-1217064 | Ti16Co16Ni32O | -383.605 |  |  | -0.0123932 | [12 empty] | 0 | 1 | 0 | 0.043
c-c-p-025239 | mp-11407 | Ga18Pt54O | -353.271 |  |  | 1.47471 | [12 empty] | 1 | 0 | 0 | 0.25
c-c-p-025240 | mp-1067933 | Pb8S8O | -72.0255 |  |  | 3.9695 | [12 empty] | 0 | 0 | 1 | 0
c-c-p-025241 | mp-2180 | Hf24Sb48O | -423.821 |  |  | -0.361763 | [12 empty] | 1 | 0 | 2 | 0.064
c-c-p-025242 | mp-696867 | V32Ni8S64O | -624.318 |  |  | 4.52284 | [12 empty] | 1 | 2 | -2 | 0.008
c-c-p-025243 | mp-1216977 | V40Fe20Ge20O | -576.093 |  |  | 0.245319 | [12 empty] | 2 | 2 | 1 | 0.126
c-c-p-025244 | mp-67 | Sc36O | -207.136 |  |  | -2.25904 | [12 empty] | 2 | 1 | 0 | 0
c-c-p-025245 | mp-571664 | Zr64Rh32O | -755.348 |  |  | -2.10711 | [12 empty] | 0 | 0 | 1 | 0.125
c-c-p-025246 | mp-1184589 | Hf16Tc32Mo16O | -621.339 |  |  | -1.43023 | [12 empty] | 2 | 1 | 1 | 0.062
c-c-p-025247 | mp-1094136 | Ni36O | -144.01 |  |  | -1.40409 | [12 empty] | 2 | 1 | 0 | 0.167
c-c-p-025248 | mp-1223832 | K12Si48Pt48O | -575.66 |  |  | 0.0381238 | [12 empty] | 2 | 1 | 0 | 0.048
c-c-p-025249 | mp-1095253 | Sc16Ge16Pt16O | -282.425 |  |  | -0.95762 | [12 empty] | 2 | 1 | 2 | 0.144
c-c-p-025250 | mp-1 | Cs8O | -12.4179 |  |  | -0.522199 | [12 empty] | 1 | 1 | 0 | 0.25
c-c-p-025251 | mp-1078443 | As48Se72O | -440.071 |  |  | 0.48058 | [12 empty] | 1 | 0 | -2 | 0.111
c-c-p-025252 | mp-1187486 | Tl30Sb10O | -97.6315 |  |  | 1.51029 | [12 empty] | 2 | 2 | 1 | 0.05
c-c-p-025253 | mp-974430 | Re48Ir16O | -675.594 |  |  | 0.521473 | [12 empty] | 1 | 1 | 0 | 0.125
c-c-p-025254 | mp-1943 | Ga32Se32O | -215.756 |  |  | 1.85339 | [12 empty] | 2 | -1 | 2 | 0
c-c-p-025255 | mp-1228905 | Al36Fe18Co18O | -394.439 |  |  | -1.55657 | [12 empty] | 0 | 0 | 1 | 0.375
c-c-p-025256 | mp-1186977 | Sc12Au36O | -189.193 |  |  | 0.0172556 | [12 empty] | 2 | 1 | 0 | 0.042
c-c-p-025257 | mp-1183710 | Co48O | -283.15 |  |  | 0.257387 | [12 empty] | 2 | -1 | 2 | 0.125
c-c-p-025258 | mp-569322 | Te48Ir24O | -345.707 |  |  | 1.63033 | [12 empty] | 1 | 2 | 0 | 0
c-c-p-025259 | mp-2083 | Sn48Ir24O | -368.135 |  |  | 1.46446 | [12 empty] | 2 | 1 | 0 | 0.042
c-c-p-025260 | mp-29091 | Ti6Cu24S24O | -243.056 |  |  | 1.11623 | [12 empty] | 2 | 1 | 1 | 0.063
c-c-p-025261 | mp-1218330 | Sr10Ca10S20O | -182.728 |  |  | 1.64456 | [12 empty] | 2 | 1 | 2 | 0.05
c-c-p-025262 | mp-15622 | Hf24Se72O | -550.894 |  |  | 2.01036 | [12 empty] | 2 | 0 | -1 | 0.159
c-c-p-025263 | mp-1136 | Na36As12O | -112.636 |  |  | 0.0831746 | [12 empty] | 2 | 1 | 2 | 0.11
c-c-p-025264 | mp-13683 | Hf24Ge48O | -435.267 |  |  | 0.403953 | [12 empty] | 1 | 1 | 0 | 0.345
c-c-p-025265 | mp-669546 | Al52Pd52O | -502.593 |  |  | -0.433531 | [12 empty] | 1 | 1 | 0 | 0.212
c-c-p-025266 | mp-700 | Ge24Se24O | -185.324 |  |  | -0.478033 | [12 empty] | 1 | 2 | 2 | 0.053
c-c-p-025267 | mp-999192 | Si48Ni48O | -505.759 |  |  | -0.320848 | [12 empty] | 2 | 1 | 1 | 0.25
c-c-p-025268 | mp-10849 | As12Pd12Se12O | -159.092 |  |  | 0.932398 | [12 empty] | 1 | 1 | 1 | 0.244
c-c-p-025269 | mp-864669 | Nb12Ge12Ru24O | -377.566 |  |  | 1.37705 | [12 empty] | 1 | 1 | 1 | 0.125
c-c-p-025270 | mp-21365 | In16Sb16S48O | -301.774 |  |  | 2.32396 | [12 empty] | 2 | 2 | 1 | 0.079
c-c-p-025271 | mp-350 | Zr30Te24O | -337.629 |  |  | -3.83306 | [12 empty] | 2 | 1 | 1 | 0.008
c-c-p-025272 | mp-1228500 | Al32Ni120Sb8O | -758.028 |  |  | 0.296196 | [12 empty] | 1 | 1 | 2 | 0.026
c-c-p-025273 | mp-542587 | Ge72Pt48O | -594.336 |  |  | 1.09881 | [12 empty] | 1 | 2 | 2 | 0.063
c-c-p-025274 | mp-31460 | Nb12Co12Sb12O | -235.919 |  |  | 1.29135 | [12 empty] | 1 | 1 | 1 | 0.042
c-c-p-025275 | mp-22631 | Co96N48O | -979.083 |  |  | 2.60568 | [12 empty] | 1 | 1 | 1 | 0.067
c-c-p-025276 | mp-20526 | Pb8S8O | -66.6267 |  |  | 1.14681 | [12 empty] | 0 | 0 | 1 | 0.5
c-c-p-025277 | mp-20849 | Pd48Pb16O | -287.368 |  |  | 2.49759 | [12 empty] | 1 | 1 | 0 | 0.125
c-c-p-025278 | mp-541885 | In12Te16O | -81.496 |  |  | 0.683141 | [12 empty] | 1 | 0 | -2 | 0.338
c-c-p-025279 | mp-1215524 | Zn24Cd24Au48O | -162.438 |  |  | 1.01649 | [12 empty] | 2 | 1 | 1 | 0.046
c-c-p-025280 | mp-30875 | Ti32Sn16O | -297.232 |  |  | -0.0121233 | [12 empty] | 1 | 1 | 0 | 0.25
c-c-p-025281 | mp-1105836 | Sc32S48O | -501.39 |  |  | -2.49595 | [12 empty] | 0 | 1 | 1 | 0.025
c-c-p-025282 | mp-864889 | Zr16Zn48O | -161.062 |  |  | -0.208368 | [12 empty] | 2 | -1 | 2 | 0.059
c-c-p-025283 | mp-2398 | Sc16Sn32O | -218.543 |  |  | -3.09872 | [12 empty] | 1 | 0 | 1 | 0.368
c-c-p-025284 | mp-2403 | Y20Pt60O | -515.072 |  |  | -0.271728 | [12 empty] | 2 | 2 | 1 | 0.05
c-c-p-025285 | mp-1216080 | Y32Fe16Si64O | -685.103 |  |  | -1.4271 | [12 empty] | 1 | 1 | 1 | 0.323
c-c-p-025286 | mp-571651 | Ti24Se24O | -294.706 |  |  | -1.2756 | [12 empty] | 1 | 2 | 0 | 0.038
c-c-p-025287 | mp-1002063 | Sn16S32O | -179.752 |  |  | 1.76868 | [12 empty] | 1 | 0 | 1 | 0.154
c-c-p-025288 | mp-610517 | Ag48S24O | -197.131 |  |  | 1.95627 | [12 empty] | 1 | 0 | 2 | 0.022
c-c-p-025289 | mp-1215324 | Zr16V16Co16O | -360.802 |  |  | -2.63973 | [12 empty] | 0 | 1 | 0 | 0.369
c-c-p-025290 | mp-573579 | Cs16O | -17.9325 |  |  | -0.6686 | [12 empty] | 1 | 1 | 0 | 0.098
c-c-p-025291 | mp-570744 | Si18As24O | -189.226 |  |  | 0.343353 | [12 empty] | 2 | 1 | 0 | 0.13
c-c-p-025292 | mp-1184905 | K40O | -40.9964 |  |  | -0.359841 | [12 empty] | 1 | 1 | 0 | 0.058
c-c-p-025293 | mp-22600 | Sc72P48O | -781.087 |  |  | -3.54848 | [12 empty] | 1 | 1 | 1 | 0.26
c-c-p-025294 | mp-1215406 | Zn8Cd8Te16O | -69.0701 |  |  | 2.67644 | [12 empty] | 2 | 0 | -1 | 0.343
c-c-p-025295 | mp-976876 | K16Pt8C16O | -207.204 |  |  | 2.57721 | [12 empty] | 1 | 1 | 0 | 0.25
c-c-p-025296 | mp-27166 | Hf18Ni42O | -390.617 |  |  | -0.748622 | [12 empty] | 2 | -1 | 1 | 0.151
c-c-p-025297 | mp-1029269 | Zn32Mo16N48O | -565.631 |  |  | 1.20677 | [12 empty] | 1 | 1 | 0 | 0.321
c-c-p-025298 | mp-862871 | Pb12Cl24O | -121.498 |  |  | 3.39513 | [12 empty] | 2 | 1 | 0 | 0.116
c-c-p-025299 | mp-867187 | Sc16In16Ir32O | -416.375 |  |  | -0.941321 | [12 empty] | 1 | 0 | 0 | 0.125
c-c-p-025300 | mp-672256 | Y40Ga24O | -327.022 |  |  | -2.84031 | [12 empty] | 1 | 0 | 1 | 0.177
c-c-p-025301 | mp-30493 | Zn9Cd9Pt18O | -120.206 |  |  | 1.2588 | [12 empty] | 1 | 0 | 1 | 0.138
c-c-p-025302 | mp-1078500 | Pb16S16O | -121.204 |  |  | -0.119782 | [12 empty] | 1 | 0 | 1 | 0.267
c-c-p-025303 | mp-1079048 | V36P12N12O | -496.239 |  |  | -0.021031 | [12 empty] | 1 | 0 | 1 | 0.15
c-c-p-025304 | mp-17332 | Sc30Ga18O | -238.641 |  |  | -3.30531 | [12 empty] | 1 | 1 | 1 | 0.008
c-c-p-025305 | mp-1009730 | Ca24Sn12O | -98.4168 |  |  | -1.68155 | [12 empty] | 2 | 1 | 0 | 0.042
c-c-p-025306 | mp-999544 | Y18Ag36O | -195.91 |  |  | -2.47744 | [12 empty] | 0 | 0 | 1 | 0.085
c-c-p-025307 | mp-504564 | Si16Pb32S64O | -505.035 |  |  | 1.68172 | [12 empty] | 0 | 0 | 1 | 0.25
c-c-p-025308 | mp-17332 | Sc30Ga18O | -236.048 |  |  | -2.45447 | [12 empty] | 2 | 0 | 1 | 0.069
c-c-p-025309 | mp-570370 | Sn16P16Se48O | -309.652 |  |  | 2.03069 | [12 empty] | 1 | 1 | 2 | 0.15
c-c-p-025310 | mp-30721 | Hg30Pd12O | -54.5112 |  |  | 2.45911 | [12 empty] | 1 | 0 | 0 | 0.122
c-c-p-025311 | mp-1228745 | As12Rh12S12O | -194.181 |  |  | 2.02228 | [12 empty] | 1 | 1 | 1 | 0.244
c-c-p-025312 | mp-22712 | Y16Pd32Pb16O | -335.943 |  |  | 1.88183 | [12 empty] | 1 | 0 | 0 | 0.125
c-c-p-025313 | mp-987 | Zn24Cu24O | -98.2713 |  |  | 0.735255 | [12 empty] | 1 | 1 | 0 | 0.25
c-c-p-025314 | mp-28860 | P32Se80O | -415.134 |  |  | 2.28008 | [12 empty] | 1 | 2 | -1 | 0
c-c-p-025315 | mp-34202 | Bi36Te54O | -289.131 |  |  | 1.44348 | [12 empty] | 2 | 1 | 2 | 0.096
c-c-p-025316 | mp-569060 | Cs16P8Se40O | -225.831 |  |  | 1.99166 | [12 empty] | 1 | -1 | -2 | 0.125
c-c-p-025317 | mp-1551 | Te36Ir18O | -260.64 |  |  | 3.62279 | [12 empty] | 1 | 1 | 2 | 0.167
c-c-p-025318 | mp-865712 | Ti48Mn24Ni24O | -664.47 |  |  | -2.05521 | [12 empty] | 2 | 1 | 0 | 0.042
c-c-p-025319 | mp-866156 | Y24Ga24Rh48O | -574.695 |  |  | -0.478476 | [12 empty] | 2 | 1 | 0 | 0.042
c-c-p-025320 | mp-554074 | Nb48S96O | -940.196 |  |  | 1.77556 | [12 empty] | 1 | 0 | 2 | 0.167
c-c-p-025321 | mp-27258 | P48Au32O | -324.624 |  |  | 0.267994 | [12 empty] | 1 | 0 | -2 | 0.047
c-c-p-025322 | mp-10671 | Sr12Al8Ge8O | -89.8086 |  |  | -1.13542 | [12 empty] | 2 | 1 | 1 | 0.198
c-c-p-025323 | mp-1079681 | Zr16Au48O | -275.438 |  |  | -0.28118 | [12 empty] | 0 | 2 | 1 | 0.125
c-c-p-025324 | mp-866296 | Al12Cu12Pd24O | -215.474 |  |  | 0.033751 | [12 empty] | 1 | 1 | 1 | 0.042
c-c-p-025325 | mp-675590 | Cu36Bi6S36O | -285.484 |  |  | 1.19506 | [12 empty] | 1 | 2 | 1 | 0.186
c-c-p-025326 | mp-1008634 | Au48O | -124.543 |  |  | 2.90802 | [12 empty] | 2 | 2 | 1 | 0
c-c-p-025327 | mp-864650 | Ta40Os20W20O | -896.384 |  |  | -0.595282 | [12 empty] | 2 | 2 | 1 | 0.025
c-c-p-025328 | mp-974430 | Re54Ir18O | -752.754 |  |  | -0.25628 | [12 empty] | 1 | 0 | 1 | 0.375
c-c-p-025329 | mp-2733 | Al48Mo18O | -356.831 |  |  | -0.927707 | [12 empty] | 0 | 1 | 1 | 0.066
c-c-p-025330 | mp-2733 | Al48Mo18O | -349.832 |  |  | -0.964516 | [12 empty] | 2 | 0 | -1 | 0.156
c-c-p-025331 | mp-1216242 | W32N48O | -787.658 |  |  | 0.929316 | [12 empty] | 1 | 1 | -2 | 0.477
c-c-p-025332 | mp-1079938 | Tl16Pd48O | -262.048 |  |  | 1.44252 | [12 empty] | 0 | 0 | 1 | 0.063
c-c-p-025333 | mp-2540 | V32Tc32O | -579.376 |  |  | -0.369442 | [12 empty] | 2 | 1 | 1 | 0.125
c-c-p-025334 | mp-1217092 | Ti48Al80O | -650.991 |  |  | -1.53779 | [12 empty] | 2 | 2 | 1 | 0.093
c-c-p-025335 | mp-11192 | Ta18Si36O | -396.046 |  |  | -0.83292 | [12 empty] | 2 | 1 | 2 | 0.09
c-c-p-025336 | mp-607111 | Al16Pt48O | -340.796 |  |  | 1.00749 | [12 empty] | 1 | 1 | 0 | 0.014
c-c-p-025337 | mp-1007691 | Hf24Pt24O | -403.588 |  |  | -2.00351 | [12 empty] | 1 | 0 | 2 | 0.083
c-c-p-025338 | mp-1215509 | Zn18Pd36O | -193.143 |  |  | 1.39453 | [12 empty] | 1 | 0 | 2 | 0.27
c-c-p-025339 | mp-977585 | Zr24Tl8O | -203.765 |  |  | -3.02992 | [12 empty] | 1 | 0 | 0 | 0.25
c-c-p-025340 | mp-1079772 | Ca12In24P24O | -216.442 |  |  | -0.00770267 | [12 empty] | 2 | 1 | 1 | 0.072
c-c-p-025341 | mp-1183306 | Al16Rh48O | -391.288 |  |  | 1.16909 | [12 empty] | 1 | 1 | 0 | 0.124
c-c-p-025342 | mp-1907 | Ti12Te24O | -174.666 |  |  | 0.848704 | [12 empty] | 2 | 1 | 1 | 0.069
c-c-p-025343 | mp-622209 | Al36Ni12O | -193.352 |  |  | -0.514048 | [12 empty] | 1 | 2 | 1 | 0
c-c-p-025344 | mp-1135 | Nb12Pd36O | -279.949 |  |  | -2.18071 | [12 empty] | 1 | 0 | 1 | 0.125
c-c-p-025345 | mp-10802 | Rb24As24O | -139.762 |  |  | -0.55456 | [12 empty] | 1 | 2 | 1 | 0.075
c-c-p-025346 | mp-1219939 | Pd16Pb64Au16O | -328.02 |  |  | 1.34944 | [12 empty] | 1 | 0 | 2 | 0.04
c-c-p-025347 | mp-1017565 | In8Se12O | -67.7893 |  |  | 2.08176 | [12 empty] | 1 | 0 | 0 | 0.167
c-c-p-025348 | mp-214 | Zr27Ru27O | -461.975 |  |  | 0.0960631 | [12 empty] | 1 | 0 | 0 | 0.25
c-c-p-025349 | mp-1218850 | Sr16Cd8Au24O | -118.725 |  |  | -0.553059 | [12 empty] | 1 | 2 | -1 | 0.072
c-c-p-025350 | mp-8936 | Sn16Se16O | -126.835 |  |  | 1.03048 | [12 empty] | 1 | 1 | 0 | 0
c-c-p-025351 | mp-1183144 | Al36O | -124.187 |  |  | -0.637362 | [12 empty] | 1 | 0 | 0 | 0.167
c-c-p-025352 | mp-850013 | V18S36O | -334.551 |  |  | 2.15245 | [12 empty] | 2 | 1 | 0 | 0.167
c-c-p-025353 | mp-1094105 | Na48Zn12Se36O | -271.56 |  |  | 2.03681 | [12 empty] | 2 | 0 | -1 | 0.12
c-c-p-025354 | mp-1103787 | Si42Ni24Au12O | -368.929 |  |  | -0.699419 | [12 empty] | 1 | 0 | -1 | 0.202
c-c-p-025355 | mp-1029466 | Na24Ni24N24O | -324.645 |  |  | -0.14612 | [12 empty] | 2 | 1 | 2 | 0.137
c-c-p-025356 | mp-149 | Si48O | -231.746 |  |  | -1.42291 | [12 empty] | 2 | 1 | 1 | 0.062
c-c-p-025357 | mp-20549 | Ca8Pb24O | -99.2657 |  |  | 1.26983 | [12 empty] | 1 | 1 | 0 | 0.125
c-c-p-025358 | mp-760381 | Cu24S24O | -174.854 |  |  | 0.633883 | [12 empty] | 2 | 1 | 0 | 0.042
c-c-p-025359 | mp-3432 | Sc12Ni12Sb12O | -202.661 |  |  | -1.99443 | [12 empty] | 1 | 1 | 1 | 0.25
c-c-p-025360 | mp-30875 | Ti64Sn32O | -590.187 |  |  | -0.600468 | [12 empty] | 1 | 0 | 1 | 0.125
c-c-p-025361 | mp-669387 | Sr12P36Rh42O | -539.188 |  |  | -0.078689 | [12 empty] | 2 | 0 | 1 | 0.062
c-c-p-025362 | mp-1025457 | Hf8Al40Ni16O | -305.081 |  |  | -1.20296 | [12 empty] | 1 | 0 | 2 | 0.25
c-c-p-025363 | mp-399 | Te24Pt12O | -142.331 |  |  | 1.46252 | [12 empty] | 2 | 1 | 1 | 0.069
c-c-p-025364 | mp-1102023 | Hg16Pt32Se48O | -344.617 |  |  | 0.778771 | [12 empty] | 1 | 0 | 2 | 0.029
c-c-p-025365 | mp-977390 | Ta72Ru24O | -984.556 |  |  | -2.04124 | [12 empty] | 2 | 1 | 0 | 0.042
c-c-p-025366 | mp-20061 | Ge24Pt48O | -371.128 |  |  | 2.04395 | [12 empty] | 2 | 1 | 1 | 0.104
c-c-p-025367 | mp-12175 | Y60Pt48O | -722.186 |  |  | 1.5749 | [12 empty] | 2 | 1 | 1 | 0.14
c-c-p-025368 | mp-570786 | K8Na16O | -30.373 |  |  | -0.331177 | [12 empty] | 1 | 1 | 1 | 0.078
c-c-p-025369 | mp-1226512 | Co10Ni20Se40O | -306.804 |  |  | 1.66599 | [12 empty] | 2 | 1 | 2 | 0.077
c-c-p-025370 | mp-685155 | Zr16Cl48O | -316.429 |  |  | -2.47249 | [12 empty] | 1 | 0 | 1 | 0.169
c-c-p-025371 | mp-628773 | Sn32Se32O | -235.032 |  |  | 1.60523 | [12 empty] | 0 | 1 | 2 | 0.125
c-c-p-025372 | mp-22909 | Zn8Cl16O | -61.004 |  |  | 2.04708 | [12 empty] | 1 | 1 | 1 | 0.026
c-c-p-025373 | mp-1101885 | Na32P16S48O | -382.518 |  |  | 1.38522 | [12 empty] | 1 | 2 | 1 | 0.058
c-c-p-025374 | mp-754064 | Mn24P48O | -454.689 |  |  | 0.234218 | [12 empty] | 2 | 1 | 1 | 0.164
c-c-p-025375 | mp-1067210 | Zr24Cu24O | -263.869 |  |  | -0.876929 | [12 empty] | 1 | 0 | -2 | 0.167
c-c-p-025376 | mp-21170 | K24Pb48O | -185.719 |  |  | 0.680587 | [12 empty] | 2 | 1 | 1 | 0.014
c-c-p-025377 | mp-2 | Pd72O | -321.739 |  |  | 1.76439 | [12 empty] | 2 | 1 | 0 | 0.083
c-c-p-025378 | mp-8262 | K24P36O | -233.627 |  |  | -0.188444 | [12 empty] | 1 | 0 | 2 | 0.011
c-c-p-025379 | mp-1184657 | Hg48O | -7.58797 |  |  | 3.79043 | [12 empty] | 2 | 1 | 0 | 0.042
c-c-p-025380 | mp-1219356 | Sc40Al40Cu40O | -537.08 |  |  | -1.17281 | [12 empty] | 1 | 2 | 2 | 0.09
c-c-p-025381 | mp-1220364 | Nb36Si6Sn6O | -383.008 |  |  | -0.516103 | [12 empty] | 2 | 1 | 0 | 0.124
c-c-p-025382 | mp-1217995 | Ta24Al24Zn24O | -372.487 |  |  | -1.03474 | [12 empty] | 1 | 1 | 1 | 0.095
c-c-p-025383 | mp-1023926 | Te18W9O | -135.787 |  |  | -4.71352 | [12 empty] | 0 | 0 | 1 | 0.052
c-c-p-025384 | mp-1220657 | Nb24S40O | -429.237 |  |  | -1.15627 | [12 empty] | 2 | 1 | 1 | 0.188
c-c-p-025385 | mp-1219734 | Pt18Rh18O | -206.646 |  |  | 1.42013 | [12 empty] | 1 | 0 | 1 | 0.25
c-c-p-025386 | mp-29570 | Ca32Si48Ag16O | -364.569 |  |  | -1.13173 | [12 empty] | 0 | 0 | 1 | 0.04
c-c-p-025387 | mp-1226741 | Cd12Hg12Te24O | -84.1065 |  |  | 2.13091 | [12 empty] | 1 | 0 | 0 | 0.167
c-c-p-025388 | mp-20033 | Sn24Ir24O | -275.198 |  |  | 3.21903 | [12 empty] | 2 | 1 | 2 | 0.028
c-c-p-025389 | mp-672 | Cd12S12O | -68.0387 |  |  | 2.14355 | [12 empty] | 2 | 1 | 1 | 0.083
c-c-p-025390 | mp-30421 | Sr27Au18O | -112.386 |  |  | -1.8001 | [12 empty] | 1 | 0 | -1 | 0.133
c-c-p-025391 | mp-30092 | Ti16Cl64O | -346.339 |  |  | 6.42195 | [12 empty] | 1 | 2 | 0 | 0.062
c-c-p-025392 | mp-569044 | Bi16Te40Pb16O | -234.176 |  |  | 1.37472 | [12 empty] | 2 | -1 | 2 | 0.18
c-c-p-025393 | mp-13146 | Ca27N18O | -203.346 |  |  | -2.4599 | [12 empty] | 1 | 0 | 2 | 0.09
c-c-p-025394 | mp-1071955 | Al4P4S16O | -111.007 |  |  | 1.72963 | [12 empty] | 1 | 1 | 1 | 0.194
c-c-p-025395 | mp-1079296 | Hf16Au48O | -300.807 |  |  | -0.431844 | [12 empty] | 0 | 0 | 1 | 0.126
c-c-p-025396 | mp-4022 | Zr48Co24Si48O | -873.068 |  |  | -1.26503 | [12 empty] | 1 | 0 | -1 | 0.081
c-c-p-025397 | mp-1543 | Ge48Pt24O | -340.433 |  |  | 1.77337 | [12 empty] | 2 | 1 | 2 | 0.103
c-c-p-025398 | mp-166 | Ca16O | -30.2548 |  |  | -3.01872 | [12 empty] | 0 | 0 | 1 | 0.25
c-c-p-025399 | mp-1188283 | V48N6O | -447.591 |  |  | -2.7073 | [12 empty] | 1 | 1 | 1 | 0.408
c-c-p-025400 | mp-1224393 | Hf30Al10Fe5O | -353.738 |  |  | -1.11177 | [12 empty] | 2 | 2 | 1 | 0.142
c-c-p-025401 | mp-1184299 | Ga32Ni16Ru16O | -312.296 |  |  | 0.717072 | [12 empty] | 2 | 1 | 1 | 0.062
c-c-p-025402 | mp-28266 | P32Pd16O | -248.186 |  |  | -0.397496 | [12 empty] | 0 | 0 | 1 | 0.25
c-c-p-025403 | mp-998512 | In8Pb8Cl24O | -128.759 |  |  | 3.32206 | [12 empty] | 2 | 0 | 1 | 0.077
c-c-p-025404 | mp-1077045 | Ti40H20O | -352.947 |  |  | -2.47873 | [12 empty] | 2 | 2 | 1 | 0.025
c-c-p-025405 | mp-1186902 | Re60Ir20O | -854.012 |  |  | -0.0509722 | [12 empty] | 2 | 2 | 1 | 0.05
c-c-p-025406 | mp-21965 | V24Ga123O | -532.301 |  |  | -0.0559058 | [12 empty] | 1 | 0 | -2 | 0.038
c-c-p-025407 | mp-1087219 | Ge16Pt48O | -334.513 |  |  | 2.05292 | [12 empty] | 1 | 0 | 1 | 0.112
c-c-p-025408 | mp-13365 | Sr24Zn48O | -80.6083 |  |  | -1.19455 | [12 empty] | 2 | 1 | 0 | 0.167
c-c-p-025409 | mp-1652 | Zn40Pd40O | -248.844 |  |  | 1.57783 | [12 empty] | 2 | 1 | 2 | 0.05
c-c-p-025410 | mp-568661 | Cd6In12Se24O | -124.298 |  |  | 2.50242 | [12 empty] | 2 | 1 | 1 | 0.274
c-c-p-025411 | mp-1104271 | Ag36Sb12S36O | -269.392 |  |  | 1.13409 | [12 empty] | 1 | 0 | 2 | 0.007
c-c-p-025412 | mp-637255 | Ti32Sn48O | -403.215 |  |  | -1.99813 | [12 empty] | 1 | 2 | 1 | 0
c-c-p-025413 | mp-1215804 | Zn6In18Au72O | -242.521 |  |  | 1.39181 | [12 empty] | 1 | 2 | 2 | 0.041
c-c-p-025414 | mp-9339 | Nb36P36O | -577.108 |  |  | 1.72038 | [12 empty] | 0 | 0 | 1 | 0.084
c-c-p-025415 | mp-632219 | Zr36H36O | -421.952 |  |  | -1.1693 | [12 empty] | 1 | 1 | 0 | 0.125
c-c-p-025416 | mp-975204 | Rb20O | -21.8202 |  |  | -0.230235 | [12 empty] | 1 | 2 | 2 | 0
c-c-p-025417 | mp-12723 | Ca32Au32O | -186.017 |  |  | -1.39738 | [12 empty] | 1 | 2 | 1 | 0.029
c-c-p-025418 | mp-15954 | As24Rh12O | -193.653 |  |  | 0.810084 | [12 empty] | 1 | 1 | -2 | 0.049
c-c-p-025419 | mp-1189791 | Y32Te48O | -425.183 |  |  | -4.02802 | [12 empty] | 1 | 1 | 1 | 0.063
c-c-p-025420 | mp-1224803 | Fe32Ru32O | -485.493 |  |  | -1.27626 | [12 empty] | 1 | 0 | 0 | 0.167
c-c-p-025421 | mp-1087486 | Pb32S32O | -254.267 |  |  | 1.19795 | [12 empty] | 2 | 0 | -1 | 0.164
c-c-p-025422 | mp-1264 | Cd16Au48O | -139.136 |  |  | 2.00131 | [12 empty] | 1 | 1 | 0 | 0.125
c-c-p-025423 | mp-160 | B144O | -878.542 |  |  | -5.03378 | [12 empty] | 1 | 0 | 0 | 0.098
c-c-p-025424 | mp-1103031 | Hf32Co8P8O | -411.068 |  |  | -3.12808 | [12 empty] | 1 | 1 | 2 | 0.084
c-c-p-025425 | mp-1077453 | Hf24Cu24Ge24O | -421.234 |  |  | -3.01546 | [12 empty] | 2 | 1 | 1 | 0.076
c-c-p-025426 | mp-569776 | Ta32Ni96O | -846.261 |  |  | 0.3448 | [12 empty] | 1 | 1 | -2 | 0.083
c-c-p-025427 | mp-972228 | Zr36As24O | -440.014 |  |  | -2.71534 | [12 empty] | 0 | 0 | 1 | 0.159
c-c-p-025428 | mp-865554 | Mn32V16Ge16O | -472.252 |  |  | -1.8364 | [12 empty] | 1 | 0 | 0 | 0.125
c-c-p-025429 | mp-8628 | Te16Pt12O | -115.8 |  |  | 1.78446 | [12 empty] | 1 | 0 | 1 | 0.427
c-c-p-025430 | mp-867262 | Sc16Tc48O | -543.989 |  |  | -1.45721 | [12 empty] | 1 | 1 | 0 | 0.125
c-c-p-025431 | mp-1102895 | Ta16Zn32O | -192.98 |  |  | -0.299658 | [12 empty] | 1 | 0 | 1 | 0.019
c-c-p-025432 | mp-1215429 | Zn16Sn16P32O | -239.525 |  |  | 0.855267 | [12 empty] | 1 | 0 | 1 | 0.318
c-c-p-025433 | mp-81 | Au48O | -127.255 |  |  | 2.97577 | [12 empty] | 1 | 1 | 0 | 0.125
c-c-p-025434 | mp-1223754 | K3Nb18Se24O | -284.68 |  |  | -2.20295 | [12 empty] | 1 | 0 | 1 | 0.161
c-c-p-025435 | mp-1188796 | Sc32Ge48Ru56O | -910.62 |  |  | -0.255018 | [12 empty] | 1 | 1 | 0 | 0.202
c-c-p-025436 | mp-1221935 | Mn6V12Si36O | -340.699 |  |  | -1.88014 | [12 empty] | 1 | 1 | 2 | 0.194
c-c-p-025437 | mp-1683 | Zr12Se36O | -262.169 |  |  | 2.76503 | [12 empty] | 2 | 1 | -2 | 0
c-c-p-025438 | mp-1038828 | Ca32Zn32O | -90.5562 |  |  | -1.56156 | [12 empty] | 2 | 2 | 1 | 0
c-c-p-025439 | mp-7524 | Nb24P24Se24O | -472.214 |  |  | 1.88101 | [12 empty] | 0 | 0 | 1 | 0.25
c-c-p-025440 | mp-1247569 | Sr32In16N32O | -353.067 |  |  | 1.29371 | [12 empty] | 1 | 0 | 1 | 0.095
c-c-p-025441 | mp-11028 | K12Hg44O | -20.3982 |  |  | 1.29168 | [12 empty] | 1 | 1 | 1 | 0.116
c-c-p-025442 | mp-2243 | Nb36S36O | -528.743 |  |  | -1.18615 | [12 empty] | 2 | 0 | 1 | 0.306
c-c-p-025443 | mp-1173040 | In24Sb6Te18O | -138.402 |  |  | 1.38751 | [12 empty] | 2 | 1 | 1 | 0.125
c-c-p-025444 | mp-1019279 | Sr16Zn16Sn16O | -102.713 |  |  | -2.95891 | [12 empty] | 2 | 0 | 1 | 0.229
c-c-p-025445 | mp-2507 | Ga32S32O | -234.464 |  |  | 2.43741 | [12 empty] | 1 | 1 | 1 | 0.074
c-c-p-025446 | mp-454 | Na12Ga48O | -144.552 |  |  | -0.140841 | [12 empty] | 2 | 1 | 2 | 0.037
c-c-p-025447 | mp-608 | Ti18Co54O | -468.85 |  |  | -1.09607 | [12 empty] | 1 | 0 | 0 | 0.25
c-c-p-025448 | mp-12614 | Ca32Cu16O | -105.535 |  |  | -1.04748 | [12 empty] | 2 | 1 | 0 | 0
c-c-p-025449 | mp-7092 | Ti48Si48O | -629.648 |  |  | -2.36238 | [12 empty] | 1 | 1 | 1 | 0.108
c-c-p-025450 | mp-22033 | Ti20Sb12O | -199.08 |  |  | 0.0601835 | [12 empty] | 1 | 0 | 0 | 0
c-c-p-025451 | mp-672232 | Al20Ni60O | -379.473 |  |  | 0.041603 | [12 empty] | 2 | 2 | 1 | 0.025
c-c-p-025452 | mp-1064227 | Ca36O | -63.194 |  |  | -3.07489 | [12 empty] | 0 | 0 | 1 | 0.5
c-c-p-025453 | mp-1515 | Zr36Si72O | -695.094 |  |  | -2.34138 | [12 empty] | 1 | 2 | 0 | 0.158
c-c-p-025454 | mp-11231 | Y10Al30O | -172.349 |  |  | -1.94715 | [12 empty] | 2 | 2 | 1 | 0.05
c-c-p-025455 | mp-134 | Al60O | -209.695 |  |  | -0.810716 | [12 empty] | 2 | 2 | 1 | 0.05
c-c-p-025456 | mp-570801 | Y24Ge48Pt32O | -595.957 |  |  | -0.235887 | [12 empty] | 1 | 1 | 2 | 0.111
c-c-p-025457 | mp-1188977 | Ga72Rh24O | -369.637 |  |  | 1.29508 | [12 empty] | 2 | 0 | 1 | 0.011
c-c-p-025458 | mp-1186 | Zr12S24O | -234.888 |  |  | 1.15624 | [12 empty] | 2 | 1 | 0 | 0.056
c-c-p-025459 | mp-2053 | Nb48Sb16O | -508.573 |  |  | -1.74513 | [12 empty] | 1 | 1 | 0 | 0.063
c-c-p-025460 | mp-10157 | K16O | -20.1959 |  |  | -0.141285 | [12 empty] | 1 | 1 | 0 | 0.125
c-c-p-025461 | mp-568940 | Y12Ni24P24O | -364.016 |  |  | -1.11773 | [12 empty] | 2 | 1 | 0 | 0.083
c-c-p-025462 | mp-1222126 | Mn12Co16Ge24O | -295.873 |  |  | 0.979791 | [12 empty] | 1 | 0 | 1 | 0.105
c-c-p-025463 | mp-2790 | Ni96P40O | -720.949 |  |  | 0.822842 | [12 empty] | 2 | 1 | 1 | 0.053
c-c-p-025464 | mp-1648 | Al96Re8O | -427.89 |  |  | -1.43274 | [12 empty] | 1 | 1 | 0 | 0.203
c-c-p-025465 | mp-1080522 | Y16Sn48O | -275.216 |  |  | -0.919617 | [12 empty] | 1 | 2 | 0 | 0.173
c-c-p-025466 | mp-10692 | Co40Ge40O | -422.117 |  |  | 0.808098 | [12 empty] | 2 | 2 | 1 | 0.007
c-c-p-025467 | mp-22700 | V36Se48O | -493.974 |  |  | -0.133011 | [12 empty] | 1 | 1 | 0 | 0.054
c-c-p-025468 | mp-358 | Hg12Te12O | -38.129 |  |  | 1.63089 | [12 empty] | 1 | 1 | 0 | 0.091
c-c-p-025469 | mp-1038828 | Ca15Zn15O | -43.4572 |  |  | -1.36566 | [12 empty] | 1 | 2 | 2 | 0.049
c-c-p-025470 | mp-1184755 | K12O | -16.8916 |  |  | -0.139782 | [12 empty] | 2 | 1 | 1 | 0.167
c-c-p-025471 | mp-1215437 | Zn48Ag48O | -138.314 |  |  | 0.711552 | [12 empty] | 0 | 1 | 1 | 0.125
c-c-p-025472 | mp-1214894 | Al66Cr24O | -430.619 |  |  | -1.51008 | [12 empty] | 1 | 0 | 2 | 0.117
c-c-p-025473 | mp-1326 | Nb36Sn12O | -370.957 |  |  | -1.34715 | [12 empty] | 2 | 1 | 0 | 0.042
c-c-p-025474 | mp-570858 | Ag16Cl16O | -80.8564 |  |  | 3.89904 | [12 empty] | 1 | 1 | 0 | 0
c-c-p-025475 | mp-30045 | Co12Ge24O | -178.691 |  |  | 0.654494 | [12 empty] | 2 | 0 | 1 | 0.098
c-c-p-025476 | mp-133 | Sb24O | -93.3558 |  |  | 1.30026 | [12 empty] | 1 | 1 | 0 | 0.25
c-c-p-025477 | mp-973092 | Sc10Cu30O | -159.45 |  |  | -0.63226 | [12 empty] | 2 | 1 | 2 | 0.05
c-c-p-025478 | mp-2052 | Sc27As27O | -322.495 |  |  | -3.07468 | [12 empty] | 1 | 1 | 1 | 0.083
c-c-p-025479 | mp-568936 | Ag48Se24O | -189.223 |  |  | 2.43826 | [12 empty] | 1 | 2 | 0 | 0.083
c-c-p-025480 | mp-1215714 | Zn64Pd32O | -215.068 |  |  | 1.38299 | [12 empty] | 0 | 2 | 1 | 0.265
c-c-p-025481 | mp-13872 | Cu64Si8S48O | -453.225 |  |  | -1.94988 | [12 empty] | 2 | 2 | 1 | 0.121
c-c-p-025482 | mp-1209024 | Sc96Sn80O | -919.682 |  |  | -3.16391 | [12 empty] | 2 | 0 | 1 | 0.088
c-c-p-025483 | mp-1189342 | Zr40Te8Pb24O | -432.375 |  |  | -0.257243 | [12 empty] | 2 | -1 | 2 | 0.061
c-c-p-025484 | mp-1221780 | Mn18Fe6As24O | -297.514 |  |  | -0.673231 | [12 empty] | 1 | 2 | 2 | 0.116
c-c-p-025485 | mp-1190774 | Ta24Ga20O | -312.326 |  |  | -0.841106 | [12 empty] | 1 | 0 | 0 | 0.256
c-c-p-025486 | mp-1215452 | Zn8Sn8Sb16O | -97.4628 |  |  | 1.14379 | [12 empty] | 1 | 0 | 1 | 0.319
c-c-p-025487 | mp-16491 | Sr6Al54Co12O | -289.127 |  |  | -0.814264 | [12 empty] | 1 | 0 | 1 | 0.31
c-c-p-025488 | mp-999192 | Si48Ni48O | -507.907 |  |  | -0.583014 | [12 empty] | 0 | 1 | 1 | 0.125
c-c-p-025489 | mp-1216677 | Tl24Pd90Pb6O | -487.055 |  |  | 1.41313 | [12 empty] | 2 | 1 | 1 | 0.083
c-c-p-025490 | mp-555853 | In24S28O | -180.214 |  |  | 1.73767 | [12 empty] | 1 | 1 | -1 | 0.416
c-c-p-025491 | mp-11345 | Zr24P24O | -364.007 |  |  | -2.93608 | [12 empty] | 2 | 1 | 1 | 0.014
c-c-p-025492 | mp-1077466 | Ca12Bi24O | -125.167 |  |  | 0.157603 | [12 empty] | 1 | 1 | 2 | 0.051
c-c-p-025493 | mp-1206591 | Cr24Sn24Ru48O | -664.646 |  |  | -0.906157 | [12 empty] | 2 | 1 | 0 | 0.042
c-c-p-025494 | mp-15556 | Rb16As24O | -135.566 |  |  | 0.445648 | [12 empty] | 1 | 0 | 1 | 0.088
c-c-p-025495 | mp-1184591 | Hg12O | -7.47101 |  |  | 4.13655 | [12 empty] | 2 | 0 | 1 | 0.125
c-c-p-025496 | mp-864798 | Hf16Zn16Ir32O | -454.97 |  |  | -1.44589 | [12 empty] | 1 | 0 | 0 | 0.125
c-c-p-025497 | mp-982261 | Pb32Se64O | -336.472 |  |  | 1.85462 | [12 empty] | 2 | 0 | 1 | 0.244
c-c-p-025498 | mp-21459 | In16Ag16S32O | -214.668 |  |  | 2.7925 | [12 empty] | 2 | 2 | 1 | 0.031
c-c-p-025499 | mp-1392 | Zn32P64O | -355.648 |  |  | -0.378413 | [12 empty] | 0 | 1 | 1 | 0.25
c-c-p-025500 | mp-129 | Mo48O | -478.379 |  |  | -1.19083 | [12 empty] | 2 | 1 | 1 | 0.125
c-c-p-025501 | mp-862288 | Al12Fe24W12O | -369.591 |  |  | -1.92878 | [12 empty] | 1 | 1 | 1 | 0.042
c-c-p-025502 | mp-1184548 | H36Pd36O | -287.753 |  |  | 0.834685 | [12 empty] | 2 | 0 | 1 | 0.378
c-c-p-025503 | mp-1018149 | Sc24Cu48O | -300.982 |  |  | -1.36693 | [12 empty] | 2 | 1 | 1 | 0.167
c-c-p-025504 | mp-1068891 | Sr8Cu16Sn16O | -128.161 |  |  | -0.488264 | [12 empty] | 0 | 2 | 1 | 0.141
c-c-p-025505 | mp-32861 | Rh18Se48O | -286.418 |  |  | 2.11087 | [12 empty] | 2 | 1 | 0 | 0.035
c-c-p-025506 | mp-1208170 | Ti24V24P24O | -547.659 |  |  | 0.415746 | [12 empty] | 1 | 1 | 1 | 0.235
c-c-p-025507 | mp-604318 | K32O | -33.018 |  |  | -0.067136 | [12 empty] | 2 | 0 | 1 | 0.229
c-c-p-025508 | mp-774 | Ca8Ni40O | -209.798 |  |  | 0.0376166 | [12 empty] | 2 | 2 | 1 | 0.062
c-c-p-025509 | mp-1225169 | Ga12Fe6Ni54O | -338.732 |  |  | 0.934167 | [12 empty] | 2 | 1 | 0 | 0.083
c-c-p-025510 | mp-1220335 | Nb12Mo12W12O | -365.67 |  |  | -0.86938 | [12 empty] | 0 | 1 | 2 | 0.253
c-c-p-025511 | mp-568 | Ti16Sb32O | -252.83 |  |  | 0.087977 | [12 empty] | 1 | 1 | 2 | 0.25
c-c-p-025512 | mvc-13876 | Ti48N48O | -869.012 |  |  | 1.98397 | [12 empty] | 1 | 1 | 0 | 0.125
c-c-p-025513 | mp-977129 | Hg16Pd48O | -212.012 |  |  | 2.72098 | [12 empty] | 2 | 1 | 1 | 0.125
c-c-p-025514 | mp-865585 | V20Ge20Ru40O | -602.399 |  |  | 0.801183 | [12 empty] | 2 | 2 | 1 | 0.025
c-c-p-025515 | mp-1029330 | Hf32Se16N32O | -715.659 |  |  | 1.60234 | [12 empty] | 2 | 2 | 1 | 0.046
c-c-p-025516 | mp-1224035 | K16Sr8Cl32O | -199.198 |  |  | 3.43207 | [12 empty] | 0 | 1 | 1 | 0.091
c-c-p-025517 | mp-27410 | Sn72P54O | -515.569 |  |  | 0.605988 | [12 empty] | 1 | 0 | -1 | 0.167
c-c-p-025518 | mp-570632 | Sc16Bi16O | -167.806 |  |  | -2.25927 | [12 empty] | 1 | 1 | 0 | 0.125
c-c-p-025519 | mp-7582 | Ge12S24O | -143.965 |  |  | 1.61761 | [12 empty] | 2 | 1 | 1 | 0.225
c-c-p-025520 | mp-989782 | Cu64O | -198.906 |  |  | 1.18535 | [12 empty] | 1 | 0 | 0 | 0.5
c-c-p-025521 | mp-1216072 | Y16Ga24Ag8O | -190.156 |  |  | -1.78935 | [12 empty] | 2 | 0 | 1 | 0.469
c-c-p-025522 | mp-7162 | Sn40O | -140.154 |  |  | 0.638475 | [12 empty] | 2 | 2 | 1 | 0.05
c-c-p-025523 | mp-1223581 | K24Sb6Te3O | -71.404 |  |  | 0.529539 | [12 empty] | 2 | 1 | 1 | 0.186
c-c-p-025524 | mp-13503 | Sc24Zn48O | -189.695 |  |  | -2.5327 | [12 empty] | 2 | 1 | 2 | 0.031
c-c-p-025525 | mp-30461 | Bi20Pd40Pb20O | -338.61 |  |  | 1.48237 | [12 empty] | 2 | 2 | -1 | 0.116
c-c-p-025526 | mp-10264 | Ni12Te12O | -99.6979 |  |  | 1.58203 | [12 empty] | 2 | 1 | -2 | 0.333
c-c-p-025527 | mp-610517 | Ag48S24O | -198.485 |  |  | 1.26208 | [12 empty] | 0 | 1 | 2 | 0.045
c-c-p-025528 | mp-1229000 | Ag48Sb48Se96O | -614.392 |  |  | 2.98309 | [12 empty] | 2 | 2 | 1 | 0.437
c-c-p-025529 | mp-1219943 | Pb16Se8S8O | -122.484 |  |  | 0.312557 | [12 empty] | 1 | 0 | 1 | 0.125
c-c-p-025530 | mp-2076 | Zr12Se24O | -220.63 |  |  | 1.13014 | [12 empty] | 2 | 1 | 0 | 0.167
c-c-p-025531 | mp-1025551 | Ga48Pt48O | -436.172 |  |  | 0.15132 | [12 empty] | 2 | 1 | 0 | 0.333
c-c-p-025532 | mp-973166 | Na8Cd24O | -24.2481 |  |  | 0.897128 | [12 empty] | 2 | 1 | 1 | 0.125
c-c-p-025533 | mp-7364 | Ca12Si24Au24O | -232.088 |  |  | 0.715679 | [12 empty] | 2 | 1 | 1 | 0.106
c-c-p-025534 | mp-1078 | Ca24Cd48O | -75.0409 |  |  | -0.11782 | [12 empty] | 1 | 0 | 2 | 0.062
c-c-p-025535 | mp-871 | Fe48Si48O | -644.764 |  |  | 0.0407947 | [12 empty] | 2 | 1 | 0 | 0
c-c-p-025536 | mp-1220079 | Ni72H36O | -458.266 |  |  | 0.0437 | [12 empty] | 1 | 1 | 1 | 0.062
c-c-p-025537 | mp-1216254 | Y8Mn48Co48O | -722.151 |  |  | -0.928592 | [12 empty] | 2 | 1 | 0 | 0.09
c-c-p-025538 | mp-1178763 | V12S24O | -223.878 |  |  | 6.32044 | [12 empty] | 2 | 1 | -1 | 0.025
c-c-p-025539 | mp-1221310 | Na16Sr24As32O | -248.979 |  |  | -0.456181 | [12 empty] | 0 | 1 | 1 | 0.208
c-c-p-025540 | mp-1077994 | Si5Sn5Pd25O | -175.801 |  |  | 1.90964 | [12 empty] | 2 | 1 | 2 | 0.009
c-c-p-025541 | mp-1052 | Na40Au80O | -300.317 |  |  | 1.3417 | [12 empty] | 2 | 2 | 1 | 0.062
c-c-p-025542 | mp-975204 | Rb16O | -18.5368 |  |  | -0.17968 | [12 empty] | 2 | 2 | 1 | 0
c-c-p-025543 | mp-1206371 | Nb48H48O | -609.751 |  |  | -7.09334 | [12 empty] | 0 | 1 | 0 | 0.125
c-c-p-025544 | mp-862485 | Ga12Cu12Rh24O | -238.907 |  |  | 1.56814 | [12 empty] | 1 | 1 | 1 | 0.042
c-c-p-025545 | mp-1245988 | Sr18Sc18N30O | -433.577 |  |  | 0.493857 | [12 empty] | 1 | -2 | 1 | 0
c-c-p-025546 | mp-29014 | P48S72O | -537.988 |  |  | 2.97356 | [12 empty] | 1 | 0 | 2 | 0.147
c-c-p-025547 | mp-675920 | Ti24Ag4S48O | -446.053 |  |  | 0.433344 | [12 empty] | 1 | 1 | -2 | 0.109
c-c-p-025548 | mp-30571 | Tl64Au32O | -206.648 |  |  | 1.35823 | [12 empty] | 1 | 0 | 2 | 0.039
c-c-p-025549 | mp-28766 | K16Ti8S24O | -230.054 |  |  | 0.942553 | [12 empty] | 1 | 0 | 1 | 0.121
c-c-p-025550 | mp-1247569 | Sr32In16N32O | -352.466 |  |  | 0.752162 | [12 empty] | 1 | 1 | 0 | 0.195
c-c-p-025551 | mp-707836 | Na48H96Ir16O | -558.758 |  |  | 0.438741 | [12 empty] | 2 | 1 | 0 | 0
c-c-p-025552 | mp-20485 | In24Se24O | -148.84 |  |  | 2.72759 | [12 empty] | 2 | 1 | 0 | 0.167
c-c-p-025553 | mp-30685 | Zr24Ga72O | -402.167 |  |  | -0.146091 | [12 empty] | 2 | 1 | 1 | 0.125
c-c-p-025554 | mp-570691 | Ti96Sn32O | -821.056 |  |  | -2.51003 | [12 empty] | 2 | 1 | 1 | 0.062
c-c-p-025555 | mp-7790 | Ti32N16O | -411.613 |  |  | 2.45735 | [12 empty] | 1 | 0 | 0 | 0.25
c-c-p-025556 | mp-978531 | Sc48Pb16O | -340.622 |  |  | -3.31397 | [12 empty] | 1 | 1 | 0 | 0.125
c-c-p-025557 | mp-684602 | W48C24O | -778.176 |  |  | -1.70244 | [12 empty] | 0 | 0 | 1 | 0.08
c-c-p-025558 | mp-11329 | P24W12O | -272.46 |  |  | -1.11013 | [12 empty] | 2 | 1 | -2 | 0.054
c-c-p-025559 | mp-22337 | Hf50Ga30O | -552.499 |  |  | -3.95322 | [12 empty] | 2 | 2 | 1 | 0.045
c-c-p-025560 | mp-661 | Al36N36O | -490.339 |  |  | 2.00242 | [12 empty] | 1 | 0 | 0 | 0
c-c-p-025561 | mp-2540 | V40Tc40O | -721.915 |  |  | -1.5302 | [12 empty] | 2 | 2 | 1 | 0.05
c-c-p-025562 | mp-30336 | Al48W12O | -313.948 |  |  | -0.932316 | [12 empty] | 1 | 1 | 1 | 0.439
c-c-p-025563 | mp-32994 | Hf48N36O | -843.864 |  |  | -2.91078 | [12 empty] | 2 | 1 | 1 | 0.042
c-c-p-025564 | mp-2510 | Zr32Hg32O | -248.274 |  |  | -2.69617 | [12 empty] | 1 | 1 | 2 | 0.125
c-c-p-025565 | mp-8939 | Si48W24O | -540.791 |  |  | -0.421968 | [12 empty] | 2 | 2 | 1 | 0.083
c-c-p-025566 | mp-893 | Zr24Si24O | -347.838 |  |  | -2.28497 | [12 empty] | 2 | 1 | 2 | 0.168
c-c-p-025567 | mp-11420 | Y24Ga24O | -229.072 |  |  | -1.6369 | [12 empty] | 1 | 2 | 2 | 0.062
c-c-p-025568 | mp-1217260 | Ti40Fe32Sb32O | -652.14 |  |  | -1.57605 | [12 empty] | 2 | 0 | -1 | 0.062
c-c-p-025569 | mp-568115 | Zr40Si24O | -480.443 |  |  | -1.32229 | [12 empty] | 1 | 0 | 2 | 0
c-c-p-025570 | mp-16718 | Al48Tc8O | -248.45 |  |  | -0.559659 | [12 empty] | 0 | 0 | 1 | 0.175
c-c-p-025571 | mp-22337 | Hf50Ga30O | -552.858 |  |  | -3.36336 | [12 empty] | 2 | 1 | 2 | 0.039
c-c-p-025572 | mp-767469 | Ni27S30O | -264.146 |  |  | 1.51057 | [12 empty] | 1 | -1 | 2 | 0.037
c-c-p-025573 | mp-983459 | Hf18Zr18O | -299.967 |  |  | -2.71351 | [12 empty] | 2 | 0 | 1 | 0.042
c-c-p-025574 | mp-1078500 | Pb16S16O | -122.07 |  |  | 1.1237 | [12 empty] | 1 | 0 | 1 | 0.267
c-c-p-025575 | mp-1079952 | Na24O | -31.9566 |  |  | -0.577446 | [12 empty] | 1 | 0 | 2 | 0.083
c-c-p-025576 | mp-1184994 | K20Hg60O | -30.7095 |  |  | 1.37942 | [12 empty] | 2 | 2 | 1 | 0.025
c-c-p-025577 | mp-1103148 | Zr36Co36Ge36O | -706.566 |  |  | -0.269199 | [12 empty] | 0 | 2 | 1 | 0.078
c-c-p-025578 | mp-22682 | In40Pt20O | -220.474 |  |  | 1.3399 | [12 empty] | 2 | 2 | 1 | 0.025
c-c-p-025579 | mp-569522 | Mn24P96O | -698.77 |  |  | -1.28278 | [12 empty] | 2 | -1 | 1 | 0.026
c-c-p-025580 | mp-1025191 | Sc8Ga40Ni8O | -210.119 |  |  | -0.556236 | [12 empty] | 1 | 1 | 2 | 0.125
c-c-p-025581 | mp-2861 | Ca32Tl32O | -135.147 |  |  | 0.135414 | [12 empty] | 2 | 1 | 1 | 0.125
c-c-p-025582 | mp-1205641 | Rb24P24Pt12O | -229.203 |  |  | 0.7039 | [12 empty] | 1 | 2 | 2 | 0.007
c-c-p-025583 | mp-7162 | Sn40O | -140.154 |  |  | 0.609339 | [12 empty] | 2 | 2 | 1 | 0.05
c-c-p-025584 | mp-2052 | Sc27As27O | -322.495 |  |  | -3.81071 | [12 empty] | 1 | 1 | 1 | 0.083
c-c-p-025585 | mp-556597 | In12S16O | -107.383 |  |  | 1.59335 | [12 empty] | 1 | 0 | 0 | 0.058
c-c-p-025586 | mp-1224900 | Ga12As12Rh48O | -414.546 |  |  | 1.02934 | [12 empty] | 1 | 1 | 1 | 0.175
c-c-p-025587 | mp-669913 | Sr24Pb36O | -171.32 |  |  | -0.35569 | [12 empty] | 2 | 1 | 0 | 0.138
c-c-p-025588 | mp-568607 | Al80Mo16O | -437.59 |  |  | -0.718264 | [12 empty] | 2 | 0 | 1 | 0.021
c-c-p-025589 | mp-1018722 | Hg12Se12O | -47.8913 |  |  | 2.47691 | [12 empty] | 1 | 0 | 0 | 0.5
c-c-p-025590 | mp-16961 | Na72Si24Se84O | -638.418 |  |  | 1.84966 | [12 empty] | 1 | 1 | 1 | 0.038
c-c-p-025591 | mp-1187921 | Zn16Ru32W16O | -468.905 |  |  | 0.114315 | [12 empty] | 2 | 1 | 1 | 0.063
c-c-p-025592 | mp-10172 | Na36O | -47.5755 |  |  | -0.0900818 | [12 empty] | 1 | 0 | 2 | 0.167
c-c-p-025593 | mp-9305 | Mn80As60O | -914.439 |  |  | -0.40469 | [12 empty] | 2 | 1 | 2 | 0.006
c-c-p-025594 | mp-8766 | Rb32Co16S32O | -299.506 |  |  | -0.623108 | [12 empty] | 2 | 1 | 0 | 0.125
c-c-p-025595 | mp-132 | Ca24O | -40.0831 |  |  | -3.02066 | [12 empty] | 2 | 1 | 2 | 0
c-c-p-025596 | mp-1186067 | Na36Pd12O | -103.161 |  |  | -0.031874 | [12 empty] | 2 | 1 | 0 | 0.083
c-c-p-025597 | mp-1188393 | Ga48Re16O | -306.947 |  |  | 0.204698 | [12 empty] | 2 | 1 | 1 | 0.114
c-c-p-025598 | mp-1220523 | Nb48Zn16Au16O | -498.476 |  |  | -1.99077 | [12 empty] | 2 | 1 | 1 | 0.074
c-c-p-025599 | mp-1018085 | Co16Sn16Rh32O | -369.681 |  |  | 0.113731 | [12 empty] | 1 | 1 | 1 | 0.062
c-c-p-025600 | mp-2815 | Mo18S36O | -354.138 |  |  | 2.12374 | [12 empty] | 2 | 1 | 2 | 0.02
c-c-p-025601 | mp-1008634 | Au48O | -124.986 |  |  | 2.65094 | [12 empty] | 1 | 1 | 0 | 0.25
c-c-p-025602 | mp-54 | Co48O | -283.016 |  |  | 0.210881 | [12 empty] | 1 | 1 | 1 | 0
c-c-p-025603 | mp-558378 | Pd48S16O | -287.688 |  |  | 1.39641 | [12 empty] | 1 | 0 | 1 | 0.015
c-c-p-025604 | mp-1226086 | Cr30Te36O | -350.063 |  |  | -1.3211 | [12 empty] | 1 | -1 | 1 | 0.073
c-c-p-025605 | mp-29618 | Ni20P60W40O | -914.032 |  |  | 0.436169 | [12 empty] | 2 | 1 | 2 | 0.01
c-c-p-025606 | mp-1079323 | Hf24Si24Os24O | -624.396 |  |  | 0.10698 | [12 empty] | 0 | 0 | 1 | 0.25
c-c-p-025607 | mp-23295 | Rb16Cl16O | -107.653 |  |  | 6.43649 | [12 empty] | 1 | 0 | 0 | 0.25
c-c-p-025608 | mp-1007758 | Hf24Cd24O | -225.4 |  |  | -3.03743 | [12 empty] | 2 | 1 | 1 | 0.083
c-c-p-025609 | mp-30361 | Zn96Ag60O | -197.326 |  |  | 0.642478 | [12 empty] | 2 | 1 | 0 | 0.036
c-c-p-025610 | mp-1224212 | In20Ga20S60O | -377.49 |  |  | 1.77871 | [12 empty] | 1 | 1 | 1 | 0.04
c-c-p-025611 | mp-18059 | Zr12Mn12Si24O | -333.323 |  |  | -2.62099 | [12 empty] | 0 | 1 | 1 | 0.267
c-c-p-025612 | mp-999143 | Sr24Pd24O | -171.942 |  |  | -0.597774 | [12 empty] | 2 | 1 | 1 | 0.083
c-c-p-025613 | mp-12857 | Mn54N36O | -725.661 |  |  | -1.23444 | [12 empty] | 1 | 0 | 1 | 0.246
c-c-p-025614 | mp-1217196 | Ti45Mn9S90O | -897.152 |  |  | 1.72395 | [12 empty] | 2 | 1 | 0 | 0.167
c-c-p-025615 | mp-1190841 | Hf32Co16O | -411.365 |  |  | -3.64752 | [12 empty] | 1 | 0 | 0 | 0.111
c-c-p-025616 | mp-9922 | Hf12S36O | -300.146 |  |  | 1.19389 | [12 empty] | 1 | 2 | 0 | 0.161
c-c-p-025617 | mp-1187717 | Y32O | -184.788 |  |  | -3.13142 | [12 empty] | 1 | 1 | 0 | 0.25
c-c-p-025618 | mp-30482 | Ca24Tl8O | -62.4795 |  |  | -2.96818 | [12 empty] | 1 | 1 | 0 | 0.125
c-c-p-025619 | mp-2187 | Ti12Sb12O | -136.606 |  |  | -0.330613 | [12 empty] | 1 | 0 | 2 | 0.028
c-c-p-025620 | mp-1220057 | Ni24Pd24O | -220.537 |  |  | 0.417378 | [12 empty] | 1 | 0 | -2 | 0.5
c-c-p-025621 | mp-2404 | Ca24Al48O | -226.235 |  |  | -1.01703 | [12 empty] | 1 | 1 | 1 | 0.271
c-c-p-025622 | mp-1642 | Ta40N48O | -906.135 |  |  | -1.57364 | [12 empty] | 1 | 1 | 0 | 0.08
c-c-p-025623 | mp-1078996 | Nb36Si24O | -480.585 |  |  | -0.289539 | [12 empty] | 1 | 1 | 0 | 0.039
c-c-p-025624 | mp-755435 | Tl24Au12O | -81.5555 |  |  | 1.3254 | [12 empty] | 1 | 1 | 1 | 0.083
c-c-p-025625 | mp-1104019 | Y18Pd24O | -254.897 |  |  | -0.586449 | [12 empty] | 2 | 0 | -1 | 0.069
c-c-p-025626 | mp-1228900 | Al12Ge12Mo12O | -214.038 |  |  | -1.43492 | [12 empty] | 1 | 0 | 1 | 0.374
c-c-p-025627 | mp-910 | Nb48C48O | -873.205 |  |  | -1.98251 | [12 empty] | 2 | 1 | 1 | 0.062
c-c-p-025628 | mp-1672 | Ca24S24O | -230.218 |  |  | 2.0042 | [12 empty] | 2 | 1 | 0 | 0.083
c-c-p-025629 | mp-1218856 | Sr8Al28Ge4O | -134.806 |  |  | -1.22046 | [12 empty] | 1 | 0 | 0 | 0.25
c-c-p-025630 | mp-1941 | Ga27Ni27O | -213.727 |  |  | 0.0531342 | [12 empty] | 1 | 0 | 0 | 0.25
c-c-p-025631 | mp-956096 | Hf32Fe64O | -778.507 |  |  | -0.77985 | [12 empty] | 1 | 0 | 0 | 0.5
c-c-p-025632 | mp-1018054 | Hf16Pt48O | -465.832 |  |  | 1.19753 | [12 empty] | 1 | 1 | 0 | 0.125
c-c-p-025633 | mp-20526 | Pb24S24O | -191.619 |  |  | 0.98769 | [12 empty] | 1 | 0 | 2 | 0.004
c-c-p-025634 | mp-912418 | Ti16Ga16Fe32O | -407.799 |  |  | -1.44245 | [12 empty] | 2 | 1 | 1 | 0.062
c-c-p-025635 | mp-1018948 | Re48N24O | -719.092 |  |  | 0.147452 | [12 empty] | 1 | 1 | 1 | 0
c-c-p-025636 | mp-1186944 | Sc32Co16Rh16O | -425.61 |  |  | -2.15852 | [12 empty] | 1 | 1 | 0 | 0.125
c-c-p-025637 | mp-10021 | Ga36O | -95.6799 |  |  | 0.179609 | [12 empty] | 0 | 0 | 1 | 0
c-c-p-025638 | mp-1183143 | Al24Pd72O | -458.657 |  |  | 1.08754 | [12 empty] | 1 | 1 | 0 | 0.125
c-c-p-025639 | mp-17332 | Sc40Ga24O | -314.686 |  |  | -2.97864 | [12 empty] | 2 | 1 | 1 | 0.052
c-c-p-025640 | mp-553973 | Ge24S48O | -302.027 |  |  | 1.8863 | [12 empty] | 1 | 1 | 1 | 0.23
c-c-p-025641 | mp-30684 | Zr36Ga24O | -353.752 |  |  | -1.32569 | [12 empty] | 2 | 0 | 1 | 0.024
c-c-p-025642 | mp-1136 | Na48As16O | -144.976 |  |  | -0.932726 | [12 empty] | 2 | 0 | 1 | 0.082
c-c-p-025643 | mp-865066 | Hf24In24Rh48O | -638.615 |  |  | -1.12339 | [12 empty] | 2 | 1 | 0 | 0.042
c-c-p-025644 | mp-17173 | Rh24S36O | -313.966 |  |  | 1.05068 | [12 empty] | 2 | 1 | 0 | 0
c-c-p-025645 | mp-1190262 | Zr40Sb24Ru8O | -502.105 |  |  | -1.52393 | [12 empty] | 1 | 1 | 0 | 0.117
c-c-p-025646 | mp-1025222 | Zn4Pd20Se4O | -115.048 |  |  | 1.76162 | [12 empty] | 1 | 0 | 1 | 0.25
c-c-p-025647 | mp-1184591 | Hg8O | -7.38418 |  |  | 4.52919 | [12 empty] | 0 | 0 | 1 | 0.125
c-c-p-025648 | mp-844 | Ca48N32O | -362.959 |  |  | -2.75175 | [12 empty] | 1 | 0 | 0 | 0.078
c-c-p-025649 | mp-1184502 | In81O | -177.318 |  |  | 0.66913 | [12 empty] | 2 | 1 | 0 | 0.056
c-c-p-025650 | mp-12892 | Ca8Si16O | -104.439 |  |  | -1.28918 | [12 empty] | 1 | 0 | 0 | 0.167
c-c-p-025651 | mp-1018054 | Hf20Pt60O | -588.676 |  |  | 1.85243 | [12 empty] | 2 | 2 | 1 | 0.05
c-c-p-025652 | mp-675326 | Nb16Ir4Se40O | -349.736 |  |  | 0.990325 | [12 empty] | 0 | 1 | 1 | 0.104
c-c-p-025653 | mp-22704 | Y24In24O | -217.044 |  |  | -2.34025 | [12 empty] | 1 | 1 | 1 | 0.083
c-c-p-025654 | mp-867281 | Tc48Pt16O | -538.106 |  |  | -0.858727 | [12 empty] | 1 | 0 | 0 | 0.246
c-c-p-025655 | mp-1189107 | Cs4Ti8Cl28O | -172.21 |  |  | -1.27465 | [12 empty] | 1 | 1 | 1 | 0.091
c-c-p-025656 | mp-1009756 | Ca16Pb8O | -58.4586 |  |  | -1.567 | [12 empty] | 1 | 0 | 0 | 0.125
c-c-p-025657 | mp-1190788 | Ta8Te32Rh8O | -243.097 |  |  | 1.68535 | [12 empty] | 1 | 1 | 1 | 0.11
c-c-p-025658 | mp-978546 | Sc24Sb8O | -185.015 |  |  | -3.41627 | [12 empty] | 1 | 0 | 0 | 0.25
c-c-p-025659 | mp-665 | Sn12Se24O | -133.195 |  |  | 1.36815 | [12 empty] | 2 | 1 | 0 | 0.056
c-c-p-025660 | mp-1217118 | Ti36Te24Se24O | -462.971 |  |  | -4.33577 | [12 empty] | 1 | 2 | -2 | 0.27
c-c-p-025661 | mp-864966 | Mn12Si12Ru24O | -367.325 |  |  | -1.77679 | [12 empty] | 1 | 1 | 1 | 0.125
c-c-p-025662 | mp-1025356 | Zn8As8Pt40O | -268.873 |  |  | 2.02575 | [12 empty] | 1 | 1 | 1 | 0.055
c-c-p-025663 | mp-567832 | Ti18Te18O | -202.341 |  |  | -1.77511 | [12 empty] | 2 | 1 | 2 | 0.167
c-c-p-025664 | mp-31172 | Ca20Ag12O | -72.9023 |  |  | -0.668796 | [12 empty] | 0 | 0 | 1 | 0.073
c-c-p-025665 | mp-867308 | In20Cu20Pd40O | -315.909 |  |  | 1.36101 | [12 empty] | 2 | 2 | 1 | 0.025
c-c-p-025666 | mp-1186916 | Rh48O | -306.118 |  |  | 1.64324 | [12 empty] | 1 | 0 | 1 | 0.208
c-c-p-025667 | mp-11454 | Hf32Pd16O | -383.155 |  |  | -1.40451 | [12 empty] | 1 | 1 | 2 | 0.25
c-c-p-025668 | mp-30836 | Ta12Pd36O | -306.259 |  |  | -1.65573 | [12 empty] | 1 | 0 | 1 | 0.375
c-c-p-025669 | mp-11420 | Y24Ga24O | -228.854 |  |  | -1.00316 | [12 empty] | 2 | 2 | 1 | 0.167
c-c-p-025670 | mp-103 | Hf36O | -327.678 |  |  | -3.07418 | [12 empty] | 2 | 0 | 1 | 0
c-c-p-025671 | mp-259 | Al16Mo48O | -532.023 |  |  | -0.790256 | [12 empty] | 2 | 1 | 1 | 0.031
c-c-p-025672 | mp-1095669 | Hf16Tc32O | -458.392 |  |  | -1.07567 | [12 empty] | 0 | 0 | 1 | 0.031
c-c-p-025673 | mp-999502 | Mo36Pt36O | -570.276 |  |  | -1.67844 | [12 empty] | 0 | 2 | 1 | 0.084
c-c-p-025674 | mp-30673 | Ti24Ga36O | -280.343 |  |  | -2.51884 | [12 empty] | 1 | 1 | 1 | 0.047
c-c-p-025675 | mp-15965 | Hf40Si24O | -515.803 |  |  | -0.899098 | [12 empty] | 1 | 1 | 0 | 0.221
c-c-p-025676 | mp-977585 | Zr48Tl16O | -390.413 |  |  | -2.93622 | [12 empty] | 2 | 1 | 1 | 0.062
c-c-p-025677 | mp-11231 | Y8Al24O | -142.771 |  |  | -0.666972 | [12 empty] | 1 | 0 | 0 | 0.25
c-c-p-025678 | mp-1104341 | Nb48O | -436.664 |  |  | -1.93143 | [12 empty] | 2 | 1 | 2 | 0.062
c-c-p-025679 | mp-542915 | Ti12Al36O | -216.15 |  |  | -1.31148 | [12 empty] | 1 | 0 | 1 | 0.375
c-c-p-025680 | mp-976128 | Hf50Sc10O | -501.716 |  |  | -3.59137 | [12 empty] | 2 | 1 | 2 | 0.167
c-c-p-025681 | mp-972071 | V48Mo16O | -552.003 |  |  | -2.31781 | [12 empty] | 1 | 1 | 0 | 0.125
c-c-p-025682 | mp-1095669 | Hf32Tc64O | -919.776 |  |  | -0.964424 | [12 empty] | 2 | 2 | 1 | 0.035
c-c-p-025683 | mp-1187541 | Ti72In24O | -561.775 |  |  | -2.39376 | [12 empty] | 2 | 1 | 1 | 0.125
c-c-p-025684 | mp-30852 | Ti8Pt64O | -408.986 |  |  | 1.40196 | [12 empty] | 1 | 1 | 2 | 0.081
c-c-p-025685 | mp-1216621 | Ti48W48O | -920.979 |  |  | -1.24437 | [12 empty] | 1 | 1 | 2 | 0.062
c-c-p-025686 | mp-1100962 | V32Fe16S64O | -704.451 |  |  | -1.87802 | [12 empty] | 2 | -1 | 2 | 0.485
c-c-p-025687 | mp-1191202 | Co32Sb32S32O | -458.158 |  |  | 0.668822 | [12 empty] | 2 | 2 | 1 | 0.057
c-c-p-025688 | mp-1178952 | Te48O | -135.257 |  |  | 1.63025 | [12 empty] | 1 | 2 | 2 | 0.007
c-c-p-025689 | mp-865128 | Na12Sr24Tl12O | -81.5371 |  |  | -2.19344 | [12 empty] | 1 | 1 | 1 | 0.125
c-c-p-025690 | mp-8372 | Ca18Si36O | -230.918 |  |  | -1.33609 | [12 empty] | 1 | 0 | 2 | 0.026
c-c-p-025691 | mp-1024048 | Na32Zn24Se40O | -255.833 |  |  | 1.90516 | [12 empty] | 1 | 1 | 2 | 0.19
c-c-p-025692 | mp-1106219 | Zr30Al6Pb18O | -321.345 |  |  | -2.89177 | [12 empty] | 2 | 0 | 1 | 0.069
c-c-p-025693 | mp-1224358 | Hf12Sb48Mo12O | -418.574 |  |  | -2.8191 | [12 empty] | 2 | 2 | -1 | 0.365
c-c-p-025694 | mp-864835 | Hf48Co24Ir24O | -834.562 |  |  | -3.12397 | [12 empty] | 2 | 1 | 0 | 0.042
c-c-p-025695 | mp-665 | Sn12Se24O | -130.319 |  |  | 2.36019 | [12 empty] | 2 | 1 | 0 | 0.056
c-c-p-025696 | mp-7289 | K16Te24O | -112.103 |  |  | 1.79046 | [12 empty] | 1 | 1 | 2 | 0.073
c-c-p-025697 | mp-1217901 | Ta24Nb24W24O | -769.907 |  |  | -1.67979 | [12 empty] | 1 | 2 | 2 | 0.084
c-c-p-025698 | mp-1007857 | Ga96O | -245.012 |  |  | 0.468012 | [12 empty] | 1 | 2 | 0 | 0
c-c-p-025699 | mp-568402 | Sr16Si32Pd32O | -375.728 |  |  | -2.06898 | [12 empty] | 2 | 0 | 1 | 0.094
c-c-p-025700 | mp-568328 | Fe24P96O | -690.267 |  |  | 0.151424 | [12 empty] | 1 | 2 | 0 | 0
c-c-p-025701 | mp-1216443 | V48Fe8Ni8O | -485.145 |  |  | -0.930951 | [12 empty] | 2 | 1 | 1 | 0.032
c-c-p-025702 | mp-1184808 | K32O | -33.8495 |  |  | -0.216058 | [12 empty] | 2 | 1 | 1 | 0.031
c-c-p-025703 | mp-982870 | Hf16Al16Ir32O | -514.627 |  |  | -1.08648 | [12 empty] | 2 | 1 | 1 | 0.062
c-c-p-025704 | mp-867781 | Ta16Ga16Ru32O | -510.454 |  |  | -0.303127 | [12 empty] | 2 | 1 | 1 | 0.062
c-c-p-025705 | mp-1198091 | Hf28Ni40O | -482.465 |  |  | -2.96161 | [12 empty] | 0 | 1 | 0 | 0.169
c-c-p-025706 | mp-5676 | Mn12Sb12Pt12O | -198.912 |  |  | -0.389368 | [12 empty] | 1 | 1 | 1 | 0.042
c-c-p-025707 | mp-1183607 | Ca24Pb12Au12O | -137.272 |  |  | -1.85691 | [12 empty] | 2 | 1 | 0 | 0.042
c-c-p-025708 | mp-1104929 | Sc10Fe40Si20O | -480.077 |  |  | -0.478845 | [12 empty] | 2 | 2 | 1 | 0.012
c-c-p-025709 | mp-8360 | Rb16Te16O | -86.0087 |  |  | 1.37682 | [12 empty] | 2 | 1 | 0 | 0.125
c-c-p-025710 | mp-1220323 | Nb24Tc24O | -450.847 |  |  | -1.55671 | [12 empty] | 2 | 2 | 1 | 0.062
c-c-p-025711 | mp-2403 | Y8Pt24O | -204.563 |  |  | -0.456858 | [12 empty] | 1 | 0 | 0 | 0.25
c-c-p-025712 | mp-1102545 | Hf6Tl12Se18O | -168.583 |  |  | -2.02173 | [12 empty] | 1 | 0 | 0 | 0.192
c-c-p-025713 | mp-1080469 | Hf16Cu16Ge32O | -347.408 |  |  | -0.707492 | [12 empty] | 1 | 1 | 1 | 0.11
c-c-p-025714 | mp-321 | Rh24Pb48O | -311.647 |  |  | 0.635802 | [12 empty] | 2 | 1 | 0 | 0.083
c-c-p-025715 | mp-1094272 | Zr36Sn18O | -360.556 |  |  | -2.17633 | [12 empty] | 0 | 1 | 0 | 0.082
c-c-p-025716 | mp-1080459 | Ge32Te32O | -223.966 |  |  | 0.589476 | [12 empty] | 1 | 1 | 1 | 0.25
c-c-p-025717 | mp-1105935 | Si24Ru40O | -467.799 |  |  | 0.647525 | [12 empty] | 2 | 1 | 1 | 0.221
c-c-p-025718 | mp-1215320 | Zr24Cr24Co24O | -549.936 |  |  | -3.13501 | [12 empty] | 1 | 0 | 2 | 0.061
c-c-p-025719 | mp-30674 | Ti40Ga24O | -350.149 |  |  | -3.10069 | [12 empty] | 1 | 1 | 0 | 0.158
c-c-p-025720 | mp-549 | Sc12Sb12O | -132.8 |  |  | -4.06151 | [12 empty] | 1 | 1 | 1 | 0.083
c-c-p-025721 | mp-1077372 | Zr24Cu12O | -224.879 |  |  | -2.99154 | [12 empty] | 2 | 1 | -2 | 0.083
c-c-p-025722 | mp-1900 | Ca16As48O | -266.349 |  |  | 0.132297 | [12 empty] | 0 | 1 | 0 | 0.363
c-c-p-025723 | mp-571143 | Ti16Cl48O | -299.291 |  |  | 4.12837 | [12 empty] | 2 | 2 | 1 | 0.015
c-c-p-025724 | mp-985829 | Hf12S24O | -251.25 |  |  | -1.16904 | [12 empty] | 2 | 1 | 1 | 0.075
c-c-p-025725 | mp-1220700 | Nb16Al24Ir8O | -313.845 |  |  | -1.66146 | [12 empty] | 1 | 0 | 0 | 0.085
c-c-p-025726 | mp-864640 | Ta32Nb16Ir16O | -647.103 |  |  | -2.55803 | [12 empty] | 1 | 0 | 0 | 0.125
c-c-p-025727 | mp-762 | Pt20S40O | -272.056 |  |  | 0.87689 | [12 empty] | 2 | -1 | 2 | 0.3
c-c-p-025728 | mp-1188040 | Zr16Cu48O | -282.436 |  |  | -1.18913 | [12 empty] | 1 | 1 | 0 | 0.25
c-c-p-025729 | mp-1079127 | Ti48H72O | -626.023 |  |  | -1.00801 | [12 empty] | 2 | 1 | 0 | 0.036
c-c-p-025730 | mp-2121 | Sc16Al48O | -281.937 |  |  | -1.50902 | [12 empty] | 1 | 1 | 0 | 0.125
c-c-p-025731 | mp-20289 | Na24In24S48O | -337.335 |  |  | 1.60727 | [12 empty] | 2 | -1 | 2 | 0.037
c-c-p-025732 | mp-29711 | Tl40Te60O | -266.715 |  |  | 1.28005 | [12 empty] | 2 | 1 | 2 | 0.1
c-c-p-025733 | mp-1179605 | Sb36O | -138.613 |  |  | 1.35004 | [12 empty] | 0 | 1 | 2 | 0.167
c-c-p-025734 | mp-1226456 | Cr24Se36O | -340.871 |  |  | 0.336724 | [12 empty] | 1 | -1 | 1 | 0.126
c-c-p-025735 | mp-20108 | Ca12In48Pd12O | -202.545 |  |  | 0.254842 | [12 empty] | 1 | 2 | 2 | 0.061
c-c-p-025736 | mp-1223503 | K40As32O | -205.628 |  |  | 0.304337 | [12 empty] | 1 | 1 | 2 | 0.25
c-c-p-025737 | mp-1215477 | Zr24Al36Ni12O | -401.663 |  |  | -1.53671 | [12 empty] | 2 | 1 | 1 | 0.062
c-c-p-025738 | mp-1062030 | Ti12S24O | -217.5 |  |  | -3.46995 | [12 empty] | 1 | 1 | -1 | 0.109
c-c-p-025739 | mp-1220453 | Nb18Sn3S24O | -308.666 |  |  | -2.02785 | [12 empty] | 2 | 0 | 1 | 0.091
c-c-p-025740 | mp-1012110 | Cs12O | -15.035 |  |  | -0.629413 | [12 empty] | 1 | 1 | 1 | 0.036
c-c-p-025741 | mp-1018028 | Ti24S24O | -327.851 |  |  | -2.32482 | [12 empty] | 1 | 0 | 1 | 0.042
c-c-p-025742 | mp-11288 | Ca18Hg12O | -42.5495 |  |  | -1.37734 | [12 empty] | 1 | 1 | 1 | 0.106
c-c-p-025743 | mp-10381 | K16Cu8Sb8O | -81.4159 |  |  | 1.26686 | [12 empty] | 1 | 0 | 1 | 0.024
c-c-p-025744 | mp-1914 | Y12Ga24O | -153.107 |  |  | -0.594943 | [12 empty] | 2 | 0 | 1 | 0.028
c-c-p-025745 | mp-1067933 | Pb12S12O | -97.0128 |  |  | 1.70519 | [12 empty] | 1 | 2 | -2 | 0.083
c-c-p-025746 | mp-8147 | K12As12Pd6O | -105.668 |  |  | -0.18308 | [12 empty] | 1 | 1 | 2 | 0.047
c-c-p-025747 | mp-20730 | Hf12Co24Sn12O | -318.516 |  |  | -2.17375 | [12 empty] | 1 | 1 | 1 | 0.125
c-c-p-025748 | mp-1894 | W36C36O | -739.009 |  |  | -1.28671 | [12 empty] | 1 | 1 | 0 | 0.25
c-c-p-025749 | mp-1226718 | Cd18Au18O | -60.4469 |  |  | 1.43592 | [12 empty] | 2 | 0 | 1 | 0.292
c-c-p-025750 | mp-11290 | Ca8Sn24O | -111.207 |  |  | 1.62499 | [12 empty] | 1 | 0 | 0 | 0.25
c-c-p-025751 | mp-1178952 | Te48O | -134.818 |  |  | 1.75058 | [12 empty] | 1 | 2 | 2 | 0.109
c-c-p-025752 | mp-510412 | Si48Ru64O | -811.106 |  |  | -0.199507 | [12 empty] | 1 | 0 | 1 | 0.427
c-c-p-025753 | mp-5807 | Mn8Sb16S32O | -249.624 |  |  | 0.515996 | [12 empty] | 1 | 0 | 1 | 0.5
c-c-p-025754 | mp-1186024 | Na18Cd6O | -29.9991 |  |  | -0.394986 | [12 empty] | 2 | 1 | 0 | 0.042
c-c-p-025755 | mp-1648 | Al72Re6O | -326.79 |  |  | -1.10621 | [12 empty] | 1 | 1 | 1 | 0.083
c-c-p-025756 | mp-30343 | In10Ag30O | -89.1162 |  |  | 1.044 | [12 empty] | 2 | 2 | 1 | 0.05
c-c-p-025757 | mp-1103814 | K40C24N48O | -671.262 |  |  | 2.13094 | [12 empty] | 1 | 1 | 0 | 0.087
c-c-p-025758 | mp-574112 | Ti4Al8Cl32O | -175.491 |  |  | 2.97347 | [12 empty] | 1 | 0 | 0 | 0.071
c-c-p-025759 | mp-214 | Zr32Ru32O | -553.555 |  |  | -1.63744 | [12 empty] | 2 | 1 | 1 | 0.125
c-c-p-025760 | mp-2379 | Co24Si48O | -411.472 |  |  | -0.255777 | [12 empty] | 2 | 1 | 0 | 0.042
c-c-p-025761 | mp-1228983 | Cs6Zn48O | -36.156 |  |  | -0.0804314 | [12 empty] | 1 | 0 | 1 | 0.103
c-c-p-025762 | mp-504659 | Hf72P36O | -926.043 |  |  | -3.3273 | [12 empty] | 1 | 2 | 2 | 0.123
c-c-p-025763 | mp-21657 | Tl60Se36O | -263.64 |  |  | 1.96668 | [12 empty] | 1 | 0 | 2 | 0.006
c-c-p-025764 | mp-975272 | Hg16O | -7.45454 |  |  | 3.8834 | [12 empty] | 2 | 1 | 1 | 0
c-c-p-025765 | mp-1221528 | Mn36Sb18As18O | -424.992 |  |  | 0.342786 | [12 empty] | 1 | 0 | 2 | 0.201
c-c-p-025766 | mp-568607 | Al40Mo8O | -224.568 |  |  | -0.579936 | [12 empty] | 1 | 0 | 0 | 0.167
c-c-p-025767 | mp-934092 | V48As48Rh48O | -960.456 |  |  | 2.03734 | [12 empty] | 0 | 2 | 1 | 0
c-c-p-025768 | mp-972228 | Zr24As16O | -287.753 |  |  | -3.03983 | [12 empty] | 1 | 0 | 1 | 0.25
c-c-p-025769 | mp-866187 | Ti24Zn12Tc12O | -304.953 |  |  | -0.81711 | [12 empty] | 1 | 1 | 1 | 0.125
c-c-p-025770 | mp-1184511 | In48O | -107.951 |  |  | 0.747522 | [12 empty] | 1 | 1 | 1 | 0.062
c-c-p-025771 | mp-1718 | Zr32Fe64O | -745.666 |  |  | -1.95032 | [12 empty] | 1 | 0 | 0 | 0.062
c-c-p-025772 | mp-30581 | Hf48Cu24O | -514.511 |  |  | -2.59074 | [12 empty] | 2 | 1 | 0 | 0.083
c-c-p-025773 | mp-9270 | Sb16Ir16S16O | -260.09 |  |  | 1.27397 | [12 empty] | 1 | 1 | 0 | 0.131
c-c-p-025774 | mp-1103235 | Cu16Te32O | -144.154 |  |  | 1.69914 | [12 empty] | 2 | 1 | 1 | 0.031
c-c-p-025775 | mp-976419 | Hf48Bi16O | -500.235 |  |  | -2.80705 | [12 empty] | 1 | 1 | 0 | 0.125
c-c-p-025776 | mp-2434 | Sr20Tl20O | -81.7829 |  |  | -0.938589 | [12 empty] | 2 | 2 | 1 | 0.05
c-c-p-025777 | mp-865914 | Ti16V16Tc32O | -565.151 |  |  | -1.8237 | [12 empty] | 1 | 1 | 0 | 0.125
c-c-p-025778 | mp-11286 | Ca20Hg20O | -51.7434 |  |  | -2.06669 | [12 empty] | 2 | 2 | 1 | 0.05
c-c-p-025779 | mp-571033 | Ni32Se32O | -268.152 |  |  | 1.41641 | [12 empty] | 1 | 1 | 0 | 0.125
c-c-p-025780 | mp-1018672 | Co24As48O | -373.496 |  |  | 0.828715 | [12 empty] | 1 | 0 | 2 | 0.045
c-c-p-025781 | mp-1095683 | Nb36Ir36O | -637.58 |  |  | -0.835322 | [12 empty] | 2 | 1 | 0 | 0.196
c-c-p-025782 | mp-1079945 | Sr12As36O | -200.506 |  |  | -0.538264 | [12 empty] | 2 | 1 | -1 | 0.039
c-c-p-025783 | mp-7441 | K48P48O | -322.033 |  |  | -0.826259 | [12 empty] | 0 | 1 | 2 | 0.226
c-c-p-025784 | mp-1206858 | Rb12P24Ru24O | -360.458 |  |  | -0.696895 | [12 empty] | 2 | 1 | 2 | 0.028
c-c-p-025785 | mp-1187946 | Zn24Ag72O | -171.272 |  |  | 2.22262 | [12 empty] | 2 | 1 | 1 | 0.125
c-c-p-025786 | mp-982443 | Na20Ca20Pb40O | -206.137 |  |  | -0.439156 | [12 empty] | 2 | 2 | 1 | 0.025
c-c-p-025787 | mp-1064227 | Ca64O | -105.461 |  |  | -3.22526 | [12 empty] | 1 | 0 | 1 | 0
c-c-p-025788 | mp-13164 | Ti36Pd18O | -355.044 |  |  | -2.48326 | [12 empty] | 1 | 0 | 1 | 0.5
c-c-p-025789 | mp-1232 | Mo48Pt16O | -547.461 |  |  | -0.874291 | [12 empty] | 1 | 1 | 0 | 0.063
c-c-p-025790 | mp-1523 | Zr24P48O | -494.231 |  |  | -1.59431 | [12 empty] | 0 | 0 | 1 | 0.091
c-c-p-025791 | mp-11228 | Y24Al24O | -239.276 |  |  | -3.00421 | [12 empty] | 2 | 2 | 1 | 0
c-c-p-025792 | mp-1186853 | Rb60O | -51.7752 |  |  | -0.198432 | [12 empty] | 2 | 1 | 0 | 0.034
c-c-p-025793 | mp-11549 | V12Pd24O | -211.06 |  |  | 0.499454 | [12 empty] | 0 | 1 | 0 | 0.25
c-c-p-025794 | mp-1018129 | Pt32W16O | -365.153 |  |  | -0.326258 | [12 empty] | 1 | 1 | 2 | 0.041
c-c-p-025795 | mp-1186437 | Pd36W12O | -300.142 |  |  | -1.77759 | [12 empty] | 1 | 0 | 0 | 0.25
c-c-p-025796 | mp-990532 | Ti36Co36O | -498.591 |  |  | -2.37124 | [12 empty] | 2 | 1 | 0 | 0.083
c-c-p-025797 | mp-1184265 | Ga16Rh48O | -369.636 |  |  | 0.9445 | [12 empty] | 1 | 1 | 0 | 0.125
c-c-p-025798 | mp-8937 | Cr32Si64O | -622.183 |  |  | -0.61431 | [12 empty] | 2 | 2 | 1 | 0.063
c-c-p-025799 | mp-74 | Rh36O | -227.518 |  |  | 0.468058 | [12 empty] | 1 | 0 | 0 | 0.25
c-c-p-025800 | mp-27413 | Mo48P30O | -673.846 |  |  | -1.32062 | [12 empty] | 2 | 1 | -1 | 0.268
c-c-p-025801 | mp-1224298 | In27Pt36O | -274.626 |  |  | 1.36194 | [12 empty] | 1 | 1 | 1 | 0.196
c-c-p-025802 | mp-1100773 | Y24Cd8O | -145.679 |  |  | -0.720464 | [12 empty] | 2 | 1 | 1 | 0.062
c-c-p-025803 | mp-1025988 | Mo27Se18S36O | -507.481 |  |  | -1.27207 | [12 empty] | 2 | 1 | 2 | 0.103
c-c-p-025804 | mp-16960 | Al32Pt64O | -504.341 |  |  | 0.650777 | [12 empty] | 2 | 1 | 0 | 0.014
c-c-p-025805 | mp-1226952 | Cd12Te6Se6O | -55.6642 |  |  | 2.30294 | [12 empty] | 1 | 0 | 2 | 0.25
c-c-p-025806 | mp-510209 | Sc60Pb36O | -473.538 |  |  | -3.14083 | [12 empty] | 2 | 1 | 0 | 0.144
c-c-p-025807 | mp-1876 | Sn12S12O | -99.8211 |  |  | 1.40674 | [12 empty] | 1 | 1 | 1 | 0.083
c-c-p-025808 | mp-1187939 | Zn16Sn16Rh32O | -302.325 |  |  | 0.970141 | [12 empty] | 1 | 1 | 0 | 0.125
c-c-p-025809 | mp-2582 | Ti48Si96O | -878.274 |  |  | -1.40449 | [12 empty] | 1 | 2 | 0 | 0.042
c-c-p-025810 | mp-1239 | Sb24Ir8O | -164.691 |  |  | 0.72869 | [12 empty] | 1 | 1 | 0 | 0.038
c-c-p-025811 | mp-635 | Sc18Rh54O | -480.474 |  |  | 0.214378 | [12 empty] | 1 | 0 | 0 | 0.25
c-c-p-025812 | mp-11566 | Sc24Zn24O | -170.786 |  |  | -2.62718 | [12 empty] | 1 | 1 | 0 | 0.25
c-c-p-025813 | mp-974381 | Rh24S36O | -317.096 |  |  | 1.54209 | [12 empty] | 2 | 1 | -2 | 0.116
c-c-p-025814 | mvc-13876 | Ti36N36O | -659.62 |  |  | -0.165722 | [12 empty] | 1 | 0 | 0 | 0.25
c-c-p-025815 | mp-54 | Co64O | -381.338 |  |  | -0.5226 | [12 empty] | 1 | 0 | 1 | 0
c-c-p-025816 | mp-1193848 | Zr40Re20O | -546.397 |  |  | -2.65952 | [12 empty] | 1 | 0 | 0 | 0.017
c-c-p-025817 | mp-865898 | Ti12Zn12Co24O | -257.083 |  |  | -1.67506 | [12 empty] | 1 | 1 | 1 | 0.125
c-c-p-025818 | mp-555410 | Zn96S96O | -568.64 |  |  | 2.21583 | [12 empty] | 1 | 1 | 1 | 0.135
c-c-p-025819 | mp-30383 | Hf32Au16O | -350.039 |  |  | -2.97169 | [12 empty] | 1 | 1 | 1 | 0.041
c-c-p-025820 | mp-866006 | Ca10Bi30O | -137.713 |  |  | 0.619439 | [12 empty] | 2 | 2 | 1 | 0.05
c-c-p-025821 | mp-11387 | Hf24Ga72O | -426.494 |  |  | 0.655898 | [12 empty] | 2 | 1 | 1 | 0.042
c-c-p-025822 | mp-136 | Fe64O | -458.075 |  |  | -1.22478 | [12 empty] | 2 | 0 | 1 | 0
c-c-p-025823 | mp-1081 | V36S48O | -552.695 |  |  | -0.784821 | [12 empty] | 2 | 1 | 2 | 0.062
c-c-p-025824 | mp-1214851 | Al36Co36Si48O | -633.072 |  |  | -1.14666 | [12 empty] | 2 | 1 | 0 | 0.069
c-c-p-025825 | mp-1006888 | K12Y12S24O | -246.097 |  |  | -4.12027 | [12 empty] | 1 | 0 | 0 | 0.167
c-c-p-025826 | mp-788 | Co36Te36O | -332.628 |  |  | 1.79342 | [12 empty] | 2 | 0 | 1 | 0.021
c-c-p-025827 | mp-645719 | Ca16In12Au40O | -200.313 |  |  | -0.0784448 | [12 empty] | 0 | 1 | 0 | 0.071
c-c-p-025828 | mp-974951 | Rb24Hg8O | -25.5719 |  |  | -0.595157 | [12 empty] | 1 | 0 | 0 | 0.25
c-c-p-025829 | mp-30846 | Sn48Pt32O | -369.35 |  |  | 0.666037 | [12 empty] | 1 | 1 | 1 | 0
c-c-p-025830 | mp-1219522 | Ru18Rh72O | -592.564 |  |  | 0.933075 | [12 empty] | 2 | 1 | -2 | 0.1
c-c-p-025831 | mp-623511 | Sn36O | -126.6 |  |  | 1.29698 | [12 empty] | 2 | 0 | 1 | 0.125
c-c-p-025832 | mp-1224840 | Ga16Te24O | -119.39 |  |  | 2.13435 | [12 empty] | 2 | 1 | 2 | 0.103
c-c-p-025833 | mp-1708 | Y12Te12O | -138.474 |  |  | -3.57419 | [12 empty] | 1 | 1 | 1 | 0.083
c-c-p-025834 | mp-7564 | Nb24Te32O | -325.998 |  |  | 2.10583 | [12 empty] | 1 | 0 | 2 | 0.038
c-c-p-025835 | mp-1217112 | Ti32Cr16Si96O | -886.402 |  |  | -1.30701 | [12 empty] | 2 | 1 | 0 | 0.024
c-c-p-025836 | mp-865027 | Mn36Ge12O | -341.481 |  |  | -1.09188 | [12 empty] | 1 | 1 | 1 | 0.042
c-c-p-025837 | mp-1206371 | Nb48H48O | -618.471 |  |  | -1.95961 | [12 empty] | 2 | 2 | 1 | 0
c-c-p-025838 | mp-1102732 | Hf32Si32W32O | -882.109 |  |  | -2.60744 | [12 empty] | 1 | 1 | 2 | 0.06
c-c-p-025839 | mp-30835 | Ta24Pd48O | -502.433 |  |  | -1.62179 | [12 empty] | 1 | 2 | 1 | 0.167
c-c-p-025840 | mp-1224725 | Fe20Ni10Se40O | -338.63 |  |  | 1.74936 | [12 empty] | 2 | 1 | 2 | 0.063
c-c-p-025841 | mp-567354 | Ti6Cl18O | -111.129 |  |  | -1.70722 | [12 empty] | 1 | 1 | 1 | 0.011
c-c-p-025842 | mp-676241 | Fe12Cl36O | -168.288 |  |  | 3.93547 | [12 empty] | 1 | 2 | 1 | 0.135
c-c-p-025843 | mp-1214042 | Ca18Ge24Au42O | -275.071 |  |  | 0.397616 | [12 empty] | 1 | 2 | 1 | 0.091
c-c-p-025844 | mp-571518 | W12Cl72O | -334.579 |  |  | -0.146765 | [12 empty] | 1 | 1 | 1 | 0.027
c-c-p-025845 | mp-864754 | Na8In24O | -67.7791 |  |  | 0.449617 | [12 empty] | 1 | 0 | 1 | 0
c-c-p-025846 | mp-571651 | Ti24Se24O | -289.902 |  |  | -1.6957 | [12 empty] | 1 | 2 | 0 | 0.038
c-c-p-025847 | mp-861983 | Ti24Mn12Fe12O | -370.753 |  |  | -1.9794 | [12 empty] | 1 | 1 | 1 | 0.042
c-c-p-025848 | mp-1018028 | Ti20S20O | -272.6 |  |  | -0.362201 | [12 empty] | 2 | 1 | 2 | 0.167
c-c-p-025849 | mp-2856 | Mn32Al88O | -563.808 |  |  | -1.57956 | [12 empty] | 0 | 2 | 1 | 0.065
c-c-p-025850 | mp-1223866 | In16Te24O | -115.673 |  |  | 1.72887 | [12 empty] | 2 | 1 | 1 | 0.013
c-c-p-025851 | mp-1079952 | Na48O | -56.6942 |  |  | -1.60911 | [12 empty] | 0 | 2 | 1 | 0.114
c-c-p-025852 | mp-1326 | Nb48Sn16O | -505.387 |  |  | -1.13715 | [12 empty] | 1 | 0 | 0 | 0.125
c-c-p-025853 | mp-865842 | Ti32Os16Ru16O | -566.29 |  |  | 0.69008 | [12 empty] | 1 | 0 | 0 | 0.125
c-c-p-025854 | mp-1102616 | Co64Ge32O | -532.048 |  |  | 0.236619 | [12 empty] | 1 | 0 | 0 | 0
c-c-p-025855 | mp-1229012 | Ag36Pd36O | -239.427 |  |  | 1.77156 | [12 empty] | 2 | 1 | -2 | 0.167
c-c-p-025856 | mp-27821 | Ag24P88O | -495.017 |  |  | 1.18961 | [12 empty] | 0 | 1 | 2 | 0.239
c-c-p-025857 | mp-1104053 | Al32Hg16S64O | -434.281 |  |  | 2.38983 | [12 empty] | 1 | 0 | 0 | 0.055
c-c-p-025858 | mp-27666 | Ir8Cl24O | -122.754 |  |  | 1.53407 | [12 empty] | 1 | 1 | 1 | 0.25
c-c-p-025859 | mp-1179520 | Sc40Ga24O | -309.937 |  |  | -3.7924 | [12 empty] | 1 | 0 | 0 | 0.25
c-c-p-025860 | mp-1190500 | Na16Te8Se24O | -149.221 |  |  | 1.74044 | [12 empty] | 0 | 1 | 0 | 0.08
c-c-p-025861 | mp-1009834 | Al36Ru18O | -305.665 |  |  | -1.67888 | [12 empty] | 0 | 0 | 1 | 0.25
c-c-p-025862 | mp-582988 | Bi60Pt5Cl60O | -412.508 |  |  | 1.85134 | [12 empty] | 2 | 1 | 2 | 0.184
c-c-p-025863 | mp-1775 | Sn32Au32O | -205.124 |  |  | 1.42659 | [12 empty] | 1 | 1 | 0 | 0.25
c-c-p-025864 | mp-29153 | Zr20Ni10P10O | -288.401 |  |  | -1.95682 | [12 empty] | 2 | 1 | 2 | 0.056
c-c-p-025865 | mp-799 | V54S72O | -818.777 |  |  | 1.98732 | [12 empty] | 2 | 1 | 0 | 0.132
c-c-p-025866 | mp-1216348 | V24Cr24Mo24O | -633.881 |  |  | -1.21017 | [12 empty] | 2 | 0 | 1 | 0.21
c-c-p-025867 | mp-672241 | Cs32O | -28.5288 |  |  | -0.631214 | [12 empty] | 1 | 1 | 2 | 0.061
c-c-p-025868 | mp-2 | Pd72O | -323.34 |  |  | 1.51464 | [12 empty] | 1 | 1 | 0 | 0.125
c-c-p-025869 | mp-569753 | Tl10Co10Cl30O | -165.974 |  |  | 3.38051 | [12 empty] | 2 | 1 | 2 | 0.014
c-c-p-025870 | mp-1102011 | Ti36H54Pd18O | -552.207 |  |  | -3.657 | [12 empty] | 1 | 0 | 2 | 0.113
c-c-p-025871 | mp-1187486 | Tl36Sb12O | -116.878 |  |  | 0.973672 | [12 empty] | 2 | 1 | 0 | 0.083
c-c-p-025872 | mp-132 | Ca36O | -59.6707 |  |  | -2.68659 | [12 empty] | 2 | 0 | 1 | 0
c-c-p-025873 | mp-30834 | Sr8Sn24Pd8O | -152.478 |  |  | -1.18156 | [12 empty] | 0 | 0 | 1 | 0.046
c-c-p-025874 | mp-30682 | Zr32Ga32O | -357.115 |  |  | -2.02172 | [12 empty] | 1 | 1 | 2 | 0.181
c-c-p-025875 | mp-568746 | Bi32Pd16O | -195.882 |  |  | 0.97997 | [12 empty] | 1 | 0 | -1 | 0.132
c-c-p-025876 | mp-30701 | Sc24Ga48Fe16O | -399.627 |  |  | -1.28351 | [12 empty] | 0 | 2 | 1 | 0.028
c-c-p-025877 | mp-1024069 | Na48Zn72S96O | -655.614 |  |  | 0.689365 | [12 empty] | 0 | 1 | 2 | 0.045
c-c-p-025878 | mp-999318 | Ni24Bi24O | -201.496 |  |  | 0.799978 | [12 empty] | 2 | 1 | 0 | 0.167
c-c-p-025879 | mp-16687 | Ti40Sb16Rh8O | -416.113 |  |  | -3.27856 | [12 empty] | 1 | 1 | 1 | 0.233
c-c-p-025880 | mp-2534 | Ga16As16O | -119.244 |  |  | 0.189237 | [12 empty] | 2 | 1 | 1 | 0.062
c-c-p-025881 | mp-22154 | In40Au20O | -154.671 |  |  | 0.0465019 | [12 empty] | 2 | 2 | 1 | 0.025
c-c-p-025882 | mp-1103317 | Sb16Rh16S16O | -246.839 |  |  | 1.21697 | [12 empty] | 2 | 1 | 1 | 0.211
c-c-p-025883 | mp-867507 | Ta20Ga20Fe40O | -581.787 |  |  | 0.931648 | [12 empty] | 2 | 2 | 1 | 0.025
c-c-p-025884 | mp-571505 | Rb32In48O | -136.1 |  |  | -0.288298 | [12 empty] | 2 | 2 | 1 | 0
c-c-p-025885 | mp-924129 | Zr16Ni16Sn16O | -288.009 |  |  | -1.09838 | [12 empty] | 1 | 0 | 0 | 0.125
c-c-p-025886 | mp-945184 | Y8Cu8Te16O | -146.62 |  |  | 0.591602 | [12 empty] | 2 | 2 | 1 | 0.105
c-c-p-025887 | mp-669566 | Zn16Au48O | -141.195 |  |  | 1.63613 | [12 empty] | 1 | 1 | 2 | 0.092
c-c-p-025888 | mp-14288 | Sr36P48O | -367.442 |  |  | -0.282958 | [12 empty] | 1 | 2 | 1 | 0.132
c-c-p-025889 | mp-1102073 | Sr16Cd16Pt16O | -141.633 |  |  | -0.685191 | [12 empty] | 2 | 1 | 1 | 0.089
c-c-p-025890 | mp-10802 | Rb40As40O | -235.719 |  |  | -0.311396 | [12 empty] | 2 | 1 | 2 | 0.183
c-c-p-025891 | mp-23157 | Bi24O | -86.2152 |  |  | 0.895969 | [12 empty] | 1 | 2 | 2 | 0.141
c-c-p-025892 | mp-215 | Y16Sb16O | -188.953 |  |  | -1.71132 | [12 empty] | 1 | 1 | 0 | 0.125
c-c-p-025893 | mp-1215488 | Zn40Pd24O | -159.091 |  |  | 0.711795 | [12 empty] | 1 | 1 | 2 | 0.188
c-c-p-025894 | mp-1009756 | Ca40Pb20O | -153.583 |  |  | -1.17605 | [12 empty] | 2 | 2 | 1 | 0.025
c-c-p-025895 | mp-82 | Tl36O | -70.1571 |  |  | 0.938716 | [12 empty] | 1 | 0 | 0 | 0.5
c-c-p-025896 | mp-30366 | Ca36Au12O | -113.057 |  |  | -2.86145 | [12 empty] | 1 | 2 | 1 | 0.116
c-c-p-025897 | mp-8886 | Tc32As48O | -507.338 |  |  | 1.28207 | [12 empty] | 0 | 0 | 1 | 0.091
c-c-p-025898 | mp-999502 | Mo32Pt32O | -500.023 |  |  | -0.729194 | [12 empty] | 1 | 1 | 0 | 0
c-c-p-025899 | mp-1187702 | V20W60O | -878.428 |  |  | -1.70691 | [12 empty] | 2 | 2 | 1 | 0.025
c-c-p-025900 | mp-291 | Ti24Os24O | -445.379 |  |  | -1.01094 | [12 empty] | 1 | 1 | 1 | 0.083
c-c-p-025901 | mp-10201 | Ge36Mo18O | -317.758 |  |  | 0.692358 | [12 empty] | 0 | 0 | 1 | 0.081
c-c-p-025902 | mp-1207013 | Si24Rh36O | -400.258 |  |  | 0.441884 | [12 empty] | 1 | 0 | 2 | 0.098
c-c-p-025903 | mp-9938 | Hf48Si24O | -594.838 |  |  | -2.40085 | [12 empty] | 2 | 1 | 0 | 0.026
c-c-p-025904 | mp-1079997 | V6Pt48O | -313.926 |  |  | 1.94255 | [12 empty] | 2 | 0 | 1 | 0.026
c-c-p-025905 | mp-10000 | Hf36S18O | -441.039 |  |  | -4.20351 | [12 empty] | 1 | 0 | 1 | 0.5
c-c-p-025906 | mp-1221484 | Mo48Rh24O | -628.415 |  |  | -0.380597 | [12 empty] | 2 | 1 | 2 | 0.03
c-c-p-025907 | mp-1018124 | Ti64Rh32O | -702.813 |  |  | -2.26695 | [12 empty] | 2 | 2 | 1 | 0.02
c-c-p-025908 | mp-2534 | Ga16As16O | -119.244 |  |  | 1.14839 | [12 empty] | 2 | 1 | 1 | 0.062
c-c-p-025909 | mp-7192 | Sc16Sb8O | -138.382 |  |  | -3.03673 | [12 empty] | 1 | 0 | 1 | 0.578
c-c-p-025910 | mp-1018124 | Ti36Rh18O | -401.618 |  |  | 0.468635 | [12 empty] | 0 | 0 | 1 | 0.081
c-c-p-025911 | mp-1216530 | Tl18Pb18O | -93.8533 |  |  | 1.0444 | [12 empty] | 1 | 0 | 1 | 0.25
c-c-p-025912 | mp-1029878 | Sr16Mn16N32O | -441.236 |  |  | -0.388061 | [12 empty] | 2 | 2 | -1 | 0.038
c-c-p-025913 | mp-5798 | Al54C27N18O | -591.226 |  |  | 3.42913 | [12 empty] | 2 | 1 | 1 | 0.255
c-c-p-025914 | mp-1205321 | Pt32S32O | -314.218 |  |  | 1.73097 | [12 empty] | 1 | 0 | 1 | 0
c-c-p-025915 | mp-1185099 | K8Hg24O | -16.2489 |  |  | 0.984076 | [12 empty] | 2 | 1 | 1 | 0.125
c-c-p-025916 | mp-1217791 | Ta24Cr36Cu12O | -604.848 |  |  | -2.44316 | [12 empty] | 2 | 1 | 0 | 0.167
c-c-p-025917 | mp-1184368 | Fe16Rh48O | -419.05 |  |  | 0.827735 | [12 empty] | 1 | 1 | 0 | 0.123
c-c-p-025918 | mp-2039 | Sc20Mn40O | -445.462 |  |  | -1.23905 | [12 empty] | 2 | -1 | 2 | 0.014
c-c-p-025919 | mp-1080797 | Cs8Hg8O | -14.3933 |  |  | 0.176912 | [12 empty] | 1 | 1 | 0 | 0.25
c-c-p-025920 | mp-1220569 | Nb24Fe6S48O | -513.514 |  |  | 0.716393 | [12 empty] | 2 | 2 | -1 | 0.25
c-c-p-025921 | mp-934092 | V24As24Rh24O | -480.863 |  |  | -0.163753 | [12 empty] | 1 | 0 | 1 | 0.5
c-c-p-025922 | mp-454 | Na16Ga64O | -187.789 |  |  | -0.0719117 | [12 empty] | 2 | 0 | 1 | 0.09
c-c-p-025923 | mp-1224831 | Ga12Bi3As9O | -88.2949 |  |  | 1.29203 | [12 empty] | 0 | 2 | 1 | 0.125
c-c-p-025924 | mp-543001 | Zr30Sn24O | -343.307 |  |  | -2.54998 | [12 empty] | 1 | 1 | 1 | 0.026
c-c-p-025925 | mp-20033 | Sn24Ir24O | -286.223 |  |  | 0.712147 | [12 empty] | 1 | 0 | 2 | 0.167
c-c-p-025926 | mp-1017565 | In16Se24O | -131.286 |  |  | 1.31741 | [12 empty] | 1 | 1 | 0 | 0.25
c-c-p-025927 | mp-643273 | Na24H48Pd72O | -535.494 |  |  | 1.07356 | [12 empty] | 0 | 1 | 2 | 0.062
c-c-p-025928 | mp-1101952 | Hf24Si24Ni24O | -502.69 |  |  | -0.575019 | [12 empty] | 1 | 0 | 2 | 0.083
c-c-p-025929 | mp-1216033 | Y24Al24Fe24O | -410.723 |  |  | -2.61238 | [12 empty] | 1 | 1 | 2 | 0.164
c-c-p-025930 | mp-504425 | Nb48As16O | -532.701 |  |  | -2.5862 | [12 empty] | 1 | 0 | 0 | 0
c-c-p-025931 | mp-1055940 | Cs16O | -17.9334 |  |  | -0.133995 | [12 empty] | 2 | 1 | 1 | 0.062
c-c-p-025932 | mp-1023926 | Te18W9O | -161.883 |  |  | 1.01542 | [12 empty] | 1 | 0 | 1 | 0.333
c-c-p-025933 | mp-30354 | Sc12Ag48O | -179.959 |  |  | -0.862731 | [12 empty] | 2 | 1 | 0 | 0.05
c-c-p-025934 | mp-1095442 | Hf24V24P24O | -601.811 |  |  | 0.37291 | [12 empty] | 1 | 0 | 1 | 0.348
c-c-p-025935 | mp-1077372 | Zr36Cu18O | -338.648 |  |  | -2.98032 | [12 empty] | 2 | 0 | 1 | 0.09
c-c-p-025936 | mp-1009756 | Ca32Pb16O | -125.308 |  |  | -0.63318 | [12 empty] | 1 | 1 | 0 | 0.125
c-c-p-025937 | mp-974358 | Ir72Ru24O | -738.008 |  |  | 0.582459 | [12 empty] | 2 | 0 | 1 | 0.062
c-c-p-025938 | mp-567822 | Sr12In44O | -128.712 |  |  | 0.806417 | [12 empty] | 0 | 0 | 1 | 0.174
c-c-p-025939 | mp-570870 | Hf20Sb36O | -342.756 |  |  | -3.10952 | [12 empty] | 1 | 1 | 0 | 0.072
c-c-p-025940 | mp-94 | Cd36O | -14.6888 |  |  | 0.990571 | [12 empty] | 1 | 0 | 1 | 0
c-c-p-025941 | mp-11229 | Y18Al18O | -175.798 |  |  | -2.72628 | [12 empty] | 1 | 0 | 0 | 0.25
c-c-p-025942 | mp-574379 | Cs16Hg32O | -24.1372 |  |  | 0.691656 | [12 empty] | 2 | 2 | 1 | 0.027
c-c-p-025943 | mp-30681 | Y10Ga60O | -230.059 |  |  | -0.339808 | [12 empty] | 2 | 1 | 2 | 0.116
c-c-p-025944 | mp-2027 | Hf36Co36O | -576.723 |  |  | -2.17661 | [12 empty] | 2 | 1 | 0 | 0.083
c-c-p-025945 | mp-1219871 | Pd8Se8S8O | -99.5508 |  |  | 2.68927 | [12 empty] | 1 | 1 | 0 | 0.125
c-c-p-025946 | mp-569989 | Nb48C24O | -674.679 |  |  | -0.419811 | [12 empty] | 1 | 2 | 2 | 0.018
c-c-p-025947 | mp-1183166 | Ag16Bi16Pd32O | -250.261 |  |  | 2.52554 | [12 empty] | 1 | 0 | 0 | 0.125
c-c-p-025948 | mp-642659 | V64H32O | -638.364 |  |  | -2.40623 | [12 empty] | 1 | 1 | 2 | 0.067
c-c-p-025949 | mp-1223977 | In40Pt88O | -581.152 |  |  | 1.48621 | [12 empty] | 0 | 2 | 1 | 0.22
c-c-p-025950 | mp-1191285 | Nb48Ni96O | -909.825 |  |  | -1.76078 | [12 empty] | 2 | 1 | 2 | 0.026
c-c-p-025951 | mp-22253 | Zn6In12S24O | -144.028 |  |  | 1.48457 | [12 empty] | 2 | 1 | 0 | 0.167
c-c-p-025952 | mp-1183511 | Ca16Ag48O | -144.658 |  |  | 0.802683 | [12 empty] | 1 | 1 | 0 | 0.125
c-c-p-025953 | mp-1227346 | Ca32Cu16Ag16O | -155.977 |  |  | -1.42195 | [12 empty] | 1 | 1 | 1 | 0.125
c-c-p-025954 | mp-1215447 | Zn12Hg12S24O | -116.98 |  |  | 1.5503 | [12 empty] | 1 | 0 | -2 | 0.38
c-c-p-025955 | mp-642659 | V64H32O | -641.899 |  |  | -0.853125 | [12 empty] | 1 | 0 | 1 | 0.005
c-c-p-025956 | mp-1184670 | Hf36Al12O | -372.48 |  |  | -2.47607 | [12 empty] | 2 | 0 | 1 | 0
c-c-p-025957 | mp-21069 | Y16Si16Ru16O | -334.719 |  |  | -2.28056 | [12 empty] | 2 | 1 | 2 | 0.047
c-c-p-025958 | mp-1226456 | Cr32Se48O | -446.449 |  |  | 0.348193 | [12 empty] | 2 | 1 | 1 | 0.048
c-c-p-025959 | mp-865878 | Ti32Tc16Ni16O | -483.257 |  |  | -0.269767 | [12 empty] | 1 | 0 | 0 | 0.125
c-c-p-025960 | mp-1080816 | Cr72P24N24O | -966.943 |  |  | -1.71711 | [12 empty] | 1 | 0 | 1 | 0.15
c-c-p-025961 | mp-570844 | Ga96Os32O | -595.648 |  |  | -0.73421 | [12 empty] | 0 | 0 | 1 | 0.118
c-c-p-025962 | mp-1218111 | Ta12Fe15Te36O | -351.854 |  |  | 0.585523 | [12 empty] | 1 | 1 | 2 | 0.143
c-c-p-025963 | mp-22426 | Sc16Si16Ni16O | -280.355 |  |  | -0.423252 | [12 empty] | 0 | 0 | 1 | 0.25
c-c-p-025964 | mp-1228810 | As24Ir24Se24O | -380.234 |  |  | 0.572887 | [12 empty] | 2 | 1 | 0 | 0.022
c-c-p-025965 | mp-1077045 | Ti48H24O | -427.615 |  |  | -0.964525 | [12 empty] | 1 | 1 | 1 | 0.25
c-c-p-025966 | mp-2642 | Cd24Ag24O | -64.6204 |  |  | 1.46533 | [12 empty] | 1 | 1 | 0 | 0.25
c-c-p-025967 | mp-2469 | Cd16S16O | -88.1948 |  |  | 2.93815 | [12 empty] | 2 | 1 | 1 | 0.062
c-c-p-025968 | mp-865430 | Y16Te16O | -176.14 |  |  | -0.0604046 | [12 empty] | 1 | 0 | 1 | 0.125
c-c-p-025969 | mp-7390 | Sr16Ge32O | -173.146 |  |  | -1.75222 | [12 empty] | 1 | 0 | 1 | 0.066
c-c-p-025970 | mp-21104 | Hf40Sn24O | -466.407 |  |  | -3.09499 | [12 empty] | 1 | 0 | 2 | 0.208
c-c-p-025971 | mp-672216 | Co24As72O | -481.424 |  |  | 0.488784 | [12 empty] | 1 | 1 | 1 | 0.03
c-c-p-025972 | mp-571266 | Ga24Cl72O | -288.593 |  |  | 2.14363 | [12 empty] | 1 | 2 | 0 | 0.112
c-c-p-025973 | mp-358 | Hg12Te12O | -38.129 |  |  | 1.68228 | [12 empty] | 1 | 1 | 0 | 0.091
c-c-p-025974 | mp-1219380 | Sc16Co12Sb16O | -244.543 |  |  | -2.90765 | [12 empty] | 0 | 0 | 1 | 0.247
c-c-p-025975 | mp-1183144 | Al72O | -242.63 |  |  | -0.982676 | [12 empty] | 2 | 1 | 0 | 0.056
c-c-p-025976 | mp-1187881 | Y36Pb12O | -262.94 |  |  | -2.59195 | [12 empty] | 2 | 1 | 1 | 0.042
c-c-p-025977 | mp-984744 | Ca24Tl8O | -59.0472 |  |  | -2.49057 | [12 empty] | 1 | 1 | 0 | 0.119
c-c-p-025978 | mp-30652 | Sc24Mn16Ga48O | -422.455 |  |  | -1.21076 | [12 empty] | 0 | 1 | 1 | 0.07
c-c-p-025979 | mp-867173 | Sr8In8Hg16O | -39.1863 |  |  | 0.687516 | [12 empty] | 1 | 0 | 0 | 0.125
c-c-p-025980 | mp-22701 | Sc48Fe48Si48O | -940.214 |  |  | -0.661951 | [12 empty] | 1 | 1 | 1 | 0.083
c-c-p-025981 | mp-1226067 | Cr12Fe24Se48O | -451.932 |  |  | 2.08788 | [12 empty] | 1 | 1 | 2 | 0.266
c-c-p-025982 | mp-1187816 | Y8Ag24O | -107.628 |  |  | -0.201946 | [12 empty] | 1 | 0 | 1 | 0.375
c-c-p-025983 | mp-567636 | V16Fe16Sb16O | -313.549 |  |  | -1.63074 | [12 empty] | 2 | 1 | 1 | 0.062
c-c-p-025984 | mp-867117 | Sc24Cu12Pt12O | -274.587 |  |  | -2.44289 | [12 empty] | 2 | 1 | 0 | 0.042
c-c-p-025985 | mp-1217168 | Ti36Pd9O | -303.784 |  |  | -2.50912 | [12 empty] | 1 | 0 | 1 | 0.098
c-c-p-025986 | mp-1104462 | Ca4Al32Fe16O | -248.217 |  |  | -1.78965 | [12 empty] | 1 | 0 | 0 | 0.081
c-c-p-025987 | mp-891 | Ta16Ni48O | -415.241 |  |  | -1.49937 | [12 empty] | 1 | 2 | 1 | 0.026
c-c-p-025988 | mp-999454 | Na24V24S48O | -494.823 |  |  | -2.37794 | [12 empty] | 2 | -1 | 2 | 0.101
c-c-p-025989 | mp-1226236 | Cr12Fe12As48O | -403.628 |  |  | 0.862733 | [12 empty] | 1 | 1 | 0 | 0.5
c-c-p-025990 | mp-23186 | Sc14Cl24O | -191.447 |  |  | -3.77466 | [12 empty] | 1 | 0 | 1 | 0.24
c-c-p-025991 | mp-570751 | Nb36Te12O | -364.618 |  |  | -2.17098 | [12 empty] | 2 | 1 | 0 | 0.042
c-c-p-025992 | mp-504772 | Y48Si32Rh32O | -747.678 |  |  | -1.9217 | [12 empty] | 2 | 1 | 0 | 0.14
c-c-p-025993 | mp-1100766 | Ni48Pt16O | -316.342 |  |  | 0.196524 | [12 empty] | 1 | 1 | 2 | 0.125
c-c-p-025994 | mp-28246 | Ag10Te30O | -110.71 |  |  | 1.93221 | [12 empty] | 2 | 2 | 1 | 0.05
c-c-p-025995 | mp-1220323 | Nb36Tc36O | -685.387 |  |  | -1.15346 | [12 empty] | 1 | 1 | 1 | 0.167
c-c-p-025996 | mp-31438 | Y16Zr16Sb16O | -317.112 |  |  | -2.5578 | [12 empty] | 0 | 0 | 1 | 0.155
c-c-p-025997 | mp-1063938 | Mn36As36O | -444.635 |  |  | -0.987395 | [12 empty] | 2 | 1 | 0 | 0.056
c-c-p-025998 | mp-22154 | In32Au16O | -125.629 |  |  | 3.02228 | [12 empty] | 1 | 0 | 0 | 0.125
c-c-p-025999 | mp-27630 | Cr12Cl36O | -195.473 |  |  | 2.71403 | [12 empty] | 0 | 2 | 1 | 0.091
c-c-p-026000 | mp-570130 | Al36H108O | -484.848 |  |  | -1.58695 | [12 empty] | 1 | 0 | 2 | 0.154
c-c-p-026001 | mp-1105775 | Sc32Os8Cl32O | -420.454 |  |  | -1.89539 | [12 empty] | 1 | 1 | 0 | 0.113
c-c-p-026002 | mp-1219720 | Pt16Se16S16O | -205.801 |  |  | 1.26504 | [12 empty] | 2 | 2 | 1 | 0.221
c-c-p-026003 | mp-569289 | Hg16O | -7.62803 |  |  | 4.97615 | [12 empty] | 2 | 1 | 1 | 0.125
c-c-p-026004 | mp-9690 | Ca12Al24Ga24O | -179.969 |  |  | -1.61419 | [12 empty] | 2 | 1 | 1 | 0.167
c-c-p-026005 | mp-1096915 | Cs16O | -17.5335 |  |  | -0.276768 | [12 empty] | 2 | 1 | 0 | 0.125
c-c-p-026006 | mp-1216513 | V72Ga32Fe24O | -854.262 |  |  | -0.736322 | [12 empty] | 2 | 0 | 1 | 0.466
c-c-p-026007 | mp-27164 | Fe24P96O | -694.433 |  |  | 0.811529 | [12 empty] | 0 | 1 | 0 | 0.141
c-c-p-026008 | mp-1078140 | Mn6In12Se24O | -166.142 |  |  | 2.36481 | [12 empty] | 2 | 1 | 1 | 0.264
c-c-p-026009 | mp-542634 | Ta48Te72O | -753.686 |  |  | -2.86839 | [12 empty] | 1 | 2 | 2 | 0.081
c-c-p-026010 | mp-1104388 | Y36Pd24O | -351.849 |  |  | -3.59328 | [12 empty] | 1 | 0 | 1 | 0.274
c-c-p-026011 | mp-28424 | K64P48O | -331.499 |  |  | -0.656853 | [12 empty] | 2 | 1 | 2 | 0.025
c-c-p-026012 | mp-1103212 | Ta32Rh64O | -794.606 |  |  | -1.7814 | [12 empty] | 2 | 0 | 1 | 0.073
c-c-p-026013 | mp-1245927 | Ti36S18N36O | -716.677 |  |  | 0.63149 | [12 empty] | 2 | 1 | 0 | 0.056
c-c-p-026014 | mp-568115 | Zr40Si24O | -476.942 |  |  | -0.998798 | [12 empty] | 2 | -1 | 2 | 0.125
c-c-p-026015 | mp-11549 | V12Pd24O | -212.069 |  |  | -0.865565 | [12 empty] | 2 | 1 | 2 | 0.044
c-c-p-026016 | mp-9970 | Sc24Ge24O | -260.255 |  |  | -3.12181 | [12 empty] | 1 | 1 | 0 | 0.273
c-c-p-026017 | mp-30338 | Y24Al8O | -172.662 |  |  | -3.55682 | [12 empty] | 2 | 1 | 1 | 0.062
c-c-p-026018 | mp-13160 | Y16Zn16Ge16O | -191.481 |  |  | -2.04343 | [12 empty] | 1 | 0 | 0 | 0.167
c-c-p-026019 | mp-13688 | Ge48Mo24O | -435.643 |  |  | 0.426205 | [12 empty] | 1 | 1 | 0 | 0.152
c-c-p-026020 | mp-568792 | Si60Rh48O | -686.671 |  |  | 0.962464 | [12 empty] | 0 | 0 | 1 | 0
c-c-p-026021 | mp-1364 | Y24Ni24O | -278.318 |  |  | -1.87522 | [12 empty] | 1 | 0 | 2 | 0
c-c-p-026022 | mp-1963 | Nb18Rh18O | -290.581 |  |  | -2.37476 | [12 empty] | 0 | 0 | 1 | 0.25
c-c-p-026023 | mp-1278 | Zr48Si24O | -532.374 |  |  | -2.9549 | [12 empty] | 2 | 1 | 0 | 0.026
c-c-p-026024 | mp-1018129 | Pt36W18O | -412.418 |  |  | -1.68441 | [12 empty] | 1 | 0 | 1 | 0.169
c-c-p-026025 | mp-1216621 | Ti24W24O | -456.081 |  |  | -2.27724 | [12 empty] | 1 | 0 | 0 | 0.25
c-c-p-026026 | mp-434 | Sr24Au48O | -211.07 |  |  | -0.666703 | [12 empty] | 0 | 2 | 1 | 0.056
c-c-p-026027 | mp-1184754 | K16Rb8Bi8O | -63.263 |  |  | 0.328141 | [12 empty] | 1 | 1 | 0 | 0.125
c-c-p-026028 | mp-13275 | Na15Sr15P15O | -145.398 |  |  | -0.156823 | [12 empty] | 2 | 1 | 2 | 0.118
c-c-p-026029 | mp-646824 | Ca12Ag32O | -101.41 |  |  | 2.27024 | [12 empty] | 1 | 1 | 0 | 0.164
c-c-p-026030 | mp-32669 | Ag32S16O | -134.356 |  |  | -0.139496 | [12 empty] | 1 | 1 | 0 | 0.097
c-c-p-026031 | mp-1216519 | Tl18Hg18O | -36.1741 |  |  | 1.76548 | [12 empty] | 2 | 1 | 1 | 0.083
c-c-p-026032 | mp-1111374 | K6Sb2Cl12O | -69.2039 |  |  | 3.02206 | [12 empty] | 1 | 0 | 0 | 0.118
c-c-p-026033 | mp-1056308 | Sn32O | -113.048 |  |  | 0.569556 | [12 empty] | 2 | 2 | 1 | 0.062
c-c-p-026034 | mp-20123 | Te32Au16O | -137.753 |  |  | 2.64481 | [12 empty] | 0 | 0 | 1 | 0.123
c-c-p-026035 | mp-21477 | Rb8In32O | -80.0848 |  |  | -0.0497465 | [12 empty] | 1 | 1 | 1 | 0.091
c-c-p-026036 | mp-2450 | Ca32Sn32O | -204.198 |  |  | -0.978476 | [12 empty] | 1 | 0 | 1 | 0
c-c-p-026037 | mp-1187762 | Y24Ru12Pt12O | -337.63 |  |  | -1.45658 | [12 empty] | 2 | 1 | 0 | 0.042
c-c-p-026038 | mp-1094248 | Y12Sn36O | -215.798 |  |  | 0.883467 | [12 empty] | 2 | 1 | 2 | 0.083
c-c-p-026039 | mp-1191401 | Hf32Fe64O | -774.011 |  |  | -2.34872 | [12 empty] | 1 | 0 | 1 | 0.129
c-c-p-026040 | mp-1228801 | As24P24Os24O | -486.099 |  |  | 0.129985 | [12 empty] | 2 | 1 | 1 | 0.05
c-c-p-026041 | mp-1106177 | Ga24Ni40Sn16O | -324.131 |  |  | 1.22668 | [12 empty] | 1 | 1 | 1 | 0.341
c-c-p-026042 | mp-9710 | Sr16Si40N64O | -798.081 |  |  | -1.16891 | [12 empty] | 1 | 0 | 1 | 0.44
c-c-p-026043 | mp-604318 | K16O | -19.656 |  |  | -0.596519 | [12 empty] | 1 | 0 | 2 | 0.083
c-c-p-026044 | mp-30175 | Ca8Al16Zn16O | -89.5343 |  |  | -0.488385 | [12 empty] | 1 | 0 | 0 | 0.25
c-c-p-026045 | mp-4762 | Tl16Ag48S32O | -270.555 |  |  | 0.767249 | [12 empty] | 2 | 2 | 1 | 0.028
c-c-p-026046 | mp-1192175 | Rh32Se64O | -434.071 |  |  | 1.9278 | [12 empty] | 1 | 0 | 1 | 0.151
c-c-p-026047 | mp-755328 | Zr32Sn64O | -500.868 |  |  | -2.89713 | [12 empty] | 0 | 1 | 1 | 0.042
c-c-p-026048 | mp-1101178 | W36N72O | -992.402 |  |  | -1.12593 | [12 empty] | 2 | 0 | 1 | 0.074
c-c-p-026049 | mp-590 | Ni36As36O | -340.607 |  |  | -0.254927 | [12 empty] | 1 | 0 | 0 | 0.167
c-c-p-026050 | mp-142 | Ga64O | -163.842 |  |  | -0.396456 | [12 empty] | 1 | 1 | 1 | 0.25
c-c-p-026051 | mp-12110 | Ta24Ru24O | -480.24 |  |  | -1.94533 | [12 empty] | 1 | 1 | 0 | 0.25
c-c-p-026052 | mp-1184021 | Cu48Ge16O | -216.744 |  |  | 0.745739 | [12 empty] | 1 | 0 | 2 | 0.25
c-c-p-026053 | mp-1210567 | Mn8Zn104O | -127.983 |  |  | 0.257323 | [12 empty] | 2 | 1 | 2 | 0.097
c-c-p-026054 | mp-755633 | K40Se24O | -174.735 |  |  | 0.4499 | [12 empty] | 1 | 1 | 2 | 0.18
c-c-p-026055 | mp-10759 | Ge16Se16O | -130.029 |  |  | 2.13436 | [12 empty] | 1 | 0 | 0 | 0.25
c-c-p-026056 | mp-865166 | Hf16Pd80O | -562.519 |  |  | 0.0548981 | [12 empty] | 1 | 2 | 1 | 0.042
c-c-p-026057 | mp-975065 | Re81O | -894.498 |  |  | -0.103318 | [12 empty] | 1 | 0 | 2 | 0.056
c-c-p-026058 | mp-1287 | K12S12O | -84.1918 |  |  | 1.05067 | [12 empty] | 0 | 0 | 1 | 0.251
c-c-p-026059 | mp-1187196 | Ta60Ir20O | -834.519 |  |  | -3.41578 | [12 empty] | 2 | 2 | 1 | 0.025
c-c-p-026060 | mp-1105633 | Y36Ni12O | -279.056 |  |  | -0.931945 | [12 empty] | 2 | 1 | 0 | 0.047
c-c-p-026061 | mp-1103280 | Y16Ga16Ir16O | -301.951 |  |  | -0.858373 | [12 empty] | 1 | 1 | 2 | 0.056
c-c-p-026062 | mp-571547 | Te32Au16O | -136.08 |  |  | 2.07316 | [12 empty] | 1 | 2 | -2 | 0.198
c-c-p-026063 | mp-1064981 | Hf24Co24O | -386.104 |  |  | -2.39577 | [12 empty] | 2 | 2 | 1 | 0.25
c-c-p-026064 | mp-7436 | K16Cu16Te16O | -135.658 |  |  | 1.2114 | [12 empty] | 2 | 0 | 1 | 0.125
c-c-p-026065 | mp-1105040 | Ta72Zn84O | -815.165 |  |  | -1.8423 | [12 empty] | 1 | 0 | 2 | 0.133
c-c-p-026066 | mp-685124 | Ni57Se60O | -491.319 |  |  | 1.89396 | [12 empty] | 1 | 2 | -1 | 0.226
c-c-p-026067 | mp-850249 | Fe24S30O | -314.943 |  |  | 1.66282 | [12 empty] | 2 | 1 | 1 | 0.217
c-c-p-026068 | mp-31172 | Ca100Ag60O | -336.568 |  |  | -1.60371 | [12 empty] | 2 | 1 | 2 | 0.017
c-c-p-026069 | mp-539 | Ga24S36O | -232.074 |  |  | 0.998762 | [12 empty] | 1 | 1 | -2 | 0.17
c-c-p-026070 | mp-1215189 | Zr9Ti9S36O | -326.028 |  |  | -4.79086 | [12 empty] | 1 | 0 | 2 | 0.21
c-c-p-026071 | mp-2450 | Ca16Sn16O | -98.3296 |  |  | -2.22496 | [12 empty] | 1 | 1 | 0 | 0.275
c-c-p-026072 | mp-1205786 | Y30Ru20O | -352.523 |  |  | -1.68048 | [12 empty] | 2 | 2 | 1 | 0.058
c-c-p-026073 | mp-2507 | Ga32S32O | -232.491 |  |  | 1.88102 | [12 empty] | 1 | 1 | 1 | 0.074
c-c-p-026074 | mp-10849 | As12Pd12Se12O | -157.574 |  |  | -0.21387 | [12 empty] | 1 | 1 | 1 | 0.091
c-c-p-026075 | mp-977353 | Ta32Re16Mo16O | -708.312 |  |  | -0.615686 | [12 empty] | 2 | 1 | 1 | 0.062
c-c-p-026076 | mp-20327 | Ti24P48O | -469.835 |  |  | 0.0546249 | [12 empty] | 0 | 1 | 0 | 0
c-c-p-026077 | mp-571030 | Tl8Pd24O | -129.809 |  |  | 2.69278 | [12 empty] | 1 | 0 | 1 | 0.125
c-c-p-026078 | mp-20033 | Sn24Ir24O | -277.336 |  |  | 1.58116 | [12 empty] | 2 | 1 | 1 | 0.069
c-c-p-026079 | mp-932 | Sc20Ga60O | -305.962 |  |  | -0.903496 | [12 empty] | 2 | 2 | 1 | 0.05
c-c-p-026080 | mp-10172 | Na32O | -40.5655 |  |  | -0.632226 | [12 empty] | 1 | 1 | 1 | 0
c-c-p-026081 | mp-1207392 | Zr40Bi24O | -408.945 |  |  | -3.31746 | [12 empty] | 2 | -1 | 2 | 0.015
c-c-p-026082 | mp-982370 | Na32O | -40.7798 |  |  | -0.430428 | [12 empty] | 1 | 1 | 1 | 0.062
c-c-p-026083 | mp-1297 | Tl54Pd78O | -468.902 |  |  | 1.75563 | [12 empty] | 2 | 1 | 0 | 0.094
c-c-p-026084 | mp-70 | Rb12O | -15.4061 |  |  | -0.064637 | [12 empty] | 2 | 1 | 0 | 0.083
c-c-p-026085 | mp-8277 | Sr6Cd12P12O | -87.916 |  |  | 0.483208 | [12 empty] | 2 | 1 | 2 | 0.093
c-c-p-026086 | mp-1068941 | K20Pd10S20O | -185.947 |  |  | 0.96686 | [12 empty] | 1 | 2 | 2 | 0.019
c-c-p-026087 | mp-1102285 | Al12P12S48O | -333.684 |  |  | 2.41917 | [12 empty] | 1 | 0 | 2 | 0.159
c-c-p-026088 | mp-1203760 | Si56Tc32O | -607.341 |  |  | -0.402448 | [12 empty] | 1 | 1 | 0 | 0.231
c-c-p-026089 | mp-1095545 | Zr20Tc40O | -551.078 |  |  | -1.00321 | [12 empty] | 2 | -1 | 2 | 0.063
c-c-p-026090 | mp-21873 | Ni24As48O | -329.207 |  |  | 1.15005 | [12 empty] | 2 | 1 | 0 | 0.104
c-c-p-026091 | mp-2260 | Fe36Pt36O | -444.869 |  |  | 0.047488 | [12 empty] | 1 | 0 | 2 | 0.083
c-c-p-026092 | mp-685124 | Ni38Se40O | -328.645 |  |  | 1.49836 | [12 empty] | 2 | -1 | 0 | 0.079
c-c-p-026093 | mp-11229 | Y20Al20O | -204.18 |  |  | -2.61136 | [12 empty] | 2 | 2 | 1 | 0.05
c-c-p-026094 | mp-567504 | Cr16Cl48O | -268.708 |  |  | -0.459914 | [12 empty] | 1 | 0 | -2 | 0.178
c-c-p-026095 | mp-2451 | Y36Al108O | -626.342 |  |  | -1.5369 | [12 empty] | 2 | -1 | 2 | 0.07
c-c-p-026096 | mp-1226096 | Co42Ge24O | -362.196 |  |  | 0.0148644 | [12 empty] | 2 | 1 | 1 | 0.235
c-c-p-026097 | mp-865355 | Zn48Pt16O | -142.08 |  |  | 0.566423 | [12 empty] | 1 | 1 | 0 | 0.125
c-c-p-026098 | mp-1113496 | Cs6Sb2Cl12O | -69.4222 |  |  | 3.14891 | [12 empty] | 1 | 0 | 0 | 0.112
c-c-p-026099 | mp-104 | Sb32O | -123.022 |  |  | 1.10369 | [12 empty] | 1 | 1 | 0 | 0.25
c-c-p-026100 | mp-28353 | Na48Te48O | -250.955 |  |  | 1.18567 | [12 empty] | 2 | 0 | 1 | 0.218
c-c-p-026101 | mp-567345 | Nb36Rh36O | -581.018 |  |  | -0.167071 | [12 empty] | 0 | 1 | 0 | 0.25
c-c-p-026102 | mp-16491 | Sr6Al54Co12O | -285.328 |  |  | -1.72099 | [12 empty] | 1 | 1 | 0 | 0.214
c-c-p-026103 | mp-1212193 | Hf16Sb16Pd16O | -307.113 |  |  | -1.12981 | [12 empty] | 0 | 0 | 1 | 0
c-c-p-026104 | mp-1223755 | In64Pt128O | -876.693 |  |  | 1.39675 | [12 empty] | 2 | 0 | -1 | 0.151
c-c-p-026105 | mp-399 | Te24Pt12O | -142.4 |  |  | 1.67732 | [12 empty] | 2 | 1 | 0 | 0.056
c-c-p-026106 | mp-1184658 | Hg24Pd72O | -325.266 |  |  | 1.76185 | [12 empty] | 2 | 1 | 1 | 0.125
c-c-p-026107 | mp-1055994 | In36O | -82.3424 |  |  | 1.01489 | [12 empty] | 1 | 1 | 0 | 0.25
c-c-p-026108 | mp-29711 | Tl16Te24O | -110.65 |  |  | 1.70646 | [12 empty] | 0 | 2 | 1 | 0.145
c-c-p-026109 | mp-864623 | Zn16Cu16Au32O | -155.536 |  |  | 1.73013 | [12 empty] | 1 | 0 | 0 | 0.125
c-c-p-026110 | mp-1215488 | Zn45Pd27O | -186.8 |  |  | 0.608639 | [12 empty] | 0 | 0 | 1 | 0.062
c-c-p-026111 | mp-1217151 | Ti16Cr24Si8O | -370.809 |  |  | -2.41813 | [12 empty] | 1 | 0 | 0 | 0.259
c-c-p-026112 | mp-20473 | Mn64Ge32O | -635.175 |  |  | -3.54197 | [12 empty] | 1 | 1 | 0 | 0.25
c-c-p-026113 | mp-973100 | Sc12Cu36O | -191.986 |  |  | -0.436096 | [12 empty] | 1 | 1 | 1 | 0.125
c-c-p-026114 | mp-8182 | As96Rh32O | -661.946 |  |  | 0.800201 | [12 empty] | 1 | 1 | 0 | 0.138
c-c-p-026115 | mp-1229048 | Al64Ni96O | -739.009 |  |  | 0.315171 | [12 empty] | 2 | 2 | 1 | 0.05
c-c-p-026116 | mp-21901 | Sr6In24Ir6O | -120.507 |  |  | -0.260301 | [12 empty] | 1 | 2 | 1 | 0.074
c-c-p-026117 | mp-3592 | K4Au4S20O | -102.68 |  |  | 1.19518 | [12 empty] | 1 | 0 | 1 | 0.219
c-c-p-026118 | mp-7558 | Ta18Ge36O | -350.581 |  |  | -2.65896 | [12 empty] | 2 | 1 | 2 | 0.083
c-c-p-026119 | mp-22812 | In32Ir16O | -205.312 |  |  | 1.31655 | [12 empty] | 0 | 1 | 1 | 0
c-c-p-026120 | mp-21068 | Ca12In24O | -84.5926 |  |  | -0.340416 | [12 empty] | 2 | 1 | 2 | 0.155
c-c-p-026121 | mp-24722 | H27Rh27O | -263.43 |  |  | 0.45642 | [12 empty] | 1 | 1 | 1 | 0.083
c-c-p-026122 | mp-865525 | Y12Cd12Hg24O | -85.2568 |  |  | -1.95987 | [12 empty] | 2 | 1 | 0 | 0.042
c-c-p-026123 | mp-22216 | In32S48O | -282.28 |  |  | -0.23362 | [12 empty] | 1 | 0 | 1 | 0.08
c-c-p-026124 | mp-1104019 | Y36Pd48O | -504.864 |  |  | -1.69599 | [12 empty] | 0 | 0 | 1 | 0.026
c-c-p-026125 | mp-557719 | Pb16S16O | -115.404 |  |  | -2.98176 | [12 empty] | 0 | 0 | 1 | 0.209
c-c-p-026126 | mp-867281 | Tc48Pt16O | -537.946 |  |  | -0.639349 | [12 empty] | 1 | 0 | 2 | 0.127
c-c-p-026127 | mp-11329 | P48W24O | -549.797 |  |  | 0.817794 | [12 empty] | 1 | 1 | -1 | 0
c-c-p-026128 | mp-1084800 | V12Ge24O | -201.131 |  |  | -1.37439 | [12 empty] | 1 | 1 | 1 | 0.124
c-c-p-026129 | mp-560046 | Ta12Pt18S48O | -459.511 |  |  | 0.120087 | [12 empty] | 1 | 1 | 2 | 0.376
c-c-p-026130 | mp-867351 | Tc96O | -884.16 |  |  | -0.282041 | [12 empty] | 2 | 2 | 1 | 0.031
c-c-p-026131 | mp-1620 | Si36W18O | -400.95 |  |  | -2.36407 | [12 empty] | 1 | 0 | 1 | 0.167
c-c-p-026132 | mp-1058696 | Ti36Fe36O | -536.716 |  |  | -1.41656 | [12 empty] | 2 | 1 | 0 | 0.083
c-c-p-026133 | mp-317 | Sn48Rh48O | -509.971 |  |  | 1.43558 | [12 empty] | 1 | 1 | 1 | 0.229
c-c-p-026134 | mp-784630 | Ni48Mo24O | -460.714 |  |  | 0.306919 | [12 empty] | 2 | 1 | 1 | 0.083
c-c-p-026135 | mp-219 | Mo20P20O | -322.507 |  |  | 0.532788 | [12 empty] | 2 | 1 | 2 | 0.167
c-c-p-026136 | mp-7291 | Cr24P48O | -463.964 |  |  | 0.102493 | [12 empty] | 2 | 1 | -1 | 0.051
c-c-p-026137 | mp-1078867 | Si32Ru32O | -454.229 |  |  | -0.463116 | [12 empty] | 2 | 1 | 1 | 0.196
c-c-p-026138 | mp-1786 | Ti48Au16O | -385.984 |  |  | -1.17145 | [12 empty] | 1 | 1 | 0 | 0.312
c-c-p-026139 | mp-27629 | Cs12Sb8Cl36O | -177.929 |  |  | 3.11843 | [12 empty] | 1 | 0 | 0 | 0.428
c-c-p-026140 | mp-1215729 | Zn8Ni72Ge16O | -431.098 |  |  | 1.10172 | [12 empty] | 1 | 1 | 0 | 0.125
c-c-p-026141 | mp-1207417 | Zr40Cr8Sb16O | -475.921 |  |  | -1.51562 | [12 empty] | 1 | 0 | 0 | 0.25
c-c-p-026142 | mp-571264 | Ca20Au16O | -102.265 |  |  | -1.74368 | [12 empty] | 2 | 0 | -1 | 0.094
c-c-p-026143 | mp-471 | Cd16As32O | -144.35 |  |  | 0.364697 | [12 empty] | 1 | 0 | 1 | 0.172
c-c-p-026144 | mp-1079623 | Ta15Mn15Si15O | -375.499 |  |  | -0.562968 | [12 empty] | 2 | 2 | 1 | 0.082
c-c-p-026145 | mp-1206704 | Mo12Pd24O | -224.084 |  |  | -2.97931 | [12 empty] | 0 | 1 | 1 | 0.167
c-c-p-026146 | mp-974395 | Pt54Rh18O | -397.389 |  |  | 1.03658 | [12 empty] | 2 | 1 | 0 | 0.083
c-c-p-026147 | mp-10 | As27O | -117.978 |  |  | 1.65673 | [12 empty] | 1 | 0 | 0 | 0
c-c-p-026148 | mp-571160 | Tl32Pt16O | -146.723 |  |  | 1.2204 | [12 empty] | 1 | 0 | 0 | 0.08
c-c-p-026149 | mp-999133 | Ta32Pd32O | -509.549 |  |  | -2.0842 | [12 empty] | 2 | 2 | 1 | 0
c-c-p-026150 | mp-24154 | Nb48H96O | -786.207 |  |  | -1.59515 | [12 empty] | 2 | 1 | 1 | 0.062
c-c-p-026151 | mp-11719 | K16Zn4P8O | -73.3766 |  |  | 0.0679431 | [12 empty] | 1 | 1 | 0 | 0.25
c-c-p-026152 | mp-510557 | Cs16N48O | -388.839 |  |  | -2.25328 | [12 empty] | 1 | 1 | 0 | 0.187
c-c-p-026153 | mp-571342 | Ti24Ga48O | -315.715 |  |  | -0.991959 | [12 empty] | 2 | 1 | 1 | 0.044
c-c-p-026154 | mp-29139 | Na16Au16Se32O | -197.174 |  |  | 1.3981 | [12 empty] | 1 | 1 | 0 | 0
c-c-p-026155 | mp-866094 | Hf12Zn12Cu24O | -203.609 |  |  | -0.804252 | [12 empty] | 1 | 1 | 1 | 0.042
c-c-p-026156 | mp-10155 | P24Ir12O | -233.187 |  |  | -0.544411 | [12 empty] | 1 | 1 | 1 | 0.166
c-c-p-026157 | mp-569250 | V24Ir24O | -399.943 |  |  | -0.151205 | [12 empty] | 1 | 2 | 2 | 0
c-c-p-026158 | mp-16756 | Ta72Ga48O | -927.284 |  |  | -0.035913 | [12 empty] | 1 | 0 | 0 | 0.25
c-c-p-026159 | mp-999318 | Ni24Bi24O | -200.61 |  |  | 2.30711 | [12 empty] | 2 | 0 | 1 | 0.146
c-c-p-026160 | mp-1189230 | Ca24Tl40O | -124.499 |  |  | -0.820678 | [12 empty] | 2 | 1 | 1 | 0.125
c-c-p-026161 | mp-5918 | Hf24Ni12P12O | -369.087 |  |  | -1.53116 | [12 empty] | 1 | 0 | 1 | 0.107
c-c-p-026162 | mp-569837 | Ti72Sb24O | -621.877 |  |  | -2.75439 | [12 empty] | 2 | 1 | 1 | 0.101
c-c-p-026163 | mp-541837 | Bi12Se18O | -112.506 |  |  | 2.10205 | [12 empty] | 2 | 1 | -2 | 0.107
c-c-p-026164 | mp-17173 | Rh32S48O | -418.96 |  |  | 1.66732 | [12 empty] | 0 | 1 | 1 | 0.03
c-c-p-026165 | mp-569594 | Fe28Mo24O | -435.687 |  |  | -1.35051 | [12 empty] | 1 | 0 | -2 | 0.141
c-c-p-026166 | mp-1187717 | Y36O | -207.856 |  |  | -2.76842 | [12 empty] | 1 | 0 | 2 | 0.083
c-c-p-026167 | mp-1104074 | Sr18Pt12O | -112.575 |  |  | -1.19577 | [12 empty] | 1 | 1 | 0 | 0.231
c-c-p-026168 | mp-1194481 | Sr12Sn12Au32O | -169.83 |  |  | 0.645545 | [12 empty] | 1 | 0 | 2 | 0.226
c-c-p-026169 | mp-1079772 | Ca8In16P16O | -144.102 |  |  | 0.100923 | [12 empty] | 1 | 0 | 0 | 0.167
c-c-p-026170 | mp-567772 | Na48O | -60.7613 |  |  | -0.467577 | [12 empty] | 1 | 1 | 1 | 0.009
c-c-p-026171 | mp-31002 | Rb16Te40O | -156.653 |  |  | 1.86992 | [12 empty] | 1 | 2 | -2 | 0.109
c-c-p-026172 | mp-30744 | Ir24W24O | -478.969 |  |  | -2.64432 | [12 empty] | 0 | 0 | 1 | 0.248
c-c-p-026173 | mp-1226179 | Co72Si24Ge48O | -808.787 |  |  | 0.748418 | [12 empty] | 2 | 1 | 1 | 0.088
c-c-p-026174 | mp-1191538 | Ca16In6O | -47.0307 |  |  | -2.91877 | [12 empty] | 0 | 0 | 1 | 0.013
c-c-p-026175 | mp-1009581 | Cr18Se36O | -296.94 |  |  | 1.51908 | [12 empty] | 0 | 0 | 1 | 0.5
c-c-p-026176 | mp-37091 | Sr8Al16Te32O | -201.704 |  |  | 1.78491 | [12 empty] | 1 | 0 | 1 | 0.125
c-c-p-026177 | mp-672653 | Nb18Ni48Ge21O | -521.941 |  |  | -2.59654 | [12 empty] | 1 | 1 | 1 | 0.02
c-c-p-026178 | mp-871 | Fe64Si64O | -829.739 |  |  | -0.228837 | [12 empty] | 2 | 1 | 1 | 0.006
c-c-p-026179 | mp-1207251 | Rb48Bi32O | -173.975 |  |  | 0.134075 | [12 empty] | 2 | 1 | 1 | 0.062
c-c-p-026180 | mp-1208195 | Ti36Ge36Os36O | -802.007 |  |  | -0.459021 | [12 empty] | 2 | 1 | 1 | 0.043
c-c-p-026181 | mp-1183151 | Al16Zn16Cu32O | -175.923 |  |  | -0.188091 | [12 empty] | 2 | 1 | 1 | 0.062
c-c-p-026182 | mp-1018672 | Co10As20O | -157.045 |  |  | 1.20208 | [12 empty] | 1 | 2 | 2 | 0.06
c-c-p-026183 | mp-1228467 | Al60Fe20Si40O | -573.206 |  |  | -0.913103 | [12 empty] | 2 | 1 | 2 | 0.08
c-c-p-026184 | mp-972204 | V24Mo12Ru12O | -426.022 |  |  | -1.2927 | [12 empty] | 1 | 1 | 1 | 0.125
c-c-p-026185 | mp-2685 | Hg16Pd16O | -76.0894 |  |  | 2.38668 | [12 empty] | 2 | 2 | 1 | 0.062
c-c-p-026186 | mp-21030 | Ti48Sn16O | -411.583 |  |  | -2.97996 | [12 empty] | 1 | 1 | 0 | 0.127
c-c-p-026187 | mp-1208406 | Ta24N36O | -590.272 |  |  | 2.1489 | [12 empty] | 1 | 1 | 0 | 0.277
c-c-p-026188 | mp-1190274 | Co36Sn24O | -308.243 |  |  | 0.527643 | [12 empty] | 1 | 1 | 1 | 0.127
c-c-p-026189 | mp-1221515 | Mn4Zn16Se20O | -124.227 |  |  | 1.96733 | [12 empty] | 0 | 0 | 1 | 0.524
c-c-p-026190 | mp-11237 | Sc32Ag32O | -268.433 |  |  | -1.02462 | [12 empty] | 2 | 1 | 1 | 0.125
c-c-p-026191 | mp-1095495 | Y16Zn32O | -129.799 |  |  | -0.923424 | [12 empty] | 1 | 0 | 1 | 0.159
c-c-p-026192 | mp-542615 | Bi12Se16O | -100.719 |  |  | 0.855084 | [12 empty] | 1 | 0 | -2 | 0.202
c-c-p-026193 | mp-554134 | Sn16S16O | -131.77 |  |  | -0.792567 | [12 empty] | 0 | 2 | 1 | 0.239
c-c-p-026194 | mp-865357 | Zn72Pd24O | -178.367 |  |  | 1.32134 | [12 empty] | 2 | 0 | 1 | 0.062
c-c-p-026195 | mp-1690 | Ta24S48O | -516.27 |  |  | 0.978616 | [12 empty] | 2 | 2 | 1 | 0.028
c-c-p-026196 | mp-1225835 | Cu32S16O | -166.234 |  |  | -1.95951 | [12 empty] | 1 | 1 | 0 | 0.095
c-c-p-026197 | mp-7363 | Sr12Zn24Ge24O | -151.667 |  |  | 1.08744 | [12 empty] | 1 | 0 | 2 | 0.043
c-c-p-026198 | mp-915 | Y18Cd18O | -120.208 |  |  | -2.91746 | [12 empty] | 1 | 0 | 0 | 0.25
c-c-p-026199 | mp-11025 | Zn32P64O | -351.751 |  |  | 0.417296 | [12 empty] | 1 | 0 | 2 | 0.767
c-c-p-026200 | mp-975834 | Mo16Ru48O | -559.44 |  |  | 0.0825484 | [12 empty] | 1 | 1 | 0 | 0.125
c-c-p-026201 | mp-2612 | Ge16Te16O | -119.472 |  |  | 2.18954 | [12 empty] | 1 | 0 | 0 | 0.25
c-c-p-026202 | mp-998860 | Al36O | -124.234 |  |  | -1.56054 | [12 empty] | 1 | 1 | 0 | 0.25
c-c-p-026203 | mp-1078483 | Ca32Ge16Pt32O | -352.506 |  |  | -1.07433 | [12 empty] | 1 | 2 | 2 | 0.048
c-c-p-026204 | mp-29139 | Na16Au16Se32O | -194.954 |  |  | 1.09499 | [12 empty] | 2 | 0 | -1 | 0.124
c-c-p-026205 | mp-1662 | Te16Au8O | -69.8849 |  |  | 2.37162 | [12 empty] | 0 | 0 | 1 | 0.145
c-c-p-026206 | mp-7084 | Sr16Ca16Si16O | -140.679 |  |  | -1.76965 | [12 empty] | 0 | 2 | 1 | 0.147
c-c-p-026207 | mp-1215326 | Zr24Al24Rh24O | -475.049 |  |  | -0.723965 | [12 empty] | 1 | 1 | 1 | 0.214
c-c-p-026208 | mp-1186142 | Na16Hg48O | -27.203 |  |  | 1.58413 | [12 empty] | 1 | 1 | 0 | 0.125
c-c-p-026209 | mp-1103608 | Zr24Ge24Pd24O | -447.174 |  |  | -0.0426857 | [12 empty] | 0 | 1 | 2 | 0
c-c-p-026210 | mp-11387 | Hf24Ga72O | -426.062 |  |  | -0.71029 | [12 empty] | 2 | 1 | 1 | 0.125
c-c-p-026211 | mp-1184118 | Cs18Cd6H30O | -129.053 |  |  | -1.14241 | [12 empty] | 2 | 1 | 1 | 0.125
c-c-p-026212 | mp-1670 | Mn36Pt36O | -464.526 |  |  | 0.620493 | [12 empty] | 2 | 0 | 1 | 0.125
c-c-p-026213 | mp-1247259 | Ca24Rh8N24O | -307.937 |  |  | 1.29841 | [12 empty] | 1 | 1 | 0 | 0.171
c-c-p-026214 | mp-542537 | Sr16In32Rh16O | -217.43 |  |  | -0.7464 | [12 empty] | 2 | 1 | 0 | 0.093
c-c-p-026215 | mp-972907 | Sc24Al12Ag12O | -217.105 |  |  | -2.85728 | [12 empty] | 2 | 1 | 0 | 0.042
c-c-p-026216 | mp-1071127 | Ca48Ge24Pd72O | -596.124 |  |  | 1.05697 | [12 empty] | 2 | 0 | 1 | 0.042
c-c-p-026217 | mp-16756 | Ta36Ga24O | -456.187 |  |  | -2.238 | [12 empty] | 1 | 1 | 2 | 0.037
c-c-p-026218 | mp-32682 | Te48Ir18O | -288.255 |  |  | 0.304701 | [12 empty] | 1 | 0 | 1 | 0.238
c-c-p-026219 | mp-1208852 | Sn72Rh18O | -387.194 |  |  | 0.726594 | [12 empty] | 2 | 1 | 1 | 0.049
c-c-p-026220 | mp-1183998 | Ga72Tc24O | -412.731 |  |  | 0.00509069 | [12 empty] | 2 | 1 | 1 | 0.125
c-c-p-026221 | mp-29866 | Sn12Cl48O | -182.806 |  |  | 3.36558 | [12 empty] | 1 | 1 | 1 | 0.083
c-c-p-026222 | mp-15556 | Rb16As24O | -135.176 |  |  | 1.49833 | [12 empty] | 1 | 0 | 1 | 0.039
c-c-p-026223 | mp-605 | Zr8Te40O | -209.721 |  |  | 2.22944 | [12 empty] | 0 | 1 | 0 | 0.5
c-c-p-026224 | mp-11412 | Sc16Ga32O | -191.354 |  |  | -0.34197 | [12 empty] | 2 | 1 | 2 | 0.102
c-c-p-026225 | mp-865527 | Y12Al36O | -207.374 |  |  | -2.16251 | [12 empty] | 1 | 1 | 1 | 0.073
c-c-p-026226 | mp-1203073 | Hf24Cr24Ga48O | -571.206 |  |  | -2.14181 | [12 empty] | 0 | 1 | 1 | 0.064
c-c-p-026227 | mp-1018100 | Al16Sb16O | -122.26 |  |  | 0.608358 | [12 empty] | 1 | 0 | 1 | 0.125
c-c-p-026228 | mp-393 | Pd32S14O | -208.572 |  |  | 1.62221 | [12 empty] | 1 | 0 | 0 | 0.25
c-c-p-026229 | mp-10441 | Sr12Cu48As24O | -289.498 |  |  | 0.498617 | [12 empty] | 1 | 0 | -1 | 0.115
c-c-p-026230 | mp-20628 | Na40In40O | -145.381 |  |  | -0.589242 | [12 empty] | 2 | 2 | 1 | 0.075
c-c-p-026231 | mp-11481 | Mo24Ir24O | -442.954 |  |  | -1.2313 | [12 empty] | 0 | 0 | 1 | 0
c-c-p-026232 | mp-1096994 | Hf48N48O | -976.434 |  |  | 1.32577 | [12 empty] | 1 | 0 | 1 | 0.104
c-c-p-026233 | mp-1699 | Al18Cr36O | -368.868 |  |  | -1.09634 | [12 empty] | 1 | 0 | 2 | 0.066
c-c-p-026234 | mp-1699 | Al24Cr48O | -491.822 |  |  | -0.647235 | [12 empty] | 2 | 1 | 1 | 0.053
c-c-p-026235 | mp-9939 | Hf64Ge32O | -769.126 |  |  | -3.02148 | [12 empty] | 1 | 0 | 0 | 0.078
c-c-p-026236 | mp-27413 | Mo48P30O | -658.046 |  |  | 0.0399795 | [12 empty] | 1 | 2 | -2 | 0.045
c-c-p-026237 | mp-2583 | Ti36Rh36O | -526.331 |  |  | -2.70024 | [12 empty] | 2 | 1 | 0 | 0.083
c-c-p-026238 | mp-1216231 | V24W24O | -478.836 |  |  | -1.90408 | [12 empty] | 2 | 0 | 1 | 0.125
c-c-p-026239 | mp-2302 | As16Rh32O | -297.089 |  |  | 1.44932 | [12 empty] | 1 | 0 | 0 | 0.125
c-c-p-026240 | mp-1152 | Ti18Rh54O | -512.937 |  |  | -1.03608 | [12 empty] | 2 | 1 | 0 | 0.083
c-c-p-026241 | mp-1220635 | Nb36Pd12O | -390.683 |  |  | -1.72622 | [12 empty] | 2 | 1 | 0 | 0.125
c-c-p-026242 | mp-1786 | Ti72Au24O | -603.295 |  |  | -2.29715 | [12 empty] | 2 | 1 | 0 | 0.125
c-c-p-026243 | mp-1188061 | Zr72Sn24O | -671.192 |  |  | -1.31751 | [12 empty] | 2 | 1 | 0 | 0.167
c-c-p-026244 | mp-1217111 | Ti30Al66O | -464.317 |  |  | -1.52062 | [12 empty] | 2 | 1 | 1 | 0.272
c-c-p-026245 | mp-1104341 | Nb54O | -496.361 |  |  | -1.94892 | [12 empty] | 0 | 2 | 1 | 0.333
c-c-p-026246 | mp-11230 | Y40Al20O | -321.296 |  |  | -2.93517 | [12 empty] | 1 | 2 | 2 | 0.064
c-c-p-026247 | mp-1186427 | Pd72O | -315.64 |  |  | 1.59462 | [12 empty] | 2 | 1 | 2 | 0.167
c-c-p-026248 | mp-1226736 | Cd27Ag81O | -177.865 |  |  | 1.67334 | [12 empty] | 2 | 1 | -1 | 0.195
c-c-p-026249 | mp-8890 | Cs16Sb32S64O | -433.156 |  |  | 1.64428 | [12 empty] | 0 | 2 | -1 | 0.25
c-c-p-026250 | mp-1199056 | Rb32Ge32O | -169.354 |  |  | 0.568443 | [12 empty] | 1 | 1 | 0 | 0.01
c-c-p-026251 | mp-1221487 | Mo6Cl36O | -151.63 |  |  | 1.80558 | [12 empty] | 1 | 0 | 0 | 0.167
c-c-p-026252 | mp-1186781 | Sr6Sn18O | -83.1909 |  |  | 0.899767 | [12 empty] | 1 | 1 | 1 | 0.075
c-c-p-026253 | mp-999576 | Mn24Si12Ru12O | -363.246 |  |  | 0.559232 | [12 empty] | 1 | 1 | 1 | 0.208
c-c-p-026254 | mp-23870 | Na36H36O | -185.079 |  |  | -0.619086 | [12 empty] | 1 | 0 | 0 | 0.25
c-c-p-026255 | mp-1206431 | In16Au24O | -104.298 |  |  | 1.69766 | [12 empty] | 1 | 0 | 0 | 0.5
c-c-p-026256 | mp-142 | Ga128O | -321.892 |  |  | 0.521292 | [12 empty] | 1 | 0 | 1 | 0.125
c-c-p-026257 | mp-8041 | Rb24S12O | -96.6706 |  |  | 0.364813 | [12 empty] | 1 | 1 | 1 | 0.042
c-c-p-026258 | mp-1206927 | Hf36Se18O | -419.07 |  |  | -3.53169 | [12 empty] | 1 | 0 | 1 | 0.339
c-c-p-026259 | mp-1184764 | K36O | -36.3388 |  |  | -0.381669 | [12 empty] | 2 | -1 | 2 | 0.028
c-c-p-026260 | mp-976971 | Na8Pd24O | -117.663 |  |  | 1.12261 | [12 empty] | 1 | 0 | 1 | 0.375
c-c-p-026261 | mp-3504 | Nb12Ni24Sn12O | -277.146 |  |  | 2.40917 | [12 empty] | 1 | 1 | 1 | 0.125
c-c-p-026262 | mp-1246509 | Ca12Co12N20O | -272.569 |  |  | 1.91513 | [12 empty] | 1 | -1 | 0 | 0.028
c-c-p-026263 | mp-1106169 | Zr40Ga24O | -385.979 |  |  | -0.596042 | [12 empty] | 1 | 1 | 0 | 0.053
c-c-p-026264 | mp-1178745 | Y20Pt12O | -206.176 |  |  | 0.816807 | [12 empty] | 1 | 0 | 0 | 0.361
c-c-p-026265 | mp-2642 | Cd24Ag24O | -64.6204 |  |  | 3.09224 | [12 empty] | 1 | 1 | 0 | 0.25
c-c-p-026266 | mp-1189265 | Na32Cl96O | -306.266 |  |  | 3.35291 | [12 empty] | 2 | 0 | 1 | 0.125
c-c-p-026267 | mp-1218272 | Sr20Ga20Ge20O | -191.677 |  |  | 0.0427507 | [12 empty] | 2 | 1 | 2 | 0.1
c-c-p-026268 | mp-1095584 | P20Ru20S20O | -364.188 |  |  | 1.11667 | [12 empty] | 2 | 2 | 1 | 0.055
c-c-p-026269 | mp-1638 | Sr32Al64O | -283.588 |  |  | -1.57472 | [12 empty] | 2 | 1 | 1 | 0.031
c-c-p-026270 | mp-1215639 | Zr32Ga48Cu16O | -450.825 |  |  | -1.16202 | [12 empty] | 2 | 1 | 1 | 0.003
c-c-p-026271 | mp-1682 | Zr36As36O | -505.654 |  |  | 0.795203 | [12 empty] | 1 | 0 | 0 | 0.167
c-c-p-026272 | mp-1206898 | Y20In10Ge20O | -257.724 |  |  | 0.0546776 | [12 empty] | 2 | 2 | 1 | 0.022
c-c-p-026273 | mp-1780 | Sc27Rh27O | -375.311 |  |  | 1.03329 | [12 empty] | 1 | 0 | 0 | 0.25
c-c-p-026274 | mp-9922 | Hf16S48O | -403.04 |  |  | 2.53712 | [12 empty] | 1 | 1 | 0 | 0
c-c-p-026275 | mp-1078411 | Sr12Sn24Au24O | -195.15 |  |  | 0.367786 | [12 empty] | 2 | 1 | 2 | 0.046
c-c-p-026276 | mp-676038 | Ga30P18S18O | -264.659 |  |  | 0.762644 | [12 empty] | 0 | 0 | 1 | 0.414
c-c-p-026277 | mp-1187717 | Y36O | -207.728 |  |  | -3.46298 | [12 empty] | 1 | 0 | 2 | 0.083
c-c-p-026278 | mp-1217429 | Te32Rh18O | -219.298 |  |  | 0.518835 | [12 empty] | 2 | 0 | -1 | 0.096
c-c-p-026279 | mp-1219970 | Pb24Se18S6O | -187.359 |  |  | 2.55294 | [12 empty] | 2 | 1 | 1 | 0.125
c-c-p-026280 | mp-10052 | Ti32As32O | -407.992 |  |  | -0.200406 | [12 empty] | 2 | 2 | 1 | 0.031
c-c-p-026281 | mp-2128 | Sn32Pd8O | -157.007 |  |  | 0.551188 | [12 empty] | 1 | 1 | 1 | 0.171
c-c-p-026282 | mp-679983 | Cs8P32N56O | -625.878 |  |  | 0.12654 | [12 empty] | 1 | 0 | 1 | 0.315
c-c-p-026283 | mp-1216439 | V48Co8Ni8O | -476.02 |  |  | -2.30222 | [12 empty] | 2 | 1 | 1 | 0.031
c-c-p-026284 | mp-570895 | Cu36Au36O | -206.207 |  |  | 1.62403 | [12 empty] | 2 | 1 | 0 | 0.083
c-c-p-026285 | mp-9845 | Rb12Ca12As12O | -103.915 |  |  | -0.86584 | [12 empty] | 1 | 0 | 2 | 0.231
c-c-p-026286 | mp-1018115 | Pb24S24O | -195.55 |  |  | 2.67767 | [12 empty] | 0 | 2 | 1 | 0.167
c-c-p-026287 | mp-1078008 | Ca16Ni80H16O | -472.875 |  |  | 0.19829 | [12 empty] | 1 | 1 | 1 | 0.216
c-c-p-026288 | mp-1216210 | Y6Al36Cu36O | -296.587 |  |  | -1.36262 | [12 empty] | 1 | 1 | 1 | 0.064
c-c-p-026289 | mp-619071 | Pb32Cl64O | -305.081 |  |  | 3.15848 | [12 empty] | 2 | 0 | 1 | 0.072
c-c-p-026290 | mp-11261 | Y24Au24O | -247.723 |  |  | -0.658001 | [12 empty] | 1 | 1 | 1 | 0.083
c-c-p-026291 | mp-1228817 | Al32Re32Ge32O | -611.883 |  |  | 0.366746 | [12 empty] | 2 | 2 | 1 | 0.063
c-c-p-026292 | mp-570199 | Ti27Pd45O | -427.918 |  |  | -2.57864 | [12 empty] | 1 | 0 | 1 | 0.303
c-c-p-026293 | mp-1029354 | Mn24Zn48N72O | -786.723 |  |  | -0.358506 | [12 empty] | 1 | 1 | 2 | 0.124
c-c-p-026294 | mp-11229 | Y32Al32O | -322.768 |  |  | -2.02767 | [12 empty] | 2 | 1 | 1 | 0.125
c-c-p-026295 | mp-1211643 | K12Ca12Cl36O | -222.426 |  |  | 3.0483 | [12 empty] | 2 | 1 | 0 | 0.073
c-c-p-026296 | mp-1215751 | Zr40Ir12Pt12O | -513.954 |  |  | -3.1177 | [12 empty] | 2 | 1 | 1 | 0.033
c-c-p-026297 | mp-1227038 | Ca32P32Pt32O | -488.9 |  |  | -0.472149 | [12 empty] | 2 | -1 | 2 | 0.125
c-c-p-026298 | mp-1876 | Sn16S16O | -136.145 |  |  | 2.23975 | [12 empty] | 1 | 0 | 0 | 0.25
c-c-p-026299 | mp-991544 | V27Ru27O | -454.477 |  |  | 0.350205 | [12 empty] | 1 | 0 | 0 | 0.25
c-c-p-026300 | mp-105 | Te24O | -70.5384 |  |  | 1.82941 | [12 empty] | 1 | 1 | 2 | 0
c-c-p-026301 | mp-1070544 | Cr8Ga32O | -152.34 |  |  | -0.45649 | [12 empty] | 1 | 1 | 0 | 0.125
c-c-p-026302 | mp-1118 | Si24Ni48O | -382.933 |  |  | 0.368527 | [12 empty] | 0 | 1 | 1 | 0.179
c-c-p-026303 | mp-14652 | Cs32P48O | -293.603 |  |  | -1.47566 | [12 empty] | 0 | 0 | 1 | 0.106
c-c-p-026304 | mp-23164 | Bi16Se24O | -151.189 |  |  | 2.06028 | [12 empty] | 0 | 1 | 0 | 0
c-c-p-026305 | mp-2434 | Sr16Tl16O | -66.7584 |  |  | -0.995865 | [12 empty] | 1 | 1 | 0 | 0.25
c-c-p-026306 | mp-1186967 | Sc48Hg16O | -282.542 |  |  | -3.199 | [12 empty] | 1 | 1 | 0 | 0.125
c-c-p-026307 | mp-569794 | Ta60O | -651.696 |  |  | -2.25045 | [12 empty] | 1 | 0 | 0 | 0.383
c-c-p-026308 | mp-31234 | Ca16As28Ir32O | -434.75 |  |  | 1.97331 | [12 empty] | 0 | 1 | 2 | 0.402
c-c-p-026309 | mp-1224987 | Fe64Te48Se16O | -650.286 |  |  | 1.90994 | [12 empty] | 2 | 0 | 1 | 0.156
c-c-p-026310 | mp-1183206 | Ag48Pd16O | -180.247 |  |  | 3.04577 | [12 empty] | 1 | 1 | 0 | 0.124
c-c-p-026311 | mp-867901 | Sc16Ta16Tc32O | -585.939 |  |  | -3.49921 | [12 empty] | 1 | 0 | 0 | 0.125
c-c-p-026312 | mp-1018151 | Nb18Pd36O | -342.354 |  |  | -1.00558 | [12 empty] | 1 | 0 | 1 | 0.5
c-c-p-026313 | mp-1212407 | Hf36Bi36O | -465.774 |  |  | -4.27905 | [12 empty] | 0 | 0 | 1 | 0.08
c-c-p-026314 | mp-1079716 | Y12In12Co24O | -252.821 |  |  | -1.93548 | [12 empty] | 0 | 1 | 2 | 0.106
c-c-p-026315 | mp-1226048 | Co8Ni8Te32O | -188.129 |  |  | 0.781316 | [12 empty] | 1 | 1 | 2 | 0.116
c-c-p-026316 | mp-1683 | Zr24Se72O | -504.726 |  |  | 1.25938 | [12 empty] | 2 | 0 | -1 | 0.026
c-c-p-026317 | mp-865385 | V60Re20O | -730.918 |  |  | -2.03196 | [12 empty] | 2 | 2 | 1 | 0.025
c-c-p-026318 | mp-30527 | Ta18S54O | -444.286 |  |  | 0.640537 | [12 empty] | 1 | 0 | 0 | 0.206
c-c-p-026319 | mp-972228 | Zr48As32O | -570.909 |  |  | -3.05554 | [12 empty] | 2 | 1 | 1 | 0.128
c-c-p-026320 | mp-1184611 | Hf40Ni20Ir20O | -681.146 |  |  | -0.476912 | [12 empty] | 2 | 2 | 1 | 0.025
c-c-p-026321 | mp-672204 | Ga96Ru32O | -546.772 |  |  | -1.01904 | [12 empty] | 0 | 0 | 1 | 0.25
c-c-p-026322 | mp-979423 | Y12Ga36O | -183.911 |  |  | -0.792232 | [12 empty] | 1 | 1 | 1 | 0.167
c-c-p-026323 | mp-1183484 | Ca24O | -40.5323 |  |  | -2.63421 | [12 empty] | 2 | 1 | 2 | 0.167
c-c-p-026324 | mp-3862 | Ca8Al16Ge16O | -144.969 |  |  | 0.892821 | [12 empty] | 1 | 0 | 0 | 0.167
c-c-p-026325 | mp-12723 | Ca24Au24O | -142.25 |  |  | -2.2325 | [12 empty] | 1 | 2 | 2 | 0.064
c-c-p-026326 | mp-1187525 | Ti72Si24O | -677.65 |  |  | -2.29308 | [12 empty] | 2 | 0 | 1 | 0
c-c-p-026327 | mp-620571 | Ca20In20Pd20O | -208.982 |  |  | 0.131261 | [12 empty] | 1 | 2 | 2 | 0.1
c-c-p-026328 | mp-215 | Y16Sb16O | -186.901 |  |  | -1.74052 | [12 empty] | 2 | 1 | 1 | 0.062
c-c-p-026329 | mp-1187233 | Ta12Ge12Ru24O | -401.926 |  |  | 0.415904 | [12 empty] | 1 | 1 | 1 | 0.125
c-c-p-026330 | mp-1194073 | Ta68Al48O | -928.629 |  |  | -1.13795 | [12 empty] | 2 | 1 | 1 | 0.034
c-c-p-026331 | mp-1224908 | Fe12Ni12Sb72O | -419.452 |  |  | 0.84717 | [12 empty] | 1 | 1 | 1 | 0.086
c-c-p-026332 | mp-966 | Nb27S54O | -529.305 |  |  | 0.0489049 | [12 empty] | 2 | 1 | 2 | 0.03
c-c-p-026333 | mp-554134 | Sn16S16O | -129.747 |  |  | 0.278158 | [12 empty] | 1 | 0 | 2 | 0.137
c-c-p-026334 | mp-975834 | Mo16Ru48O | -551.299 |  |  | -1.29715 | [12 empty] | 1 | 0 | 0 | 0.25
c-c-p-026335 | mp-570258 | Ca18Al12N24O | -311.684 |  |  | 1.45634 | [12 empty] | 0 | 2 | 1 | 0.035
c-c-p-026336 | mp-1224473 | Hf24Ni12S48O | -565.481 |  |  | -3.68971 | [12 empty] | 1 | 1 | -2 | 0.051
c-c-p-026337 | mp-2670 | Nb36Ga12O | -360.936 |  |  | -1.028 | [12 empty] | 2 | 1 | 0 | 0.125
c-c-p-026338 | mp-17123 | Si64Os32O | -673.278 |  |  | -0.935932 | [12 empty] | 2 | 1 | 0 | 0.1
c-c-p-026339 | mp-557719 | Pb24S24O | -191.172 |  |  | 1.811 | [12 empty] | 2 | 1 | 2 | 0.054
c-c-p-026340 | mp-8658 | Cs8Na8Se8O | -61.9878 |  |  | -0.403758 | [12 empty] | 0 | 0 | 1 | 0.271
c-c-p-026341 | mp-1786 | Ti48Au16O | -386.519 |  |  | -1.52387 | [12 empty] | 1 | 1 | 0 | 0.312
c-c-p-026342 | mp-317 | Sn24Rh24O | -249.742 |  |  | 0.617827 | [12 empty] | 2 | 1 | 0 | 0.131
c-c-p-026343 | mp-2420 | P48W48O | -849.375 |  |  | -2.18883 | [12 empty] | 1 | 2 | 1 | 0.068
c-c-p-026344 | mp-11456 | Hf16Pt48O | -468.057 |  |  | 0.360996 | [12 empty] | 0 | 0 | 1 | 0.125
c-c-p-026345 | mp-864984 | Mn20V60O | -657.797 |  |  | -1.38307 | [12 empty] | 2 | 2 | 1 | 0.025
c-c-p-026346 | mp-2322 | Y24Al48O | -336.468 |  |  | -2.42307 | [12 empty] | 2 | 1 | 0 | 0.021
c-c-p-026347 | mp-861 | Hf48Ni24O | -571.159 |  |  | -2.52756 | [12 empty] | 2 | 1 | 0 | 0.027
c-c-p-026348 | mp-1220023 | Os24Ru24O | -430.076 |  |  | 0.957021 | [12 empty] | 1 | 0 | 1 | 0.125
c-c-p-026349 | mp-188 | Al18Pt54O | -389.551 |  |  | 0.808472 | [12 empty] | 2 | 1 | 0 | 0.083
c-c-p-026350 | mp-1080443 | Y16Cu16O | -152.443 |  |  | -2.81385 | [12 empty] | 2 | 1 | 1 | 0.062
c-c-p-026351 | mp-1018128 | Sc16Ag32O | -170.56 |  |  | -3.04118 | [12 empty] | 1 | 1 | 2 | 0.083
c-c-p-026352 | mp-1206659 | Hf24Ir24O | -457.015 |  |  | -1.47707 | [12 empty] | 1 | 1 | 1 | 0.083
c-c-p-026353 | mp-11809 | Ti24Al48O | -356.235 |  |  | -0.470824 | [12 empty] | 2 | 1 | 1 | 0.029
c-c-p-026354 | mp-12595 | Mo48Rh48O | -795.174 |  |  | -0.494482 | [12 empty] | 1 | 2 | 0 | 0.083
c-c-p-026355 | mp-31144 | Rb12Au28O | -96.5781 |  |  | 2.38133 | [12 empty] | 1 | 0 | 1 | 0.111
c-c-p-026356 | mp-1215997 | Y40In40O | -356.212 |  |  | -2.30385 | [12 empty] | 2 | 1 | 2 | 0.05
c-c-p-026357 | mp-1216825 | Ti16In16O | -151.346 |  |  | -1.26854 | [12 empty] | 2 | 2 | 1 | 0.062
c-c-p-026358 | mp-13275 | Na12Sr12P12O | -114.929 |  |  | -0.120649 | [12 empty] | 1 | 0 | 1 | 0.082
c-c-p-026359 | mp-19968 | Ca16In32Cu16O | -156.227 |  |  | 0.85611 | [12 empty] | 0 | 1 | 2 | 0.118
c-c-p-026360 | mp-16511 | Mn36Al120O | -695.382 |  |  | -0.912115 | [12 empty] | 2 | 1 | 0 | 0.113
c-c-p-026361 | mp-1226170 | Cr36Rh36O | -529.435 |  |  | -0.405091 | [12 empty] | 2 | 1 | 1 | 0.139
c-c-p-026362 | mp-8881 | Al24As24O | -196.755 |  |  | 0.270349 | [12 empty] | 2 | 0 | 1 | 0.063
c-c-p-026363 | mp-1189265 | Na16Cl48O | -149.759 |  |  | 3.32183 | [12 empty] | 0 | 1 | 1 | 0.098
c-c-p-026364 | mp-9227 | Ti36Se48O | -496.042 |  |  | -1.719 | [12 empty] | 1 | 1 | 0 | 0.196
c-c-p-026365 | mp-900 | Rh24Se24O | -246.172 |  |  | 1.67722 | [12 empty] | 2 | 1 | 0 | 0.167
c-c-p-026366 | mp-1220423 | Nb36Tl6Te48O | -504.129 |  |  | 1.09091 | [12 empty] | 1 | 1 | 0 | 0.172
c-c-p-026367 | mp-505527 | Ti60Si48O | -729.053 |  |  | -1.2224 | [12 empty] | 2 | 1 | 1 | 0.039
c-c-p-026368 | mp-608072 | Sr32In32O | -146.146 |  |  | -0.900929 | [12 empty] | 0 | 1 | 0 | 0
c-c-p-026369 | mp-1214793 | As32Os32S32O | -606.76 |  |  | -0.0559676 | [12 empty] | 2 | 0 | -1 | 0.02
c-c-p-026370 | mp-1023926 | Te18W9O | -154.414 |  |  | 1.74148 | [12 empty] | 1 | 0 | 2 | 0.063
c-c-p-026371 | mp-1006118 | P12S42O | -230.728 |  |  | 1.13047 | [12 empty] | 1 | -2 | 0 | 0.109
c-c-p-026372 | mp-1220382 | Nb45Se18S18O | -593.874 |  |  | -1.14238 | [12 empty] | 2 | 0 | 1 | 0.167
c-c-p-026373 | mp-1103555 | V32Co32Ge32O | -610.996 |  |  | -1.94009 | [12 empty] | 1 | 1 | 2 | 0.125
c-c-p-026374 | mp-1007857 | Ga96O | -244.363 |  |  | 0.551047 | [12 empty] | 2 | 2 | 1 | 0.047
c-c-p-026375 | mp-1183647 | Cd8Ag24O | -57.3519 |  |  | 1.48496 | [12 empty] | 1 | 0 | 1 | 0.375
c-c-p-026376 | mp-142 | Ga40O | -102.908 |  |  | -0.496699 | [12 empty] | 2 | 2 | 1 | 0.066
c-c-p-026377 | mp-9984 | Sn32S64O | -382.191 |  |  | 1.94581 | [12 empty] | 2 | 2 | 1 | 0.094
c-c-p-026378 | mp-1005 | Fe48P48O | -640.343 |  |  | 1.36509 | [12 empty] | 0 | 1 | 0 | 0.25
c-c-p-026379 | mp-568789 | Ti36Se36O | -430.661 |  |  | -3.07866 | [12 empty] | 1 | 0 | 1 | 0.458
c-c-p-026380 | mp-1238872 | Cu27Cl54O | -212.645 |  |  | 3.71663 | [12 empty] | 1 | 0 | 2 | 0.068
c-c-p-026381 | mp-24723 | Ta30H60O | -538.361 |  |  | -0.25768 | [12 empty] | 2 | 2 | 1 | 0.025
c-c-p-026382 | mp-1077351 | Zr24Ga24Cu24O | -337.326 |  |  | -2.3527 | [12 empty] | 2 | 1 | 2 | 0.167
c-c-p-026383 | mp-684710 | Cu72S40O | -399.558 |  |  | 2.21519 | [12 empty] | 1 | -1 | 2 | 0.08
c-c-p-026384 | mp-1095177 | Si40Ni40O | -423.768 |  |  | -0.0323616 | [12 empty] | 2 | 2 | 1 | 0.001
c-c-p-026385 | mp-1183040 | Zr24Se24O | -323.992 |  |  | -1.34729 | [12 empty] | 2 | 2 | 1 | 0.062
c-c-p-026386 | mp-1184558 | Hf30Sn10O | -313.599 |  |  | -3.48822 | [12 empty] | 2 | 2 | 1 | 0.05
c-c-p-026387 | mp-865496 | V16Ir48O | -526.965 |  |  | 0.0944672 | [12 empty] | 1 | 0 | 2 | 0.25
c-c-p-026388 | mp-1078755 | Sb8Pt24O | -163.881 |  |  | 1.27705 | [12 empty] | 1 | 0 | 1 | 0.068
c-c-p-026389 | mp-21365 | In12Sb12S36O | -229.055 |  |  | 1.97602 | [12 empty] | 1 | 0 | 2 | 0.5
c-c-p-026390 | mp-1062758 | K32S16O | -140.771 |  |  | 1.65357 | [12 empty] | 2 | 1 | 1 | 0.062
c-c-p-026391 | mp-1067758 | Bi24O | -85.3834 |  |  | 1.32126 | [12 empty] | 1 | 1 | 1 | 0.059
c-c-p-026392 | mp-1197287 | Ge24S48O | -300.032 |  |  | -0.187448 | [12 empty] | 1 | 2 | -1 | 0.231
c-c-p-026393 | mp-1215663 | Zr16Si8Ni24O | -308.079 |  |  | -0.997005 | [12 empty] | 1 | 1 | 1 | 0.014
c-c-p-026394 | mp-20905 | Os32S64O | -580.137 |  |  | -0.362568 | [12 empty] | 1 | 0 | 0 | 0.058
c-c-p-026395 | mp-1238823 | Cs12Cr24S48O | -449.179 |  |  | 1.32267 | [12 empty] | 1 | 2 | 2 | 0.054
c-c-p-026396 | mp-571342 | Ti24Ga48O | -310.524 |  |  | -1.56619 | [12 empty] | 1 | 0 | 1 | 0.125
c-c-p-026397 | mp-20648 | V64C32O | -810.73 |  |  | -3.81265 | [12 empty] | 0 | 1 | 1 | 0.079
c-c-p-026398 | mp-998601 | K12Ca12Cl36O | -220.78 |  |  | 3.13772 | [12 empty] | 2 | 1 | 0 | 0.04
c-c-p-026399 | mp-441 | Rb12Te6O | -47.9314 |  |  | 1.49958 | [12 empty] | 2 | 1 | 0 | 0.042
c-c-p-026400 | mp-1187419 | Ti48Ga24Tc24O | -654.488 |  |  | -1.7393 | [12 empty] | 2 | 1 | 0 | 0.042
c-c-p-026401 | mp-22914 | Cu27Cl27O | -135.625 |  |  | -7.501 | [12 empty] | 1 | 1 | 1 | 0.292
c-c-p-026402 | mp-1683 | Zr8Se24O | -169.302 |  |  | 2.59017 | [12 empty] | 1 | 2 | 0 | 0.076
c-c-p-026403 | mp-1229101 | Ag20Te10O | -79.0204 |  |  | 2.26758 | [12 empty] | 2 | 1 | 2 | 0.05
c-c-p-026404 | mp-13450 | Hf36Sb36O | -487.481 |  |  | 0.814513 | [12 empty] | 1 | 1 | 2 | 0.144
c-c-p-026405 | mp-1187073 | Sr12O | -20.8202 |  |  | -2.33462 | [12 empty] | 1 | 0 | -2 | 0.222
c-c-p-026406 | mp-866186 | Ti36Zn12O | -267.568 |  |  | -3.07008 | [12 empty] | 2 | 1 | 0 | 0.083
c-c-p-026407 | mp-321 | Rh32Pb64O | -414.859 |  |  | 1.44574 | [12 empty] | 1 | 0 | 0 | 0.083
c-c-p-026408 | mp-1534 | Y30S30O | -405.264 |  |  | -0.368946 | [12 empty] | 2 | 2 | 1 | 0.05
c-c-p-026409 | mp-1147714 | P32S48O | -352.69 |  |  | 0.250782 | [12 empty] | 2 | 1 | -1 | 0.071
c-c-p-026410 | mp-30681 | Y6Ga36O | -140.768 |  |  | -0.329418 | [12 empty] | 1 | 1 | 1 | 0.061
c-c-p-026411 | mp-1186970 | Sc48Sn16O | -344.73 |  |  | -3.77106 | [12 empty] | 2 | 1 | 1 | 0.062
c-c-p-026412 | mp-1206858 | Rb12P24Ru24O | -360.506 |  |  | -0.0882965 | [12 empty] | 2 | 1 | 0 | 0.083
c-c-p-026413 | mp-28064 | Sb2S16Cl6O | -86.8026 |  |  | 3.1422 | [12 empty] | 1 | 0 | 0 | 0.236
c-c-p-026414 | mp-12383 | Sc64Te96O | -845.595 |  |  | 3.05846 | [12 empty] | 0 | 0 | 1 | 0.125
c-c-p-026415 | mp-1184709 | Hg64O | -8.45715 |  |  | 3.82352 | [12 empty] | 2 | 2 | 1 | 0.031
c-c-p-026416 | mp-999454 | Na24V24S48O | -494.823 |  |  | -2.49136 | [12 empty] | 2 | -1 | 2 | 0.101
c-c-p-026417 | mp-1216440 | V72Ga12Si12O | -707.637 |  |  | -0.480732 | [12 empty] | 2 | 1 | 0 | 0.124
c-c-p-026418 | mp-1079810 | Hf12Sn24O | -197.629 |  |  | -1.3076 | [12 empty] | 1 | 0 | 1 | 0.292
c-c-p-026419 | mp-685149 | K15Sb12O | -71.9454 |  |  | 0.422231 | [12 empty] | 1 | 2 | 0 | 0.148
c-c-p-026420 | mp-1078665 | Ca36Zn12O | -70.9814 |  |  | -2.03617 | [12 empty] | 1 | 1 | 2 | 0
c-c-p-026421 | mp-1052 | Na32Au64O | -241.574 |  |  | 3.01904 | [12 empty] | 2 | 1 | 1 | 0.031
c-c-p-026422 | mp-972941 | Na12Bi36O | -147.506 |  |  | 0.970417 | [12 empty] | 2 | 0 | 1 | 0
c-c-p-026423 | mp-966582 | Ca24Al24H120O | -572.437 |  |  | -1.20681 | [12 empty] | 2 | 1 | 0 | 0.063
c-c-p-026424 | mp-1018717 | Hf8Sb16O | -132.771 |  |  | 0.993777 | [12 empty] | 0 | 0 | 1 | 0.323
c-c-p-026425 | mp-1224223 | In33S48O | -283.657 |  |  | 1.04231 | [12 empty] | 2 | 1 | 1 | 0.011
c-c-p-026426 | mp-665 | Sn18Se36O | -191.241 |  |  | 1.92169 | [12 empty] | 1 | 0 | 0 | 0.167
c-c-p-026427 | mp-2677 | Sc16Pd48O | -359.846 |  |  | 1.71056 | [12 empty] | 1 | 1 | 0 | 0.125
c-c-p-026428 | mp-1079952 | Na32O | -39.9191 |  |  | -0.628094 | [12 empty] | 2 | 0 | 1 | 0
c-c-p-026429 | mp-569544 | Zr18Te18O | -214.691 |  |  | 2.79813 | [12 empty] | 0 | 0 | 1 | 0.125
c-c-p-026430 | mp-568745 | Rb32Te16O | -115.424 |  |  | 1.591 | [12 empty] | 2 | 1 | 1 | 0.107
c-c-p-026431 | mp-1078123 | Ti32H24O | -320.282 |  |  | -2.38925 | [12 empty] | 1 | 0 | 0 | 0.378
c-c-p-026432 | mp-11466 | Na12Hg24O | -21.2537 |  |  | 1.27679 | [12 empty] | 1 | 0 | 0 | 0.167
c-c-p-026433 | mp-19971 | Zn12Co24Ge12O | -215.505 |  |  | 0.98246 | [12 empty] | 1 | 1 | 1 | 0.125
c-c-p-026434 | mp-1029258 | Ca18Zn36N36O | -352.129 |  |  | 0.361641 | [12 empty] | 1 | 0 | 0 | 0.167
c-c-p-026435 | mp-11202 | Y18Fe3Sb6O | -168.268 |  |  | -3.17937 | [12 empty] | 1 | 1 | 1 | 0.25
c-c-p-026436 | mp-564 | Te16Pd16O | -129.206 |  |  | 1.88743 | [12 empty] | 2 | 0 | 1 | 0.146
c-c-p-026437 | mp-1079754 | Ni16P16Se48O | -315.05 |  |  | -1.05554 | [12 empty] | 0 | 1 | 0 | 0.173
c-c-p-026438 | mp-697179 | Zr32H32O | -380.897 |  |  | -2.68878 | [12 empty] | 1 | 1 | 0 | 0.125
c-c-p-026439 | mp-1183038 | Zr20Zn20Ir40O | -530.737 |  |  | 0.218047 | [12 empty] | 2 | 2 | 1 | 0.025
c-c-p-026440 | mp-8 | Re48O | -535.492 |  |  | -1.20235 | [12 empty] | 1 | 1 | 1 | 0
c-c-p-026441 | mp-1218893 | Sr12Ca24Si72O | -436.992 |  |  | -1.32696 | [12 empty] | 1 | 0 | 2 | 0.105
c-c-p-026442 | mp-1224244 | K8Bi32Se52O | -330.861 |  |  | 1.92563 | [12 empty] | 0 | 0 | 1 | 0.114
c-c-p-026443 | mp-2168 | Sn16Se16O | -127.592 |  |  | 2.17887 | [12 empty] | 0 | 1 | 0 | 0
c-c-p-026444 | mp-13275 | Na12Sr12P12O | -119.245 |  |  | -0.109696 | [12 empty] | 1 | 1 | 0 | 0.276
c-c-p-026445 | mp-865362 | Zn54Ir18O | -190.493 |  |  | 3.2714 | [12 empty] | 0 | 0 | 1 | 0.125
c-c-p-026446 | mp-1002063 | Sn16S32O | -193.651 |  |  | 0.814691 | [12 empty] | 1 | 0 | 1 | 0.248
c-c-p-026447 | mp-1101860 | Sc24Tc48O | -604.114 |  |  | 0.212957 | [12 empty] | 2 | 1 | 0 | 0.023
c-c-p-026448 | mp-1102857 | Sb16Te16Ru16O | -245.695 |  |  | 0.95466 | [12 empty] | 1 | 2 | 1 | 0.091
c-c-p-026449 | mp-2500 | Al40Cu40O | -280.835 |  |  | -1.97298 | [12 empty] | 1 | 0 | -1 | 0.14
c-c-p-026450 | mp-21328 | Hf32Sn32O | -419.808 |  |  | -2.03114 | [12 empty] | 1 | 0 | 0 | 0
c-c-p-026451 | mp-1246514 | Y24S18N12O | -394.963 |  |  | -0.216572 | [12 empty] | 1 | 2 | 2 | 0.095
c-c-p-026452 | mp-569989 | Nb48C24O | -667.723 |  |  | -1.47022 | [12 empty] | 2 | 1 | 2 | 0.25
c-c-p-026453 | mp-1220645 | Nb36Au12O | -367.374 |  |  | -1.75967 | [12 empty] | 1 | 1 | 1 | 0.188
c-c-p-026454 | mp-2583 | Ti32Rh32O | -471.55 |  |  | -0.849512 | [12 empty] | 2 | 2 | 1 | 0.062
c-c-p-026455 | mp-1018113 | Y16Au32O | -220.217 |  |  | 0.29054 | [12 empty] | 1 | 1 | 1 | 0.125
c-c-p-026456 | mp-1412 | Ti36Sb12O | -311.569 |  |  | -3.20263 | [12 empty] | 2 | 1 | 0 | 0.042
c-c-p-026457 | mp-864984 | Mn24V72O | -777.003 |  |  | -1.95325 | [12 empty] | 2 | 1 | 0 | 0.042
c-c-p-026458 | mp-15965 | Hf30Si18O | -395.774 |  |  | -2.96013 | [12 empty] | 1 | 1 | 1 | 0.126
c-c-p-026459 | mp-1018056 | Hf24Ni24O | -357.96 |  |  | -1.20314 | [12 empty] | 1 | 1 | 0 | 0
c-c-p-026460 | mp-1007786 | Hf24Ir24O | -449.069 |  |  | -0.80376 | [12 empty] | 2 | 1 | 1 | 0.25
c-c-p-026461 | mp-20800 | Zr32In64O | -390.576 |  |  | -1.77501 | [12 empty] | 1 | 0 | 2 | 0.25
c-c-p-026462 | mp-823 | Ti32Co32O | -451.095 |  |  | -2.01064 | [12 empty] | 2 | 1 | 1 | 0.125
c-c-p-026463 | mp-1215509 | Zn32Pd64O | -341.374 |  |  | 1.48711 | [12 empty] | 2 | 2 | 1 | 0.104
c-c-p-026464 | mp-1222 | Cr36Si72O | -691.292 |  |  | 0.168629 | [12 empty] | 2 | 1 | 2 | 0.027
c-c-p-026465 | mp-2560 | Ti24Hg8O | -168.612 |  |  | -0.466004 | [12 empty] | 1 | 0 | 0 | 0.25
c-c-p-026466 | mp-1200220 | Al96Ir32O | -646.564 |  |  | -0.785194 | [12 empty] | 1 | 1 | 0 | 0.103
c-c-p-026467 | mp-869 | Ta12Al36O | -256.921 |  |  | -1.31252 | [12 empty] | 1 | 0 | 1 | 0.375
c-c-p-026468 | mp-1627 | Mo24S36O | -413.522 |  |  | 2.16106 | [12 empty] | 1 | 1 | 0 | 0.5
c-c-p-026469 | mp-989737 | Ag54O | -115.583 |  |  | 1.94388 | [12 empty] | 1 | 0 | -2 | 0.222
c-c-p-026470 | mp-14587 | Zn32P128O | -674.45 |  |  | 1.25497 | [12 empty] | 1 | 1 | 2 | 0.159
c-c-p-026471 | mp-557096 | Ni20S40O | -262.079 |  |  | 1.79817 | [12 empty] | 2 | 2 | 1 | 0.089
c-c-p-026472 | mp-267 | Te20Ru10O | -148.403 |  |  | 1.72806 | [12 empty] | 1 | 2 | 2 | 0.071
c-c-p-026473 | mp-31430 | Na48In24O | -120.263 |  |  | 0.140503 | [12 empty] | 1 | 1 | 1 | 0.107
c-c-p-026474 | mp-1206849 | Sr16P16Au16O | -177.96 |  |  | -0.55081 | [12 empty] | 2 | 0 | 1 | 0.229
c-c-p-026475 | mp-1206927 | Hf48Se24O | -566.838 |  |  | -3.17531 | [12 empty] | 1 | 1 | 1 | 0.086
c-c-p-026476 | mp-674465 | K32Sr16Cl64O | -393.358 |  |  | 3.24924 | [12 empty] | 1 | 2 | 1 | 0.108
c-c-p-026477 | mp-1215274 | Zr40Au40O | -450.897 |  |  | -2.37822 | [12 empty] | 2 | 1 | 2 | 0.05
c-c-p-026478 | mp-989606 | Ca16Re16N48O | -613.494 |  |  | 1.32577 | [12 empty] | 1 | 0 | 0 | 0.059
c-c-p-026479 | mp-1096915 | Cs8O | -12.3605 |  |  | -0.713706 | [12 empty] | 1 | 1 | -2 | 0.25
c-c-p-026480 | mp-7376 | Sr48Al32Sn32O | -318.012 |  |  | -1.22947 | [12 empty] | 2 | 0 | 1 | 0.051
c-c-p-026481 | mp-31053 | Ag32S16O | -136.296 |  |  | 2.93283 | [12 empty] | 2 | 1 | 2 | 0.09
c-c-p-026482 | mp-1400 | Hf24W48O | -808.097 |  |  | -2.43349 | [12 empty] | 1 | 1 | 1 | 0.021
c-c-p-026483 | mp-112 | Y36O | -211.509 |  |  | -3.15166 | [12 empty] | 2 | 1 | 2 | 0
c-c-p-026484 | mp-1215270 | Zr16Ti16Au16O | -292.052 |  |  | 2.50166 | [12 empty] | 0 | 1 | 0 | 0.37
c-c-p-026485 | mp-1191401 | Hf32Fe64O | -778.716 |  |  | -1.31316 | [12 empty] | 2 | -1 | 2 | 0.141
c-c-p-026486 | mp-1186781 | Sr8Sn24O | -107.584 |  |  | 0.229677 | [12 empty] | 2 | 1 | 1 | 0.069
c-c-p-026487 | mp-1101783 | Bi40Ir20O | -292.834 |  |  | 0.338078 | [12 empty] | 2 | 2 | 1 | 0.049
c-c-p-026488 | mp-1217864 | Ta32V32Ni32O | -770.881 |  |  | -2.33686 | [12 empty] | 2 | 1 | 0 | 0.02
c-c-p-026489 | mp-714 | Sr8Sn32O | -134.911 |  |  | -0.353178 | [12 empty] | 2 | 0 | 1 | 0.011
c-c-p-026490 | mp-7066 | Sc24Ni24Ge24O | -400.613 |  |  | -1.65084 | [12 empty] | 0 | 1 | 2 | 0.04
c-c-p-026491 | mp-1080459 | Ge32Te32O | -223.801 |  |  | -0.869612 | [12 empty] | 1 | 1 | 0 | 0.154
c-c-p-026492 | mp-1228882 | As21Rh36O | -336.138 |  |  | 0.375412 | [12 empty] | 1 | 0 | 0 | 0.24
c-c-p-026493 | mp-2565 | S64N32O | -461.649 |  |  | 2.71916 | [12 empty] | 2 | 1 | 2 | 0.001
c-c-p-026494 | mp-1183232 | Al16Ni48O | -301.87 |  |  | -0.204554 | [12 empty] | 1 | 0 | 0 | 0.248
c-c-p-026495 | mp-865594 | Y40Cu20Ir20O | -505.011 |  |  | -2.04323 | [12 empty] | 2 | 2 | 1 | 0.025
c-c-p-026496 | mp-1025222 | Zn8Pd40Se8O | -230.418 |  |  | 1.30004 | [12 empty] | 1 | 1 | 1 | 0.057
c-c-p-026497 | mp-1183969 | Cu54Sb18O | -235.442 |  |  | 0.454169 | [12 empty] | 2 | 1 | 0 | 0.083
c-c-p-026498 | mp-973434 | Hf24Ir12Ru12O | -451.599 |  |  | -2.68793 | [12 empty] | 2 | 1 | 0 | 0.042
c-c-p-026499 | mp-571033 | Ni24Se24O | -198.777 |  |  | 1.13556 | [12 empty] | 2 | 0 | 1 | 0.069
c-c-p-026500 | mp-13202 | Y12Cu12Sn12O | -168.617 |  |  | -1.02034 | [12 empty] | 2 | 1 | 1 | 0.023
c-c-p-026501 | mp-9895 | Tc48P72O | -849.222 |  |  | 0.80406 | [12 empty] | 1 | -1 | 2 | 0.085
c-c-p-026502 | mp-1220396 | Nb18Mo18Se54O | -578.657 |  |  | -0.1785 | [12 empty] | 1 | 0 | -2 | 0.167
c-c-p-026503 | mp-639755 | Rb16O | -18.6245 |  |  | -0.280903 | [12 empty] | 0 | 0 | 1 | 0.25
c-c-p-026504 | mp-2469 | Cd20S20O | -109.943 |  |  | 2.17789 | [12 empty] | 2 | 2 | 1 | 0.025
c-c-p-026505 | mp-1186977 | Sc12Au36O | -189.715 |  |  | -0.273028 | [12 empty] | 2 | 1 | 0 | 0.042
c-c-p-026506 | mp-1105830 | Zr48Cu24H120O | -915.548 |  |  | -1.3117 | [12 empty] | 1 | 1 | -1 | 0.187
c-c-p-026507 | mp-29619 | Sr32Bi16O | -129.702 |  |  | 0.704239 | [12 empty] | 1 | 0 | 2 | 0.188
c-c-p-026508 | mp-1056438 | Pd72O | -321.73 |  |  | 2.45731 | [12 empty] | 2 | 1 | 0 | 0.083
c-c-p-026509 | mp-1183643 | Cd16Au48O | -138.899 |  |  | 2.45803 | [12 empty] | 1 | 1 | 0 | 0.125
c-c-p-026510 | mp-8182 | As72Rh24O | -494.838 |  |  | 1.40514 | [12 empty] | 2 | 1 | 0 | 0.034
c-c-p-026511 | mp-7173 | Sc20Sb20Pt20O | -356.72 |  |  | -2.3813 | [12 empty] | 2 | 2 | 1 | 0.025
c-c-p-026512 | mp-1186047 | Na36In12O | -73.6952 |  |  | -0.7485 | [12 empty] | 1 | 1 | 1 | 0.042
c-c-p-026513 | mp-1064981 | Hf24Co24O | -388.376 |  |  | -1.6933 | [12 empty] | 1 | 1 | 0 | 0
c-c-p-026514 | mp-2685 | Hg32Pd32O | -147.119 |  |  | 2.35577 | [12 empty] | 1 | 1 | 2 | 0.125
c-c-p-026515 | mp-966800 | In12P12O | -90.9256 |  |  | 0.714555 | [12 empty] | 2 | 1 | 2 | 0.292
c-c-p-026516 | mp-643273 | Na12H24Pd36O | -270.575 |  |  | 1.93265 | [12 empty] | 1 | 1 | 2 | 0.179
c-c-p-026517 | mp-1191538 | Ca32In12O | -89.0979 |  |  | -1.4102 | [12 empty] | 0 | 2 | -1 | 0.238
c-c-p-026518 | mp-999318 | Ni24Bi24O | -200.532 |  |  | 1.2168 | [12 empty] | 2 | 0 | 1 | 0.146
c-c-p-026519 | mp-1101178 | W24N48O | -661.218 |  |  | 1.63252 | [12 empty] | 1 | 1 | 2 | 0.06
c-c-p-026520 | mp-1228436 | Al36Ga12N48O | -623.168 |  |  | 3.25116 | [12 empty] | 0 | 1 | 0 | 0.25
c-c-p-026521 | mp-2201 | Pb20Se20O | -151.029 |  |  | 2.1885 | [12 empty] | 2 | 2 | 1 | 0.05
c-c-p-026522 | mp-865565 | Cs10Sn30O | -119.631 |  |  | 0.625867 | [12 empty] | 2 | 1 | 2 | 0.013
c-c-p-026523 | mp-569204 | Tl4Cu8Te8O | -61.5284 |  |  | 2.18697 | [12 empty] | 1 | 0 | 1 | 0.305
c-c-p-026524 | mp-568745 | Rb16Te8O | -61.3743 |  |  | 1.93791 | [12 empty] | 0 | 1 | 0 | 0.125
c-c-p-026525 | mp-10887 | Hf24Al24Cu48O | -468.645 |  |  | -1.75761 | [12 empty] | 2 | 1 | 0 | 0.042
c-c-p-026526 | mp-567750 | Sc16Ru32O | -374.035 |  |  | -0.266279 | [12 empty] | 1 | 1 | 0 | 0.129
c-c-p-026527 | mp-1192507 | Y8Ge16Rh32O | -350.484 |  |  | 1.22101 | [12 empty] | 1 | 1 | 1 | 0.151
c-c-p-026528 | mp-10759 | Ge16Se16O | -127.684 |  |  | 0.42723 | [12 empty] | 2 | 1 | 1 | 0.062
c-c-p-026529 | mp-30494 | Sc8Cd24O | -60.0092 |  |  | -2.1128 | [12 empty] | 2 | -1 | 2 | 0.063
c-c-p-026530 | mp-486 | Ni12P24O | -185.418 |  |  | 0.503367 | [12 empty] | 1 | 1 | 1 | 0.024
c-c-p-026531 | mp-1183306 | Al16Rh48O | -384.176 |  |  | 1.13498 | [12 empty] | 1 | 0 | 2 | 0.124
c-c-p-026532 | mp-24286 | Zr36H72O | -574.571 |  |  | -1.44429 | [12 empty] | 2 | 1 | 1 | 0.042
c-c-p-026533 | mp-1026362 | Te48W36S24O | -670.219 |  |  | -1.04305 | [12 empty] | 1 | 1 | 1 | 0.25
c-c-p-026534 | mp-1224430 | Hf24V36Ge12O | -575.844 |  |  | -2.53915 | [12 empty] | 2 | 1 | 2 | 0.089
c-c-p-026535 | mp-11192 | Ta18Si36O | -397.157 |  |  | -0.851128 | [12 empty] | 2 | 1 | 1 | 0.082
c-c-p-026536 | mp-14285 | Co32P64O | -568.177 |  |  | 0.761997 | [12 empty] | 0 | 0 | 1 | 0
c-c-p-026537 | mp-31406 | Bi12Te6Se12O | -109.544 |  |  | 2.01598 | [12 empty] | 2 | 1 | 1 | 0.036
c-c-p-026538 | mp-28026 | Tc16P64O | -497.092 |  |  | 0.498899 | [12 empty] | 1 | 0 | 0 | 0.09
c-c-p-026539 | mp-2517 | Ca32Si16O | -154.399 |  |  | -1.36506 | [12 empty] | 0 | 1 | 1 | 0
c-c-p-026540 | mp-675325 | Al3Ag27S18O | -146.866 |  |  | 2.11048 | [12 empty] | 1 | -2 | 1 | 0.064
c-c-p-026541 | mp-1095643 | Nb24Cr48O | -626.043 |  |  | -1.79693 | [12 empty] | 1 | 0 | 2 | 0.062
c-c-p-026542 | mp-27838 | Na36Bi12O | -103.2 |  |  | -0.120923 | [12 empty] | 2 | 1 | 2 | 0.333
c-c-p-026543 | mp-1224916 | Fe24Si24Mo24O | -556.378 |  |  | -1.09364 | [12 empty] | 0 | 2 | 1 | 0.095
c-c-p-026544 | mp-1023942 | Te32W16O | -274.722 |  |  | 4.38673 | [12 empty] | 1 | 1 | 1 | 0
c-c-p-026545 | mp-7392 | Na32Ag16Sb16O | -153.159 |  |  | -0.453835 | [12 empty] | 1 | 1 | 2 | 0.198
c-c-p-026546 | mp-989695 | Cu72O | -221.726 |  |  | 1.35398 | [12 empty] | 2 | 1 | 0 | 0.056
c-c-p-026547 | mp-542493 | Sc30Co24Si60O | -691.526 |  |  | -1.052 | [12 empty] | 2 | 0 | 1 | 0.295
c-c-p-026548 | mp-1002114 | V72H72O | -850.792 |  |  | -2.15085 | [12 empty] | 1 | 1 | 0 | 0.125
c-c-p-026549 | mp-754434 | Hf36N48O | -831.188 |  |  | -0.207336 | [12 empty] | 1 | 1 | 0 | 0.25
c-c-p-026550 | mp-1188913 | Cs12S36O | -175.003 |  |  | 0.705894 | [12 empty] | 1 | 2 | 0 | 0.063
c-c-p-026551 | mp-1181926 | Ca32H64O | -312.867 |  |  | -1.69032 | [12 empty] | 1 | 1 | 2 | 0
c-c-p-026552 | mp-36539 | K16Bi16Se32O | -218.375 |  |  | 2.77453 | [12 empty] | 1 | 0 | 1 | 0.625
c-c-p-026553 | mp-11025 | Zn64P128O | -700.828 |  |  | 0.47852 | [12 empty] | 2 | 0 | 1 | 0.168
c-c-p-026554 | mp-1105044 | Nb24Ni28O | -360.008 |  |  | -1.39127 | [12 empty] | 1 | 0 | -2 | 0.5
c-c-p-026555 | mp-1188800 | Sc48P16O | -400.355 |  |  | -2.98676 | [12 empty] | 1 | 0 | 1 | 0.13
c-c-p-026556 | mp-1186976 | Sc24Sn8O | -176.426 |  |  | -3.90463 | [12 empty] | 2 | 1 | 1 | 0.063
c-c-p-026557 | mp-21012 | Si24Rh40O | -412.306 |  |  | 0.0895001 | [12 empty] | 2 | 1 | 1 | 0.204
c-c-p-026558 | mp-13147 | Ca27N18O | -198.216 |  |  | -0.124427 | [12 empty] | 1 | 0 | 2 | 0.035
c-c-p-026559 | mp-1188662 | Na40As40O | -250.586 |  |  | 1.54246 | [12 empty] | 2 | 1 | 2 | 0.141
c-c-p-026560 | mp-569267 | Ca32Cd16Sb32O | -234.657 |  |  | -0.192856 | [12 empty] | 0 | 1 | 1 | 0.37
c-c-p-026561 | mp-2700 | Ca24Si48O | -293.472 |  |  | -0.571175 | [12 empty] | 2 | 1 | -2 | 0.066
c-c-p-026562 | mp-862798 | Pt72W24O | -662.432 |  |  | -1.12308 | [12 empty] | 2 | 0 | 1 | 0.062
c-c-p-026563 | mp-1226249 | Cr16Co16Si32O | -413.876 |  |  | -0.520377 | [12 empty] | 1 | 2 | 1 | 0.225
c-c-p-026564 | mp-1216091 | Y12Ga18Ni6O | -166.07 |  |  | -0.830139 | [12 empty] | 1 | 0 | 2 | 0.113
c-c-p-026565 | mp-1102018 | Hf24P48O | -519.036 |  |  | 1.23916 | [12 empty] | 2 | 1 | 1 | 0.071
c-c-p-026566 | mp-540912 | As72Ir24O | -523.949 |  |  | -0.188068 | [12 empty] | 2 | 1 | 0 | 0.074
c-c-p-026567 | mp-5921 | Ta16Al16Ni32O | -407.977 |  |  | -0.244506 | [12 empty] | 2 | 1 | 1 | 0.062
c-c-p-026568 | mp-1458 | Nb48Ir16O | -582.075 |  |  | -1.06751 | [12 empty] | 2 | 1 | 1 | 0.125
c-c-p-026569 | mp-1073 | Ca18Cd18O | -49.6663 |  |  | -1.04881 | [12 empty] | 2 | 1 | 0 | 0.083
c-c-p-026570 | mp-1822 | Ti24As24O | -305.069 |  |  | -2.00945 | [12 empty] | 2 | 1 | 2 | 0.028
c-c-p-026571 | mp-1007691 | Hf24Pt24O | -396.196 |  |  | -0.355809 | [12 empty] | 1 | 2 | 0 | 0.5
c-c-p-026572 | mp-1217111 | Ti45Al99O | -707.309 |  |  | -0.861861 | [12 empty] | 0 | 0 | 1 | 0.192
c-c-p-026573 | mp-607111 | Al12Pt36O | -255.913 |  |  | 1.07438 | [12 empty] | 2 | 1 | 0 | 0.028
c-c-p-026574 | mp-893 | Zr20Si20O | -290.483 |  |  | -1.45505 | [12 empty] | 1 | 2 | 2 | 0.054
c-c-p-026575 | mp-517 | Ta18Si36O | -398.143 |  |  | -0.879787 | [12 empty] | 2 | 1 | 1 | 0.304
c-c-p-026576 | mp-1017983 | Ti16Mo48O | -596.903 |  |  | -1.42854 | [12 empty] | 1 | 1 | 1 | 0.061
c-c-p-026577 | mp-1220635 | Nb36Pd12O | -394.014 |  |  | -1.30801 | [12 empty] | 1 | 1 | 0 | 0.125
c-c-p-026578 | mp-189 | Si40Ru40O | -564.654 |  |  | 0.788511 | [12 empty] | 2 | 2 | 1 | 0.102
c-c-p-026579 | mp-1104047 | Al48Tc12O | -298.489 |  |  | -0.232674 | [12 empty] | 1 | 1 | 1 | 0.067
c-c-p-026580 | mp-972069 | Ti48Ga16O | -396.539 |  |  | -1.99263 | [12 empty] | 1 | 1 | 1 | 0.062
c-c-p-026581 | mp-494 | Ge24Mo72O | -833.807 |  |  | -1.68795 | [12 empty] | 2 | 1 | 0 | 0.125
c-c-p-026582 | mp-2105 | Hf36Si24O | -479.628 |  |  | -2.00751 | [12 empty] | 2 | 0 | 1 | 0.067
c-c-p-026583 | mp-1226728 | Cd24Ag24O | -62.3998 |  |  | 1.4422 | [12 empty] | 2 | 1 | 1 | 0.125
c-c-p-026584 | mp-642190 | Ni36Bi24S24O | -375.261 |  |  | 2.21772 | [12 empty] | 1 | 1 | 1 | 0.137
c-c-p-026585 | mp-866121 | V72Os24O | -841.086 |  |  | -2.2788 | [12 empty] | 2 | 1 | 0 | 0.042
c-c-p-026586 | mp-22692 | Pb36O | -117.819 |  |  | 0.722214 | [12 empty] | 1 | 1 | 0 | 0.25
c-c-p-026587 | mp-21400 | Ga48Pt32O | -335.077 |  |  | -0.388422 | [12 empty] | 1 | 0 | 1 | 0.131
c-c-p-026588 | mp-22270 | Co20P20O | -247.087 |  |  | 0.319124 | [12 empty] | 1 | 2 | 2 | 0.034
c-c-p-026589 | mp-1105666 | Rh32Se48O | -383.979 |  |  | 2.10801 | [12 empty] | 2 | 2 | 1 | 0.055
c-c-p-026590 | mp-1101789 | Ca12Ga36Co24O | -285.983 |  |  | 0.338493 | [12 empty] | 1 | 1 | 1 | 0.048
c-c-p-026591 | mp-1094272 | Zr24Sn12O | -233.49 |  |  | -1.4557 | [12 empty] | 1 | 1 | 1 | 0.089
c-c-p-026592 | mp-568661 | Cd6In12Se24O | -125.844 |  |  | 2.66977 | [12 empty] | 2 | 1 | 0 | 0.067
c-c-p-026593 | mp-20669 | Ca32In16O | -102.855 |  |  | -2.1462 | [12 empty] | 0 | 1 | 1 | 0.149
c-c-p-026594 | mp-1188079 | Zr24In12Ni24O | -341.283 |  |  | -3.13654 | [12 empty] | 1 | 0 | 0 | 0.143
c-c-p-026595 | mp-2404 | Ca40Al80O | -372.599 |  |  | -1.59974 | [12 empty] | 2 | 2 | 1 | 0.062
c-c-p-026596 | mp-862548 | Sc32Al16Zn16O | -275.314 |  |  | -1.49018 | [12 empty] | 1 | 0 | 0 | 0.125
c-c-p-026597 | mp-1102441 | Re24N48O | -624.277 |  |  | 0.850568 | [12 empty] | 2 | 1 | 1 | 0.12
c-c-p-026598 | mp-2449 | Nb18Rh54O | -541.478 |  |  | 0.247078 | [12 empty] | 2 | 1 | 0 | 0.083
c-c-p-026599 | mp-691 | Sn32Se32O | -241.921 |  |  | 1.85899 | [12 empty] | 1 | 1 | 2 | 0.128
c-c-p-026600 | mp-2730 | Hg12Te12O | -38.8538 |  |  | 1.59295 | [12 empty] | 2 | 1 | 0 | 0.042
c-c-p-026601 | mp-1208228 | Ti48Nb16Al32O | -610.461 |  |  | -2.42661 | [12 empty] | 2 | 2 | 1 | 0.028
c-c-p-026602 | mp-7582 | Ge16S32O | -190.75 |  |  | -0.483214 | [12 empty] | 1 | 1 | 2 | 0.222
c-c-p-026603 | mp-31053 | Ag40S20O | -166.375 |  |  | 1.18527 | [12 empty] | 2 | 2 | 1 | 0.072
c-c-p-026604 | mp-974358 | Ir48Ru16O | -510.911 |  |  | 1.3328 | [12 empty] | 1 | 1 | 0 | 0.125
c-c-p-026605 | mp-16491 | Sr3Al27Co6O | -144.95 |  |  | -2.03429 | [12 empty] | 1 | 1 | 1 | 0.024
c-c-p-026606 | mp-622209 | Al96Ni32O | -516.59 |  |  | -0.974644 | [12 empty] | 2 | 0 | 1 | 0.09
c-c-p-026607 | mp-2231 | Sn32S32O | -254.918 |  |  | 1.46295 | [12 empty] | 2 | 0 | 1 | 0.125
c-c-p-026608 | mp-8200 | Ag20P40O | -246.25 |  |  | 1.08869 | [12 empty] | 2 | 2 | 1 | 0.031
c-c-p-026609 | mp-1585 | V72Co24O | -736.05 |  |  | -2.00068 | [12 empty] | 1 | 1 | 1 | 0.042
c-c-p-026610 | mp-9921 | Zr12S36O | -298.389 |  |  | 1.90715 | [12 empty] | 1 | 0 | 0 | 0
c-c-p-026611 | mp-1536 | K32Sb32O | -170.934 |  |  | -0.309354 | [12 empty] | 1 | 0 | 0 | 0.282
c-c-p-026612 | mp-1226179 | Co72Si24Ge48O | -803.398 |  |  | 1.06833 | [12 empty] | 2 | 1 | 0 | 0.127
c-c-p-026613 | mp-2395 | Sb24Rh8O | -157.103 |  |  | 0.799597 | [12 empty] | 1 | 1 | 0 | 0.131
c-c-p-026614 | mp-569322 | Te32Ir16O | -222.96 |  |  | 0.810129 | [12 empty] | 1 | 0 | 1 | 0.157
c-c-p-026615 | mp-3698 | Sr12Al12Si12O | -134.439 |  |  | -2.02406 | [12 empty] | 1 | 0 | 2 | 0.056
c-c-p-026616 | mp-9907 | Sr16As48O | -265.89 |  |  | -0.0222569 | [12 empty] | 2 | 1 | 1 | 0.063
c-c-p-026617 | mp-1227045 | Ca16H32Pd16O | -244.962 |  |  | 1.48464 | [12 empty] | 1 | 1 | 2 | 0.062
c-c-p-026618 | mp-1220701 | Nb12Ir8Se40O | -333.38 |  |  | 2.21677 | [12 empty] | 1 | -2 | -1 | 0.055
c-c-p-026619 | mp-1184364 | Fe48Rh16O | -426.246 |  |  | -4.89074 | [12 empty] | 1 | 1 | 0 | 0.125
c-c-p-026620 | mp-1057086 | Ga30N30O | -310.697 |  |  | 0.489284 | [12 empty] | 2 | 2 | 1 | 0.075
c-c-p-026621 | mp-1205422 | Hf16Co56O | -502.657 |  |  | -1.05828 | [12 empty] | 1 | 1 | 0 | 0.098
c-c-p-026622 | mp-1105134 | As24Pd72O | -457.023 |  |  | 1.47531 | [12 empty] | 2 | 1 | 1 | 0.074
c-c-p-026623 | mp-1220678 | Nb24Pd12O | -278.689 |  |  | -1.18034 | [12 empty] | 0 | 1 | 2 | 0.25
c-c-p-026624 | mp-2642 | Cd27Ag27O | -70.0252 |  |  | 1.07151 | [12 empty] | 1 | 0 | 0 | 0.25
c-c-p-026625 | mp-24809 | Ca24H48O | -230.696 |  |  | -1.27262 | [12 empty] | 2 | 1 | 1 | 0.083
c-c-p-026626 | mp-1224803 | Fe32Ru32O | -490.068 |  |  | -0.157112 | [12 empty] | 2 | 0 | 1 | 0.292
c-c-p-026627 | mp-2072 | K16Te16O | -88.5128 |  |  | 0.803707 | [12 empty] | 1 | 0 | 0 | 0.167
c-c-p-026628 | mp-1018107 | Zr12Te24O | -188.983 |  |  | -0.294406 | [12 empty] | 2 | 1 | 0 | 0.056
c-c-p-026629 | mp-19814 | Ni24As48O | -331.523 |  |  | 1.28193 | [12 empty] | 1 | 1 | 1 | 0.056
c-c-p-026630 | mp-9954 | Hf36As36O | -539.631 |  |  | 0.144134 | [12 empty] | 1 | 0 | 2 | 0.05
c-c-p-026631 | mp-1018072 | K6Ti6S12O | -127.314 |  |  | -1.69891 | [12 empty] | 2 | 1 | -2 | 0.308
c-c-p-026632 | mp-7558 | Ta18Ge36O | -351.923 |  |  | -0.208913 | [12 empty] | 2 | 1 | 1 | 0.026
c-c-p-026633 | mp-13275 | Na12Sr12P12O | -113.686 |  |  | -2.04076 | [12 empty] | 2 | -1 | 2 | 0.22
c-c-p-026634 | mp-1103162 | Ti32Si32Pd32O | -582.272 |  |  | -1.30742 | [12 empty] | 2 | 1 | 0 | 0
c-c-p-026635 | mp-1079182 | Al18Pt54O | -383.422 |  |  | 0.203527 | [12 empty] | 0 | 0 | 1 | 0.25
c-c-p-026636 | mp-979267 | Ta40Fe20Mo20O | -793.309 |  |  | -1.00546 | [12 empty] | 2 | 2 | 1 | 0.025
c-c-p-026637 | mp-1216134 | Y12P42Rh72O | -842.514 |  |  | 0.232754 | [12 empty] | 1 | 1 | 0 | 0.01
c-c-p-026638 | mp-1223977 | In20Pt44O | -299.946 |  |  | 1.70487 | [12 empty] | 0 | 0 | 1 | 0.196
c-c-p-026639 | mp-570491 | Ta32Ni96O | -842.111 |  |  | -0.46867 | [12 empty] | 2 | 2 | 1 | 0.031
c-c-p-026640 | mp-1014229 | Ti32Zn16O | -239.578 |  |  | -3.1961 | [12 empty] | 1 | 1 | 1 | 0.041
c-c-p-026641 | mp-30536 | V30Sb24O | -334.709 |  |  | 1.65191 | [12 empty] | 1 | 0 | 0 | 0.089
c-c-p-026642 | mp-1182952 | Ag24Bi24Te48O | -282.865 |  |  | 1.8724 | [12 empty] | 2 | -1 | 2 | 0.045
c-c-p-026643 | mp-998972 | Ti16Au16O | -163.516 |  |  | -2.79884 | [12 empty] | 1 | 1 | 2 | 0
c-c-p-026644 | mp-998949 | Ti64Pt64O | -906.382 |  |  | -0.842218 | [12 empty] | 1 | 1 | 2 | 0
c-c-p-026645 | mp-29179 | Sn8Cl16O | -84.0581 |  |  | 3.37849 | [12 empty] | 1 | 1 | 2 | 0.428
c-c-p-026646 | mp-1064497 | Sn16S16O | -137.009 |  |  | 2.26251 | [12 empty] | 1 | 1 | -1 | 0.25
c-c-p-026647 | mp-975834 | Mo24Ru72O | -835.603 |  |  | 0.102543 | [12 empty] | 2 | 0 | 1 | 0.167
c-c-p-026648 | mp-191 | Y27Rh27O | -370.263 |  |  | -2.40932 | [12 empty] | 1 | 0 | 0 | 0.25
c-c-p-026649 | mp-7822 | Sc60Si36O | -577.003 |  |  | -1.02524 | [12 empty] | 2 | 0 | 1 | 0
c-c-p-026650 | mp-1183135 | Al32Tc16Pd16O | -365.352 |  |  | -0.659127 | [12 empty] | 1 | 0 | 0 | 0.125
c-c-p-026651 | mp-1183005 | Ag16Se8O | -65.2341 |  |  | 1.38661 | [12 empty] | 1 | 1 | 1 | 0.472
c-c-p-026652 | mp-999376 | Nb24Pt24O | -376.129 |  |  | -1.43165 | [12 empty] | 0 | 1 | 0 | 0
c-c-p-026653 | mp-862871 | Pb8Cl16O | -82.9434 |  |  | 3.504 | [12 empty] | 1 | 1 | 0 | 0.098
c-c-p-026654 | mp-1080518 | Hf24Sn24Rh24O | -488.881 |  |  | -3.22426 | [12 empty] | 0 | 0 | 1 | 0.25
c-c-p-026655 | mp-580480 | Mn16Zn28Ga54O | -301.169 |  |  | -0.276938 | [12 empty] | 1 | 0 | 1 | 0.197
c-c-p-026656 | mp-1206573 | K24Bi16O | -93.0572 |  |  | 0.11226 | [12 empty] | 1 | 0 | 1 | 0.108
c-c-p-026657 | mp-1220663 | Nb18Mo6Se48O | -424.332 |  |  | 1.28635 | [12 empty] | 1 | 2 | 0 | 0.237
c-c-p-026658 | mp-10901 | Al48Pd32O | -352.149 |  |  | 0.881578 | [12 empty] | 1 | 1 | 1 | 0.128
c-c-p-026659 | mp-13202 | Y16Cu16Sn16O | -217.456 |  |  | -2.42564 | [12 empty] | 2 | 0 | 1 | 0.137
c-c-p-026660 | mp-1156 | Ga16Sb16O | -107.428 |  |  | 0.781369 | [12 empty] | 1 | 1 | 0 | 0.125
c-c-p-026661 | mp-1186100 | Na16Ag48O | -126.247 |  |  | 1.04231 | [12 empty] | 1 | 1 | 0 | 0.125
c-c-p-026662 | mp-1208554 | Ta12Si12Pt12O | -276.059 |  |  | -1.30065 | [12 empty] | 1 | 2 | 1 | 0.077
c-c-p-026663 | mp-1009152 | Mn30N30O | -496.258 |  |  | 1.11948 | [12 empty] | 2 | 2 | 1 | 0.025
c-c-p-026664 | mp-20745 | Pb36O | -117.469 |  |  | 0.997196 | [12 empty] | 1 | 0 | 0 | 0
c-c-p-026665 | mp-1218052 | Ta20Nb20Si24O | -555.34 |  |  | -0.131792 | [12 empty] | 1 | 0 | 0 | 0.308
c-c-p-026666 | mp-567379 | Bi36O | -127.054 |  |  | 1.25932 | [12 empty] | 1 | 1 | 1 | 0.166
c-c-p-026667 | mp-10052 | Ti40As40O | -506.51 |  |  | 0.512709 | [12 empty] | 2 | -1 | 2 | 0.05
c-c-p-026668 | mp-1188926 | Sc36As24O | -368.849 |  |  | -3.81238 | [12 empty] | 1 | 2 | 0 | 0.108
c-c-p-026669 | mp-2857 | Sc36N36O | -626.863 |  |  | 1.22067 | [12 empty] | 1 | 0 | 0 | 0.25
c-c-p-026670 | mp-30834 | Sr12Sn36Pd12O | -228.883 |  |  | 0.395943 | [12 empty] | 2 | 1 | 2 | 0.121
c-c-p-026671 | mp-1080831 | As24Pd48O | -340.058 |  |  | 1.16758 | [12 empty] | 1 | 0 | 2 | 0.15
c-c-p-026672 | mp-21170 | K24Pb48O | -186.189 |  |  | 1.13405 | [12 empty] | 2 | 1 | 2 | 0.083
c-c-p-026673 | mp-1225227 | Fe54Co54Si36O | -924.047 |  |  | -0.469713 | [12 empty] | 2 | 0 | -1 | 0.469
c-c-p-026674 | mp-1025448 | Y20Pt20O | -275.134 |  |  | -1.64687 | [12 empty] | 1 | 2 | 2 | 0.047
c-c-p-026675 | mp-1078500 | Pb32S32O | -259.539 |  |  | 1.74132 | [12 empty] | 1 | 1 | 1 | 0.053
c-c-p-026676 | mp-11290 | Ca8Sn24O | -109.762 |  |  | -0.119155 | [12 empty] | 2 | 1 | 1 | 0.062
c-c-p-026677 | mp-1221429 | Mo18Pd54O | -417.197 |  |  | 1.72712 | [12 empty] | 2 | 1 | -2 | 0.083
c-c-p-026678 | mp-23870 | Na30H30O | -146.369 |  |  | -0.857785 | [12 empty] | 2 | 2 | 1 | 0.05
c-c-p-026679 | mp-1023940 | Mo24Se48O | -428.227 |  |  | -1.24766 | [12 empty] | 2 | -1 | 2 | 0.25
c-c-p-026680 | mp-862259 | Sc24Al8O | -170.401 |  |  | -3.72991 | [12 empty] | 2 | -1 | 2 | 0.064
c-c-p-026681 | mp-1183998 | Ga96Tc32O | -553.406 |  |  | 0.996584 | [12 empty] | 2 | 2 | 1 | 0.031
c-c-p-026682 | mp-1218678 | Sr24Al16In32O | -174.867 |  |  | -1.07548 | [12 empty] | 1 | 0 | 0 | 0.336
c-c-p-026683 | mp-21613 | K10Pb48O | -170.554 |  |  | 1.42038 | [12 empty] | 1 | 0 | 0 | 0.25
c-c-p-026684 | mp-1215689 | Zr24Ga36Ni12O | -367.65 |  |  | -0.170364 | [12 empty] | 2 | 1 | -1 | 0.111
c-c-p-026685 | mp-1216411 | V16Cr48As64O | -831.161 |  |  | -1.10864 | [12 empty] | 2 | 2 | 1 | 0.153
c-c-p-026686 | mp-2733 | Al48Mo18O | -358.023 |  |  | -1.131 | [12 empty] | 1 | 1 | 1 | 0.5
c-c-p-026687 | mp-1017545 | Zr27Rh27O | -422.432 |  |  | -0.740666 | [12 empty] | 1 | 0 | 0 | 0.25
c-c-p-026688 | mp-2420 | P32W32O | -552.479 |  |  | 0.557406 | [12 empty] | 1 | 1 | 2 | 0.026
c-c-p-026689 | mp-11420 | Y24Ga24O | -229.536 |  |  | -2.39046 | [12 empty] | 2 | 2 | 1 | 0.072
c-c-p-026690 | mp-291 | Ti36Os36O | -652.487 |  |  | -1.71381 | [12 empty] | 2 | 1 | 0 | 0.083
c-c-p-026691 | mp-12595 | Mo24Rh24O | -395.06 |  |  | -1.08226 | [12 empty] | 1 | 0 | 0 | 0.25
c-c-p-026692 | mp-974376 | Pt18Rh54O | -431.586 |  |  | 1.05346 | [12 empty] | 1 | 0 | 2 | 0.083
c-c-p-026693 | mp-1184632 | Hf48Hg16O | -436.21 |  |  | -2.24964 | [12 empty] | 1 | 1 | 1 | 0.062
c-c-p-026694 | mp-15649 | As32Ir16O | -272.972 |  |  | 1.44892 | [12 empty] | 0 | 1 | 1 | 0.136
c-c-p-026695 | mp-1018129 | Pt24W12O | -271.391 |  |  | 2.28865 | [12 empty] | 0 | 1 | 1 | 0.169
c-c-p-026696 | mp-1070580 | Al54Ru36O | -518.831 |  |  | -0.513496 | [12 empty] | 1 | 0 | 1 | 0.294
c-c-p-026697 | mp-1089 | Ti18Ir54O | -595.88 |  |  | -0.830902 | [12 empty] | 2 | 1 | 0 | 0.083
c-c-p-026698 | mp-8282 | Ti72N36O | -918.579 |  |  | 1.56678 | [12 empty] | 2 | 1 | 0 | 0.018
c-c-p-026699 | mp-1025375 | Y6Ga30Co6O | -164.721 |  |  | -1.48529 | [12 empty] | 1 | 0 | 2 | 0.083
c-c-p-026700 | mp-1476 | Sc24S24O | -314.489 |  |  | -2.73878 | [12 empty] | 1 | 1 | 0 | 0.125
c-c-p-026701 | mp-538 | Ca16Ag16O | -72.1772 |  |  | -0.968494 | [12 empty] | 2 | 1 | 1 | 0
c-c-p-026702 | mp-2291 | Si48Ni24O | -379.809 |  |  | -0.138687 | [12 empty] | 2 | 1 | 1 | 0.062
c-c-p-026703 | mp-647 | Nb36S36O | -533.034 |  |  | -0.793711 | [12 empty] | 2 | 1 | 1 | 0.097
c-c-p-026704 | mp-1215416 | Zr56V40N16O | -951.422 |  |  | -2.4693 | [12 empty] | 1 | 1 | 2 | 0.088
c-c-p-026705 | mp-1217995 | Ta32Al32Zn32O | -481.671 |  |  | -2.03062 | [12 empty] | 2 | 1 | 2 | 0.057
c-c-p-026706 | mp-975272 | Hg16O | -7.32302 |  |  | 2.76938 | [12 empty] | 0 | 1 | 0 | 0
c-c-p-026707 | mp-363 | Nb24Ge48O | -430.262 |  |  | 0.738139 | [12 empty] | 1 | 0 | 0 | 0.246
c-c-p-026708 | mp-1095177 | Si64Ni64O | -673.03 |  |  | -0.626319 | [12 empty] | 2 | 1 | 1 | 0.001
c-c-p-026709 | mp-570560 | Na48Hg32O | -65.9661 |  |  | -0.206233 | [12 empty] | 2 | 1 | 2 | 0.226
c-c-p-026710 | mp-9 | Y24O | -141.114 |  |  | -3.35637 | [12 empty] | 2 | 1 | 1 | 0.062
c-c-p-026711 | mp-2512 | As24Pd120O | -673.526 |  |  | 1.88192 | [12 empty] | 1 | 0 | -2 | 0.074
c-c-p-026712 | mp-9827 | Rb16Hg32O | -23.9339 |  |  | 0.85359 | [12 empty] | 1 | 0 | 1 | 0.194
c-c-p-026713 | mp-11546 | Ti24Pd24O | -300.851 |  |  | -1.0582 | [12 empty] | 1 | 1 | 0 | 0.25
c-c-p-026714 | mp-1217821 | Ta9W9Se36O | -353.305 |  |  | 1.60761 | [12 empty] | 2 | 1 | 2 | 0.306
c-c-p-026715 | mp-990090 | Al27Ni27O | -249.592 |  |  | 1.25455 | [12 empty] | 1 | 0 | 0 | 0.25
c-c-p-026716 | mp-1395 | V36Ru36O | -599.74 |  |  | -0.663544 | [12 empty] | 2 | 1 | 0 | 0.083
c-c-p-026717 | mp-1221664 | Mn8Cd16Te24O | -142.598 |  |  | 2.62421 | [12 empty] | 1 | 1 | 1 | 0.147
c-c-p-026718 | mp-1022725 | Sn48O | -167.078 |  |  | 0.709125 | [12 empty] | 2 | 1 | 0 | 0.083
c-c-p-026719 | mp-94 | Cd36O | -15.2765 |  |  | 1.8518 | [12 empty] | 2 | 0 | 1 | 0.25
c-c-p-026720 | mp-1212193 | Hf20Sb20Pd20O | -384.195 |  |  | -2.74175 | [12 empty] | 1 | 2 | 2 | 0.039
c-c-p-026721 | mp-1184478 | In36O | -81.3988 |  |  | 0.566417 | [12 empty] | 1 | 0 | 0 | 0.25
c-c-p-026722 | mp-980665 | Zn32Cu16Ir16O | -208.998 |  |  | 0.434782 | [12 empty] | 1 | 0 | 0 | 0.125
c-c-p-026723 | mp-1184299 | Ga32Ni16Ru16O | -312.296 |  |  | 1.05375 | [12 empty] | 2 | 1 | 1 | 0.062
c-c-p-026724 | mp-981383 | Sc8Sn24O | -141.094 |  |  | -0.551269 | [12 empty] | 1 | 0 | 0 | 0.25
c-c-p-026725 | mp-1780 | Sc27Rh27O | -373.845 |  |  | -2.48053 | [12 empty] | 1 | 0 | 0 | 0.25
c-c-p-026726 | mp-1012435 | Pb12S12O | -100.268 |  |  | 1.83575 | [12 empty] | 2 | 1 | 1 | 0.085
c-c-p-026727 | mp-1018717 | Hf16Sb32O | -283.296 |  |  | -1.23073 | [12 empty] | 1 | 1 | 1 | 0.03
c-c-p-026728 | mvc-16771 | Ca12Cr24S48O | -472.139 |  |  | 3.47976 | [12 empty] | 2 | 1 | 1 | 0.127
c-c-p-026729 | mp-1182070 | Bi20O | -73.8166 |  |  | 1.2409 | [12 empty] | 2 | 1 | 2 | 0
c-c-p-026730 | mp-1224475 | Hf16Pt64O | -531.743 |  |  | 0.620824 | [12 empty] | 1 | 0 | 2 | 0.25
c-c-p-026731 | mp-1103996 | K8Mo24S24O | -375.021 |  |  | 0.0402894 | [12 empty] | 1 | 1 | 0 | 0.17
c-c-p-026732 | mp-19915 | Sr128In64N32O | -649.918 |  |  | 0.172572 | [12 empty] | 2 | 0 | 1 | 0.062
c-c-p-026733 | mp-1188059 | Zr24Ga24Ru48O | -681.174 |  |  | -0.089301 | [12 empty] | 2 | 1 | 0 | 0.042
c-c-p-026734 | mp-1221935 | Mn12V24Si72O | -691.302 |  |  | -0.720616 | [12 empty] | 1 | 1 | 1 | 0.084
c-c-p-026735 | mp-1186990 | Sc8Pb24O | -127.701 |  |  | -1.09823 | [12 empty] | 1 | 0 | 1 | 0.375
c-c-p-026736 | mp-21673 | Ge64Pt96O | -828.986 |  |  | 2.12767 | [12 empty] | 0 | 1 | 1 | 0.092
c-c-p-026737 | mp-1217070 | Ti48Re24Pt24O | -789.528 |  |  | -2.23975 | [12 empty] | 2 | 1 | 0 | 0.083
c-c-p-026738 | mp-667294 | Ca40P48Pd48O | -628.286 |  |  | -1.50612 | [12 empty] | 0 | 2 | 1 | 0.092
c-c-p-026739 | mp-1435 | Sr32Zn160O | -186.532 |  |  | -0.681354 | [12 empty] | 0 | 2 | 1 | 0.126
c-c-p-026740 | mp-1007656 | Hf20Pd60O | -523.866 |  |  | -1.84139 | [12 empty] | 2 | 2 | 1 | 0.05
c-c-p-026741 | mp-22267 | Y8Mn48Ge48O | -636.706 |  |  | -0.0350501 | [12 empty] | 2 | 0 | 1 | 0.149
c-c-p-026742 | mp-1190866 | Ca16Ni80H4O | -416.878 |  |  | -0.727955 | [12 empty] | 1 | 1 | 2 | 0.477
c-c-p-026743 | mvc-16085 | Al12Cu12Se24O | -184.236 |  |  | 0.975444 | [12 empty] | 2 | 1 | 1 | 0.021
c-c-p-026744 | mp-1120774 | Cu72O | -212.375 |  |  | 0.488434 | [12 empty] | 2 | -1 | 2 | 0
c-c-p-026745 | mp-1069270 | Zn18Ni54N18O | -422.468 |  |  | 1.62018 | [12 empty] | 1 | 0 | 0 | 0.25
c-c-p-026746 | mp-661 | Al36N36O | -464.603 |  |  | 1.03448 | [12 empty] | 2 | 0 | 1 | 0.375
c-c-p-026747 | mp-11028 | K12Hg44O | -21.4014 |  |  | 0.838224 | [12 empty] | 1 | 1 | 2 | 0.118
c-c-p-026748 | mp-567822 | Sr24In88O | -246.912 |  |  | -0.338688 | [12 empty] | 2 | 1 | 2 | 0.265
c-c-p-026749 | mp-1136 | Na24As8O | -78.7955 |  |  | 1.00357 | [12 empty] | 1 | 1 | 1 | 0.082
c-c-p-026750 | mp-1219497 | Sc6Fe60Si12O | -539.852 |  |  | -0.751684 | [12 empty] | 1 | 2 | 0 | 0.017
c-c-p-026751 | mp-1217205 | Ti20Cu4S40O | -377.921 |  |  | 0.694005 | [12 empty] | 2 | 2 | -1 | 0.05
c-c-p-026752 | mp-2612 | Ge16Te16O | -117.324 |  |  | 1.36962 | [12 empty] | 1 | 1 | 0 | 0.125
c-c-p-026753 | mp-1190274 | Co48Sn32O | -405.077 |  |  | 1.13367 | [12 empty] | 2 | 1 | 0 | 0.077
c-c-p-026754 | mp-1217763 | Sr8Zn8Ge8O | -62.2891 |  |  | -2.24409 | [12 empty] | 0 | 0 | 1 | 0.25
c-c-p-026755 | mp-112 | Y36O | -211.595 |  |  | -3.38928 | [12 empty] | 2 | 0 | 1 | 0
c-c-p-026756 | mp-1522 | Fe24S48O | -388.009 |  |  | 1.47301 | [12 empty] | 2 | 0 | 1 | 0.031
c-c-p-026757 | mp-2780 | Fe36Se48O | -428.92 |  |  | -0.510357 | [12 empty] | 1 | 0 | 0 | 0.121
c-c-p-026758 | mp-867126 | Rb24O | -24.2941 |  |  | -0.130717 | [12 empty] | 2 | 0 | -1 | 0.056
c-c-p-026759 | mp-1087497 | V30Se24O | -354.319 |  |  | -1.50805 | [12 empty] | 2 | 1 | 1 | 0.142
c-c-p-026760 | mp-1672 | Ca16S16O | -150.209 |  |  | -0.0145795 | [12 empty] | 2 | 1 | 1 | 0.062
c-c-p-026761 | mp-31473 | K10Hg35O | -18.8704 |  |  | 1.29491 | [12 empty] | 2 | 1 | 2 | 0.064
c-c-p-026762 | mp-1206072 | Zr36Co6Sn12O | -368.927 |  |  | -2.88578 | [12 empty] | 1 | 1 | 0 | 0.44
c-c-p-026763 | mp-1214889 | Al55Re20O | -428.645 |  |  | -0.507444 | [12 empty] | 1 | -2 | -2 | 0.073
c-c-p-026764 | mp-1209887 | Nb24Fe24Si24O | -549.585 |  |  | -1.5395 | [12 empty] | 1 | 1 | 1 | 0.079
c-c-p-026765 | mp-697179 | Zr36H36O | -424.744 |  |  | -3.85636 | [12 empty] | 2 | 0 | 1 | 0.062
c-c-p-026766 | mp-542587 | Ge108Pt72O | -886.816 |  |  | -0.167892 | [12 empty] | 0 | 1 | 2 | 0.109
c-c-p-026767 | mp-1220458 | Nb12V12Si48O | -477.976 |  |  | -0.545802 | [12 empty] | 2 | 1 | -1 | 0.329
c-c-p-026768 | mp-21187 | Ca32In32O | -144.09 |  |  | -1.32097 | [12 empty] | 1 | 1 | 0 | 0.236
c-c-p-026769 | mp-11462 | K24Hg24O | -33.1283 |  |  | 0.566567 | [12 empty] | 1 | 0 | -2 | 0.103
c-c-p-026770 | mp-1925 | Zr36S36O | -524.475 |  |  | 1.78814 | [12 empty] | 1 | 0 | 0 | 0.25
c-c-p-026771 | mp-569322 | Te32Ir16O | -227.543 |  |  | 0.723953 | [12 empty] | 0 | 0 | 1 | 0.163
c-c-p-026772 | mp-1080797 | Cs20Hg20O | -25.5309 |  |  | 0.402757 | [12 empty] | 2 | 2 | 1 | 0.1
c-c-p-026773 | mp-1102131 | Sr40Pd20O | -173.99 |  |  | -2.26428 | [12 empty] | 1 | 2 | 2 | 0.03
c-c-p-026774 | mp-1215948 | Y12Co36Ni24O | -414.604 |  |  | -0.67623 | [12 empty] | 2 | 1 | 0 | 0.139
c-c-p-026775 | mp-510441 | Y8In8Pt16O | -179.776 |  |  | -0.412094 | [12 empty] | 1 | 0 | 0 | 0.167
c-c-p-026776 | mp-1007923 | Cr16Ni48O | -365.077 |  |  | -1.09418 | [12 empty] | 1 | 1 | 0 | 0.125
c-c-p-026777 | mp-20847 | Ti40Sn24O | -381.236 |  |  | -2.79045 | [12 empty] | 1 | 0 | 2 | 0.208
c-c-p-026778 | mp-1221780 | Mn24Fe8As32O | -395.083 |  |  | 1.61675 | [12 empty] | 1 | 1 | 2 | 0.012
c-c-p-026779 | mp-1221436 | Mo8Cl48O | -205.124 |  |  | 2.81075 | [12 empty] | 1 | 1 | 0 | 0.177
c-c-p-026780 | mp-1087509 | P64Os16O | -503.105 |  |  | 0.0906971 | [12 empty] | 1 | 1 | 2 | 0.076
c-c-p-026781 | mp-786 | Mn36Sb36O | -414.45 |  |  | -0.145854 | [12 empty] | 1 | 0 | 2 | 0.167
c-c-p-026782 | mp-16337 | Ga32Hg16Te64O | -280.424 |  |  | 0.0946723 | [12 empty] | 2 | 0 | 1 | 0.181
c-c-p-026783 | mp-1110883 | K24Mo8Cl48O | -290.562 |  |  | 0.910128 | [12 empty] | 1 | 0 | 0 | 0.238
c-c-p-026784 | mp-1029860 | Ca60Ru24N72O | -943.594 |  |  | 1.21775 | [12 empty] | 1 | 1 | -2 | 0.058
c-c-p-026785 | mp-1188926 | Sc36As24O | -373.198 |  |  | -1.66848 | [12 empty] | 1 | 1 | 1 | 0.099
c-c-p-026786 | mp-1018029 | Cu27Pd27O | -212.424 |  |  | 1.45571 | [12 empty] | 1 | 0 | 0 | 0.25
c-c-p-026787 | mp-983 | Rh32Se64O | -436.08 |  |  | -0.667922 | [12 empty] | 1 | 0 | 0 | 0.061
c-c-p-026788 | mp-10163 | Na16Al16Te32O | -211.627 |  |  | 1.48462 | [12 empty] | 2 | 1 | 1 | 0
c-c-p-026789 | mp-9791 | Tl30As10S30O | -239.921 |  |  | 1.55935 | [12 empty] | 2 | 1 | -2 | 0.089
c-c-p-026790 | mp-1025223 | Hf40Al30O | -474.383 |  |  | -2.06538 | [12 empty] | 2 | 1 | 2 | 0.083
c-c-p-026791 | mp-1190451 | K24Zn16Cl56O | -271.828 |  |  | 4.47643 | [12 empty] | 2 | -1 | 1 | 0.25
c-c-p-026792 | mp-2377 | Ga16Mo48O | -513.315 |  |  | -1.46198 | [12 empty] | 1 | 1 | 0 | 0.063
c-c-p-026793 | mp-567379 | Bi32O | -111.661 |  |  | 1.27212 | [12 empty] | 0 | 0 | 1 | 0.251
c-c-p-026794 | mp-31144 | Rb18Au42O | -142.157 |  |  | 1.39854 | [12 empty] | 1 | 2 | 2 | 0.018
c-c-p-026795 | mp-74 | Rh36O | -227.518 |  |  | 0.470848 | [12 empty] | 1 | 0 | 0 | 0.25
c-c-p-026796 | mp-1224298 | In54Pt72O | -541.871 |  |  | 1.4426 | [12 empty] | 1 | 0 | 2 | 0.141
c-c-p-026797 | mp-1105935 | Si24Ru40O | -475.071 |  |  | 0.348663 | [12 empty] | 0 | 1 | 1 | 0.424
c-c-p-026798 | mp-607111 | Al24Pt72O | -517.274 |  |  | 1.42551 | [12 empty] | 1 | 1 | 1 | 0.051
c-c-p-026799 | mp-1216825 | Ti18In18O | -168.663 |  |  | -1.34556 | [12 empty] | 1 | 0 | 0 | 0.25
c-c-p-026800 | mp-1186437 | Pd72W24O | -602.476 |  |  | -2.39475 | [12 empty] | 2 | 1 | 1 | 0.042
c-c-p-026801 | mp-22320 | Ga24Ru24O | -274.043 |  |  | 0.175292 | [12 empty] | 1 | 1 | 0 | 0.25
c-c-p-026802 | mp-1007730 | Hf12Al36O | -250.258 |  |  | -2.53977 | [12 empty] | 2 | 1 | 0 | 0.083
c-c-p-026803 | mp-11231 | Y8Al24O | -142.325 |  |  | -0.904064 | [12 empty] | 1 | 0 | 0 | 0.25
c-c-p-026804 | mp-1072724 | Mo24As48O | -455.708 |  |  | -2.69774 | [12 empty] | 1 | 2 | 1 | 0.047
c-c-p-026805 | mp-12594 | Ti32Ir32O | -532.476 |  |  | -1.7132 | [12 empty] | 2 | 1 | 1 | 0.125
c-c-p-026806 | mp-567929 | Al104Os32O | -730.545 |  |  | 0.40221 | [12 empty] | 2 | 1 | 1 | 0.242
c-c-p-026807 | mp-17190 | Sc30Ge18O | -278.334 |  |  | -3.12982 | [12 empty] | 2 | 0 | 1 | 0
c-c-p-026808 | mp-555853 | In48S56O | -357.71 |  |  | 1.19386 | [12 empty] | 1 | 2 | 1 | 0.43
c-c-p-026809 | mp-569979 | Zr16Ru32O | -402.181 |  |  | -0.00365318 | [12 empty] | 0 | 0 | 1 | 0.033
c-c-p-026810 | mp-980948 | Sr12Ca12In24O | -109.307 |  |  | -0.915574 | [12 empty] | 1 | 1 | 1 | 0.042
c-c-p-026811 | mp-21885 | Ca24In12Pt24O | -242.248 |  |  | -1.23342 | [12 empty] | 1 | 1 | 1 | 0.072
c-c-p-026812 | mp-255 | Na40Hg40O | -61.2288 |  |  | 0.468078 | [12 empty] | 2 | 2 | 1 | 0.009
c-c-p-026813 | mp-1219922 | Ni36Ru36O | -449.766 |  |  | 0.0448095 | [12 empty] | 2 | 1 | 0 | 0
c-c-p-026814 | mp-3785 | Tl12Ga12Te24O | -136.848 |  |  | 0.663878 | [12 empty] | 2 | 0 | 1 | 0.069
c-c-p-026815 | mp-1217322 | Te18Se18O | -110.481 |  |  | 1.94211 | [12 empty] | 2 | -1 | 1 | 0.035
c-c-p-026816 | mp-104 | Sb24O | -94.5094 |  |  | 1.06038 | [12 empty] | 2 | 1 | 1 | 0
c-c-p-026817 | mp-1216430 | V48Si8Sn8O | -473.489 |  |  | -1.58213 | [12 empty] | 1 | 0 | 0 | 0.133
c-c-p-026818 | mp-972861 | Sc24Tl12Tc12O | -275.374 |  |  | -2.19621 | [12 empty] | 2 | 1 | 0 | 0.042
c-c-p-026819 | mp-1215497 | Zn54Ag18O | -77.121 |  |  | 0.608992 | [12 empty] | 2 | 1 | 2 | 0.248
c-c-p-026820 | mp-510052 | Hf60In48Rh24O | -840.792 |  |  | -0.490703 | [12 empty] | 1 | 0 | 2 | 0.137
c-c-p-026821 | mp-1215392 | Zr40Sc40Ga48O | -719.202 |  |  | -0.362485 | [12 empty] | 1 | 2 | 1 | 0.067
c-c-p-026822 | mp-22481 | K16In64O | -154.098 |  |  | 0.173322 | [12 empty] | 2 | 2 | 1 | 0.014
c-c-p-026823 | mp-1209828 | P24W72O | -987.882 |  |  | -0.491905 | [12 empty] | 2 | 0 | 1 | 0.021
c-c-p-026824 | mp-623511 | Sn36O | -127.045 |  |  | 0.849055 | [12 empty] | 0 | 0 | 1 | 0.25
c-c-p-026825 | mp-1216066 | Y32Co16Ru48O | -705.284 |  |  | -1.60952 | [12 empty] | 1 | 1 | 0 | 0.125
c-c-p-026826 | mp-1186109 | Na8Au24O | -81.5311 |  |  | 2.31013 | [12 empty] | 1 | 0 | 1 | 0.125
c-c-p-026827 | mp-562 | Sb32Pt16O | -223.086 |  |  | 0.435589 | [12 empty] | 1 | 1 | 0 | 0.062
c-c-p-026828 | mp-980109 | Sn16Au48O | -187.235 |  |  | 2.23191 | [12 empty] | 1 | 1 | 0 | 0.127
c-c-p-026829 | mp-1102041 | Ta24Ni24P24O | -539.427 |  |  | -0.401924 | [12 empty] | 0 | 0 | 1 | 0.25
c-c-p-026830 | mp-1183627 | Cd12Ag36O | -86.1199 |  |  | 1.29013 | [12 empty] | 2 | 1 | 0 | 0.083
c-c-p-026831 | mp-18093 | Al32Mo48C16O | -740.516 |  |  | 0.277332 | [12 empty] | 2 | 1 | 1 | 0
c-c-p-026832 | mp-1226837 | Cd24Te30Pb6O | -135.729 |  |  | 1.56498 | [12 empty] | 1 | 2 | 2 | 0.108
c-c-p-026833 | mp-2147 | Sr24Ge24O | -158.893 |  |  | -1.41236 | [12 empty] | 2 | 1 | 1 | 0.167
c-c-p-026834 | mp-1200988 | Hf56Cu80O | -785.772 |  |  | -2.85361 | [12 empty] | 1 | 0 | 1 | 0.029
c-c-p-026835 | mp-1218262 | Sr12Ga12Si12O | -122.216 |  |  | -1.25043 | [12 empty] | 2 | 1 | 1 | 0.278
c-c-p-026836 | mp-2730 | Hg16Te16O | -52.3061 |  |  | 2.40305 | [12 empty] | 1 | 1 | 0 | 0.125
c-c-p-026837 | mp-981377 | V24Re12Tc12O | -460.747 |  |  | 0.493394 | [12 empty] | 1 | 1 | 1 | 0.042
c-c-p-026838 | mp-22662 | Ti16Ga16Pt16O | -269.874 |  |  | -1.3376 | [12 empty] | 1 | 0 | 0 | 0.5
c-c-p-026839 | mp-820 | Hg24Se24O | -81.7307 |  |  | 1.63578 | [12 empty] | 2 | 1 | 0 | 0.042
c-c-p-026840 | mp-8713 | K32Mn16S32O | -330.089 |  |  | 0.719834 | [12 empty] | 1 | 0 | 1 | 0.125
c-c-p-026841 | mp-18614 | In48Rh16O | -218.466 |  |  | 1.23026 | [12 empty] | 0 | 0 | 1 | 0.128
c-c-p-026842 | mp-7631 | Si54C54O | -703.98 |  |  | -5.7793 | [12 empty] | 1 | 0 | 1 | 0.187
c-c-p-026843 | mp-16528 | Al72Re12O | -395.955 |  |  | -1.78386 | [12 empty] | 1 | 1 | 1 | 0.034
c-c-p-026844 | mp-653120 | Mn16Ga32Te64O | -388.792 |  |  | 2.32143 | [12 empty] | 0 | 1 | 1 | 0.035
c-c-p-026845 | mp-1186058 | Na36Hg12O | -48.7796 |  |  | -0.638012 | [12 empty] | 2 | 1 | 0 | 0.167
c-c-p-026846 | mvc-11241 | V18S36O | -325.909 |  |  | 1.97845 | [12 empty] | 2 | 0 | -1 | 0.1
c-c-p-026847 | mp-449 | Fe30Si18O | -322.861 |  |  | 0.135155 | [12 empty] | 1 | 1 | 1 | 0.062
c-c-p-026848 | mp-989782 | Cu72O | -221.716 |  |  | 0.698815 | [12 empty] | 2 | 1 | 1 | 0
c-c-p-026849 | mp-11192 | Ta24Si48O | -530.824 |  |  | -1.55006 | [12 empty] | 2 | 2 | 1 | 0.119
c-c-p-026850 | mp-557643 | Na16Co8S16O | -159.677 |  |  | 1.29236 | [12 empty] | 1 | 1 | 1 | 0.07
c-c-p-026851 | mp-655 | Na72As24O | -218.844 |  |  | 1.03726 | [12 empty] | 2 | 2 | 1 | 0.14
c-c-p-026852 | mp-36577 | Sr5As10S20O | -150.905 |  |  | 0.540009 | [12 empty] | 1 | -2 | 2 | 0.066
c-c-p-026853 | mp-862871 | Pb8Cl16O | -84.3998 |  |  | 3.08196 | [12 empty] | 2 | 1 | 2 | 0.036
c-c-p-026854 | mp-1080797 | Cs8Hg8O | -14.1738 |  |  | 0.489463 | [12 empty] | 2 | 0 | -1 | 0.25
c-c-p-026855 | mp-1187073 | Sr36O | -57.2679 |  |  | -2.66709 | [12 empty] | 0 | 0 | 1 | 0.5
c-c-p-026856 | mp-84 | Sn36O | -124.363 |  |  | -0.0596675 | [12 empty] | 2 | 1 | 0 | 0.083
c-c-p-026857 | mp-972204 | V40Mo20Ru20O | -704.436 |  |  | -1.70161 | [12 empty] | 2 | 2 | 1 | 0.025
c-c-p-026858 | mp-134 | Al96O | -330.743 |  |  | -1.45325 | [12 empty] | 2 | 1 | 1 | 0.062
c-c-p-026859 | mp-1102314 | Hf12Fe12Si12O | -281.685 |  |  | -0.531615 | [12 empty] | 1 | 2 | 1 | 0.067
c-c-p-026860 | mp-1218272 | Sr20Ga20Ge20O | -189.983 |  |  | -0.850588 | [12 empty] | 2 | 1 | 2 | 0.167
c-c-p-026861 | mp-31313 | K36P12Se48O | -330.863 |  |  | 2.04173 | [12 empty] | 1 | 0 | 2 | 0.083
c-c-p-026862 | mp-892 | Sc36Pt36O | -477.182 |  |  | -2.7291 | [12 empty] | 2 | 1 | 0 | 0.083
c-c-p-026863 | mp-32616 | Ga64S96O | -615.179 |  |  | 2.26723 | [12 empty] | 2 | 1 | 0 | 0.019
c-c-p-026864 | mp-28595 | K16Na16Se16O | -130.219 |  |  | 1.60121 | [12 empty] | 2 | 1 | 2 | 0.11
c-c-p-026865 | mp-381 | Si27Ru27O | -382.529 |  |  | -0.878904 | [12 empty] | 1 | 0 | 0 | 0.25
c-c-p-026866 | mp-1187884 | Y30In10O | -205.361 |  |  | -3.79665 | [12 empty] | 2 | 1 | 2 | 0.05
c-c-p-026867 | mp-1187073 | Sr72O | -91.0949 |  |  | -2.74383 | [12 empty] | 1 | 1 | 1 | 0.028
c-c-p-026868 | mp-2053 | Nb48Sb16O | -500.037 |  |  | -2.14624 | [12 empty] | 1 | 1 | 0 | 0.312
c-c-p-026869 | mp-995193 | Si54H18O | -315.03 |  |  | 0.441661 | [12 empty] | 1 | 0 | 2 | 0.235
c-c-p-026870 | mp-1102288 | Fe32Te32As32O | -476.649 |  |  | 0.0379948 | [12 empty] | 1 | 0 | 0 | 0.219
c-c-p-026871 | mp-1444 | Ca12Cd24O | -41.7441 |  |  | -1.28945 | [12 empty] | 1 | 1 | 1 | 0
c-c-p-026872 | mp-2 | Pd54O | -248.379 |  |  | 1.26003 | [12 empty] | 1 | 1 | 1 | 0.167
c-c-p-026873 | mp-697135 | H96S48O | -534.917 |  |  | 1.33816 | [12 empty] | 1 | 0 | 2 | 0.051
c-c-p-026874 | mp-24517 | Rb8Ca4H16O | -78.8371 |  |  | -1.37351 | [12 empty] | 1 | 0 | 1 | 0.078
c-c-p-026875 | mp-767469 | Ni27S30O | -262.032 |  |  | 1.47561 | [12 empty] | 1 | -1 | 2 | 0.06
c-c-p-026876 | mp-930 | Zr24P24O | -364.843 |  |  | 0.209891 | [12 empty] | 2 | 1 | 1 | 0.062
c-c-p-026877 | mp-1025322 | V12Co24Se48O | -426.486 |  |  | 0.182265 | [12 empty] | 2 | 1 | 0 | 0.143
c-c-p-026878 | mp-18614 | In48Rh16O | -226.836 |  |  | 1.08721 | [12 empty] | 1 | 1 | 2 | 0.062
c-c-p-026879 | mp-1028459 | Te36W36Se36O | -643.869 |  |  | -5.01685 | [12 empty] | 1 | 0 | 1 | 0.315
c-c-p-026880 | mp-1008680 | Ti16Ge16Pt16O | -298.039 |  |  | -0.791757 | [12 empty] | 2 | 1 | 1 | 0.062
c-c-p-026881 | mp-1186964 | Sc48Bi16O | -353.777 |  |  | -3.0297 | [12 empty] | 1 | 1 | 0 | 0.126
c-c-p-026882 | mp-27814 | C3S42O | -193.656 |  |  | 1.43236 | [12 empty] | 1 | 0 | 0 | 0.022
c-c-p-026883 | mp-1226453 | Co32P16S48O | -504.54 |  |  | 1.6813 | [12 empty] | 1 | 0 | 0 | 0.247
c-c-p-026884 | mp-2578 | Ni12Te24O | -132.349 |  |  | 1.56536 | [12 empty] | 2 | 1 | 1 | 0.07
c-c-p-026885 | mp-976930 | Ni48As16O | -306.539 |  |  | 1.27566 | [12 empty] | 1 | 0 | 2 | 0
c-c-p-026886 | mp-1080073 | Mn48Te48O | -498.5 |  |  | 1.41577 | [12 empty] | 0 | 0 | 1 | 0.164
c-c-p-026887 | mp-568971 | Ag48Se24O | -188.846 |  |  | 0.990801 | [12 empty] | 0 | 1 | 2 | 0.045
c-c-p-026888 | mp-1220502 | Nb30Ir42O | -625.128 |  |  | -1.02168 | [12 empty] | 1 | 0 | 2 | 0.41
c-c-p-026889 | mp-570744 | Si24As32O | -261.65 |  |  | 0.2102 | [12 empty] | 1 | 0 | 0 | 0.389
c-c-p-026890 | mp-604516 | Y32Al16Ni32O | -435.498 |  |  | -1.15212 | [12 empty] | 0 | 2 | 1 | 0.065
c-c-p-026891 | mp-696673 | Cr28Se32O | -344.138 |  |  | 1.12548 | [12 empty] | 1 | 0 | -1 | 0.023
c-c-p-026892 | mp-1509 | Sn16S24O | -163.021 |  |  | 1.69367 | [12 empty] | 1 | 1 | 0 | 0
c-c-p-026893 | mp-3469 | Zr16Ni32Sb16O | -361.941 |  |  | -0.418785 | [12 empty] | 2 | 0 | 1 | 0.086
c-c-p-026894 | mp-15120 | Rb8Fe16Se24O | -209.4 |  |  | 0.384122 | [12 empty] | 1 | 0 | 0 | 0.25
c-c-p-026895 | mp-19932 | In64Se48O | -325.968 |  |  | 1.4421 | [12 empty] | 2 | 2 | 1 | 0.063
c-c-p-026896 | mp-1029444 | K36Co36N36O | -551.581 |  |  | 1.05967 | [12 empty] | 0 | 1 | 2 | 0.041
c-c-p-026897 | mp-972889 | Sc10Sn30O | -172.529 |  |  | -0.326272 | [12 empty] | 2 | 1 | 2 | 0.05
c-c-p-026898 | mp-15669 | Ti18Te24O | -224.157 |  |  | 2.80311 | [12 empty] | 2 | 1 | -1 | 0.212
c-c-p-026899 | mp-30908 | Ag12P4Se16O | -105.735 |  |  | 2.03544 | [12 empty] | 1 | 1 | 0 | 0.253
c-c-p-026900 | mp-695 | Ti32Co64O | -651.457 |  |  | -0.310129 | [12 empty] | 2 | 1 | 1 | 0.031
c-c-p-026901 | mp-18139 | Na60Si12As36O | -322.826 |  |  | 0.755904 | [12 empty] | 2 | 1 | -2 | 0.081
c-c-p-026902 | mp-11870 | Hg48Rh24O | -140.611 |  |  | 1.0191 | [12 empty] | 1 | 1 | 0 | 0.125
c-c-p-026903 | mp-1218912 | Sn12Se12S12O | -140.425 |  |  | 2.31163 | [12 empty] | 2 | 1 | 0 | 0.056
c-c-p-026904 | mp-19906 | Zr24In12Ni24O | -351.614 |  |  | -0.152889 | [12 empty] | 1 | 0 | 1 | 0.146
c-c-p-026905 | mp-31455 | V20Sb20Ru20O | -411.006 |  |  | -1.31892 | [12 empty] | 2 | 2 | 1 | 0.025
c-c-p-026906 | mp-14338 | Cs32Pt48Se64O | -572.325 |  |  | 1.12656 | [12 empty] | 2 | 2 | 1 | 0.063
c-c-p-026907 | mp-11229 | Y18Al18O | -181.563 |  |  | -1.7538 | [12 empty] | 2 | 1 | 0 | 0.083
c-c-p-026908 | mp-604318 | K24O | -26.4669 |  |  | -0.276233 | [12 empty] | 2 | 1 | 2 | 0.028
c-c-p-026909 | mp-1057 | Al60Ni40O | -445.488 |  |  | -1.00354 | [12 empty] | 2 | 1 | 2 | 0.037
c-c-p-026910 | mp-1057 | Al36Ni24O | -266.614 |  |  | -0.205178 | [12 empty] | 2 | 1 | 0 | 0.056
c-c-p-026911 | mp-554462 | Ti36S36O | -485.779 |  |  | -2.50937 | [12 empty] | 2 | 1 | 2 | 0.167
c-c-p-026912 | mp-11506 | Ni48Mo16O | -382.907 |  |  | -1.27133 | [12 empty] | 1 | 2 | 1 | 0
c-c-p-026913 | mp-21342 | V48Sn16O | -446.59 |  |  | -3.82331 | [12 empty] | 1 | 0 | 0 | 0.125
c-c-p-026914 | mp-1216242 | W32N48O | -769.213 |  |  | -0.481048 | [12 empty] | 1 | 1 | 0 | 0.351
c-c-p-026915 | mp-1207004 | Hf24Pd48O | -488.039 |  |  | -2.42844 | [12 empty] | 2 | 1 | 1 | 0.167
c-c-p-026916 | mp-1018113 | Y24Au48O | -324.054 |  |  | 0.045267 | [12 empty] | 2 | 1 | 1 | 0.167
c-c-p-026917 | mp-1079796 | Ti72Pd24O | -652.595 |  |  | -2.57078 | [12 empty] | 2 | 1 | 0 | 0.042
c-c-p-026918 | mp-1089 | Ti20Ir60O | -672.43 |  |  | -0.0309742 | [12 empty] | 2 | 2 | 1 | 0.05
c-c-p-026919 | mp-1187702 | V16W48O | -702.948 |  |  | -1.65738 | [12 empty] | 1 | 1 | 0 | 0.125
c-c-p-026920 | mp-1215488 | Zn80Pd48O | -315.456 |  |  | 1.03658 | [12 empty] | 2 | 2 | 1 | 0.047
c-c-p-026921 | mp-291 | Ti40Os40O | -736.226 |  |  | -1.64826 | [12 empty] | 2 | 2 | 1 | 0.05
c-c-p-026922 | mp-863750 | Ag8Au24O | -83.755 |  |  | 3.95103 | [12 empty] | 1 | 0 | 0 | 0.25
c-c-p-026923 | mp-569391 | Zr8Cl24O | -162.889 |  |  | 4.14201 | [12 empty] | 2 | -1 | 2 | 0.123
c-c-p-026924 | mp-1183517 | Ca16Cd48O | -58.4389 |  |  | 0.365001 | [12 empty] | 1 | 0 | 0 | 0.24
c-c-p-026925 | mp-570459 | Te30O | -87.2194 |  |  | 1.62517 | [12 empty] | 2 | 1 | 2 | 0.02
c-c-p-026926 | mp-570483 | V40Si24O | -459.386 |  |  | -0.695339 | [12 empty] | 1 | 1 | 0 | 0.16
c-c-p-026927 | mp-1017985 | Ti16Ag16O | -149.781 |  |  | -2.94125 | [12 empty] | 1 | 1 | 0 | 0
c-c-p-026928 | mp-1135 | Nb12Pd36O | -277.816 |  |  | 1.45743 | [12 empty] | 1 | 0 | 1 | 0.125
c-c-p-026929 | mp-979259 | V32Re16Mo16O | -614.746 |  |  | -0.861558 | [12 empty] | 2 | 1 | 1 | 0.062
c-c-p-026930 | mp-18556 | Rb32Cd48S64O | -395.039 |  |  | 3.58336 | [12 empty] | 2 | 1 | 1 | 0.06
c-c-p-026931 | mp-1186033 | Na48Ag16O | -94.1986 |  |  | 0.00970064 | [12 empty] | 1 | 0 | 2 | 0.25
c-c-p-026932 | mp-1208222 | Ti66Cu6P48O | -832.356 |  |  | -0.0851726 | [12 empty] | 1 | 1 | 2 | 0.438
c-c-p-026933 | mp-1191026 | Y32P32S32O | -615.14 |  |  | 1.8064 | [12 empty] | 0 | 0 | 1 | 0.067
c-c-p-026934 | mp-10844 | Te32Ir16O | -228.726 |  |  | 2.58549 | [12 empty] | 1 | 1 | 0 | 0.125
c-c-p-026935 | mp-1791 | Al20Rh8O | -133.992 |  |  | -2.24871 | [12 empty] | 1 | 0 | 0 | 0.428
c-c-p-026936 | mp-30410 | Mn20Au50O | -266.39 |  |  | -0.823525 | [12 empty] | 2 | 1 | 2 | 0.023
c-c-p-026937 | mp-2782 | Zn48P96O | -541.155 |  |  | -0.389077 | [12 empty] | 2 | 1 | 2 | 0.208
c-c-p-026938 | mp-22270 | Co20P20O | -249.343 |  |  | 0.873649 | [12 empty] | 1 | 2 | 2 | 0.082
c-c-p-026939 | mp-22904 | Ca12Cl24O | -144.537 |  |  | 2.21187 | [12 empty] | 1 | 1 | 1 | 0.065
c-c-p-026940 | mp-1213762 | Co96P32O | -795.915 |  |  | 0.530594 | [12 empty] | 1 | 1 | 0 | 0.146
c-c-p-026941 | mp-561320 | Pb12S12O | -99.5751 |  |  | 1.89309 | [12 empty] | 1 | 2 | 1 | 0.104
c-c-p-026942 | mp-568619 | Si45C45O | -594.827 |  |  | -3.27249 | [12 empty] | 1 | 0 | 1 | 0.208
c-c-p-026943 | mp-1228908 | Al36Co18Ru18O | -413.315 |  |  | -0.272545 | [12 empty] | 1 | 0 | 1 | 0.371
c-c-p-026944 | mp-1056438 | Pd60O | -273.39 |  |  | 1.46112 | [12 empty] | 2 | 2 | 1 | 0.05
c-c-p-026945 | mp-1106162 | Nb48P16O | -557.15 |  |  | -1.50861 | [12 empty] | 1 | 0 | 0 | 0.196
c-c-p-026946 | mp-1215907 | Y8Ag8Te16O | -137.885 |  |  | -2.85623 | [12 empty] | 1 | 1 | 1 | 0.438
c-c-p-026947 | mp-2960 | Hf24Sn24Rh24O | -490.379 |  |  | -0.728191 | [12 empty] | 2 | 2 | 1 | 0.098
c-c-p-026948 | mp-1349 | Sr16Pt32O | -227.16 |  |  | -0.717722 | [12 empty] | 1 | 0 | 0 | 0.062
c-c-p-026949 | mp-165 | Si72O | -345.639 |  |  | -1.97305 | [12 empty] | 2 | 0 | 1 | 0
c-c-p-026950 | mp-1207383 | Zr40Zn32Si32O | -524.551 |  |  | -2.40434 | [12 empty] | 1 | 1 | 2 | 0.064
c-c-p-026951 | mp-11261 | Y24Au24O | -247.723 |  |  | -0.181463 | [12 empty] | 1 | 1 | 1 | 0.083
c-c-p-026952 | mp-22704 | Y18In18O | -156.985 |  |  | -1.43109 | [12 empty] | 1 | 0 | 0 | 0.25
c-c-p-026953 | mp-1184721 | Hf16Co48O | -458.885 |  |  | -0.64517 | [12 empty] | 1 | 0 | 0 | 0.5
c-c-p-026954 | mp-1188015 | Zr20Sb20Ru40O | -598.518 |  |  | -0.00917346 | [12 empty] | 2 | 2 | 1 | 0.025
c-c-p-026955 | mp-24208 | Cr27H54O | -408.97 |  |  | -0.396581 | [12 empty] | 1 | 1 | 1 | 0.042
c-c-p-026956 | mp-1220366 | Nb48Ga8Si8O | -505.771 |  |  | -0.927247 | [12 empty] | 1 | 1 | 0 | 0.061
c-c-p-026957 | mp-1095442 | Hf24V24P24O | -589.898 |  |  | -3.31921 | [12 empty] | 0 | 0 | 1 | 0.153
c-c-p-026958 | mp-105 | Te32O | -92.7554 |  |  | 1.75501 | [12 empty] | 1 | 1 | 0 | 0
c-c-p-026959 | mp-27840 | Cr54Se72O | -714.683 |  |  | -1.06858 | [12 empty] | 2 | 0 | -1 | 0.092
c-c-p-026960 | mp-1188051 | Zr30Bi10O | -273.666 |  |  | -2.80985 | [12 empty] | 2 | 1 | 2 | 0.05
c-c-p-026961 | mp-8786 | Zr32Ni16As32O | -526.226 |  |  | -2.50976 | [12 empty] | 1 | 1 | 1 | 0.09
c-c-p-026962 | mp-27450 | K16Cu16Cl48O | -234.912 |  |  | 3.71317 | [12 empty] | 2 | 1 | -2 | 0.233
c-c-p-026963 | mp-1009834 | Al72Ru36O | -590.427 |  |  | -0.68633 | [12 empty] | 2 | 0 | 1 | 0.04
c-c-p-026964 | mp-21316 | Ta12Si12Ir12O | -308.932 |  |  | -0.978748 | [12 empty] | 1 | 2 | 1 | 0.086
c-c-p-026965 | mp-27507 | Sc18Cl18O | -187.656 |  |  | -3.13791 | [12 empty] | 1 | 0 | -2 | 0.307
c-c-p-026966 | mp-1187946 | Zn8Ag24O | -61.1133 |  |  | 1.99391 | [12 empty] | 0 | 0 | 1 | 0.125
c-c-p-026967 | mp-1104898 | Y20Ru8O | -189.635 |  |  | -2.99174 | [12 empty] | 0 | 0 | 1 | 0.131
c-c-p-026968 | mp-1102945 | Hf12Ge12Rh12O | -264.02 |  |  | -1.40895 | [12 empty] | 1 | 2 | 1 | 0.075
c-c-p-026969 | mp-399 | Te24Pt12O | -143.246 |  |  | 1.90743 | [12 empty] | 2 | 1 | 0 | 0.056
c-c-p-026970 | mp-22872 | Sb16Cl48O | -196.207 |  |  | 2.76433 | [12 empty] | 2 | 1 | 2 | 0.091
c-c-p-026971 | mp-1055994 | In36O | -82.3424 |  |  | 0.671097 | [12 empty] | 1 | 1 | 0 | 0.25
c-c-p-026972 | mp-7162 | Sn36O | -126.844 |  |  | 0.787162 | [12 empty] | 1 | 1 | 0 | 0.25
c-c-p-026973 | mp-29266 | Cs12S12O | -82.122 |  |  | 0.708875 | [12 empty] | 1 | 1 | 1 | 0.083
c-c-p-026974 | mp-961687 | Zr20Sn20Pd20O | -350.038 |  |  | -2.05546 | [12 empty] | 2 | 2 | 1 | 0.075
c-c-p-026975 | mp-1186853 | Rb100O | -82.2576 |  |  | 0.024544 | [12 empty] | 2 | 2 | 1 | 0.05
c-c-p-026976 | mp-1079681 | Zr16Au48O | -270.081 |  |  | -1.05769 | [12 empty] | 0 | 1 | 1 | 0.313
c-c-p-026977 | mp-23157 | Bi48O | -165.306 |  |  | 2.42634 | [12 empty] | 0 | 1 | 2 | 0.125
c-c-p-026978 | mp-134 | Al60O | -209.695 |  |  | -1.39594 | [12 empty] | 2 | 2 | 1 | 0.05
c-c-p-026979 | mp-11416 | Ta18Ga54O | -337.283 |  |  | 0.606911 | [12 empty] | 0 | 0 | 1 | 0.125
c-c-p-026980 | mp-1183144 | Al48O | -164.005 |  |  | -1.3191 | [12 empty] | 1 | 1 | 1 | 0.062
c-c-p-026981 | mp-2194 | Ti16Se32O | -268.249 |  |  | 3.31763 | [12 empty] | 2 | 2 | 1 | 0.125
c-c-p-026982 | mp-1184502 | In27O | -63.7933 |  |  | 0.63338 | [12 empty] | 2 | 1 | 1 | 0.037
c-c-p-026983 | mp-9945 | Co20Te40O | -241.323 |  |  | 1.4992 | [12 empty] | 2 | 1 | 2 | 0.049
c-c-p-026984 | mp-865469 | Ti24Mn12Ru12O | -388.61 |  |  | -1.41998 | [12 empty] | 1 | 1 | 1 | 0.125
c-c-p-026985 | mp-2319 | P48Os24O | -495.1 |  |  | -1.55588 | [12 empty] | 1 | 0 | 1 | 0.186
c-c-p-026986 | mp-718 | Sn12Pd36O | -226.234 |  |  | 1.52479 | [12 empty] | 1 | 1 | 1 | 0.167
c-c-p-026987 | mp-1183694 | Cs12O | -15.0252 |  |  | -0.49692 | [12 empty] | 1 | 0 | 2 | 0.083
c-c-p-026988 | mp-142 | Ga64O | -161.684 |  |  | 0.327048 | [12 empty] | 2 | 1 | 0 | 0.125
c-c-p-026989 | mp-1208243 | Ti20Ni4Sn12O | -214.692 |  |  | -0.827461 | [12 empty] | 1 | 0 | 1 | 0.035
c-c-p-026990 | mp-20862 | Co24Se48O | -321.275 |  |  | -0.994532 | [12 empty] | 0 | 2 | 1 | 0.049
c-c-p-026991 | mp-607450 | In72Ru24O | -354.67 |  |  | 0.40815 | [12 empty] | 2 | 0 | 1 | 0.008
c-c-p-026992 | mp-16522 | Al32Pd16O | -208.057 |  |  | -1.39181 | [12 empty] | 2 | 1 | 1 | 0.062
c-c-p-026993 | mp-27181 | K12Au12Cl48O | -187.128 |  |  | 3.13201 | [12 empty] | 0 | 1 | 2 | 0.032
c-c-p-026994 | mp-1207782 | Y24Co16Si24O | -394.495 |  |  | -0.734247 | [12 empty] | 1 | 0 | 1 | 0.06
c-c-p-026995 | mp-1226728 | Cd24Ag24O | -62.2147 |  |  | 1.27532 | [12 empty] | 0 | 1 | 2 | 0.625
c-c-p-026996 | mp-981383 | Sc12Sn36O | -209.209 |  |  | -0.912548 | [12 empty] | 2 | 1 | 1 | 0.042
c-c-p-026997 | mp-865569 | Ti48Mn24Ir24O | -765.735 |  |  | -1.57333 | [12 empty] | 2 | 1 | 0 | 0.042
c-c-p-026998 | mp-29570 | Ca8Si12Ag4O | -94.8381 |  |  | -2.0846 | [12 empty] | 0 | 1 | 0 | 0.125
c-c-p-026999 | mp-1079075 | Y16Ga32Pd16O | -287.213 |  |  | -1.77274 | [12 empty] | 2 | 1 | 1 | 0.058
c-c-p-027000 | mp-990090 | Al24Ni24O | -227.487 |  |  | 0.28549 | [12 empty] | 1 | 1 | 1 | 0.083
c-c-p-027001 | mp-9122 | Ca16P48O | -301.856 |  |  | -1.935 | [12 empty] | 1 | -1 | 0 | 0
c-c-p-027002 | mp-1105078 | Hf36In48O | -424.651 |  |  | -0.201163 | [12 empty] | 2 | 1 | 2 | 0.114
c-c-p-027003 | mp-680339 | Mn48Si84O | -832.984 |  |  | -0.359536 | [12 empty] | 2 | 1 | 1 | 0.18
c-c-p-027004 | mp-865998 | Hf16Ga16Ir32O | -489.354 |  |  | 0.582741 | [12 empty] | 1 | 0 | 0 | 0.125
c-c-p-027005 | mp-1018116 | Nb9In9Se18O | -184.318 |  |  | 0.159902 | [12 empty] | 1 | 0 | 2 | 0.167
c-c-p-027006 | mp-672241 | Cs16O | -17.842 |  |  | -0.562492 | [12 empty] | 1 | 1 | 0 | 0.123
c-c-p-027007 | mp-1071269 | Hg12Te12O | -38.081 |  |  | 1.72032 | [12 empty] | 1 | 1 | 0 | 0.414
c-c-p-027008 | mp-7444 | Rb32Sb32O | -175.281 |  |  | 0.337078 | [12 empty] | 1 | 1 | 2 | 0.031
c-c-p-027009 | mp-1183633 | Cd16Pd32Au16O | -209.462 |  |  | 2.18305 | [12 empty] | 2 | 1 | 1 | 0.063
c-c-p-027010 | mp-22945 | Te24Rh24Cl24O | -286.314 |  |  | 1.22273 | [12 empty] | 1 | 1 | -1 | 0.163
c-c-p-027011 | mp-1217322 | Te18Se18O | -106.249 |  |  | 1.85634 | [12 empty] | 0 | 1 | 2 | 0.082
c-c-p-027012 | mp-7373 | Cd32As32O | -151.351 |  |  | 1.22379 | [12 empty] | 1 | 1 | 2 | 0.118
c-c-p-027013 | mp-3299 | Sr16Fe32P32O | -475.089 |  |  | -0.428391 | [12 empty] | 1 | 1 | 1 | 0.039
c-c-p-027014 | mp-1217895 | Ta24Mo24O | -500.295 |  |  | -2.70405 | [12 empty] | 1 | 0 | 0 | 0.25
c-c-p-027015 | mp-1061133 | Ru72O | -577.807 |  |  | -0.59861 | [12 empty] | 2 | 1 | 1 | 0
c-c-p-027016 | mp-1025223 | Hf40Al30O | -475.59 |  |  | -2.70563 | [12 empty] | 2 | 1 | 2 | 0.033
c-c-p-027017 | mp-1079938 | Tl16Pd48O | -262.048 |  |  | 1.53319 | [12 empty] | 0 | 0 | 1 | 0.063
c-c-p-027018 | mp-1104047 | Al48Tc12O | -294.096 |  |  | -1.04008 | [12 empty] | 2 | 2 | -1 | 0.44
c-c-p-027019 | mp-1225059 | Fe12Cl48O | -196.45 |  |  | 4.82546 | [12 empty] | 2 | 1 | 2 | 0.091
c-c-p-027020 | mp-8462 | Hf48Al32O | -569.246 |  |  | -3.03407 | [12 empty] | 2 | 1 | 1 | 0.044
c-c-p-027021 | mp-690 | P32S40O | -327.872 |  |  | 2.0435 | [12 empty] | 1 | 2 | 1 | 0.011
c-c-p-027022 | mp-569785 | Tl16Pd48O | -258.604 |  |  | 2.27 | [12 empty] | 1 | 1 | 0 | 0.125
c-c-p-027023 | mp-1079460 | Ti96Sn32O | -823.733 |  |  | -2.03913 | [12 empty] | 1 | 1 | 1 | 0.125
c-c-p-027024 | mp-669917 | Zr32Rh32O | -497.407 |  |  | -2.6191 | [12 empty] | 1 | 2 | 1 | 0.125
c-c-p-027025 | mp-1487 | Al36Ni36O | -331.635 |  |  | 0.341241 | [12 empty] | 2 | 1 | 0 | 0.083
c-c-p-027026 | mp-1120 | Mo48Ir16O | -599.829 |  |  | -0.15822 | [12 empty] | 2 | 1 | 1 | 0.125
c-c-p-027027 | mp-1215180 | Zr18Ti18N36O | -669.341 |  |  | 1.8573 | [12 empty] | 0 | 0 | 1 | 0.25
c-c-p-027028 | mp-1186158 | Na12In36O | -100.134 |  |  | 0.286036 | [12 empty] | 2 | 1 | 1 | 0.125
c-c-p-027029 | mp-1079297 | Si192O | -914.457 |  |  | -3.44557 | [12 empty] | 1 | 0 | 2 | 0.125
c-c-p-027030 | mp-1219292 | Sc24Zn24Cu24O | -249.586 |  |  | -1.33593 | [12 empty] | 1 | 1 | 1 | 0.284
c-c-p-027031 | mp-1219535 | Re9Ir27O | -313.301 |  |  | 0.680679 | [12 empty] | 1 | 0 | 1 | 0.376
c-c-p-027032 | mp-23299 | Rb12Cl12O | -77.0847 |  |  | 4.09827 | [12 empty] | 2 | 1 | 0 | 0.083
c-c-p-027033 | mp-553875 | Zr32S16N32O | -682.684 |  |  | 0.732351 | [12 empty] | 2 | 2 | 1 | 0.046
c-c-p-027034 | mp-14018 | K24As8O | -61.9473 |  |  | -0.776788 | [12 empty] | 1 | 0 | 1 | 0.333
c-c-p-027035 | mp-1070483 | Sr16Al32Ge32O | -286.733 |  |  | -0.689381 | [12 empty] | 1 | 1 | 0 | 0.25
c-c-p-027036 | mp-1063314 | Ca24Rh12O | -125.377 |  |  | -2.54203 | [12 empty] | 2 | 1 | 0 | 0.042
c-c-p-027037 | mp-20433 | Ti18In24O | -179.069 |  |  | -1.80539 | [12 empty] | 1 | 0 | 0 | 0.194
c-c-p-027038 | mp-14288 | Sr24P32O | -245.044 |  |  | -0.597375 | [12 empty] | 1 | 1 | 1 | 0.876
c-c-p-027039 | mp-730 | P40Pt20O | -335.797 |  |  | 0.129906 | [12 empty] | 2 | 2 | 1 | 0.072
c-c-p-027040 | mp-28651 | Cs16Ir8Cl48O | -243.496 |  |  | 3.57583 | [12 empty] | 1 | 0 | 0 | 0.112
c-c-p-027041 | mp-1221641 | Mn12Fe36Si96O | -875.381 |  |  | -0.276405 | [12 empty] | 1 | 1 | 1 | 0.062
c-c-p-027042 | mp-622209 | Al96Ni32O | -517 |  |  | -0.541352 | [12 empty] | 2 | 0 | 1 | 0.09
c-c-p-027043 | mp-1184511 | In48O | -107.809 |  |  | 0.6013 | [12 empty] | 2 | -1 | 2 | 0.125
c-c-p-027044 | mp-1224116 | K2Zr24Te32O | -320.176 |  |  | -1.00797 | [12 empty] | 0 | 1 | 0 | 0.5
c-c-p-027045 | mp-21577 | Na48In16P32O | -282.446 |  |  | -0.0535675 | [12 empty] | 0 | 1 | 1 | 0.292
c-c-p-027046 | mp-684710 | Cu72S40O | -399.188 |  |  | 2.09396 | [12 empty] | 1 | -1 | -2 | 0.093
c-c-p-027047 | mp-1210215 | Pd96Pb96O | -782.333 |  |  | 0.985975 | [12 empty] | 2 | 1 | 1 | 0.014
c-c-p-027048 | mp-1415 | Ca20Se20O | -168.072 |  |  | 0.373178 | [12 empty] | 2 | 2 | 1 | 0.05
c-c-p-027049 | mp-28480 | Sc24N12Cl24O | -386.62 |  |  | -1.85815 | [12 empty] | 2 | -1 | 2 | 0.162
c-c-p-027050 | mp-1207382 | Zr24Si24As24O | -458.136 |  |  | -1.74031 | [12 empty] | 0 | 1 | 1 | 0.101
c-c-p-027051 | mp-1188155 | Re24P72O | -645.485 |  |  | -0.850696 | [12 empty] | 0 | 1 | 0 | 0.085
c-c-p-027052 | mp-713 | K48As48O | -290.449 |  |  | 0.25121 | [12 empty] | 0 | 1 | 2 | 0.083
c-c-p-027053 | mp-1218928 | Sn8Sb8Pt8O | -111.172 |  |  | 0.314679 | [12 empty] | 1 | 2 | 1 | 0.145
c-c-p-027054 | mp-1223378 | K4Na16Cl20O | -127.426 |  |  | 2.65852 | [12 empty] | 0 | 0 | 1 | 0.157
c-c-p-027055 | mp-1018100 | Al12Sb12O | -89.0472 |  |  | -1.06147 | [12 empty] | 2 | 1 | 2 | 0.069
c-c-p-027056 | mp-601823 | Ta12Te24O | -211.06 |  |  | 1.21294 | [12 empty] | 0 | 2 | 1 | 0.172
c-c-p-027057 | mp-13683 | Hf24Ge48O | -446.148 |  |  | -1.80041 | [12 empty] | 1 | 1 | 2 | 0.108
c-c-p-027058 | mp-695850 | Cd16Cl32O | -110.013 |  |  | 3.74253 | [12 empty] | 2 | 1 | 1 | 0.015
c-c-p-027059 | mp-3432 | Sc20Ni20Sb20O | -330.64 |  |  | 1.5284 | [12 empty] | 2 | 2 | 1 | 0.075
c-c-p-027060 | mp-1220085 | Ni18Te24O | -164.658 |  |  | 2.48403 | [12 empty] | 1 | 1 | -2 | 0.044
c-c-p-027061 | mp-8159 | Tl9Cu36S27O | -228.354 |  |  | -5.1592 | [12 empty] | 0 | 0 | 1 | 0.225
c-c-p-027062 | mp-1228607 | Al36Co12O | -214.04 |  |  | -0.466124 | [12 empty] | 1 | 1 | 1 | 0.125
c-c-p-027063 | mp-16236 | K12Ag12Se12O | -102.788 |  |  | 2.26572 | [12 empty] | 2 | 1 | 1 | 0.194
c-c-p-027064 | mp-1217039 | V12Cr15S30O | -380.779 |  |  | 0.324839 | [12 empty] | 1 | 2 | 0 | 0.098
c-c-p-027065 | mp-1227290 | Bi24Sb24O | -171.894 |  |  | 1.41077 | [12 empty] | 2 | -1 | 2 | 0
c-c-p-027066 | mp-680576 | Ti72Se36O | -699.881 |  |  | -1.94088 | [12 empty] | 1 | 1 | 0 | 0.153
c-c-p-027067 | mp-1070391 | Ti48H48Pd24O | -650.631 |  |  | -1.00188 | [12 empty] | 2 | 1 | 1 | 0.031
c-c-p-027068 | mp-769096 | Mn24P96O | -703.522 |  |  | 0.834004 | [12 empty] | 0 | 1 | 0 | 0.196
c-c-p-027069 | mp-13270 | Ca16Ag32O | -108.874 |  |  | -0.692661 | [12 empty] | 2 | 1 | 1 | 0.1
c-c-p-027070 | mp-22236 | In48Co16O | -205.408 |  |  | 0.593516 | [12 empty] | 2 | 1 | 1 | 0.061
c-c-p-027071 | mp-1186034 | Na36Ag12O | -73.6979 |  |  | -0.438656 | [12 empty] | 2 | 1 | 1 | 0.125
c-c-p-027072 | mp-571160 | Tl64Pt32O | -292.653 |  |  | -0.722121 | [12 empty] | 0 | 0 | 1 | 0.125
c-c-p-027073 | mp-1029262 | V16Zn32N48O | -558.826 |  |  | 2.6272 | [12 empty] | 0 | 1 | 1 | 0.424
c-c-p-027074 | mp-2693 | Sn16Se16O | -124.034 |  |  | 2.27792 | [12 empty] | 2 | 1 | 1 | 0.062
c-c-p-027075 | mp-1095396 | Na16Ge32Pd48O | -406.822 |  |  | 1.04549 | [12 empty] | 2 | 2 | 1 | 0.031
c-c-p-027076 | mp-632311 | Ta48H24O | -613.799 |  |  | -1.51927 | [12 empty] | 1 | 0 | 1 | 0.315
c-c-p-027077 | mp-12826 | Sb32Te12O | -153.054 |  |  | 0.589283 | [12 empty] | 1 | 0 | 1 | 0.137
c-c-p-027078 | mp-1095592 | Ti32Cr64O | -767.054 |  |  | -3.23972 | [12 empty] | 1 | 0 | 0 | 0.255
c-c-p-027079 | mp-1775 | Sn16Au16O | -105.656 |  |  | 2.90439 | [12 empty] | 1 | 0 | 0 | 0.5
c-c-p-027080 | mp-151 | Tl24O | -48.7918 |  |  | 1.19772 | [12 empty] | 1 | 1 | 0 | 0.125
c-c-p-027081 | mp-1018059 | Ga16Sb16O | -105.174 |  |  | -0.135434 | [12 empty] | 1 | 1 | 1 | 0.219
c-c-p-027082 | mp-570276 | Zr27Zn27O | -239.211 |  |  | -2.92037 | [12 empty] | 1 | 0 | 0 | 0.25
c-c-p-027083 | mp-999052 | Ti24Mn12Al12O | -319.536 |  |  | -2.3838 | [12 empty] | 1 | 1 | 1 | 0.292
c-c-p-027084 | mp-1183224 | Ag16Au48O | -163.575 |  |  | 2.38605 | [12 empty] | 1 | 1 | 2 | 0.125
c-c-p-027085 | mp-21681 | Nb40Ge32O | -520.529 |  |  | 0.407153 | [12 empty] | 1 | 1 | 1 | 0.004
c-c-p-027086 | mp-4638 | Tl4Cr4Te8O | -62.0318 |  |  | 1.62778 | [12 empty] | 0 | 0 | 1 | 0.41
c-c-p-027087 | mp-22075 | In28Pt12O | -142.926 |  |  | 0.755633 | [12 empty] | 1 | 1 | 0 | 0.168
c-c-p-027088 | mp-27394 | Cs12Sn12Cl36O | -194.963 |  |  | 3.07806 | [12 empty] | 1 | 2 | 2 | 0.014
c-c-p-027089 | mp-1188059 | Zr16Ga16Ru32O | -461.793 |  |  | -0.278774 | [12 empty] | 1 | 1 | 0 | 0.125
c-c-p-027090 | mp-1224834 | Ga9Si9Ni54O | -339.717 |  |  | -0.242762 | [12 empty] | 0 | 0 | 1 | 0.379
c-c-p-027091 | mp-1077083 | Fe12Sb24O | -180.762 |  |  | 1.27442 | [12 empty] | 0 | 1 | 1 | 0.25
c-c-p-027092 | mp-8628 | Te32Pt24O | -224.822 |  |  | 1.30941 | [12 empty] | 2 | 0 | -1 | 0
c-c-p-027093 | mp-567409 | Sb64O | -233.193 |  |  | 0.694339 | [12 empty] | 1 | 1 | 0 | 0.181
c-c-p-027094 | mp-1187197 | Ta48Os16O | -701.198 |  |  | -1.09216 | [12 empty] | 2 | 1 | 1 | 0.063
c-c-p-027095 | mp-542615 | Bi18Se24O | -154.034 |  |  | 2.3859 | [12 empty] | 2 | 1 | 1 | 0.12
c-c-p-027096 | mp-971751 | V24Rh24O | -359.635 |  |  | -1.35982 | [12 empty] | 1 | 2 | 2 | 0.069
c-c-p-027097 | mp-867187 | Sc16In16Ir32O | -415.42 |  |  | -0.31532 | [12 empty] | 1 | 0 | 0 | 0.125
c-c-p-027098 | mp-101 | Ir36O | -278.737 |  |  | 0.901079 | [12 empty] | 1 | 0 | 0 | 0.25
c-c-p-027099 | mp-998151 | Ca16Tl16Cl48O | -283.401 |  |  | 2.22571 | [12 empty] | 1 | 0 | 2 | 0.079
c-c-p-027100 | mp-1180659 | K8Se24O | -101.915 |  |  | 1.30127 | [12 empty] | 1 | 1 | 0 | 0.75
c-c-p-027101 | mp-11108 | Sr20P60O | -382.736 |  |  | 0.0524095 | [12 empty] | 2 | 2 | -1 | 0
c-c-p-027102 | mp-1217363 | Tc36Ru36O | -620.527 |  |  | -0.585333 | [12 empty] | 2 | 1 | 2 | 0.056
c-c-p-027103 | mp-1185546 | Cs8Rb16Bi8O | -59.9455 |  |  | 0.643249 | [12 empty] | 1 | 1 | 0 | 0.125
c-c-p-027104 | mp-961659 | Ti16Si16Pd16O | -288.668 |  |  | -0.331259 | [12 empty] | 1 | 1 | 0 | 0.125
c-c-p-027105 | mp-14587 | Zn24P96O | -502.816 |  |  | 1.22148 | [12 empty] | 2 | 1 | 2 | 0.302
c-c-p-027106 | mp-1339 | Nb18Ir54O | -613.319 |  |  | 1.19603 | [12 empty] | 1 | 0 | 0 | 0.25
c-c-p-027107 | mp-136 | Fe48O | -342.057 |  |  | -0.330633 | [12 empty] | 2 | 2 | 1 | 0
c-c-p-027108 | mp-10861 | Hg15O | -7.58433 |  |  | 4.11653 | [12 empty] | 2 | 1 | 2 | 0.1
c-c-p-027109 | mp-1393 | Sn24Au6O | -104.054 |  |  | 1.25312 | [12 empty] | 2 | 0 | 1 | 0.027
c-c-p-027110 | mp-1078053 | Ga20Fe10Se40O | -272.322 |  |  | 1.55779 | [12 empty] | 2 | 2 | 1 | 0.126
c-c-p-027111 | mp-1700 | Al30N30O | -398.169 |  |  | 1.55798 | [12 empty] | 2 | 2 | 1 | 0.075
c-c-p-027112 | mp-1218994 | Sn4Te8Pd24O | -160.54 |  |  | 1.90404 | [12 empty] | 1 | 0 | 1 | 0.454
c-c-p-027113 | mp-865656 | Ti16Mn32W16O | -577.539 |  |  | -1.90282 | [12 empty] | 1 | 0 | 0 | 0.125
c-c-p-027114 | mp-1214838 | Al72Cr24Si8O | -491.636 |  |  | -1.55411 | [12 empty] | 0 | 0 | 1 | 0.156
c-c-p-027115 | mp-16911 | Rb24S60O | -290.225 |  |  | 0.346032 | [12 empty] | 2 | 1 | 2 | 0.131
c-c-p-027116 | mp-567207 | Sr8In32O | -91.7813 |  |  | 0.813462 | [12 empty] | 1 | 1 | -1 | 0.266
c-c-p-027117 | mp-10021 | Ga48O | -123.72 |  |  | 0.100473 | [12 empty] | 1 | 2 | 0 | 0.482
c-c-p-027118 | mp-1014230 | Ti27Zn27O | -214.911 |  |  | -3.00168 | [12 empty] | 1 | 0 | 0 | 0.25
c-c-p-027119 | mp-2960 | Hf24Sn24Rh24O | -488.854 |  |  | 0.113145 | [12 empty] | 2 | 2 | 1 | 0.15
c-c-p-027120 | mp-865100 | Na16In16Hg32O | -62.6403 |  |  | 0.420751 | [12 empty] | 2 | 1 | 1 | 0.062
c-c-p-027121 | mp-1219939 | Pd12Pb48Au12O | -248.598 |  |  | 1.00812 | [12 empty] | 2 | 1 | 0 | 0.027
c-c-p-027122 | mp-1012110 | Cs16O | -17.4698 |  |  | -0.632478 | [12 empty] | 2 | 0 | 1 | 0.143
c-c-p-027123 | mp-1187665 | Ti36In12O | -284.413 |  |  | -3.17617 | [12 empty] | 2 | 1 | 0 | 0.083
c-c-p-027124 | mp-10025 | Si24Ru48O | -549.084 |  |  | 0.0702753 | [12 empty] | 1 | 2 | 1 | 0.128
c-c-p-027125 | mp-2361 | Hf40Al24O | -449.837 |  |  | -1.78458 | [12 empty] | 1 | 1 | 0 | 0.052
c-c-p-027126 | mp-974376 | Pt24Rh72O | -581.203 |  |  | 0.696217 | [12 empty] | 2 | 1 | 0 | 0.083
c-c-p-027127 | mp-1225059 | Fe12Cl48O | -194.962 |  |  | 3.19965 | [12 empty] | 2 | 1 | 2 | 0.022
c-c-p-027128 | mp-22568 | V48Ga16O | -434.464 |  |  | -1.74744 | [12 empty] | 2 | 1 | 1 | 0.125
c-c-p-027129 | mp-1207024 | Zr48Si32O | -573.576 |  |  | -2.64448 | [12 empty] | 1 | 0 | 2 | 0.125
c-c-p-027130 | mp-1699 | Al16Cr32O | -328.356 |  |  | -1.86044 | [12 empty] | 1 | 1 | 2 | 0.092
c-c-p-027131 | mp-20800 | Zr16In32O | -202.228 |  |  | -1.79197 | [12 empty] | 1 | 0 | 1 | 0.125
c-c-p-027132 | mp-517 | Ta36Si72O | -788.58 |  |  | -0.227738 | [12 empty] | 2 | 1 | 0 | 0.095
c-c-p-027133 | mp-20800 | Zr16In32O | -201.402 |  |  | -0.214634 | [12 empty] | 1 | 0 | 1 | 0.294
c-c-p-027134 | mp-1217422 | Tc36Rh36O | -560.404 |  |  | -0.273915 | [12 empty] | 2 | 1 | 1 | 0.139
c-c-p-027135 | mp-103 | Hf48O | -432.364 |  |  | -3.2727 | [12 empty] | 1 | 0 | 1 | 0
c-c-p-027136 | mp-1216825 | Ti24In24O | -222.421 |  |  | -0.583724 | [12 empty] | 2 | 1 | 1 | 0.167
c-c-p-027137 | mp-30338 | Y24Al8O | -172.662 |  |  | -2.56814 | [12 empty] | 2 | 1 | 1 | 0.062
c-c-p-027138 | mp-567822 | Sr12In44O | -131.45 |  |  | -0.632829 | [12 empty] | 0 | 1 | 1 | 0.182
c-c-p-027139 | mp-1213642 | Cs4Sr4Cl12O | -74.538 |  |  | 6.39451 | [12 empty] | 1 | 1 | 0 | 0.125
c-c-p-027140 | mp-492 | Ti36N36O | -659.615 |  |  | 1.99521 | [12 empty] | 1 | 0 | 0 | 0.25
c-c-p-027141 | mp-9635 | Ag32Hg16S32O | -191.46 |  |  | 1.0848 | [12 empty] | 2 | 1 | 0 | 0.027
c-c-p-027142 | mp-1095057 | V16Co48O | -435.588 |  |  | -1.03965 | [12 empty] | 1 | 0 | 0 | 0.5
c-c-p-027143 | mp-2715 | Co24As48O | -362.288 |  |  | 1.25688 | [12 empty] | 1 | 2 | -1 | 0.14
c-c-p-027144 | mp-8932 | Cs16Si8P16O | -156.346 |  |  | 2.05889 | [12 empty] | 1 | 1 | 2 | 0.125
c-c-p-027145 | mp-1200220 | Al96Ir32O | -646.54 |  |  | -1.4951 | [12 empty] | 1 | 1 | 0 | 0.241
c-c-p-027146 | mp-1219940 | Pd36W9O | -265.757 |  |  | -2.24789 | [12 empty] | 1 | 0 | 1 | 0.1
c-c-p-027147 | mp-1187257 | Ta18Zn54O | -223.899 |  |  | 0.438265 | [12 empty] | 1 | 0 | 0 | 0.25
c-c-p-027148 | mp-571499 | Ta36Ir36O | -706.396 |  |  | -0.163673 | [12 empty] | 1 | 0 | 0 | 0.25
c-c-p-027149 | mp-1187243 | Ta18Os54O | -737.858 |  |  | -1.08392 | [12 empty] | 1 | 0 | 0 | 0.25
c-c-p-027150 | mp-27165 | Hf32Ni84O | -738.111 |  |  | -2.024 | [12 empty] | 2 | -2 | 1 | 0.101
c-c-p-027151 | mp-30494 | Sc8Cd24O | -60.3126 |  |  | -0.862918 | [12 empty] | 2 | 1 | 1 | 0.063
c-c-p-027152 | mp-21477 | Rb8In32O | -80.0848 |  |  | 0.304212 | [12 empty] | 1 | 1 | 1 | 0.091
c-c-p-027153 | mp-16290 | Zn18Ni54C18O | -429.549 |  |  | 0.487529 | [12 empty] | 2 | 1 | 0 | 0.083
c-c-p-027154 | mp-1223714 | K20Sb16O | -95.8208 |  |  | 0.182869 | [12 empty] | 1 | 0 | 0 | 0.012
c-c-p-027155 | mp-2593 | Al18Ni54O | -344.246 |  |  | 0.418908 | [12 empty] | 2 | 1 | 0 | 0.083
c-c-p-027156 | mp-861630 | Tc48Ru16O | -576.502 |  |  | -0.530196 | [12 empty] | 1 | 0 | 2 | 0.125
c-c-p-027157 | mp-674328 | Zn8In16S32O | -193.889 |  |  | 2.2556 | [12 empty] | 1 | 0 | 0 | 0.327
c-c-p-027158 | mp-846 | Hf32Al48O | -480.61 |  |  | -2.89711 | [12 empty] | 1 | 1 | 0 | 0.235
c-c-p-027159 | mp-867799 | Ca16Bi8Au8O | -97.0805 |  |  | -0.598382 | [12 empty] | 1 | 0 | 0 | 0.125
c-c-p-027160 | mp-1104139 | Ta30Ni24P24O | -614.888 |  |  | -0.0543873 | [12 empty] | 1 | 1 | 1 | 0.479
c-c-p-027161 | mp-1229012 | Ag36Pd36O | -238.194 |  |  | 1.88509 | [12 empty] | 2 | 1 | 1 | 0.083
c-c-p-027162 | mp-1182952 | Ag12Bi12Te24O | -144.796 |  |  | 1.36872 | [12 empty] | 1 | 0 | 2 | 0.167
c-c-p-027163 | mp-1227717 | Ca16In24Cu8O | -116.652 |  |  | 0.209071 | [12 empty] | 1 | 0 | 0 | 0.105
c-c-p-027164 | mp-1207100 | Sc24In24O | -208.468 |  |  | -0.934444 | [12 empty] | 1 | 1 | 1 | 0.083
c-c-p-027165 | mp-956096 | Hf16Fe32O | -386.82 |  |  | -2.4531 | [12 empty] | 1 | 0 | 1 | 0.02
c-c-p-027166 | mp-1184579 | Hf16Ti16Zn32O | -292.82 |  |  | -3.08711 | [12 empty] | 1 | 0 | 0 | 0.125
c-c-p-027167 | mp-139 | Sr16O | -25.8031 |  |  | -2.75445 | [12 empty] | 1 | 0 | 0 | 0
c-c-p-027168 | mp-2089 | Zr8Te24O | -152.866 |  |  | 1.87956 | [12 empty] | 0 | 1 | 1 | 0
c-c-p-027169 | mp-850083 | Fe24S30O | -321.896 |  |  | 0.854013 | [12 empty] | 1 | 1 | 1 | 0.03
c-c-p-027170 | mp-569250 | V36Ir36O | -603.313 |  |  | -2.2925 | [12 empty] | 1 | 2 | 0 | 0.045
c-c-p-027171 | mp-12628 | Rb16O | -18.8552 |  |  | 0.300242 | [12 empty] | 2 | 1 | 1 | 0.062
c-c-p-027172 | mp-10671 | Sr24Al16Ge16O | -173.41 |  |  | -1.59251 | [12 empty] | 1 | 0 | 0 | 0.25
c-c-p-027173 | mp-1080831 | As24Pd48O | -343.624 |  |  | 1.50619 | [12 empty] | 2 | 1 | 1 | 0.022
c-c-p-027174 | mp-865650 | Ti32Tc16Ru16O | -547.136 |  |  | -1.18006 | [12 empty] | 1 | 0 | 0 | 0.125
c-c-p-027175 | mp-1187812 | Zn72O | -51.6596 |  |  | 0.29774 | [12 empty] | 1 | 0 | 1 | 0.5
c-c-p-027176 | mp-1226652 | Co12Ni36P16O | -346.051 |  |  | 1.62054 | [12 empty] | 2 | 1 | -1 | 0.209
c-c-p-027177 | mp-1079952 | Na24O | -31.943 |  |  | -0.795866 | [12 empty] | 1 | 2 | 0 | 0
c-c-p-027178 | mp-1749 | Ca16Al64O | -260.998 |  |  | -1.76501 | [12 empty] | 1 | 1 | 2 | 0.25
c-c-p-027179 | mp-1183998 | Ga54Tc18O | -305.308 |  |  | 0.538632 | [12 empty] | 1 | 0 | 1 | 0.125
c-c-p-027180 | mp-1205321 | Pt48S48O | -461.361 |  |  | 2.35582 | [12 empty] | 1 | 0 | 2 | 0.068
c-c-p-027181 | mp-1207408 | Zr40Si24N8O | -556.586 |  |  | -1.18903 | [12 empty] | 1 | 1 | 0 | 0.25
c-c-p-027182 | mp-1216460 | V60Co10Ir10O | -637.961 |  |  | -2.26789 | [12 empty] | 2 | 2 | 1 | 0.025
c-c-p-027183 | mp-1026362 | Te36W27S18O | -501.209 |  |  | 2.65535 | [12 empty] | 2 | 1 | 1 | 0
c-c-p-027184 | mp-1028978 | Mo18W18Se72O | -670.613 |  |  | -1.47491 | [12 empty] | 1 | 0 | 1 | 0
c-c-p-027185 | mp-1401 | Zr24Zn48O | -233.36 |  |  | -1.92493 | [12 empty] | 2 | 1 | 0 | 0.021
c-c-p-027186 | mp-1206743 | Hf36S36O | -564.894 |  |  | -3.14317 | [12 empty] | 1 | 0 | 2 | 0.278
c-c-p-027187 | mp-866168 | Ti20In20Pd40O | -405.333 |  |  | 1.73832 | [12 empty] | 2 | 2 | 1 | 0.025
c-c-p-027188 | mp-12628 | Rb16O | -18.6224 |  |  | -0.0166636 | [12 empty] | 1 | 1 | 0 | 0.125
c-c-p-027189 | mp-1209044 | Sc40Sb24O | -369.015 |  |  | -3.58589 | [12 empty] | 1 | 1 | 0 | 0.116
c-c-p-027190 | mp-3498 | Hf12Ga12Ni24O | -282.9 |  |  | 2.37346 | [12 empty] | 1 | 1 | 1 | 0.125
c-c-p-027191 | mp-554405 | Zn45S45O | -273.589 |  |  | 2.48667 | [12 empty] | 1 | 0 | 1 | 0.258
c-c-p-027192 | mp-132 | Ca32O | -52.3961 |  |  | -3.03712 | [12 empty] | 1 | 1 | 0 | 0.25
c-c-p-027193 | mp-570744 | Si30As40O | -314.257 |  |  | 0.776145 | [12 empty] | 2 | 2 | 1 | 0.144
c-c-p-027194 | mp-555843 | Ag30As10S30O | -233.084 |  |  | 1.80611 | [12 empty] | 2 | 1 | -2 | 0.105
c-c-p-027195 | mp-8126 | Y12Cu12Si12O | -188.059 |  |  | -1.71071 | [12 empty] | 2 | 1 | 1 | 0.014
c-c-p-027196 | mp-865235 | Ti36Al96Ni42O | -873.577 |  |  | -1.88828 | [12 empty] | 2 | 1 | 0 | 0.057
c-c-p-027197 | mp-1224915 | Ga24Ni96Ge72O | -852.677 |  |  | 0.527489 | [12 empty] | 0 | 2 | 1 | 0.339
c-c-p-027198 | mp-1078443 | As36Se54O | -341.985 |  |  | 0.0371255 | [12 empty] | 2 | 0 | -1 | 0.081
c-c-p-027199 | mp-1205329 | Sr24P36Pd36O | -456.148 |  |  | 0.677305 | [12 empty] | 1 | 2 | 1 | 0.048
c-c-p-027200 | mp-1648 | Al96Re8O | -427.511 |  |  | -1.70621 | [12 empty] | 2 | 1 | 1 | 0.039
c-c-p-027201 | mp-560635 | Cs32Mo16S64O | -526.004 |  |  | 1.96472 | [12 empty] | 0 | 1 | 1 | 0.112
c-c-p-027202 | mp-570483 | V40Si24O | -471.461 |  |  | -2.07421 | [12 empty] | 2 | -1 | 2 | 0.125
c-c-p-027203 | mp-1188987 | Hf36Co24Si36O | -721.983 |  |  | -1.93894 | [12 empty] | 1 | 2 | 1 | 0.016
c-c-p-027204 | mp-1181926 | Ca36H72O | -346.179 |  |  | -1.52991 | [12 empty] | 1 | 1 | 1 | 0.151
c-c-p-027205 | mp-22007 | Cs2In10S16O | -103.53 |  |  | 1.71425 | [12 empty] | 1 | 1 | 0 | 0.263
c-c-p-027206 | mp-1078274 | Ca32Sn16Ge32O | -267.493 |  |  | -1.03199 | [12 empty] | 1 | 0 | 2 | 0.074
c-c-p-027207 | mp-1219266 | Si24Ni12Pd12O | -245.192 |  |  | 1.00263 | [12 empty] | 0 | 1 | 1 | 0.012
c-c-p-027208 | mp-21021 | Mo24Se32O | -372.936 |  |  | 0.338607 | [12 empty] | 1 | 1 | 0 | 0.25
c-c-p-027209 | mp-28910 | Cr12S24O | -219.583 |  |  | 1.75874 | [12 empty] | 2 | 1 | 2 | 0.083
c-c-p-027210 | mp-1191625 | Te24P24Ir24O | -392.468 |  |  | -0.0515158 | [12 empty] | 2 | 1 | 1 | 0.148
c-c-p-027211 | mp-1215181 | Zr24Ti24Cu24O | -427.244 |  |  | -2.33226 | [12 empty] | 2 | 1 | 2 | 0.078
c-c-p-027212 | mp-1080797 | Cs8Hg8O | -14.0475 |  |  | 0.0715983 | [12 empty] | 0 | 1 | 0 | 0.343
c-c-p-027213 | mp-39 | Tl24O | -49.5587 |  |  | 1.22772 | [12 empty] | 2 | 1 | 0 | 0.083
c-c-p-027214 | mp-35 | Mn58O | -463.395 |  |  | -1.55287 | [12 empty] | 1 | 0 | 0 | 0.116
c-c-p-027215 | mp-567397 | W48C24O | -779.999 |  |  | -1.84678 | [12 empty] | 1 | 1 | 0 | 0.083
c-c-p-027216 | mp-1193541 | Te56Rh8Cl56O | -355.098 |  |  | 1.02992 | [12 empty] | 1 | 2 | 2 | 0.083
c-c-p-027217 | mp-54 | Co64O | -379.474 |  |  | 0.435376 | [12 empty] | 2 | 0 | 1 | 0
c-c-p-027218 | mp-1077383 | Cs16Au16S16O | -150.839 |  |  | -2.25783 | [12 empty] | 1 | 1 | 2 | 0.016
c-c-p-027219 | mp-1179656 | Rb16O | -18.692 |  |  | -0.221631 | [12 empty] | 1 | 1 | -1 | 0.252
c-c-p-027220 | mp-972275 | Ti32Re16Ru16O | -574.749 |  |  | -2.19036 | [12 empty] | 1 | 0 | 0 | 0.125
c-c-p-027221 | mp-1227354 | Ca10Ti20S40O | -410.503 |  |  | 1.18735 | [12 empty] | 2 | 2 | 1 | 0.03
c-c-p-027222 | mp-925 | V36N36O | -653.127 |  |  | 1.9588 | [12 empty] | 1 | 0 | 0 | 0.25
c-c-p-027223 | mp-1224940 | Ga24Ni96Sn8O | -572.98 |  |  | 0.868434 | [12 empty] | 1 | 1 | 2 | 0.059
c-c-p-027224 | mp-865131 | Hf32Os16Rh16O | -611.36 |  |  | 0.0403985 | [12 empty] | 1 | 0 | 0 | 0.125
c-c-p-027225 | mp-1186001 | Mn12Zn12Pd24O | -211.412 |  |  | -5.09765 | [12 empty] | 1 | 1 | 1 | 0.125
c-c-p-027226 | mp-569979 | Zr16Ru32O | -408.028 |  |  | -2.45163 | [12 empty] | 1 | 1 | 0 | 0.129
c-c-p-027227 | mp-1216977 | V32Fe16Ge16O | -461.339 |  |  | -2.12085 | [12 empty] | 2 | 1 | 1 | 0.018
c-c-p-027228 | mp-30846 | Sn48Pt32O | -366.712 |  |  | 0.454969 | [12 empty] | 2 | -1 | 2 | 0.5
c-c-p-027229 | mp-16723 | Y24Al16O | -204.379 |  |  | -3.56253 | [12 empty] | 1 | 0 | 0 | 0.136
c-c-p-027230 | mp-567597 | Bi32O | -113.629 |  |  | 1.58167 | [12 empty] | 2 | 1 | 1 | 0.125
c-c-p-027231 | mp-1299 | Si36Pt72O | -635.803 |  |  | 2.52984 | [12 empty] | 0 | 0 | 1 | 0.125
c-c-p-027232 | mp-567596 | In24Se28O | -164.674 |  |  | 1.80927 | [12 empty] | 1 | 1 | -2 | 0.473
c-c-p-027233 | mp-11440 | Hf16Ga32O | -242.547 |  |  | -0.188041 | [12 empty] | 1 | 0 | 1 | 0.456
c-c-p-027234 | mp-1206379 | Co16Sb16Rh32O | -373.657 |  |  | 1.0279 | [12 empty] | 1 | 1 | 0 | 0.125
c-c-p-027235 | mp-20061 | Ge36Pt72O | -569.539 |  |  | 1.41952 | [12 empty] | 2 | 0 | 1 | 0.099
c-c-p-027236 | mp-24290 | H12S84N12O | -461.479 |  |  | 1.2606 | [12 empty] | 1 | 2 | 1 | 0.134
c-c-p-027237 | mp-399 | Te16Pt8O | -95.8648 |  |  | 2.14848 | [12 empty] | 1 | 0 | 0 | 0.167
c-c-p-027238 | mp-20483 | Pb24O | -80.1927 |  |  | 1.36743 | [12 empty] | 1 | 1 | 0 | 0.125
c-c-p-027239 | mp-1017981 | Hg24O | -7.06877 |  |  | 3.8076 | [12 empty] | 1 | 1 | 1 | 0.083
c-c-p-027240 | mp-12798 | Ni54Pt18O | -347.042 |  |  | 1.14804 | [12 empty] | 1 | 0 | 0 | 0.25
c-c-p-027241 | mp-7773 | Na24As12Au12O | -132.035 |  |  | 0.544148 | [12 empty] | 2 | 1 | 1 | 0.068
c-c-p-027242 | mp-24082 | Ta36H18O | -455.983 |  |  | -0.829929 | [12 empty] | 1 | 1 | 1 | 0.123
c-c-p-027243 | mp-1072429 | Ga48Ru24O | -342.925 |  |  | 0.174558 | [12 empty] | 0 | 1 | 2 | 0.042
c-c-p-027244 | mp-2614 | Hf16Al48O | -330.752 |  |  | -1.85501 | [12 empty] | 1 | 1 | 1 | 0.062
c-c-p-027245 | mp-146 | V64O | -519.564 |  |  | -1.93491 | [12 empty] | 2 | 1 | 1 | 0.125
c-c-p-027246 | mp-1563 | Ca16Si16O | -123.361 |  |  | -1.89786 | [12 empty] | 1 | 0 | 2 | 0.125
c-c-p-027247 | mp-568792 | Si60Rh48O | -687.119 |  |  | 0.431684 | [12 empty] | 2 | 1 | 0 | 0.034
c-c-p-027248 | mp-517 | Ta18Si36O | -394.29 |  |  | -0.534923 | [12 empty] | 2 | 1 | 2 | 0.304
c-c-p-027249 | mp-32994 | Hf32N24O | -557.509 |  |  | -2.5307 | [12 empty] | 1 | 0 | 1 | 0.125
c-c-p-027250 | mp-604914 | V32Se32O | -395.812 |  |  | 0.918749 | [12 empty] | 1 | 1 | 0 | 0.125
c-c-p-027251 | mp-1018129 | Pt32W16O | -367.675 |  |  | -0.329923 | [12 empty] | 1 | 1 | 2 | 0.041
c-c-p-027252 | mp-1186060 | Mn16Os48O | -617.466 |  |  | -0.504979 | [12 empty] | 0 | 0 | 1 | 0
c-c-p-027253 | mp-7818 | Pd64Se16O | -347.462 |  |  | 2.28737 | [12 empty] | 2 | 1 | 1 | 0.062
c-c-p-027254 | mp-29752 | Ni32Ge32Pt64O | -664.602 |  |  | 2.02001 | [12 empty] | 2 | 1 | 1 | 0.013
c-c-p-027255 | mp-9998 | Mo32As32O | -464.764 |  |  | 1.39219 | [12 empty] | 1 | 1 | 2 | 0.047
c-c-p-027256 | mp-769096 | Mn24P96O | -691.599 |  |  | -0.303968 | [12 empty] | 2 | 0 | -1 | 0.025
c-c-p-027257 | mp-30662 | Zn36Ga48Pd84O | -613.509 |  |  | 2.07279 | [12 empty] | 2 | 0 | -1 | 0.009
c-c-p-027258 | mp-675989 | Tl36Bi4Se24O | -184.456 |  |  | 1.80355 | [12 empty] | 2 | 0 | 1 | 0.045
c-c-p-027259 | mp-585949 | Ca80Cu80O | -391.996 |  |  | -1.07982 | [12 empty] | 1 | 0 | 2 | 0.3
c-c-p-027260 | mp-1216575 | Tl108Bi27O | -289.74 |  |  | 1.45159 | [12 empty] | 1 | 0 | 2 | 0.034
c-c-p-027261 | mp-1247569 | Sr64In32N64O | -705.541 |  |  | 1.00736 | [12 empty] | 1 | 1 | 2 | 0.054
c-c-p-027262 | mp-1188155 | Re24P72O | -670.336 |  |  | 0.148761 | [12 empty] | 0 | 0 | 1 | 0.066
c-c-p-027263 | mp-255 | Na32Hg32O | -49.0507 |  |  | 0.991669 | [12 empty] | 0 | 1 | 1 | 0.14
c-c-p-027264 | mp-1184764 | K36O | -36.0448 |  |  | -0.341252 | [12 empty] | 1 | 0 | 2 | 0.056
c-c-p-027265 | mp-973676 | Hg12S12O | -49.2782 |  |  | 3.19512 | [12 empty] | 2 | 1 | 2 | 0.125
c-c-p-027266 | mp-1183537 | Cd32Ag16Pt16O | -142.255 |  |  | 2.46158 | [12 empty] | 1 | 1 | 0 | 0.125
c-c-p-027267 | mp-1183627 | Cd12Ag36O | -85.0546 |  |  | 1.66748 | [12 empty] | 1 | 1 | 1 | 0.167
c-c-p-027268 | mp-1186067 | Na24Pd8O | -70.1767 |  |  | -0.120819 | [12 empty] | 1 | 0 | 1 | 0.375
c-c-p-027269 | mp-1078938 | Y8Al16Pd40O | -337.78 |  |  | 1.43036 | [12 empty] | 0 | 0 | 1 | 0.199
c-c-p-027270 | mp-1224108 | Hg9Pb36O | -115.805 |  |  | 0.97112 | [12 empty] | 2 | 1 | -2 | 0.034
c-c-p-027271 | mp-1081 | V36S48O | -553.8 |  |  | 0.492082 | [12 empty] | 1 | 1 | -2 | 0.167
c-c-p-027272 | mp-14652 | Cs32P48O | -293.054 |  |  | -1.36557 | [12 empty] | 0 | 0 | 1 | 0.106
c-c-p-027273 | mp-782 | Te32Pd16O | -176.204 |  |  | 1.23469 | [12 empty] | 2 | 2 | 1 | 0.033
c-c-p-027274 | mp-755435 | Tl32Au16O | -105.304 |  |  | 0.795113 | [12 empty] | 1 | 1 | 0 | 0.049
c-c-p-027275 | mp-17593 | Ta60Ge36O | -817.687 |  |  | -1.62696 | [12 empty] | 2 | 1 | 1 | 0.152
c-c-p-027276 | mp-695 | Ti32Co64O | -651.58 |  |  | -1.73406 | [12 empty] | 2 | 1 | 1 | 0.031
c-c-p-027277 | mp-1519 | Ca24Te24O | -184.686 |  |  | 1.2488 | [12 empty] | 2 | 1 | 0 | 0.083
c-c-p-027278 | mp-570377 | Sn15As20O | -140.315 |  |  | 0.335938 | [12 empty] | 2 | 2 | 1 | 0.143
c-c-p-027279 | mp-30792 | Na96Pb96O | -442.346 |  |  | 0.683455 | [12 empty] | 2 | 1 | 0 | 0.019
c-c-p-027280 | mp-1064981 | Hf24Co24O | -381.574 |  |  | 0.580753 | [12 empty] | 0 | 1 | 1 | 0.137
c-c-p-027281 | mp-1221509 | Mo48As24P72O | -980.169 |  |  | 0.234381 | [12 empty] | 1 | 0 | 2 | 0.248
c-c-p-027282 | mp-8976 | Cu24W12S48O | -444.603 |  |  | 3.15473 | [12 empty] | 1 | 1 | 1 | 0.088
c-c-p-027283 | mp-570895 | Cu24Au24O | -142.716 |  |  | 2.02645 | [12 empty] | 1 | 1 | 1 | 0.083
c-c-p-027284 | mp-10054 | Zr24As24O | -336.366 |  |  | -2.70283 | [12 empty] | 2 | 1 | 1 | 0.062
c-c-p-027285 | mp-1064013 | V16Ga16Co32O | -386.101 |  |  | -1.27746 | [12 empty] | 2 | 1 | 1 | 0.062
c-c-p-027286 | mp-672313 | Sc96Pb80O | -856.807 |  |  | -3.34716 | [12 empty] | 2 | 0 | 1 | 0.087
c-c-p-027287 | mp-28353 | Na48Te48O | -261.403 |  |  | 1.78485 | [12 empty] | 1 | 1 | 0 | 0.04
c-c-p-027288 | mp-1221742 | Mn36V12P48O | -664.795 |  |  | -0.873569 | [12 empty] | 1 | 1 | 1 | 0.051
c-c-p-027289 | mp-1028576 | Te64Mo8W24O | -531.575 |  |  | -0.476194 | [12 empty] | 1 | 1 | 1 | 0.094
c-c-p-027290 | mp-1079112 | Y24In12Pd24O | -323.344 |  |  | -2.28026 | [12 empty] | 2 | 1 | 2 | 0.032
c-c-p-027291 | mp-1197539 | K48As16Se64O | -420.813 |  |  | 1.46418 | [12 empty] | 1 | 1 | 2 | 0.096
c-c-p-027292 | mp-573145 | Cs12Ga36S60O | -422.264 |  |  | 2.52 | [12 empty] | 1 | 1 | 1 | 0.083
c-c-p-027293 | mp-559278 | K32S16O | -130.078 |  |  | 0.868092 | [12 empty] | 1 | 0 | 0 | 0.167
c-c-p-027294 | mp-569815 | Si64Ru32O | -639.735 |  |  | -0.109808 | [12 empty] | 0 | 1 | 1 | 0.042
c-c-p-027295 | mp-1228126 | Al40Cu8W16O | -357.504 |  |  | -1.12332 | [12 empty] | 1 | 1 | 1 | 0.185
c-c-p-027296 | mp-1192856 | Rb16W8Se32O | -250.464 |  |  | 1.23307 | [12 empty] | 2 | 1 | 0 | 0.094
c-c-p-027297 | mp-27507 | Sc18Cl18O | -188.307 |  |  | -3.60685 | [12 empty] | 1 | 0 | -2 | 0
c-c-p-027298 | mp-1023943 | Te18W18Se18O | -336.95 |  |  | 2.65822 | [12 empty] | 2 | 1 | 2 | 0.082
c-c-p-027299 | mp-28229 | Bi24Te18O | -140.399 |  |  | 1.53735 | [12 empty] | 2 | 1 | -2 | 0.076
c-c-p-027300 | mp-10744 | Si36Pt24O | -335.481 |  |  | -1.33334 | [12 empty] | 2 | 1 | 1 | 0.068
c-c-p-027301 | mp-1018151 | Nb24Pd48O | -456.372 |  |  | -1.17333 | [12 empty] | 1 | 2 | 2 | 0.028
c-c-p-027302 | mp-7400 | Na16Al16Ge16O | -149.834 |  |  | 0.465579 | [12 empty] | 1 | 1 | 1 | 0.035
c-c-p-027303 | mp-19880 | Fe16Te32O | -209.81 |  |  | 0.10647 | [12 empty] | 1 | 1 | 2 | 0.006
c-c-p-027304 | mp-865656 | Ti16Mn32W16O | -577.566 |  |  | -1.34679 | [12 empty] | 1 | 0 | 0 | 0.125
c-c-p-027305 | mp-30595 | Cu16Sn16Rh32O | -330.404 |  |  | 1.12786 | [12 empty] | 2 | 1 | 1 | 0.062
c-c-p-027306 | mp-1223955 | Hg48Te24S24O | -151.063 |  |  | 0.846831 | [12 empty] | 2 | 0 | 1 | 0.133
c-c-p-027307 | mp-977578 | Zr32Tc16Pd16O | -503.045 |  |  | -0.886499 | [12 empty] | 2 | 1 | 1 | 0.062
c-c-p-027308 | mp-1331 | Y12Cd24O | -90.9724 |  |  | -2.08574 | [12 empty] | 1 | 0 | 2 | 0.083
c-c-p-027309 | mp-1345 | Ca24P24O | -206.746 |  |  | -0.763623 | [12 empty] | 2 | 1 | 1 | 0.026
c-c-p-027310 | mp-32758 | Ag24Se12O | -97.1976 |  |  | 2.34391 | [12 empty] | 0 | 2 | 1 | 0.058
c-c-p-027311 | mp-975079 | Mn16Zn48O | -145.473 |  |  | 0.577681 | [12 empty] | 1 | 0 | 0 | 0.253
c-c-p-027312 | mp-1029899 | Ca40Os16N48O | -669.956 |  |  | -1.70007 | [12 empty] | 0 | 1 | 0 | 0.176
c-c-p-027313 | mp-30717 | K12Hg24O | -21.1602 |  |  | 0.542894 | [12 empty] | 1 | 2 | 1 | 0.167
c-c-p-027314 | mp-1216290 | V18Pd54O | -393.378 |  |  | -0.509584 | [12 empty] | 2 | 1 | 1 | 0.042
c-c-p-027315 | mp-331 | Sc27Al27O | -266.945 |  |  | -2.68031 | [12 empty] | 1 | 0 | 0 | 0.25
c-c-p-027316 | mp-867306 | Al20Cu20Au40O | -254.704 |  |  | 0.654139 | [12 empty] | 2 | 2 | 1 | 0.025
c-c-p-027317 | mp-1219296 | Sc24Ga24Cu24O | -306.37 |  |  | -0.941786 | [12 empty] | 2 | 0 | 1 | 0.167
c-c-p-027318 | mp-1217076 | Ti24Al12Ge36O | -382.808 |  |  | 0.398103 | [12 empty] | 2 | 2 | 1 | 0.25
c-c-p-027319 | mp-568 | Ti16Sb32O | -251.893 |  |  | 0.87032 | [12 empty] | 1 | 1 | 2 | 0.087
c-c-p-027320 | mp-656615 | Rb32O | -30.4535 |  |  | -0.292011 | [12 empty] | 1 | 1 | 2 | 0.063
c-c-p-027321 | mp-30666 | Sc72Ga48O | -590.562 |  |  | -1.66301 | [12 empty] | 2 | 1 | 1 | 0.014
c-c-p-027322 | mp-21400 | Ga48Pt32O | -334.376 |  |  | 1.17581 | [12 empty] | 2 | 2 | 1 | 0.065
c-c-p-027323 | mp-31473 | K16Hg56O | -24.5954 |  |  | 1.49315 | [12 empty] | 0 | 0 | 1 | 0.246
c-c-p-027324 | mp-1079945 | Sr16As48O | -263.407 |  |  | 0.160871 | [12 empty] | 2 | 1 | 0 | 0.102
c-c-p-027325 | mp-690760 | Ti48H48O | -521.541 |  |  | -3.24885 | [12 empty] | 2 | 1 | 0 | 0.083
c-c-p-027326 | mp-1224498 | Hf20Zr20Ga24O | -430.837 |  |  | -3.53804 | [12 empty] | 1 | 1 | 0 | 0.439
c-c-p-027327 | mp-30343 | In8Ag24O | -73.0509 |  |  | 1.57078 | [12 empty] | 1 | 0 | 0 | 0.25
c-c-p-027328 | mp-1183512 | Ca24Tl12Sn12O | -126.323 |  |  | -0.740031 | [12 empty] | 2 | 1 | 0 | 0.042
c-c-p-027329 | mp-28246 | Ag6Te18O | -68.3948 |  |  | 1.86929 | [12 empty] | 1 | 1 | 1 | 0.083
c-c-p-027330 | mp-1592 | Ag40Te20O | -147.773 |  |  | 2.69419 | [12 empty] | 2 | 2 | 1 | 0.035
c-c-p-027331 | mp-1104575 | Y12Fe48Si24O | -570.587 |  |  | -0.649045 | [12 empty] | 2 | 1 | 2 | 0.055
c-c-p-027332 | mp-1078242 | Y12Al12Pd24O | -260.324 |  |  | -1.2518 | [12 empty] | 2 | 1 | 1 | 0.153
c-c-p-027333 | mp-1185202 | K12Pb36O | -130.475 |  |  | 1.03142 | [12 empty] | 1 | 1 | 1 | 0.167
c-c-p-027334 | mp-3504 | Nb16Ni32Sn16O | -368.543 |  |  | -1.06035 | [12 empty] | 1 | 1 | 0 | 0.125
c-c-p-027335 | mp-1219237 | Si36Mo9W9O | -393.367 |  |  | -0.128409 | [12 empty] | 0 | 0 | 1 | 0.249
c-c-p-027336 | mp-1217891 | Ta9Ti9Al54O | -356.376 |  |  | -2.57371 | [12 empty] | 1 | 0 | 2 | 0.083
c-c-p-027337 | mp-28353 | Na72Te72O | -388.453 |  |  | 0.897275 | [12 empty] | 1 | 0 | 2 | 0.067
c-c-p-027338 | mp-2 | Pd36O | -162.356 |  |  | 1.47329 | [12 empty] | 1 | 0 | 0 | 0.25
c-c-p-027339 | mp-1190908 | Ga36Rh8O | -156.408 |  |  | -0.163163 | [12 empty] | 1 | 1 | 0 | 0.064
c-c-p-027340 | mp-1080844 | Ca18Mo6N18O | -255.766 |  |  | 1.43138 | [12 empty] | 1 | 1 | 1 | 0.11
c-c-p-027341 | mp-1102030 | Y16Tc32O | -397.377 |  |  | -2.08988 | [12 empty] | 1 | 0 | 1 | 0.02
c-c-p-027342 | mp-1079182 | Al16Pt48O | -339.564 |  |  | 1.10706 | [12 empty] | 1 | 0 | 2 | 0.066
c-c-p-027343 | mp-10955 | Sn6Hg12Se24O | -106.356 |  |  | 1.91551 | [12 empty] | 2 | 1 | 1 | 0.116
c-c-p-027344 | mp-1187717 | Y24O | -139.415 |  |  | -3.0561 | [12 empty] | 2 | 1 | 0 | 0.056
c-c-p-027345 | mp-2576 | Sr24Ge12O | -97.5467 |  |  | -1.1802 | [12 empty] | 1 | 2 | 0 | 0.123
c-c-p-027346 | mp-11473 | Tl8Hg8O | -19.8758 |  |  | 0.960718 | [12 empty] | 1 | 0 | 0 | 0.25
c-c-p-027347 | mp-676241 | Fe8Cl24O | -116.341 |  |  | 3.57865 | [12 empty] | 1 | 1 | -2 | 0.046
c-c-p-027348 | mp-961678 | Sc20Co20Te20O | -337.169 |  |  | 1.43971 | [12 empty] | 2 | 2 | 1 | 0.025
c-c-p-027349 | mp-11286 | Ca20Hg20O | -51.7215 |  |  | -1.90496 | [12 empty] | 2 | 2 | 1 | 0.05
c-c-p-027350 | mp-11800 | Co30Se40O | -331.931 |  |  | 2.18916 | [12 empty] | 2 | 1 | 2 | 0.024
c-c-p-027351 | mp-8638 | Tc72O | -669.338 |  |  | -0.863885 | [12 empty] | 2 | 1 | 0 | 0.083
c-c-p-027352 | mp-22337 | Hf20Ga12O | -228.936 |  |  | -3.0739 | [12 empty] | 0 | 0 | 1 | 0.125
c-c-p-027353 | mp-999502 | Mo24Pt24O | -371.561 |  |  | -0.829324 | [12 empty] | 2 | 0 | 1 | 0.125
c-c-p-027354 | mp-16718 | Al48Tc8O | -250.11 |  |  | -1.65406 | [12 empty] | 0 | 0 | 1 | 0.05
c-c-p-027355 | mp-1103044 | Sn64Rh32O | -464.697 |  |  | 1.09836 | [12 empty] | 1 | 2 | 1 | 0.062
c-c-p-027356 | mp-131 | Zr36O | -278.278 |  |  | -2.67763 | [12 empty] | 2 | 1 | 2 | 0
c-c-p-027357 | mp-11563 | Ti27Rh27O | -398.236 |  |  | -3.37296 | [12 empty] | 1 | 0 | 0 | 0.25
c-c-p-027358 | mp-30572 | Hf48Ga24O | -513.391 |  |  | -1.58168 | [12 empty] | 2 | 1 | 0 | 0.032
c-c-p-027359 | mp-16718 | Al72Tc12O | -378.461 |  |  | -1.62187 | [12 empty] | 1 | 1 | 1 | 0
c-c-p-027360 | mp-1359 | Nb18Ir18O | -322.727 |  |  | -0.219477 | [12 empty] | 2 | 0 | 1 | 0.125
c-c-p-027361 | mp-11397 | Ga48Ni32O | -296.177 |  |  | 0.270378 | [12 empty] | 1 | 1 | 1 | 0.125
c-c-p-027362 | mp-16526 | Al32Pt64O | -524.388 |  |  | 1.57583 | [12 empty] | 1 | 1 | 1 | 0.06
c-c-p-027363 | mp-13164 | Ti32Pd16O | -311.965 |  |  | -2.59063 | [12 empty] | 1 | 1 | 2 | 0.25
c-c-p-027364 | mp-2455 | As48Os24O | -462.929 |  |  | 0.929005 | [12 empty] | 1 | 2 | 1 | 0.167
c-c-p-027365 | mp-1187474 | Ti72Zn24O | -527.141 |  |  | -1.90993 | [12 empty] | 2 | 1 | 1 | 0.125
c-c-p-027366 | mp-2006 | V48Ir16O | -543.066 |  |  | -0.295757 | [12 empty] | 1 | 0 | 0 | 0.125
c-c-p-027367 | mp-1018113 | Y18Au36O | -240.291 |  |  | -2.89791 | [12 empty] | 1 | 0 | 2 | 0.028
c-c-p-027368 | mp-6973 | Cs16Na16S16O | -139.315 |  |  | 1.59958 | [12 empty] | 2 | 0 | 1 | 0.25
c-c-p-027369 | mp-28080 | K16Sn8Te40O | -188.954 |  |  | 1.98841 | [12 empty] | 1 | 1 | 1 | 0.035
c-c-p-027370 | mp-865385 | V48Re16O | -590.05 |  |  | -1.96278 | [12 empty] | 1 | 0 | 0 | 0.125
c-c-p-027371 | mp-58 | K12O | -16.5429 |  |  | -0.286107 | [12 empty] | 2 | 1 | 0 | 0.083
c-c-p-027372 | mp-22580 | Zr12Ga12Ni24O | -264.751 |  |  | -1.70621 | [12 empty] | 1 | 1 | 1 | 0.042
c-c-p-027373 | mp-1012110 | Cs16O | -17.4698 |  |  | -0.700756 | [12 empty] | 2 | 0 | 1 | 0.143
c-c-p-027374 | mp-1184058 | Ga16Ni48O | -288.91 |  |  | 0.558423 | [12 empty] | 1 | 0 | 0 | 0.5
c-c-p-027375 | mp-1215598 | Zr40Se60O | -634.645 |  |  | 0.599237 | [12 empty] | 2 | 2 | -1 | 0.09
c-c-p-027376 | mp-1228443 | Al16Si32Mo24O | -466.513 |  |  | -1.13113 | [12 empty] | 2 | 1 | 2 | 0.092
c-c-p-027377 | mp-980420 | Ti48Si16O | -440.896 |  |  | -1.98116 | [12 empty] | 1 | 0 | 1 | 0.234
c-c-p-027378 | mp-632403 | Cd8Cl16O | -57.4294 |  |  | 2.75083 | [12 empty] | 1 | 1 | 0 | 0.04
c-c-p-027379 | mp-22682 | In32Pt16O | -177.526 |  |  | 0.177647 | [12 empty] | 1 | 0 | 0 | 0.125
c-c-p-027380 | mp-1190736 | Ca80Al30O | -250.16 |  |  | -2.21733 | [12 empty] | 2 | -2 | -1 | 0.005
c-c-p-027381 | mp-2786 | Ca10Zn6O | -27.0256 |  |  | -1.87633 | [12 empty] | 1 | 0 | 1 | 0.012
c-c-p-027382 | mp-7897 | K24P8O | -70.4945 |  |  | 4.48604 | [12 empty] | 0 | 0 | 1 | 0.164
c-c-p-027383 | mp-980420 | Ti72Si24O | -671.841 |  |  | -2.5739 | [12 empty] | 1 | 1 | 1 | 0.194
c-c-p-027384 | mp-12778 | V36Os36O | -665.099 |  |  | -1.87911 | [12 empty] | 2 | 1 | 0 | 0.083
c-c-p-027385 | mp-865640 | Ti16Ge16Ru32O | -481.488 |  |  | -1.11579 | [12 empty] | 2 | 1 | 1 | 0.062
c-c-p-027386 | mp-680754 | Ca20Cu4Pb12O | -99.9214 |  |  | -1.3468 | [12 empty] | 1 | 0 | 1 | 0.101
c-c-p-027387 | mp-571461 | K24Zn6As12O | -99.0552 |  |  | 1.98869 | [12 empty] | 2 | 1 | -2 | 0.108
c-c-p-027388 | mp-1183306 | Al16Rh48O | -391.288 |  |  | 1.10236 | [12 empty] | 1 | 1 | 0 | 0.124
c-c-p-027389 | mp-1184478 | In48O | -108.37 |  |  | 0.437064 | [12 empty] | 2 | 1 | 1 | 0.125
c-c-p-027390 | mp-921 | Y32Rh64O | -661.698 |  |  | -2.27782 | [12 empty] | 1 | 1 | 0 | 0.062
c-c-p-027391 | mp-1217113 | Ti48Ir32O | -643.34 |  |  | -1.61022 | [12 empty] | 1 | 1 | 1 | 0.127
c-c-p-027392 | mp-5166 | Ca12As24Pd24O | -275.65 |  |  | 1.04532 | [12 empty] | 2 | 1 | 1 | 0.105
c-c-p-027393 | mp-1002106 | Hf24Pd24O | -359.477 |  |  | -2.90594 | [12 empty] | 1 | 1 | 0 | 0.25
c-c-p-027394 | mp-1103256 | Fe20Sb20Se20O | -293.234 |  |  | 1.9157 | [12 empty] | 2 | 2 | 1 | 0.006
c-c-p-027395 | mp-16528 | Al48Re8O | -262.821 |  |  | -0.147354 | [12 empty] | 0 | 0 | 1 | 0.05
c-c-p-027396 | mp-569535 | Ca16Bi8O | -72.6125 |  |  | -2.596 | [12 empty] | 1 | 0 | 1 | 0.068
c-c-p-027397 | mp-16770 | Ca32Ag112O | -318.562 |  |  | -1.03667 | [12 empty] | 2 | 1 | 2 | 0.22
c-c-p-027398 | mp-1246060 | Zr18Ag9N27O | -403.062 |  |  | -8.50252 | [12 empty] | 1 | 0 | 1 | 0.461
c-c-p-027399 | mp-10004 | Mo48P16O | -568.983 |  |  | -1.38776 | [12 empty] | 1 | 1 | 1 | 0.386
c-c-p-027400 | mp-1120774 | Cu96O | -286.246 |  |  | 0.723177 | [12 empty] | 1 | 0 | 1 | 0.291
c-c-p-027401 | mp-39 | Tl40O | -78.695 |  |  | 1.13572 | [12 empty] | 2 | 2 | 1 | 0.05
c-c-p-027402 | mp-13270 | Ca16Ag32O | -109.029 |  |  | -0.63275 | [12 empty] | 2 | 1 | 1 | 0
c-c-p-027403 | mp-1714 | Fe32Si64O | -570.495 |  |  | -2.16397 | [12 empty] | 1 | 0 | 0 | 0.209
c-c-p-027404 | mp-11693 | Te12Pt12O | -107.053 |  |  | 1.79362 | [12 empty] | 2 | 1 | -2 | 0.167
c-c-p-027405 | mp-569095 | Rb24Bi8O | -56.7372 |  |  | 0.694027 | [12 empty] | 1 | 0 | 1 | 0.333
c-c-p-027406 | mp-27606 | Zr24As48O | -444.296 |  |  | 1.49943 | [12 empty] | 2 | 1 | 2 | 0.083
c-c-p-027407 | mp-685980 | Ni8Mo24S32O | -439.954 |  |  | -1.51764 | [12 empty] | 1 | 1 | -2 | 0.007
c-c-p-027408 | mp-3797 | K24As8S32O | -233.728 |  |  | 1.61116 | [12 empty] | 0 | 1 | 1 | 0.223
c-c-p-027409 | mp-1224913 | Ga12Ni42Ge12O | -296.82 |  |  | 0.249272 | [12 empty] | 1 | 0 | 1 | 0.394
c-c-p-027410 | mp-1228988 | Al40Ag120O | -399.804 |  |  | -1.13939 | [12 empty] | 1 | 0 | 1 | 0.33
c-c-p-027411 | mp-672680 | Zr18Co48Si21O | -613.003 |  |  | -0.025701 | [12 empty] | 1 | 1 | 1 | 0.098
c-c-p-027412 | mp-1217322 | Te18Se18O | -110.195 |  |  | 1.91781 | [12 empty] | 1 | -2 | 0 | 0.176
c-c-p-027413 | mp-1013555 | Sr30As10N10O | -195.683 |  |  | -1.76791 | [12 empty] | 2 | 2 | 1 | 0.05
c-c-p-027414 | mp-1434 | Mo18S36O | -341.525 |  |  | 1.46685 | [12 empty] | 1 | 0 | 1 | 0.87
c-c-p-027415 | mp-979911 | Y32Au16O | -257.213 |  |  | -2.46973 | [12 empty] | 2 | 1 | 0 | 0.098
c-c-p-027416 | mp-1246277 | Na96Re16N64O | -814.926 |  |  | 1.64738 | [12 empty] | 1 | 0 | 2 | 0.284
c-c-p-027417 | mp-865486 | V12Zn12Ru24O | -311.841 |  |  | 0.903738 | [12 empty] | 1 | 1 | 1 | 0.125
c-c-p-027418 | mp-7526 | Sn18P18O | -153.097 |  |  | 0.866401 | [12 empty] | 1 | 0 | 2 | 0.143
c-c-p-027419 | mp-1216906 | Ti8In8Pd16O | -162.712 |  |  | -0.860492 | [12 empty] | 1 | 1 | 2 | 0.055
c-c-p-027420 | mp-11229 | Y32Al32O | -322.768 |  |  | -1.90117 | [12 empty] | 2 | 1 | 1 | 0.125
c-c-p-027421 | mp-3592 | K12Au12S60O | -302.447 |  |  | 0.99047 | [12 empty] | 1 | 2 | 1 | 0.047
c-c-p-027422 | mp-1023924 | Mo9S18O | -180.794 |  |  | 0.55936 | [12 empty] | 2 | 1 | 0 | 0.111
c-c-p-027423 | mp-7583 | Si12S24O | -172.933 |  |  | 2.95607 | [12 empty] | 2 | 1 | 1 | 0.027
c-c-p-027424 | mp-1080001 | Zr12Ga36O | -205.837 |  |  | 0.0668963 | [12 empty] | 2 | 1 | 1 | 0.061
c-c-p-027425 | mp-10487 | Rb16Sb16O | -88.1677 |  |  | -0.221347 | [12 empty] | 1 | 1 | 0 | 0.114
c-c-p-027426 | mp-1096915 | Cs8O | -12.3378 |  |  | -0.60795 | [12 empty] | 1 | 0 | -1 | 0.125
c-c-p-027427 | mp-76 | Sr24O | -34.605 |  |  | -2.49919 | [12 empty] | 2 | 1 | 0 | 0.083
c-c-p-027428 | mp-1184905 | K60O | -58.0566 |  |  | -0.256918 | [12 empty] | 2 | 1 | 0 | 0.016
c-c-p-027429 | mp-865809 | Ti16Tc32Sb16O | -494.84 |  |  | 0.355792 | [12 empty] | 1 | 0 | 0 | 0.125
c-c-p-027430 | mp-975834 | Mo16Ru48O | -557.852 |  |  | 0.213594 | [12 empty] | 1 | 0 | 0 | 0.5
c-c-p-027431 | mp-19724 | Cu48Ge16O | -216.922 |  |  | 1.22225 | [12 empty] | 2 | 0 | 1 | 0.063
c-c-p-027432 | mp-1087488 | In18Mo18S36O | -383.517 |  |  | -0.192663 | [12 empty] | 1 | 0 | 0 | 0.167
c-c-p-027433 | mp-1188645 | Y24S36O | -395.477 |  |  | 0.573852 | [12 empty] | 0 | 0 | 1 | 0
c-c-p-027434 | mp-2861 | Ca18Tl18O | -74.6834 |  |  | -1.12766 | [12 empty] | 1 | 0 | 0 | 0.25
c-c-p-027435 | mp-570199 | Ti27Pd45O | -437.104 |  |  | -0.996602 | [12 empty] | 0 | 0 | 1 | 0.311
c-c-p-027436 | mp-981383 | Sc16Sn48O | -278.21 |  |  | -0.278555 | [12 empty] | 1 | 1 | 0 | 0.125
c-c-p-027437 | mp-1184573 | Hf16Ta16Ru32O | -621.872 |  |  | -3.10962 | [12 empty] | 1 | 0 | 0 | 0.125
c-c-p-027438 | mp-30828 | Sr32Pb16O | -110.966 |  |  | -1.94472 | [12 empty] | 2 | 1 | 2 | 0.078
c-c-p-027439 | mp-229 | Zr24Rh72O | -710.042 |  |  | 0.892987 | [12 empty] | 1 | 1 | 0 | 0.125
c-c-p-027440 | mp-19 | Te48O | -133.467 |  |  | 1.86847 | [12 empty] | 1 | 1 | 0 | 0.067
c-c-p-027441 | mp-1104024 | Cs16Ge8Se32O | -190.693 |  |  | 0.90086 | [12 empty] | 1 | 1 | 2 | 0.088
c-c-p-027442 | mp-984744 | Ca48Tl16O | -119.694 |  |  | -2.01131 | [12 empty] | 1 | 0 | 0 | 1
c-c-p-027443 | mp-1197723 | Zr24Mn24Si48O | -679.645 |  |  | -2.46235 | [12 empty] | 1 | 1 | 0 | 0.028
c-c-p-027444 | mp-11286 | Ca24Hg24O | -60.8822 |  |  | -2.20278 | [12 empty] | 1 | 1 | 1 | 0.083
c-c-p-027445 | mp-380 | Zn32Se32O | -167.227 |  |  | 2.26043 | [12 empty] | 2 | 2 | 1 | 0.047
c-c-p-027446 | mp-1199934 | Ti72As24O | -669.719 |  |  | -2.91247 | [12 empty] | 1 | 1 | 1 | 0.166
c-c-p-027447 | mp-1183643 | Cd8Au24O | -70.059 |  |  | 2.12929 | [12 empty] | 1 | 0 | 1 | 0.375
c-c-p-027448 | mp-1079297 | Si128O | -606.018 |  |  | -0.935148 | [12 empty] | 1 | 2 | 2 | 0.063
c-c-p-027449 | mp-608516 | Cs8Ga8Cl32O | -154.674 |  |  | 4.47894 | [12 empty] | 1 | 0 | 1 | 0.031
c-c-p-027450 | mp-867794 | Sc32Cu16Ir16O | -404.77 |  |  | -2.04102 | [12 empty] | 1 | 1 | 0 | 0.125
c-c-p-027451 | mp-1103139 | Ca32Hg16O | -63.5614 |  |  | -2.31141 | [12 empty] | 2 | 2 | 1 | 0.041
c-c-p-027452 | mp-23167 | Tl18Cl18O | -99.0046 |  |  | 1.45795 | [12 empty] | 1 | 0 | 0 | 0.25
c-c-p-027453 | mp-568607 | Al60Mo12O | -335.002 |  |  | -1.04727 | [12 empty] | 2 | 1 | 1 | 0.016
c-c-p-027454 | mp-32868 | Ag24S12O | -100.816 |  |  | 2.13434 | [12 empty] | 2 | -1 | -2 | 0.044
c-c-p-027455 | mp-569037 | Y54H36O | -467.714 |  |  | -3.66811 | [12 empty] | 1 | 0 | 2 | 0.13
c-c-p-027456 | mp-2775 | Sr12Al48O | -189.192 |  |  | -1.98424 | [12 empty] | 1 | 0 | 2 | 0.083
c-c-p-027457 | mp-22040 | Sn28Ir12O | -207.056 |  |  | 1.23694 | [12 empty] | 1 | 1 | 0 | 0.062
c-c-p-027458 | mp-20196 | Nb8Te32O | -180.376 |  |  | 2.48744 | [12 empty] | 1 | 0 | 1 | 0.08
c-c-p-027459 | mp-1014219 | Hf24Zn24O | -243.513 |  |  | -1.72097 | [12 empty] | 1 | 1 | 0 | 0.25
c-c-p-027460 | mp-1246957 | Ca32Rh8N32O | -386.898 |  |  | -0.0606318 | [12 empty] | 1 | 0 | 0 | 0.23
c-c-p-027461 | mp-1246957 | Ca48Rh12N48O | -568.591 |  |  | 0.608586 | [12 empty] | 1 | 0 | 2 | 0.053
c-c-p-027462 | mp-1191538 | Ca32In12O | -93.1738 |  |  | -2.1167 | [12 empty] | 0 | 1 | -1 | 0.173
c-c-p-027463 | mp-1215689 | Zr24Ga36Ni12O | -358.331 |  |  | -0.61747 | [12 empty] | 2 | 1 | -2 | 0.011
c-c-p-027464 | mp-1227330 | Ca24Ga12Sn12O | -134.925 |  |  | -2.1369 | [12 empty] | 1 | 2 | 0 | 0.063
c-c-p-027465 | mp-560025 | Ag32S16O | -135.655 |  |  | 2.14468 | [12 empty] | 1 | 0 | 0 | 0
c-c-p-027466 | mp-17564 | Ca60Sb36O | -315.894 |  |  | -0.581666 | [12 empty] | 1 | 2 | 0 | 0.056
c-c-p-027467 | mp-504941 | Sc32V48Si64O | -993.586 |  |  | -1.44309 | [12 empty] | 1 | 1 | 2 | 0.012
c-c-p-027468 | mp-934092 | V24As24Rh24O | -471.428 |  |  | -1.44466 | [12 empty] | 1 | 2 | 0 | 0.128
c-c-p-027469 | mp-30846 | Sn36Pt24O | -277.045 |  |  | 0.698795 | [12 empty] | 2 | 1 | 2 | 0.147
c-c-p-027470 | mp-9289 | Zr8Sn8Te8O | -135.619 |  |  | 0.35997 | [12 empty] | 0 | 0 | 1 | 0.5
c-c-p-027471 | mp-1216225 | Y6Cu18Te18O | -164.72 |  |  | -1.96901 | [12 empty] | 2 | 1 | 1 | 0.135
c-c-p-027472 | mp-29476 | Cu36Sb12Se36O | -288.827 |  |  | 1.46352 | [12 empty] | 1 | 1 | 1 | 0.137
c-c-p-027473 | mp-28879 | Ca30P48O | -357.756 |  |  | -0.412604 | [12 empty] | 0 | 2 | 1 | 0.131
c-c-p-027474 | mp-867779 | Ta24Cr12Fe12O | -460.215 |  |  | -1.20086 | [12 empty] | 1 | 1 | 1 | 0.125
c-c-p-027475 | mp-569785 | Tl16Pd48O | -259.051 |  |  | 1.84628 | [12 empty] | 1 | 1 | 0 | 0.125
c-c-p-027476 | mp-1359 | Nb32Ir32O | -580.083 |  |  | -0.818115 | [12 empty] | 1 | 1 | 2 | 0.125
c-c-p-027477 | mp-12594 | Ti40Ir40O | -661.96 |  |  | -1.78933 | [12 empty] | 2 | 2 | 1 | 0.05
c-c-p-027478 | mp-11549 | V24Pd48O | -419.563 |  |  | -0.488204 | [12 empty] | 2 | 1 | 1 | 0.25
c-c-p-027479 | mp-1184265 | Ga16Rh48O | -369.636 |  |  | 0.879603 | [12 empty] | 1 | 1 | 0 | 0.125
c-c-p-027480 | mp-640416 | Rb24O | -24.081 |  |  | -0.147839 | [12 empty] | 1 | 2 | 0 | 0.074
c-c-p-027481 | mp-1186437 | Pd48W16O | -406.382 |  |  | -1.53256 | [12 empty] | 1 | 1 | 1 | 0.062
c-c-p-027482 | mp-22320 | Ga32Ru32O | -362.577 |  |  | 0.0166379 | [12 empty] | 2 | 1 | 1 | 0.125
c-c-p-027483 | mp-1217081 | Ti24Al40O | -328.722 |  |  | -1.68183 | [12 empty] | 1 | 1 | 2 | 0.125
c-c-p-027484 | mp-1220418 | Nb48Ru8Rh8O | -553.875 |  |  | -2.46931 | [12 empty] | 1 | 1 | 0 | 0.187
c-c-p-027485 | mp-1220441 | Nb48Rh12O | -522.653 |  |  | -1.84728 | [12 empty] | 0 | 1 | 1 | 0.047
c-c-p-027486 | mp-31234 | Ca16As28Ir32O | -433.136 |  |  | -1.07808 | [12 empty] | 1 | 1 | -1 | 0.412
c-c-p-027487 | mp-20618 | Y24Co36Si60O | -746.397 |  |  | -0.728116 | [12 empty] | 1 | 2 | 0 | 0.078
c-c-p-027488 | mp-1215885 | Zr36Mn24Ni48O | -725.268 |  |  | -1.94849 | [12 empty] | 2 | 1 | 1 | 0.083
c-c-p-027489 | mp-2670 | Nb48Ga16O | -478.148 |  |  | -2.43345 | [12 empty] | 1 | 1 | 0 | 0.188
c-c-p-027490 | mp-21405 | In32Se32O | -205.229 |  |  | 2.02123 | [12 empty] | 1 | 2 | -2 | 0.063
c-c-p-027491 | mp-1215598 | Zr24Se36O | -372.953 |  |  | 2.1073 | [12 empty] | 1 | 1 | 2 | 0.046
c-c-p-027492 | mp-1184502 | In81O | -176.706 |  |  | 0.658046 | [12 empty] | 1 | 0 | 2 | 0.055
c-c-p-027493 | mp-22817 | Ta12Te48O | -282.826 |  |  | 0.310588 | [12 empty] | 2 | 1 | 0 | 0.043
c-c-p-027494 | mp-628 | Zr32Co16O | -360.179 |  |  | -2.42111 | [12 empty] | 1 | 1 | 2 | 0.082
c-c-p-027495 | mp-30846 | Sn36Pt24O | -279.149 |  |  | -0.00650652 | [12 empty] | 2 | 1 | 1 | 0.068
c-c-p-027496 | mp-7927 | Nb32N40O | -658.729 |  |  | 1.68434 | [12 empty] | 1 | 0 | 1 | 0.224
c-c-p-027497 | mp-34202 | Bi16Te24O | -133.703 |  |  | 2.25287 | [12 empty] | 1 | 1 | 0 | 0.25
c-c-p-027498 | mp-1076973 | Ti12Ge12Sb12O | -193.49 |  |  | -0.40878 | [12 empty] | 2 | 1 | 2 | 0.25
c-c-p-027499 | mp-11227 | Al144W12O | -627.91 |  |  | -1.49029 | [12 empty] | 2 | 1 | 0 | 0.011
c-c-p-027500 | mp-6933 | Mn36N36O | -583.199 |  |  | -0.0297316 | [12 empty] | 1 | 0 | 0 | 0.25
c-c-p-027501 | mp-1224488 | Hf48Al48Fe48O | -999.28 |  |  | -2.93905 | [12 empty] | 0 | 1 | 2 | 0.013
c-c-p-027502 | mp-1203760 | Si84Tc48O | -904.709 |  |  | 0.343103 | [12 empty] | 2 | 1 | 0 | 0.012
c-c-p-027503 | mp-1363 | Na32Au16O | -97.5137 |  |  | -0.352594 | [12 empty] | 1 | 0 | 1 | 0
c-c-p-027504 | mp-7859 | Zr32S32O | -467.67 |  |  | -0.300595 | [12 empty] | 1 | 1 | 0 | 0
c-c-p-027505 | mp-1179094 | Sr16H32O | -152.832 |  |  | -1.29965 | [12 empty] | 2 | 1 | 1 | 0.02
c-c-p-027506 | mp-1207100 | Sc16In16O | -139.437 |  |  | -1.53526 | [12 empty] | 2 | 2 | 1 | 0.062
c-c-p-027507 | mp-555283 | V96S32O | -951.704 |  |  | -1.67804 | [12 empty] | 2 | 1 | 2 | 0.407
c-c-p-027508 | mp-1218022 | Ta24Cr24Co24O | -630.374 |  |  | -2.41681 | [12 empty] | 0 | 2 | 1 | 0.31
c-c-p-027509 | mp-1018150 | Nb9Te18O | -148.262 |  |  | 1.03869 | [12 empty] | 2 | 1 | 2 | 0.026
c-c-p-027510 | mp-1080518 | Hf27Sn27Rh27O | -548.326 |  |  | -0.121179 | [12 empty] | 2 | 1 | 0 | 0.143
c-c-p-027511 | mp-1067210 | Zr48Cu48O | -529.719 |  |  | -1.66585 | [12 empty] | 1 | 2 | -1 | 0.07
c-c-p-027512 | mp-541180 | Te36Pt24O | -242.362 |  |  | 1.78137 | [12 empty] | 2 | 1 | 1 | 0.133
c-c-p-027513 | mp-28353 | Na72Te72O | -389.242 |  |  | 1.71229 | [12 empty] | 0 | 1 | 2 | 0.009
c-c-p-027514 | mp-29767 | Pt20Se16O | -166.323 |  |  | 2.54612 | [12 empty] | 1 | 1 | -1 | 0.106
c-c-p-027515 | mp-1205322 | Ca36H72O | -351.183 |  |  | -1.59403 | [12 empty] | 0 | 2 | 1 | 0.152
c-c-p-027516 | mp-1223986 | In4Hg6Te12O | -50.3141 |  |  | 2.50343 | [12 empty] | 1 | 1 | 0 | 0.207
c-c-p-027517 | mp-20661 | Ti36Pb18C18O | -492.932 |  |  | -0.232037 | [12 empty] | 1 | 0 | 0 | 0.167
c-c-p-027518 | mp-12527 | Ti36Te36P18O | -511.17 |  |  | -0.814149 | [12 empty] | 2 | 1 | 2 | 0.02
c-c-p-027519 | mp-1192532 | Si60H120O | -699.461 |  |  | -0.558624 | [12 empty] | 0 | 2 | 1 | 0.085
c-c-p-027520 | mp-17667 | Sr48Al16Sb48O | -386.126 |  |  | -1.88834 | [12 empty] | 2 | 2 | 1 | 0.038
c-c-p-027521 | mp-539 | Ga24S36O | -229.647 |  |  | 1.57144 | [12 empty] | 0 | 1 | 2 | 0.031
c-c-p-027522 | mp-1104613 | Cs9V45Se72O | -685.657 |  |  | 1.32528 | [12 empty] | 2 | 0 | 1 | 0.11
c-c-p-027523 | mp-1184713 | Hf24Bi8O | -247.97 |  |  | -3.22454 | [12 empty] | 2 | 1 | 1 | 0.062
c-c-p-027524 | mp-1018054 | Hf12Pt36O | -346.729 |  |  | 0.396039 | [12 empty] | 1 | 1 | 1 | 0.167
c-c-p-027525 | mp-21352 | Na12In24Au12O | -115.522 |  |  | 0.375557 | [12 empty] | 0 | 2 | 1 | 0.103
c-c-p-027526 | mp-1184703 | Hf30Pb10O | -302.543 |  |  | -3.06308 | [12 empty] | 2 | 2 | 1 | 0.05
c-c-p-027527 | mp-2693 | Sn20Se20O | -152.602 |  |  | 0.678601 | [12 empty] | 2 | 2 | 1 | 0.05
c-c-p-027528 | mp-570362 | Sr30In18O | -95.6338 |  |  | -1.27656 | [12 empty] | 2 | 1 | 1 | 0.055
c-c-p-027529 | mp-1183501 | Ca24Cd8O | -45.8316 |  |  | -1.61295 | [12 empty] | 1 | 1 | 0 | 0.125
c-c-p-027530 | mp-2296 | Ni72P24O | -501.518 |  |  | 0.817556 | [12 empty] | 2 | 0 | 1 | 0.072
c-c-p-027531 | mp-1339 | Nb18Ir54O | -623.559 |  |  | -0.568444 | [12 empty] | 2 | 1 | 0 | 0.083
c-c-p-027532 | mp-2379 | Co24Si48O | -417.85 |  |  | -0.126313 | [12 empty] | 1 | 1 | 0 | 0.125
c-c-p-027533 | mp-1187816 | Y16Ag48O | -208.769 |  |  | 0.458417 | [12 empty] | 2 | 0 | 1 | 0.062
c-c-p-027534 | mp-983445 | Na48Pt16O | -149.713 |  |  | -0.349804 | [12 empty] | 2 | 2 | 1 | 0.054
c-c-p-027535 | mp-1018150 | Nb9Te18O | -143.391 |  |  | 1.40887 | [12 empty] | 1 | 0 | 2 | 0.026
c-c-p-027536 | mp-1224451 | Hf15Sc15Si18O | -344.498 |  |  | -3.05173 | [12 empty] | 2 | 0 | 1 | 0.076
c-c-p-027537 | mp-1009730 | Ca24Sn12O | -96.6517 |  |  | -3.03159 | [12 empty] | 1 | 1 | 1 | 0.042
c-c-p-027538 | mp-1224401 | Hf12Ti12Fe48O | -559.86 |  |  | -1.00798 | [12 empty] | 2 | 1 | 1 | 0.115
c-c-p-027539 | mp-1101099 | Ti32S48O | -511.826 |  |  | -2.88876 | [12 empty] | 1 | 1 | 0 | 0.229
c-c-p-027540 | mp-976971 | Na16Pd48O | -238.619 |  |  | 1.1605 | [12 empty] | 1 | 1 | 0 | 0.125
c-c-p-027541 | mp-29811 | Hf36P36Pd48O | -845.96 |  |  | -0.204997 | [12 empty] | 0 | 0 | 1 | 0.121
c-c-p-027542 | mp-27669 | H24S72N24O | -533.267 |  |  | 1.53035 | [12 empty] | 2 | 1 | 1 | 0.007
c-c-p-027543 | mp-1206525 | Sr8As8Au8O | -89.3755 |  |  | -0.399498 | [12 empty] | 1 | 0 | 1 | 0.042
c-c-p-027544 | mp-1080797 | Cs12Hg12O | -18.4401 |  |  | 0.651488 | [12 empty] | 1 | -1 | -1 | 0.054
c-c-p-027545 | mp-9854 | Y16P80O | -539.693 |  |  | -0.98831 | [12 empty] | 2 | 1 | 2 | 0.125
c-c-p-027546 | mp-1227871 | Ca24Cd16Ga32O | -145.3 |  |  | -1.56994 | [12 empty] | 2 | 0 | 1 | 0.187
c-c-p-027547 | mp-1216851 | V96N9O | -860.187 |  |  | -2.61816 | [12 empty] | 1 | 1 | 0 | 0.502
c-c-p-027548 | mp-1215490 | Zr24Al12Si12O | -303.568 |  |  | -3.12162 | [12 empty] | 1 | 1 | 0 | 0
c-c-p-027549 | mp-1029750 | Sr24Ru8N24O | -306.579 |  |  | -0.928069 | [12 empty] | 1 | 0 | 1 | 0.215
c-c-p-027550 | mp-1079810 | Hf12Sn24O | -197.586 |  |  | -1.02974 | [12 empty] | 1 | 0 | 1 | 0.208
c-c-p-027551 | mp-1208406 | Ta24N36O | -600.912 |  |  | -0.92365 | [12 empty] | 1 | 0 | 0 | 0
c-c-p-027552 | mp-22769 | Ti48Co48Ge48O | -908.438 |  |  | -2.85557 | [12 empty] | 1 | 0 | 1 | 0.078
c-c-p-027553 | mp-1220810 | Nb80Sn24Ge24O | -944.115 |  |  | -0.717753 | [12 empty] | 2 | 1 | 0 | 0.224
c-c-p-027554 | mp-1067627 | Pb16S16O | -131.206 |  |  | 6.19867 | [12 empty] | 1 | 0 | -2 | 0.25
c-c-p-027555 | mp-1220003 | P9Pd36O | -222.872 |  |  | 1.33779 | [12 empty] | 1 | 1 | 2 | 0.14
c-c-p-027556 | mp-38970 | Ga32Te48O | -244.404 |  |  | 2.63911 | [12 empty] | 1 | 2 | -1 | 0.027
c-c-p-027557 | mp-1072655 | Zr16Cu32O | -228.589 |  |  | -1.38215 | [12 empty] | 0 | 1 | 1 | 0
c-c-p-027558 | mp-2534 | Ga24As24O | -171.488 |  |  | 0.173482 | [12 empty] | 2 | 1 | 0 | 0.042
c-c-p-027559 | mp-2083 | Sn32Ir16O | -252.411 |  |  | 1.29332 | [12 empty] | 2 | 1 | 1 | 0.062
c-c-p-027560 | mp-1186152 | Na16Hg48O | -26.443 |  |  | 0.426624 | [12 empty] | 1 | 0 | 0 | 0.251
c-c-p-027561 | mp-862256 | Cu24Pd12Au12O | -168.489 |  |  | 1.87678 | [12 empty] | 1 | 1 | 1 | 0.125
c-c-p-027562 | mp-542339 | Cs12In36O | -93.2868 |  |  | 0.187204 | [12 empty] | 1 | 1 | 1 | 0.015
c-c-p-027563 | mp-998 | Al48Cu24O | -248.601 |  |  | -1.04312 | [12 empty] | 1 | 1 | 1 | 0.031
c-c-p-027564 | mp-2700 | Ca12Si24O | -151.802 |  |  | -0.737796 | [12 empty] | 2 | 1 | 1 | 0.167
c-c-p-027565 | mp-559278 | K16S8O | -70.685 |  |  | 1.30337 | [12 empty] | 2 | -1 | 2 | 0.062
c-c-p-027566 | mp-1217048 | Ti64N40O | -894.555 |  |  | 1.44404 | [12 empty] | 1 | 1 | 1 | 0.063
c-c-p-027567 | mp-10014 | Ta18S36O | -388.273 |  |  | 1.0804 | [12 empty] | 2 | 1 | 1 | 0.167
c-c-p-027568 | mp-8543 | Na48Al16As32O | -291.682 |  |  | -0.770147 | [12 empty] | 2 | 2 | 1 | 0.008
c-c-p-027569 | mp-1188663 | Pd80Pb48O | -550.765 |  |  | 1.94572 | [12 empty] | 2 | 1 | -1 | 0.081
c-c-p-027570 | mp-1186944 | Sc40Co20Rh20O | -531.121 |  |  | -1.84363 | [12 empty] | 2 | 2 | 1 | 0.025
c-c-p-027571 | mp-5055 | Na48Mn8S32O | -312.79 |  |  | 1.3708 | [12 empty] | 2 | -1 | 2 | 0.01
c-c-p-027572 | mp-1006118 | P16S56O | -294.616 |  |  | 1.2804 | [12 empty] | 0 | 1 | 0 | 0.232
c-c-p-027573 | mp-17401 | Rb18Sn24Au6O | -128.449 |  |  | 1.22461 | [12 empty] | 1 | 2 | 0 | 0.083
c-c-p-027574 | mp-11192 | Ta12Si24O | -258.743 |  |  | 0.0225873 | [12 empty] | 1 | 0 | 1 | 0.123
c-c-p-027575 | mp-1648 | Al96Re8O | -421.799 |  |  | -1.76429 | [12 empty] | 1 | 1 | 0 | 0.124
c-c-p-027576 | mp-975204 | Rb12O | -16.0552 |  |  | -0.101002 | [12 empty] | 0 | 2 | 1 | 0
c-c-p-027577 | mp-1064981 | Hf24Co24O | -384.263 |  |  | -2.49759 | [12 empty] | 1 | 2 | 0 | 0.196
c-c-p-027578 | mp-28246 | Ag8Te24O | -88.1809 |  |  | 1.40749 | [12 empty] | 1 | 1 | 0 | 0.125
c-c-p-027579 | mp-1217228 | Ti24Al66Ni6O | -449.955 |  |  | -1.10666 | [12 empty] | 2 | 1 | 1 | 0.062
c-c-p-027580 | mp-1081 | V36S48O | -547.039 |  |  | -0.773299 | [12 empty] | 2 | 2 | -1 | 0.058
c-c-p-027581 | mp-571079 | Tl32Cl32O | -183.078 |  |  | 3.45164 | [12 empty] | 2 | 1 | 0 | 0
c-c-p-027582 | mp-1184681 | Hf72Sc24O | -798.222 |  |  | -3.05179 | [12 empty] | 2 | 1 | 0 | 0
c-c-p-027583 | mp-1224505 | K24In4P12O | -101.429 |  |  | -0.368614 | [12 empty] | 1 | 1 | 0 | 0.431
c-c-p-027584 | mp-1205800 | Y12Ge36Pd6O | -271.845 |  |  | -1.03024 | [12 empty] | 2 | 2 | 1 | 0.29
c-c-p-027585 | mp-2395 | Sb24Rh8O | -157.103 |  |  | 1.88369 | [12 empty] | 1 | 1 | 0 | 0.131
c-c-p-027586 | mp-1221420 | Mo12Pt36O | -318.307 |  |  | 1.1555 | [12 empty] | 0 | 0 | 1 | 0.752
c-c-p-027587 | mp-966800 | In32P32O | -233.194 |  |  | 0.913322 | [12 empty] | 2 | 2 | 1 | 0.109
c-c-p-027588 | mp-1191625 | Te16P16Ir16O | -266.431 |  |  | 0.71537 | [12 empty] | 1 | 1 | 1 | 0
c-c-p-027589 | mp-11220 | Sc32Al16O | -247.161 |  |  | -2.15967 | [12 empty] | 2 | 0 | 1 | 0.021
c-c-p-027590 | mp-1953 | Ti40Al40O | -444.695 |  |  | -1.07941 | [12 empty] | 2 | 1 | 2 | 0.05
c-c-p-027591 | mp-9385 | Rb4Au12Se8O | -74.3288 |  |  | 1.81563 | [12 empty] | 1 | 0 | 1 | 0.133
c-c-p-027592 | mp-1187665 | Ti60In20O | -476.882 |  |  | -2.85166 | [12 empty] | 2 | 2 | 1 | 0.05
c-c-p-027593 | mp-1018156 | Hf36Cd18O | -332.675 |  |  | -2.3196 | [12 empty] | 1 | 0 | 2 | 0.081
c-c-p-027594 | mp-1487 | Al27Ni27O | -250.049 |  |  | 0.344088 | [12 empty] | 1 | 0 | 0 | 0.25
c-c-p-027595 | mp-1216655 | Ti30Mo30O | -520.914 |  |  | -1.88301 | [12 empty] | 2 | 2 | 1 | 0.05
c-c-p-027596 | mp-983459 | Hf24Zr24O | -402.745 |  |  | -2.73813 | [12 empty] | 1 | 1 | 1 | 0.125
c-c-p-027597 | mp-15965 | Hf40Si24O | -517.992 |  |  | -2.99608 | [12 empty] | 2 | -1 | 2 | 0.014
c-c-p-027598 | mp-20928 | Sb48Ru24O | -377.598 |  |  | 1.13947 | [12 empty] | 1 | 1 | 0 | 0.091
c-c-p-027599 | mp-867780 | Al48Cr16O | -309.337 |  |  | -1.00465 | [12 empty] | 1 | 1 | 1 | 0.062
c-c-p-027600 | mp-1216530 | Tl24Pb24O | -121.998 |  |  | 1.06517 | [12 empty] | 1 | 1 | 1 | 0.042
c-c-p-027601 | mp-1247360 | Ca24In8N24O | -266.145 |  |  | -0.131066 | [12 empty] | 1 | 1 | 0 | 0.052
c-c-p-027602 | mp-13688 | Ge40Mo20O | -367.356 |  |  | 0.333162 | [12 empty] | 1 | 2 | 2 | 0.05
c-c-p-027603 | mp-568792 | Si60Rh48O | -676.864 |  |  | -0.0177704 | [12 empty] | 1 | 2 | 1 | 0.155
c-c-p-027604 | mp-1207013 | Si24Rh36O | -393.908 |  |  | 1.53321 | [12 empty] | 2 | 0 | 1 | 0.118
c-c-p-027605 | mp-1215346 | Zr32Al32Cr32O | -655.643 |  |  | -2.91638 | [12 empty] | 1 | 2 | 1 | 0.032
c-c-p-027606 | mp-18614 | In72Rh24O | -327.856 |  |  | 1.00575 | [12 empty] | 2 | 1 | 0 | 0.084
c-c-p-027607 | mp-21459 | In24Ag24S48O | -315.488 |  |  | -0.88855 | [12 empty] | 1 | 0 | 2 | 0.105
c-c-p-027608 | mp-30867 | Sc27Ru27O | -400.469 |  |  | -2.46474 | [12 empty] | 1 | 0 | 0 | 0.25
c-c-p-027609 | mp-1188042 | Zr16Hg48O | -109.615 |  |  | -2.68089 | [12 empty] | 1 | 0 | 2 | 0.123
c-c-p-027610 | mp-1094248 | Y12Sn36O | -215.296 |  |  | -0.789923 | [12 empty] | 2 | 1 | 0 | 0.083
c-c-p-027611 | mp-20327 | Ti36P72O | -693.666 |  |  | -0.190878 | [12 empty] | 0 | 1 | 2 | 0.111
c-c-p-027612 | mp-11229 | Y24Al24O | -243.516 |  |  | -2.61825 | [12 empty] | 1 | 1 | 1 | 0.083
c-c-p-027613 | mp-865357 | Zn54Pd18O | -141.93 |  |  | 0.391762 | [12 empty] | 1 | 0 | 1 | 0.375
c-c-p-027614 | mp-1216851 | V96N9O | -856.82 |  |  | -2.75889 | [12 empty] | 1 | 0 | 1 | 0.217
c-c-p-027615 | mp-983509 | Na48Cd16O | -68.4083 |  |  | -0.0890228 | [12 empty] | 1 | 0 | 0 | 0.252
c-c-p-027616 | mp-133 | Sb40O | -151.586 |  |  | 1.47879 | [12 empty] | 2 | 2 | 1 | 0.1
c-c-p-027617 | mp-20050 | In24P72O | -402.38 |  |  | 0.956981 | [12 empty] | 2 | 2 | 1 | 0.027
c-c-p-027618 | mp-1216498 | V24S40O | -403.298 |  |  | 1.74671 | [12 empty] | 2 | 1 | 1 | 0.111
c-c-p-027619 | mp-1206268 | Sc32In64O | -341.884 |  |  | -1.48502 | [12 empty] | 2 | 1 | 0 | 0.044
c-c-p-027620 | mp-1224809 | Ga32Se48O | -277.645 |  |  | 2.82312 | [12 empty] | 1 | 1 | 2 | 0.229
c-c-p-027621 | mp-22315 | Hf24Co24Sn24O | -483.587 |  |  | -0.649337 | [12 empty] | 2 | -1 | 2 | 0.075
c-c-p-027622 | mp-1326 | Nb48Sn16O | -490.718 |  |  | -1.86308 | [12 empty] | 1 | 1 | 0 | 0.188
c-c-p-027623 | mp-27628 | Te36Cl24O | -157.908 |  |  | 2.11017 | [12 empty] | 1 | 2 | 0 | 0.067
c-c-p-027624 | mp-1226453 | Co40P20S60O | -614.02 |  |  | 0.836261 | [12 empty] | 2 | 2 | 1 | 0.096
c-c-p-027625 | mp-2152 | Y16Ni80O | -505.691 |  |  | -0.341051 | [12 empty] | 1 | 0 | 1 | 0.083
c-c-p-027626 | mp-784631 | Cr36Ni72O | -636.431 |  |  | -0.710393 | [12 empty] | 1 | 0 | 0 | 0.25
c-c-p-027627 | mp-18614 | In48Rh16O | -225.65 |  |  | 1.14114 | [12 empty] | 2 | 1 | 1 | 0.061
c-c-p-027628 | mp-104 | Sb32O | -123.022 |  |  | 0.964252 | [12 empty] | 1 | 1 | 0 | 0.25
c-c-p-027629 | mp-1217079 | Ti20Si60Mo10O | -579.502 |  |  | 0.0896834 | [12 empty] | 2 | 2 | 1 | 0.033
c-c-p-027630 | mp-989737 | Ag54O | -116.061 |  |  | 1.94126 | [12 empty] | 2 | 0 | -1 | 0.056
c-c-p-027631 | mp-133 | Sb32O | -122.282 |  |  | 0.833154 | [12 empty] | 2 | 1 | 1 | 0.125
c-c-p-027632 | mp-569833 | Zr32Ga16O | -305.129 |  |  | -2.91176 | [12 empty] | 1 | 0 | 1 | 0
c-c-p-027633 | mp-2517 | Ca16Si8O | -76.156 |  |  | -1.49146 | [12 empty] | 1 | 1 | 0 | 0.025
c-c-p-027634 | mp-753921 | Sb66S108O | -683.788 |  |  | 0.77391 | [12 empty] | 0 | 1 | 2 | 0.114
c-c-p-027635 | mp-27258 | P48Au32O | -334.37 |  |  | 0.43773 | [12 empty] | 1 | 2 | 1 | 0.246
c-c-p-027636 | mp-1023924 | Mo9S18O | -181.386 |  |  | 1.74145 | [12 empty] | 1 | 0 | 1 | 0.333
c-c-p-027637 | mp-9731 | Rb8Au8Se8O | -71.9609 |  |  | 1.71952 | [12 empty] | 0 | 0 | 1 | 0.125
c-c-p-027638 | mp-8312 | Ta60As48O | -897.325 |  |  | -2.62003 | [12 empty] | 1 | 1 | 2 | 0.074
c-c-p-027639 | mp-1186961 | Sc24Tl12Hg12O | -169.02 |  |  | -2.96593 | [12 empty] | 2 | 1 | 0 | 0.042
c-c-p-027640 | mp-31169 | Sc16Al16Ag32O | -235.507 |  |  | -0.65718 | [12 empty] | 1 | 0 | 0 | 0.125
c-c-p-027641 | mp-7526 | Sn36P36O | -305.666 |  |  | 0.45779 | [12 empty] | 0 | 0 | 1 | 0.214
c-c-p-027642 | mp-2369 | Sn24Pd24O | -212.73 |  |  | 1.15727 | [12 empty] | 1 | 2 | 0 | 0
c-c-p-027643 | mp-1185042 | K8Hg24O | -16.0048 |  |  | 1.02086 | [12 empty] | 1 | 1 | 1 | 0.062
c-c-p-027644 | mp-977189 | Na36Bi12O | -103.223 |  |  | 0.181176 | [12 empty] | 2 | 1 | 0 | 0.042
c-c-p-027645 | mp-121 | Hg18O | -7.57472 |  |  | 3.90814 | [12 empty] | 2 | 1 | 2 | 0.056
c-c-p-027646 | mp-1229165 | Ag24Bi56S96O | -649.561 |  |  | 1.54942 | [12 empty] | 1 | 2 | 0 | 0.029
c-c-p-027647 | mp-8628 | Te24Pt18O | -174.426 |  |  | 2.05675 | [12 empty] | 2 | 1 | 1 | 0.093
c-c-p-027648 | mp-1025248 | Tl16Pd80Se16O | -463.688 |  |  | 1.41701 | [12 empty] | 2 | 2 | 1 | 0.098
c-c-p-027649 | mp-22881 | Cd12Cl24O | -87.3939 |  |  | 3.60665 | [12 empty] | 2 | 1 | 1 | 0.167
c-c-p-027650 | mp-1219732 | Pt24Se6S18O | -230.001 |  |  | 1.48662 | [12 empty] | 2 | 1 | 1 | 0.02
c-c-p-027651 | mp-30367 | Ca80Au32O | -258.034 |  |  | -2.05385 | [12 empty] | 1 | 0 | -2 | 0.013
c-c-p-027652 | mp-1025571 | W27S54O | -574.513 |  |  | -2.21267 | [12 empty] | 1 | 0 | 1 | 0.858
c-c-p-027653 | mp-1184558 | Hf36Sn12O | -382.947 |  |  | -3.31394 | [12 empty] | 2 | 1 | 0 | 0.083
c-c-p-027654 | mp-1029404 | K6Ge12N18O | -194.347 |  |  | 1.4056 | [12 empty] | 2 | 0 | 1 | 0.085
c-c-p-027655 | mp-1226064 | Co12Ni12S48O | -332.922 |  |  | 1.04396 | [12 empty] | 2 | 1 | 0 | 0.122
c-c-p-027656 | mp-607437 | Na18In45Au54O | -294.428 |  |  | 1.63631 | [12 empty] | 1 | 1 | 1 | 0.091
c-c-p-027657 | mp-1101145 | Te16Rh15O | -155.739 |  |  | 1.85884 | [12 empty] | 1 | 0 | 0 | 0.377
c-c-p-027658 | mp-1020 | Ta18Rh54O | -578.277 |  |  | 0.317621 | [12 empty] | 2 | 1 | 0 | 0.083
c-c-p-027659 | mp-862712 | Sc40Co20Ir20O | -564.054 |  |  | -1.30287 | [12 empty] | 2 | 2 | 1 | 0.025
c-c-p-027660 | mp-971673 | Bi16S32O | -183.555 |  |  | 1.34189 | [12 empty] | 0 | 1 | 1 | 0
c-c-p-027661 | mp-865124 | Na20Sr40In20O | -137.379 |  |  | -2.29525 | [12 empty] | 2 | 2 | 1 | 0.025
c-c-p-027662 | mp-1216230 | Y4Fe40Mo8O | -389.614 |  |  | -1.55306 | [12 empty] | 0 | 1 | 0 | 0.18
c-c-p-027663 | mp-48 | C72O | -572.946 |  |  | 2.01981 | [12 empty] | 2 | 1 | 1 | 0
c-c-p-027664 | mp-3698 | Sr12Al12Si12O | -127.558 |  |  | -1.54826 | [12 empty] | 2 | 1 | 1 | 0.028
c-c-p-027665 | mp-1079832 | Sc24Te24O | -258.588 |  |  | -3.19924 | [12 empty] | 1 | 0 | 1 | 0.133
c-c-p-027666 | mp-16740 | Ti15Ge15Pd15O | -259.566 |  |  | -0.616897 | [12 empty] | 2 | 2 | 1 | 0.02
c-c-p-027667 | mp-1006132 | Hf48Pb16O | -491.925 |  |  | -3.38616 | [12 empty] | 0 | 0 | 1 | 0
c-c-p-027668 | mp-1183042 | Zr12Si12Ru24O | -384.918 |  |  | -0.430178 | [12 empty] | 1 | 1 | 1 | 0.125
c-c-p-027669 | mp-1095176 | Rb9Na3H12O | -55.4426 |  |  | -0.974167 | [12 empty] | 1 | 1 | 1 | 0.083
c-c-p-027670 | mp-22481 | K16In64O | -160.216 |  |  | -0.0870528 | [12 empty] | 2 | 0 | 1 | 0.091
c-c-p-027671 | mp-2648 | Nb12S24O | -242.604 |  |  | 2.01295 | [12 empty] | 0 | 1 | 1 | 0.244
c-c-p-027672 | mp-1064497 | Sn12S12O | -104.131 |  |  | 1.64153 | [12 empty] | 1 | 2 | 0 | 0.167
c-c-p-027673 | mp-19971 | Zn12Co24Ge12O | -215.206 |  |  | 0.88086 | [12 empty] | 1 | 1 | 1 | 0.125
c-c-p-027674 | mp-1101884 | Ca12Ni60O | -308.122 |  |  | 0.412932 | [12 empty] | 1 | 2 | 1 | 0
c-c-p-027675 | mp-1228900 | Al18Ge18Mo18O | -323.145 |  |  | -1.06875 | [12 empty] | 2 | 1 | 1 | 0.193
c-c-p-027676 | mp-17013 | Ta40Ge24O | -545.165 |  |  | -1.00257 | [12 empty] | 2 | -1 | 2 | 0.05
c-c-p-027677 | mp-1220327 | Nb18Mo18O | -348.249 |  |  | -1.26744 | [12 empty] | 0 | 0 | 1 | 0.25
c-c-p-027678 | mp-567505 | Si72C72O | -943.904 |  |  | -6.83217 | [12 empty] | 1 | 0 | 1 | 0.359
c-c-p-027679 | mp-27513 | Sc14Cl20O | -170.765 |  |  | -0.355552 | [12 empty] | 1 | 1 | 0 | 0.37
c-c-p-027680 | mp-1229031 | Ag27Pd54Au27O | -363.789 |  |  | 1.53633 | [12 empty] | 1 | 0 | 2 | 0.253
c-c-p-027681 | mp-676348 | Nb3Ag21S18O | -153.829 |  |  | 2.91923 | [12 empty] | 1 | 1 | 1 | 0.208
c-c-p-027682 | mp-569833 | Zr24Ga12O | -233.329 |  |  | -2.70222 | [12 empty] | 1 | 1 | 1 | 0.074
c-c-p-027683 | mp-1205337 | Ca18Al12P24O | -243.186 |  |  | -0.494755 | [12 empty] | 0 | 2 | 1 | 0.096
c-c-p-027684 | mp-1192706 | Ta32Co32Si56O | -886.398 |  |  | -1.6632 | [12 empty] | 1 | 1 | 2 | 0.122
c-c-p-027685 | mp-30866 | Rh48W16O | -503.948 |  |  | 0.424238 | [12 empty] | 1 | 0 | 2 | 0.5
c-c-p-027686 | mp-28302 | K48Cd12P24O | -189.557 |  |  | 2.15446 | [12 empty] | 1 | 0 | 2 | 0.167
c-c-p-027687 | mp-4824 | Na10Zn10P10O | -84.044 |  |  | 0.440123 | [12 empty] | 2 | 1 | 2 | 0.129
c-c-p-027688 | mp-1221948 | Mn24Ga24Ir48O | -627.218 |  |  | -0.716271 | [12 empty] | 2 | 1 | 1 | 0.042
c-c-p-027689 | mp-23299 | Rb32Cl32O | -201.571 |  |  | 3.33143 | [12 empty] | 2 | 1 | 1 | 0.125
c-c-p-027690 | mp-1220425 | Nb36Bi6Se48O | -563.207 |  |  | -1.88305 | [12 empty] | 2 | -1 | 2 | 0.161
c-c-p-027691 | mp-1225000 | Fe36Te27Se9O | -371.066 |  |  | 0.574999 | [12 empty] | 1 | 0 | 1 | 0.432
c-c-p-027692 | mp-567596 | In48Se56O | -325.141 |  |  | 1.07471 | [12 empty] | 2 | 0 | 1 | 0.076
c-c-p-027693 | mp-30686 | Zr32Ga48O | -418.389 |  |  | -1.85816 | [12 empty] | 0 | 1 | 1 | 0.011
c-c-p-027694 | mp-1220678 | Nb32Pd16O | -363.329 |  |  | -2.22306 | [12 empty] | 1 | 0 | 1 | 0.25
c-c-p-027695 | mp-31214 | Ti48P16O | -468.503 |  |  | -2.40335 | [12 empty] | 1 | 0 | 0 | 0.25
c-c-p-027696 | mp-21359 | Sb16Rh32O | -274.456 |  |  | 2.09258 | [12 empty] | 2 | 1 | 2 | 0.198
c-c-p-027697 | mp-1216621 | Ti48W48O | -909.006 |  |  | -1.86205 | [12 empty] | 1 | 2 | 0 | 0.083
c-c-p-027698 | mp-11220 | Sc48Al24O | -372.205 |  |  | -2.09389 | [12 empty] | 2 | 1 | 1 | 0.083
c-c-p-027699 | mp-8639 | Ru72O | -582.617 |  |  | 0.212174 | [12 empty] | 2 | 1 | 0 | 0.083
c-c-p-027700 | mp-1079460 | Ti96Sn32O | -822.24 |  |  | -0.254473 | [12 empty] | 1 | 1 | 1 | 0.25
c-c-p-027701 | mp-1018166 | Al18Tc36O | -408.862 |  |  | -1.22628 | [12 empty] | 1 | 0 | 1 | 0.5
c-c-p-027702 | mp-1100773 | Y48Cd16O | -295.664 |  |  | -3.3669 | [12 empty] | 1 | 1 | 0 | 0.125
c-c-p-027703 | mp-30366 | Ca60Au20O | -189.196 |  |  | 0.373426 | [12 empty] | 2 | 1 | 2 | 0.059
c-c-p-027704 | mp-1018056 | Hf24Ni24O | -356.899 |  |  | -1.21423 | [12 empty] | 2 | 2 | 1 | 0.097
c-c-p-027705 | mp-974376 | Pt16Rh48O | -392.743 |  |  | 0.444631 | [12 empty] | 1 | 1 | 1 | 0.062
c-c-p-027706 | mp-568067 | Ni40Pt40O | -405.217 |  |  | 1.11268 | [12 empty] | 2 | 1 | 2 | 0.05
c-c-p-027707 | mp-11809 | Ti24Al48O | -355.641 |  |  | -1.23912 | [12 empty] | 1 | 1 | 2 | 0.086
c-c-p-027708 | mp-1188292 | Y40Pb24O | -340.017 |  |  | -1.09145 | [12 empty] | 2 | 1 | 1 | 0.125
c-c-p-027709 | mp-1079094 | Sb12Te18O | -95.6881 |  |  | 1.02754 | [12 empty] | 0 | 2 | 1 | 0.075
c-c-p-027710 | mp-1462 | Sn32Au16O | -158.706 |  |  | 0.650511 | [12 empty] | 1 | 1 | 1 | 0.227
c-c-p-027711 | mp-11466 | Na12Hg24O | -22.578 |  |  | 0.98845 | [12 empty] | 0 | 0 | 1 | 0.25
c-c-p-027712 | mp-11482 | Mo20Ir60O | -667.454 |  |  | 0.843079 | [12 empty] | 2 | 1 | 2 | 0.05
c-c-p-027713 | mp-22682 | In48Pt24O | -258.274 |  |  | 1.4867 | [12 empty] | 2 | 1 | 0 | 0.042
c-c-p-027714 | mp-10886 | Al24Cu16O | -141.133 |  |  | 0.235542 | [12 empty] | 0 | 0 | 1 | 0.5
c-c-p-027715 | mp-1077365 | Y8Te16O | -118.934 |  |  | 0.693915 | [12 empty] | 1 | 0 | 1 | 0.065
c-c-p-027716 | mp-972941 | Na16Bi48O | -195.637 |  |  | 1.08514 | [12 empty] | 1 | 0 | 2 | 0.125
c-c-p-027717 | mp-1223733 | K24Sn8Sb24O | -163.801 |  |  | 1.1055 | [12 empty] | 1 | 0 | 0 | 0.461
c-c-p-027718 | mp-1224703 | Fe24As12S36O | -394.393 |  |  | 1.51688 | [12 empty] | 2 | 1 | 0 | 0.245
c-c-p-027719 | mp-1836 | Tl32Se32O | -179.054 |  |  | 1.49634 | [12 empty] | 1 | 1 | 2 | 0.018
c-c-p-027720 | mp-1212045 | K6Fe24Sb72O | -453.769 |  |  | 0.502632 | [12 empty] | 2 | 1 | 0 | 0.069
c-c-p-027721 | mp-1207394 | Zr40Cd8Sb16O | -406.503 |  |  | -3.06093 | [12 empty] | 1 | 1 | 0 | 0.08
c-c-p-027722 | mp-979261 | Ti24Pd24O | -298.503 |  |  | 1.9295 | [12 empty] | 1 | 0 | 0 | 0.264
c-c-p-027723 | mp-650513 | Ca24In16As32O | -263.825 |  |  | -0.590719 | [12 empty] | 0 | 1 | 1 | 0.028
c-c-p-027724 | mp-21893 | Mn16Te32O | -219.239 |  |  | 0.184064 | [12 empty] | 1 | 1 | 0 | 0.125
c-c-p-027725 | mp-1425 | Ti32Cr64O | -777.635 |  |  | -2.67159 | [12 empty] | 1 | 1 | 0 | 0.063
c-c-p-027726 | mp-24517 | Rb12Ca6H24O | -118.37 |  |  | -1.3915 | [12 empty] | 2 | 1 | 1 | 0.142
c-c-p-027727 | mp-228 | Te24Rh12O | -158.103 |  |  | 1.4193 | [12 empty] | 2 | 1 | 0 | 0.167
c-c-p-027728 | mp-30973 | Ni36Bi24Se24O | -350.704 |  |  | 0.486378 | [12 empty] | 1 | 2 | 0 | 0.021
c-c-p-027729 | mp-684799 | K20As16O | -102.477 |  |  | 0.830025 | [12 empty] | 2 | 1 | -1 | 0.113
c-c-p-027730 | mp-20618 | Y32Co48Si80O | -995.529 |  |  | -1.28628 | [12 empty] | 2 | 1 | 1 | 0.047
c-c-p-027731 | mp-604321 | Rb16O | -18.4738 |  |  | -0.181404 | [12 empty] | 1 | 1 | 1 | 0.062
c-c-p-027732 | mp-29371 | Rb32Ga16Sb32O | -208.946 |  |  | 0.662978 | [12 empty] | 2 | 0 | 1 | 0.174
c-c-p-027733 | mp-1186060 | Mn16Os48O | -605.612 |  |  | -0.126878 | [12 empty] | 1 | 0 | 2 | 0.122
c-c-p-027734 | mp-13097 | Na12Zn12As12O | -91.0661 |  |  | 0.668976 | [12 empty] | 2 | 1 | 1 | 0.203
c-c-p-027735 | mp-999133 | Ta32Pd32O | -509.549 |  |  | -2.11197 | [12 empty] | 2 | 2 | 1 | 0
c-c-p-027736 | mp-20483 | Pb24O | -80.6776 |  |  | 0.906721 | [12 empty] | 2 | 1 | 1 | 0.062
c-c-p-027737 | mp-864951 | Mn12Al12Os24O | -382.649 |  |  | 1.58302 | [12 empty] | 1 | 1 | 1 | 0.042
c-c-p-027738 | mp-1188800 | Sc48P16O | -403.911 |  |  | -3.35268 | [12 empty] | 1 | 0 | 0 | 0.106
c-c-p-027739 | mp-684650 | Ti24S48O | -440.894 |  |  | 0.872395 | [12 empty] | 2 | 2 | 1 | 0.029
c-c-p-027740 | mp-862911 | Ti24Co12Tc12O | -379.562 |  |  | -0.981994 | [12 empty] | 1 | 1 | 1 | 0.125
c-c-p-027741 | mp-1106195 | P16W48O | -653.066 |  |  | -1.55117 | [12 empty] | 1 | 1 | 1 | 0.018
c-c-p-027742 | mp-1502 | Al40Pt20O | -292.277 |  |  | 0.615677 | [12 empty] | 2 | 2 | 1 | 0.025
c-c-p-027743 | mp-1247199 | Sr24Mn24N40O | -584.405 |  |  | -2.14166 | [12 empty] | 0 | 0 | 1 | 0.105
c-c-p-027744 | mp-971909 | Zn12Pd36O | -182.071 |  |  | 1.87614 | [12 empty] | 1 | 1 | 1 | 0.001
c-c-p-027745 | mp-998970 | Ti16Fe32Sb16O | -426.248 |  |  | -1.3154 | [12 empty] | 1 | 1 | 0 | 0.125
c-c-p-027746 | mp-570870 | Hf20Sb36O | -341.772 |  |  | -2.13147 | [12 empty] | 1 | 1 | 0 | 0.12
c-c-p-027747 | mp-1080769 | Hf30Mn30Ge30O | -657.111 |  |  | -0.234469 | [12 empty] | 2 | 1 | 2 | 0.118
c-c-p-027748 | mp-862871 | Pb8Cl16O | -80.1463 |  |  | 1.91146 | [12 empty] | 1 | 0 | 1 | 0.076
c-c-p-027749 | mp-1025573 | Te54W27O | -478.053 |  |  | 1.7064 | [12 empty] | 1 | 0 | 2 | 0.398
c-c-p-027750 | mp-11690 | Tc24P36O | -428.534 |  |  | -0.505516 | [12 empty] | 1 | 0 | 0 | 0.1
c-c-p-027751 | mp-2318 | Nb36C18O | -503.401 |  |  | -2.62636 | [12 empty] | 2 | 1 | 0 | 0.056
c-c-p-027752 | mp-555853 | In48S56O | -355.942 |  |  | 0.564738 | [12 empty] | 2 | 2 | 1 | 0.25
c-c-p-027753 | mp-11506 | Ni96Mo32O | -783.026 |  |  | 0.329972 | [12 empty] | 1 | 0 | 1 | 0.063
c-c-p-027754 | mp-973198 | Na54O | -66.5237 |  |  | -0.36949 | [12 empty] | 2 | 0 | -1 | 0.056
c-c-p-027755 | mp-381 | Si24Ru24O | -351.199 |  |  | 0.00211153 | [12 empty] | 1 | 1 | 1 | 0.083
c-c-p-027756 | mp-1397 | Rb24Te12O | -85.2985 |  |  | 1.11376 | [12 empty] | 1 | 2 | 0 | 0.092
c-c-p-027757 | mp-864669 | Nb16Ge16Ru32O | -499.743 |  |  | -0.570333 | [12 empty] | 1 | 1 | 0 | 0.125
c-c-p-027758 | mp-28339 | Ca16P16Pt16O | -238.817 |  |  | -0.435773 | [12 empty] | 1 | 1 | 0 | 0.222
c-c-p-027759 | mp-3595 | Zn12Si12As24O | -175.662 |  |  | 1.03974 | [12 empty] | 2 | 1 | 1 | 0.231
c-c-p-027760 | mp-1229062 | Al8V96Si24O | -970.976 |  |  | -2.10844 | [12 empty] | 1 | 1 | 2 | 0.031
c-c-p-027761 | mp-28489 | Ca40Ga16N32O | -423.966 |  |  | -0.826172 | [12 empty] | 0 | 0 | 1 | 0.25
c-c-p-027762 | mp-569012 | Cs8As16Rh16O | -196.426 |  |  | -0.194456 | [12 empty] | 1 | 0 | 2 | 0.092
c-c-p-027763 | mp-11714 | Si36C36O | -489.142 |  |  | 0.528756 | [12 empty] | 2 | 1 | 1 | 0.031
c-c-p-027764 | mp-452 | Co8As24O | -157.707 |  |  | -0.541116 | [12 empty] | 1 | 0 | 0 | 0.204
c-c-p-027765 | mp-1246649 | Sr24Fe24N40O | -562.237 |  |  | -0.514365 | [12 empty] | 1 | -1 | -2 | 0.125
c-c-p-027766 | mp-24728 | V36H72O | -547.686 |  |  | -0.5373 | [12 empty] | 1 | 0 | 0 | 0.125
c-c-p-027767 | mp-76 | Sr20O | -31.5735 |  |  | -2.60076 | [12 empty] | 2 | 2 | 1 | 0.05
c-c-p-027768 | mp-4755 | Sc36Fe24Si36O | -620.522 |  |  | -1.64011 | [12 empty] | 0 | 2 | 1 | 0.199
c-c-p-027769 | mp-1212597 | Hf32In16Cu32O | -440.501 |  |  | -1.27718 | [12 empty] | 2 | 1 | 1 | 0
c-c-p-027770 | mp-1072382 | Y16Zn32O | -128.596 |  |  | -0.691137 | [12 empty] | 1 | 0 | 0 | 0.062
c-c-p-027771 | mp-655 | Na72As24O | -224.449 |  |  | -0.277949 | [12 empty] | 2 | -1 | 2 | 0.12
c-c-p-027772 | mp-505297 | Nb16Sb16Ru16O | -358.067 |  |  | -2.19101 | [12 empty] | 1 | 0 | 0 | 0.125
c-c-p-027773 | mp-2172 | Al12As12O | -96.064 |  |  | -0.485699 | [12 empty] | 1 | 1 | 1 | 0.042
c-c-p-027774 | mp-1186976 | Sc24Sn8O | -176.497 |  |  | -3.73808 | [12 empty] | 1 | 0 | 1 | 0.25
c-c-p-027775 | mp-1206239 | Hf30Co5Sb10O | -357.087 |  |  | -2.78306 | [12 empty] | 2 | 1 | 2 | 0.114
c-c-p-027776 | mp-1079496 | Ni48Mo16O | -380.737 |  |  | -1.40113 | [12 empty] | 2 | 1 | 1 | 0
c-c-p-027777 | mp-1221420 | Mo24Pt72O | -634.419 |  |  | -0.844773 | [12 empty] | 1 | 1 | 1 | 0.084
c-c-p-027778 | mp-1078026 | Ti32Fe16S64O | -694.25 |  |  | 1.44759 | [12 empty] | 2 | 1 | 1 | 0.027
c-c-p-027779 | mp-867317 | Cu48Si16O | -237.657 |  |  | 1.44406 | [12 empty] | 1 | 1 | 0 | 0.124
c-c-p-027780 | mp-1238845 | Cs6Cr12S24O | -229.111 |  |  | -1.1846 | [12 empty] | 2 | 0 | -1 | 0.399
c-c-p-027781 | mp-569776 | Ta16Ni48O | -416.342 |  |  | -0.77321 | [12 empty] | 2 | 1 | -1 | 0.06
c-c-p-027782 | mp-630528 | In32S32O | -216.035 |  |  | 1.39468 | [12 empty] | 0 | 1 | 2 | 0.25
c-c-p-027783 | mp-82 | Tl36O | -71.693 |  |  | 1.29691 | [12 empty] | 1 | 0 | 0 | 0
c-c-p-027784 | mp-1187098 | Sr24Zn12Pb12O | -97.7744 |  |  | -2.22725 | [12 empty] | 1 | 1 | 1 | 0.125
c-c-p-027785 | mp-2500 | Al40Cu40O | -268.261 |  |  | -0.896656 | [12 empty] | 1 | 1 | 0 | 0.439
c-c-p-027786 | mp-29175 | Ca24Au12N12O | -202.527 |  |  | -0.616468 | [12 empty] | 1 | 1 | 2 | 0.069
c-c-p-027787 | mp-1218857 | Sr16Al24Ge8O | -146.28 |  |  | -1.50939 | [12 empty] | 2 | -1 | 2 | 0.126
c-c-p-027788 | mp-542640 | Ge24Pt24O | -245.615 |  |  | 0.729602 | [12 empty] | 0 | 1 | 1 | 0.156
c-c-p-027789 | mp-1101754 | Ti40H70O | -554.239 |  |  | -1.21368 | [12 empty] | 2 | 2 | 1 | 0.175
c-c-p-027790 | mp-1063314 | Ca32Rh16O | -168.803 |  |  | -0.573104 | [12 empty] | 2 | 1 | 1 | 0.062
c-c-p-027791 | mp-1628 | Te24Rh24O | -237.547 |  |  | 3.10268 | [12 empty] | 2 | 1 | 1 | 0.069
c-c-p-027792 | mp-30797 | Nb30Te24O | -357.322 |  |  | -1.94827 | [12 empty] | 2 | 1 | 1 | 0.118
c-c-p-027793 | mp-571424 | Ti16Cl48O | -289.421 |  |  | 2.33551 | [12 empty] | 2 | 0 | 1 | 0.082
c-c-p-027794 | mp-20235 | Ca24Mn24Ge24O | -338.782 |  |  | -1.07916 | [12 empty] | 2 | 0 | 1 | 0.25
c-c-p-027795 | mp-31187 | Ti12Al12Fe24O | -322.54 |  |  | 0.190889 | [12 empty] | 1 | 1 | 1 | 0.125
c-c-p-027796 | mp-1224502 | Hf24Al24Co24O | -484.399 |  |  | -1.50837 | [12 empty] | 0 | 2 | 1 | 0.286
c-c-p-027797 | mp-29362 | Ga8Cu8Cl32O | -146.966 |  |  | 1.45046 | [12 empty] | 0 | 0 | 1 | 0.063
c-c-p-027798 | mp-10849 | As16Pd16Se16O | -208.815 |  |  | 2.16052 | [12 empty] | 2 | 1 | 1 | 0.062
c-c-p-027799 | mp-2339 | Ti48Pt16O | -447.877 |  |  | -2.41404 | [12 empty] | 1 | 1 | 0 | 0.063
c-c-p-027800 | mp-13164 | Ti72Pd36O | -702.875 |  |  | -2.73788 | [12 empty] | 2 | 0 | 1 | 0.041
c-c-p-027801 | mp-2560 | Ti36Hg12O | -251.602 |  |  | -2.45465 | [12 empty] | 2 | 1 | 0 | 0.083
c-c-p-027802 | mp-1215509 | Zn16Pd32O | -173.55 |  |  | 1.61942 | [12 empty] | 1 | 1 | 1 | 0.046
c-c-p-027803 | mp-974421 | Ir36Ru36O | -566.632 |  |  | -0.139271 | [12 empty] | 2 | 1 | 1 | 0.194
c-c-p-027804 | mp-1018156 | Hf36Cd18O | -346.191 |  |  | -3.10215 | [12 empty] | 0 | 0 | 1 | 0.084
c-c-p-027805 | mp-8939 | Si36W18O | -405.232 |  |  | -0.57767 | [12 empty] | 1 | 0 | 2 | 0.249
c-c-p-027806 | mp-219 | Mo27P27O | -429.461 |  |  | 1.12606 | [12 empty] | 2 | 1 | 0 | 0.056
c-c-p-027807 | mp-1221 | V96Ge32O | -954.916 |  |  | 0.43068 | [12 empty] | 1 | 1 | 0 | 0.062
c-c-p-027808 | mp-1958 | Sr20Te20O | -146.209 |  |  | 0.469848 | [12 empty] | 2 | 2 | 1 | 0.05
c-c-p-027809 | mp-21359 | Sb24Rh48O | -418.82 |  |  | 1.12038 | [12 empty] | 1 | 1 | 1 | 0.018
c-c-p-027810 | mp-13448 | Zn132Rh24O | -279.449 |  |  | 0.241676 | [12 empty] | 1 | 1 | 1 | 0.141
c-c-p-027811 | mp-1226013 | Co24Ni24Se48O | -432.976 |  |  | 1.22588 | [12 empty] | 1 | 0 | 1 | 0.226
c-c-p-027812 | mp-977162 | Na8Tl16Pb8O | -70.6506 |  |  | 1.94055 | [12 empty] | 1 | 0 | 0 | 0.125
c-c-p-027813 | mp-24650 | Y30H60O | -435.276 |  |  | -0.447669 | [12 empty] | 2 | 2 | 1 | 0.025
c-c-p-027814 | mp-1225702 | Cu12Ni36S96O | -602.783 |  |  | 2.36765 | [12 empty] | 2 | -1 | 2 | 0.063
c-c-p-027815 | mp-255 | Na32Hg32O | -49.8172 |  |  | 0.408188 | [12 empty] | 1 | 1 | 2 | 0.13
c-c-p-027816 | mp-567540 | Ga160O | -394.964 |  |  | 0.262691 | [12 empty] | 2 | 1 | 0 | 0.038
c-c-p-027817 | mp-7295 | Rb9Cr45S72O | -745.148 |  |  | 0.934104 | [12 empty] | 2 | 0 | -1 | 0.077
c-c-p-027818 | mp-559676 | Sn24S24O | -196.336 |  |  | 1.19766 | [12 empty] | 2 | 2 | 1 | 0.074
c-c-p-027819 | mp-5407 | Ti24Al24Co48O | -589.848 |  |  | 0.200788 | [12 empty] | 2 | 1 | 0 | 0.042
c-c-p-027820 | mp-1018054 | Hf12Pt36O | -350.452 |  |  | 0.644746 | [12 empty] | 2 | 1 | 0 | 0.083
c-c-p-027821 | mp-1853 | Sr18P84O | -485.972 |  |  | -0.410207 | [12 empty] | 1 | 2 | -1 | 0.094
c-c-p-027822 | mp-12418 | Sr16Ca16Ge16O | -136.419 |  |  | -2.40985 | [12 empty] | 2 | 0 | 1 | 0.071
c-c-p-027823 | mp-8360 | Rb12Te12O | -65.1182 |  |  | 0.993031 | [12 empty] | 1 | 2 | 1 | 0.049
c-c-p-027824 | mp-1078500 | Pb24S24O | -195.289 |  |  | 1.53487 | [12 empty] | 2 | 1 | 1 | 0.048
c-c-p-027825 | mp-850131 | Ni24S48O | -312.188 |  |  | 0.407031 | [12 empty] | 1 | 0 | 2 | 0.079
c-c-p-027826 | mp-865485 | V40Cr20Os20O | -717.371 |  |  | -1.14925 | [12 empty] | 2 | 2 | 1 | 0.025
c-c-p-027827 | mp-580357 | Cu60Pd20O | -290.701 |  |  | 1.23539 | [12 empty] | 2 | 2 | 1 | 0.05
c-c-p-027828 | mp-830 | Ga36N36O | -369.026 |  |  | 0.546059 | [12 empty] | 1 | 0 | 0 | 0.125
c-c-p-027829 | mp-672204 | Ga60Ru20O | -343.386 |  |  | 0.466845 | [12 empty] | 2 | 1 | 2 | 0.066
c-c-p-027830 | mp-21021 | Mo12Se16O | -184.826 |  |  | -1.99803 | [12 empty] | 2 | 0 | -1 | 0.078
c-c-p-027831 | mp-17123 | Si64Os32O | -658.543 |  |  | -1.93377 | [12 empty] | 0 | 0 | 1 | 0.203
c-c-p-027832 | mp-672313 | Sc24Pb20O | -216.008 |  |  | -1.27809 | [12 empty] | 1 | 1 | 2 | 0
c-c-p-027833 | mp-1297 | Tl36Pd52O | -316.319 |  |  | 2.09778 | [12 empty] | 2 | 1 | 1 | 0.046
c-c-p-027834 | mp-1072655 | Zr32Cu64O | -454.906 |  |  | -1.07037 | [12 empty] | 0 | 1 | 2 | 0.125
c-c-p-027835 | mp-9922 | Hf12S36O | -298.943 |  |  | 2.39786 | [12 empty] | 1 | 2 | -2 | 0.143
c-c-p-027836 | mp-1027890 | Mo36Se18S54O | -679.344 |  |  | -1.43517 | [12 empty] | 2 | 1 | 0 | 0.278
c-c-p-027837 | mp-8046 | Ta40N50O | -915.545 |  |  | 1.73744 | [12 empty] | 2 | 2 | 1 | 0.035
c-c-p-027838 | mp-15953 | P32Rh16O | -286.641 |  |  | -0.23064 | [12 empty] | 0 | 1 | 1 | 0.044
c-c-p-027839 | mp-541291 | Na60Mo20N60O | -795.136 |  |  | 0.949878 | [12 empty] | 2 | 2 | 1 | 0.18
c-c-p-027840 | mp-1192856 | Rb32W16Se64O | -516.863 |  |  | -2.34416 | [12 empty] | 1 | 1 | 2 | 0.038
c-c-p-027841 | mp-866022 | Cd16Pt48O | -269.416 |  |  | 1.78604 | [12 empty] | 1 | 1 | 0 | 0.125
c-c-p-027842 | mp-568328 | Fe16P64O | -453.34 |  |  | 0.420742 | [12 empty] | 1 | 1 | 0 | 0.335
c-c-p-027843 | mp-2809 | Sb24S36O | -241.685 |  |  | 1.59009 | [12 empty] | 1 | 2 | 1 | 0.218
c-c-p-027844 | mp-864754 | Na8In24O | -67.9191 |  |  | 0.29905 | [12 empty] | 2 | -1 | 2 | 0.061
c-c-p-027845 | mp-10909 | Al32Re64O | -844.212 |  |  | -0.252851 | [12 empty] | 2 | 2 | 1 | 0.021
c-c-p-027846 | mp-10759 | Ge16Se16O | -130.029 |  |  | 2.75218 | [12 empty] | 1 | 0 | 0 | 0.25
c-c-p-027847 | mp-7598 | Nb12As24O | -228.54 |  |  | -0.123214 | [12 empty] | 0 | 1 | 2 | 0
c-c-p-027848 | mp-1103012 | Ta40Co10P10O | -573.389 |  |  | -2.93563 | [12 empty] | 2 | 2 | 1 | 0.04
c-c-p-027849 | mp-27607 | Bi32Se24O | -197.797 |  |  | 1.42349 | [12 empty] | 2 | 0 | -1 | 0.25
c-c-p-027850 | mp-17639 | Y12Zn102O | -154.513 |  |  | -0.00271965 | [12 empty] | 2 | 1 | 1 | 0.022
c-c-p-027851 | mp-1078755 | Sb12Pt36O | -247.243 |  |  | 3.06105 | [12 empty] | 2 | 1 | 1 | 0.106
c-c-p-027852 | mp-20465 | As24Pd12O | -168.722 |  |  | -0.0681382 | [12 empty] | 1 | 1 | 1 | 0.089
c-c-p-027853 | mp-1102525 | Sc24Si24Ru24O | -510.822 |  |  | -1.51793 | [12 empty] | 0 | 1 | 2 | 0.152
c-c-p-027854 | mp-1018059 | Ga12Sb12O | -81.1186 |  |  | 0.880978 | [12 empty] | 2 | 1 | 1 | 0.083
c-c-p-027855 | mp-25469 | Al16Cl48O | -234.79 |  |  | 2.83259 | [12 empty] | 1 | 2 | 1 | 0.125
c-c-p-027856 | mp-570751 | Nb36Te12O | -365.071 |  |  | -0.407215 | [12 empty] | 2 | 1 | 0 | 0.125
c-c-p-027857 | mp-10009 | Ga24Te24O | -144.293 |  |  | 0.0293561 | [12 empty] | 2 | 1 | 2 | 0.167
c-c-p-027858 | mp-972889 | Sc12Sn36O | -203.572 |  |  | -0.331734 | [12 empty] | 2 | 0 | 1 | 0.167
c-c-p-027859 | mp-21165 | Pd48Se48O | -394.362 |  |  | 1.78188 | [12 empty] | 2 | 0 | 1 | 0.147
c-c-p-027860 | mp-1056438 | Pd72O | -323.333 |  |  | 1.86487 | [12 empty] | 1 | 1 | 0 | 0.125
c-c-p-027861 | mp-1183998 | Ga48Tc16O | -281.1 |  |  | 0.390768 | [12 empty] | 1 | 1 | 0 | 0.125
c-c-p-027862 | mp-753921 | Sb44S72O | -453.959 |  |  | 2.09868 | [12 empty] | 2 | -2 | -1 | 0.139
c-c-p-027863 | mp-117 | Sn24O | -83.289 |  |  | 0.416286 | [12 empty] | 2 | 1 | 0 | 0.042
c-c-p-027864 | mp-1109 | Sr20Al36O | -161.257 |  |  | -1.62268 | [12 empty] | 1 | 0 | 1 | 0.256
c-c-p-027865 | mp-1219034 | Sn8Sb16Pt12O | -164.898 |  |  | 1.97207 | [12 empty] | 0 | 1 | 1 | 0.026
c-c-p-027866 | mp-9254 | Al16Te40O | -187.119 |  |  | 0.696189 | [12 empty] | 1 | 1 | 2 | 0.089
c-c-p-027867 | mp-924128 | Hf20Ni20Sn20O | -373.969 |  |  | -1.89485 | [12 empty] | 2 | 2 | 1 | 0.025
c-c-p-027868 | mp-20987 | Y16Zn16Sn16O | -178.504 |  |  | -0.774954 | [12 empty] | 1 | 0 | 1 | 0.235
c-c-p-027869 | mp-568865 | Zr12Te12O | -149.423 |  |  | -3.24373 | [12 empty] | 1 | 1 | 1 | 0.136
c-c-p-027870 | mp-573581 | Na16Te8Se24O | -153.032 |  |  | 2.17424 | [12 empty] | 1 | 1 | 0 | 0
c-c-p-027871 | mp-1216602 | Tl32Pd144Pb16O | -790.496 |  |  | 1.62119 | [12 empty] | 1 | 1 | 1 | 0.063
c-c-p-027872 | mp-1825 | Cu32Sb16O | -160.374 |  |  | 1.1403 | [12 empty] | 2 | 0 | 1 | 0.075
c-c-p-027873 | mp-30594 | Cu48Pd12O | -212.009 |  |  | 1.2746 | [12 empty] | 1 | 1 | 1 | 0.125
c-c-p-027874 | mp-2861 | Ca24Tl24O | -103.323 |  |  | -2.15415 | [12 empty] | 1 | 1 | 1 | 0.083
c-c-p-027875 | mp-1101884 | Ca16Ni80O | -416.414 |  |  | 0.296849 | [12 empty] | 0 | 1 | 1 | 0.021
c-c-p-027876 | mp-1749 | Ca16Al64O | -256.633 |  |  | -1.55702 | [12 empty] | 1 | 1 | 1 | 0.028
c-c-p-027877 | mp-505002 | Sc20As12O | -196.222 |  |  | -2.9477 | [12 empty] | 1 | 0 | 0 | 0.047
c-c-p-027878 | mp-1186901 | Re36O | -399.838 |  |  | -1.64331 | [12 empty] | 1 | 0 | 0 | 0.167
c-c-p-027879 | mp-1186123 | Na8Cd16Ag8O | -37.8501 |  |  | 0.502036 | [12 empty] | 1 | 0 | 0 | 0.125
c-c-p-027880 | mp-1008488 | Bi16Pd16O | -140.887 |  |  | 1.76885 | [12 empty] | 0 | 0 | 1 | 0.125
c-c-p-027881 | mp-1227788 | Ca16Tl24Pb24O | -164.356 |  |  | 0.0803056 | [12 empty] | 1 | 1 | 2 | 0
c-c-p-027882 | mp-29642 | Zr32Bi64O | -477.973 |  |  | -3.26604 | [12 empty] | 2 | 1 | 0 | 0.105
c-c-p-027883 | mp-20905 | Os16S32O | -290.541 |  |  | 0.599654 | [12 empty] | 1 | 1 | 0 | 0.125
c-c-p-027884 | mp-1215561 | Zr16V8Ni24O | -315.863 |  |  | -0.75699 | [12 empty] | 1 | 0 | 1 | 0.435
c-c-p-027885 | mp-987 | Zn36Cu36O | -140.592 |  |  | 0.856694 | [12 empty] | 2 | 1 | 0 | 0.083
c-c-p-027886 | mp-1179802 | Rb24O | -23.8911 |  |  | -0.414718 | [12 empty] | 2 | 1 | -1 | 0.318
c-c-p-027887 | mp-1078643 | Rb8Na24H32O | -149.156 |  |  | -1.29372 | [12 empty] | 2 | 1 | 1 | 0.062
c-c-p-027888 | mp-1028869 | Te54W36S18O | -694.815 |  |  | 1.85072 | [12 empty] | 0 | 0 | 1 | 0.183
c-c-p-027889 | mp-1023934 | Mo9Se18O | -155.228 |  |  | -3.59456 | [12 empty] | 1 | 0 | 1 | 0.119
c-c-p-027890 | mp-1077045 | Ti32H16O | -289.203 |  |  | -2.71701 | [12 empty] | 1 | 0 | 0 | 0.125
c-c-p-027891 | mp-867958 | Ta16In16Ru32O | -491.218 |  |  | -1.6027 | [12 empty] | 1 | 0 | 0 | 0.125
c-c-p-027892 | mp-11639 | Rb16Ge8S24O | -177.563 |  |  | 0.863519 | [12 empty] | 1 | 0 | -1 | 0.25
c-c-p-027893 | mp-1023926 | Te18W9O | -162.882 |  |  | 6.24847 | [12 empty] | 1 | 0 | 2 | 0.333
c-c-p-027894 | mp-570451 | Nb24Te36O | -352.804 |  |  | -1.52778 | [12 empty] | 1 | 0 | 0 | 0.106
c-c-p-027895 | mp-1030447 | Te72Mo48Se24O | -788.531 |  |  | 2.0115 | [12 empty] | 2 | -1 | 2 | 0.319
c-c-p-027896 | mp-1007760 | Ge80O | -310.9 |  |  | -0.117441 | [12 empty] | 2 | -1 | 2 | 0
c-c-p-027897 | mp-1068446 | Sc8Au32O | -148.74 |  |  | -1.72711 | [12 empty] | 1 | 1 | 0 | 0.049
c-c-p-027898 | mp-3668 | Cd12Ge12P24O | -176.022 |  |  | 0.436377 | [12 empty] | 2 | 1 | 1 | 0.115
c-c-p-027899 | mp-1219940 | Pd36W9O | -267.571 |  |  | 1.59482 | [12 empty] | 1 | 0 | -2 | 0.302
c-c-p-027900 | mp-974421 | Ir24Ru24O | -383.941 |  |  | -0.859925 | [12 empty] | 2 | 0 | 1 | 0.208
c-c-p-027901 | mp-1217895 | Ta32Mo32O | -671.979 |  |  | -1.65387 | [12 empty] | 2 | 1 | 2 | 0.062
c-c-p-027902 | mp-1184632 | Hf36Hg12O | -326.694 |  |  | -1.74968 | [12 empty] | 2 | 1 | 1 | 0.042
c-c-p-027903 | mp-1061133 | Ru48O | -391.642 |  |  | 0.533805 | [12 empty] | 2 | 0 | 1 | 0.25
c-c-p-027904 | mp-1187434 | Ti32Fe16Tc16O | -519.214 |  |  | -0.569475 | [12 empty] | 2 | 1 | 1 | 0.063
c-c-p-027905 | mp-1188061 | Zr30Sn10O | -276.527 |  |  | -0.631218 | [12 empty] | 2 | 1 | 2 | 0.1
c-c-p-027906 | mp-1215997 | Y16In16O | -144.507 |  |  | -0.896892 | [12 empty] | 2 | 2 | 1 | 0.062
c-c-p-027907 | mp-13155 | Hf32Ag16O | -322.688 |  |  | -2.36229 | [12 empty] | 1 | 1 | 2 | 0.25
c-c-p-027908 | mp-972069 | Ti48Ga16O | -396.555 |  |  | 1.48531 | [12 empty] | 1 | 1 | 0 | 0.125
c-c-p-027909 | mp-974421 | Ir36Ru36O | -566.525 |  |  | 0.0604278 | [12 empty] | 2 | 1 | 1 | 0.194
c-c-p-027910 | mp-2560 | Ti24Hg8O | -168.612 |  |  | -1.23884 | [12 empty] | 1 | 0 | 0 | 0.25
c-c-p-027911 | mp-1187541 | Ti24In8O | -186.834 |  |  | -0.970409 | [12 empty] | 1 | 0 | 1 | 0.125
c-c-p-027912 | mp-30836 | Ta24Pd72O | -619.674 |  |  | -2.07636 | [12 empty] | 2 | 1 | 1 | 0.042
c-c-p-027913 | mp-680731 | Tl16Te24O | -111.531 |  |  | 1.62529 | [12 empty] | 1 | 0 | 0 | 0.195
c-c-p-027914 | mp-1217895 | Ta24Mo24O | -499.875 |  |  | -2.22635 | [12 empty] | 2 | 1 | 0 | 0.125
c-c-p-027915 | mp-30410 | Mn16Au40O | -206.776 |  |  | 0.802477 | [12 empty] | 1 | 1 | 0 | 0.212
c-c-p-027916 | mp-20316 | P16Pb16Se48O | -296.751 |  |  | -0.644284 | [12 empty] | 1 | 0 | 0 | 0.256
c-c-p-027917 | mp-20263 | Ca18In18O | -81.6711 |  |  | -0.892088 | [12 empty] | 1 | 0 | 0 | 0.25
c-c-p-027918 | mp-28879 | Ca30P48O | -358.325 |  |  | 0.227722 | [12 empty] | 1 | 1 | -1 | 0.08
c-c-p-027919 | mp-1652 | Zn32Pd32O | -196.352 |  |  | 1.81611 | [12 empty] | 2 | 2 | 1 | 0.062
c-c-p-027920 | mp-22268 | Zr32P32Ru32O | -774.759 |  |  | -0.168723 | [12 empty] | 1 | 1 | 2 | 0.064
c-c-p-027921 | mp-1224373 | Ge16Te16Pt16O | -213.355 |  |  | 1.36575 | [12 empty] | 1 | 1 | 0 | 0.061
c-c-p-027922 | mp-11471 | Sc18Hg18O | -107.497 |  |  | -1.41663 | [12 empty] | 1 | 0 | 0 | 0.25
c-c-p-027923 | mp-1246649 | Sr24Fe24N40O | -552.323 |  |  | 0.774853 | [12 empty] | 2 | 1 | 1 | 0.022
c-c-p-027924 | mp-1157 | Ta16Ni32O | -336.361 |  |  | -0.91971 | [12 empty] | 1 | 1 | 2 | 0.083
c-c-p-027925 | mp-1220738 | Nb32Ga16Ni48O | -578.867 |  |  | 0.101519 | [12 empty] | 1 | 0 | 0 | 0.258
c-c-p-027926 | mp-1297 | Tl54Pd78O | -468.902 |  |  | 1.7336 | [12 empty] | 2 | 1 | 0 | 0.094
c-c-p-027927 | mp-571060 | In54Pt78O | -583.564 |  |  | 1.41804 | [12 empty] | 1 | 1 | 1 | 0.019
c-c-p-027928 | mp-1184502 | In81O | -176.666 |  |  | 0.628915 | [12 empty] | 1 | 0 | 0 | 0.167
c-c-p-027929 | mp-228 | Te24Rh12O | -156.394 |  |  | 2.07027 | [12 empty] | 2 | 1 | 0 | 0.056
c-c-p-027930 | mp-32758 | Ag32Se16O | -127.383 |  |  | 2.38212 | [12 empty] | 2 | 1 | 1 | 0.125
c-c-p-027931 | mp-568711 | V18Pd54O | -394.229 |  |  | 1.46172 | [12 empty] | 1 | 0 | 0 | 0.25
c-c-p-027932 | mp-1224329 | Hf32Al8Si8O | -384.033 |  |  | -2.75491 | [12 empty] | 2 | 1 | 1 | 0.063
c-c-p-027933 | mp-567379 | Bi32O | -111.661 |  |  | 0.787747 | [12 empty] | 0 | 0 | 1 | 0.251
c-c-p-027934 | mp-1101952 | Hf24Si24Ni24O | -506.961 |  |  | -0.814589 | [12 empty] | 1 | 1 | 1 | 0.167
c-c-p-027935 | mp-1941 | Ga24Ni24O | -196.598 |  |  | 0.754851 | [12 empty] | 1 | 1 | 0 | 0.25
c-c-p-027936 | mp-655461 | Sr64In64O | -268.897 |  |  | -1.40691 | [12 empty] | 1 | 1 | 0 | 0.202
c-c-p-027937 | mp-19728 | Y24Si24Rh24O | -483.3 |  |  | -0.998436 | [12 empty] | 0 | 2 | 1 | 0.094
c-c-p-027938 | mp-1185041 | K8Hg24O | -15.4953 |  |  | 0.403007 | [12 empty] | 1 | 1 | 0 | 0.125
c-c-p-027939 | mp-23206 | Bi32Pd32O | -268.373 |  |  | 2.55646 | [12 empty] | 0 | 1 | 0 | 0.239
c-c-p-027940 | mp-22179 | Y16Ti16Si16O | -315.863 |  |  | -2.65661 | [12 empty] | 1 | 1 | 1 | 0.105
c-c-p-027941 | mp-2369 | Sn48Pd48O | -432.167 |  |  | 1.41485 | [12 empty] | 1 | 2 | 1 | 0.167
c-c-p-027942 | mp-570895 | Cu18Au18O | -107.694 |  |  | 2.25836 | [12 empty] | 2 | 0 | 1 | 0.125
c-c-p-027943 | mp-1217213 | Ti25Co5Se50O | -440.633 |  |  | -1.5922 | [12 empty] | 2 | 2 | 1 | 0.027
c-c-p-027944 | mp-10154 | Mn24Sb24Ir24O | -451.982 |  |  | -0.457098 | [12 empty] | 2 | 1 | 0 | 0.042
c-c-p-027945 | mp-1080522 | Y16Sn48O | -284.875 |  |  | -0.636303 | [12 empty] | 1 | 1 | 1 | 0.24
c-c-p-027946 | mp-1080452 | K6Cd24As18O | -104.191 |  |  | 0.705136 | [12 empty] | 2 | 1 | -2 | 0.03
c-c-p-027947 | mp-1070356 | Rb16Te16Pd8O | -122.472 |  |  | 1.59614 | [12 empty] | 2 | 0 | 1 | 0.125
c-c-p-027948 | mp-863261 | Sr32Cd16As32O | -251.204 |  |  | 0.183318 | [12 empty] | 0 | 1 | 0 | 0.049
c-c-p-027949 | mp-20311 | Fe32Se32O | -352.053 |  |  | -1.55286 | [12 empty] | 1 | 1 | 0 | 0.125
c-c-p-027950 | mp-20479 | Sr4In16Ni4O | -68.1149 |  |  | -0.194943 | [12 empty] | 1 | 1 | 1 | 0.038
c-c-p-027951 | mp-38494 | Y32As8Se24O | -407.543 |  |  | 0.267597 | [12 empty] | 1 | 0 | 1 | 0.125
c-c-p-027952 | mvc-11313 | Ti48Zn12S96O | -878.947 |  |  | -3.10346 | [12 empty] | 1 | 0 | 0 | 0.084
c-c-p-027953 | mp-2402 | Na32Si32O | -197.743 |  |  | -1.25284 | [12 empty] | 1 | 1 | -1 | 0.144
c-c-p-027954 | mp-1215638 | Zr16Fe8S32O | -365.036 |  |  | 0.696927 | [12 empty] | 1 | 1 | 0 | 0.655
c-c-p-027955 | mp-1200894 | Zr48As16O | -485.401 |  |  | -2.64608 | [12 empty] | 1 | 0 | 0 | 0.122
c-c-p-027956 | mp-75 | Nb36O | -334.846 |  |  | -1.8226 | [12 empty] | 1 | 1 | 0 | 0.25
c-c-p-027957 | mp-1672 | Ca12S12O | -108.209 |  |  | -2.83025 | [12 empty] | 1 | 1 | 1 | 0.083
c-c-p-027958 | mp-27164 | Fe24P96O | -681.238 |  |  | 0.194117 | [12 empty] | 2 | 0 | -1 | 0.052
c-c-p-027959 | mp-151 | Tl24O | -49.0402 |  |  | 1.18877 | [12 empty] | 2 | 1 | 1 | 0.062
c-c-p-027960 | mp-999133 | Ta48Pd48O | -758.307 |  |  | -2.52831 | [12 empty] | 2 | 1 | 0 | 0.083
c-c-p-027961 | mp-979259 | V32Re16Mo16O | -617.873 |  |  | -2.49153 | [12 empty] | 1 | 0 | 0 | 0.125
c-c-p-027962 | mp-1188393 | Ga48Re16O | -302.382 |  |  | -0.077063 | [12 empty] | 1 | 0 | 1 | 0.229
c-c-p-027963 | mp-1224810 | Fe6Ni6Sb24O | -167.597 |  |  | 1.02513 | [12 empty] | 1 | 0 | 1 | 0.152
c-c-p-027964 | mp-1102384 | Rb24S12O | -97.1478 |  |  | 0.273538 | [12 empty] | 1 | 2 | 1 | 0.028
c-c-p-027965 | mp-28266 | P48Pd24O | -368.619 |  |  | 1.28325 | [12 empty] | 0 | 2 | 1 | 0.07
c-c-p-027966 | mp-1101754 | Ti48H84O | -676.786 |  |  | -3.08979 | [12 empty] | 1 | 1 | 1 | 0.083
c-c-p-027967 | mp-27165 | Hf24Ni63O | -563.697 |  |  | -1.13179 | [12 empty] | 1 | -1 | 1 | 0.08
c-c-p-027968 | mp-9835 | Co10Sb20O | -142.948 |  |  | 0.639143 | [12 empty] | 1 | 2 | 2 | 0.03
c-c-p-027969 | mp-7066 | Sc32Ni32Ge32O | -527.739 |  |  | -1.48514 | [12 empty] | 1 | 0 | 0 | 0
c-c-p-027970 | mp-28080 | K16Sn8Te40O | -189.269 |  |  | 0.847132 | [12 empty] | 1 | 1 | 1 | 0.035
c-c-p-027971 | mp-862695 | Al32Co16Ru16O | -377.212 |  |  | -1.50581 | [12 empty] | 1 | 0 | 0 | 0.125
c-c-p-027972 | mp-10910 | Al32Ru16O | -262.444 |  |  | -1.739 | [12 empty] | 1 | 1 | 0 | 0.125
c-c-p-027973 | mp-1225839 | Cu32Si16S48O | -394.79 |  |  | 1.62287 | [12 empty] | 1 | 1 | -1 | 0.476
c-c-p-027974 | mp-7446 | Rb32S48O | -265.021 |  |  | 2.64913 | [12 empty] | 0 | 1 | 2 | 0
c-c-p-027975 | mp-30337 | Al60W12O | -351.807 |  |  | -0.885463 | [12 empty] | 2 | 1 | 1 | 0.235
c-c-p-027976 | mp-1192540 | Nb32Ni8S64O | -676.059 |  |  | 2.103 | [12 empty] | 1 | 0 | 0 | 0.251
c-c-p-027977 | mp-1186030 | Na72Au24O | -170.121 |  |  | -0.653934 | [12 empty] | 2 | 1 | 0 | 0.167
c-c-p-027978 | mp-17974 | Na24Hg16O | -36.8513 |  |  | -0.274299 | [12 empty] | 1 | 0 | 0 | 0.171
c-c-p-027979 | mp-1186058 | Na24Hg8O | -34.6816 |  |  | 0.175376 | [12 empty] | 1 | 1 | 0 | 0.25
c-c-p-027980 | mp-642821 | K36H60Pt12O | -322.504 |  |  | 0.542902 | [12 empty] | 2 | 0 | 1 | 0.093
c-c-p-027981 | mp-971661 | Si46O | -226.541 |  |  | -1.63326 | [12 empty] | 1 | 1 | 0 | 0.235
c-c-p-027982 | mp-1207428 | Zr48Ni48As48O | -927.937 |  |  | -2.16065 | [12 empty] | 0 | 2 | 1 | 0.132
c-c-p-027983 | mp-510522 | Zr30Sn18O | -314.134 |  |  | -0.501059 | [12 empty] | 2 | 0 | 1 | 0.069
c-c-p-027984 | mp-1077116 | Nb24P48O | -498.389 |  |  | -0.427694 | [12 empty] | 1 | 2 | -1 | 0.076
c-c-p-027985 | mp-556516 | Tl48S24O | -213.054 |  |  | 2.57211 | [12 empty] | 1 | 1 | 0 | 0.084
c-c-p-027986 | mp-685022 | Te32Pb32O | -215.981 |  |  | 1.70498 | [12 empty] | 2 | 0 | 1 | 0
c-c-p-027987 | mp-570293 | Nb80Ga48O | -873.12 |  |  | -0.791807 | [12 empty] | 2 | 1 | 2 | 0.125
c-c-p-027988 | mp-1169 | Sc27Cu27O | -253.164 |  |  | -0.650622 | [12 empty] | 1 | 0 | 0 | 0.25
c-c-p-027989 | mp-1078709 | Na40Bi20Au20O | -199.985 |  |  | 0.527714 | [12 empty] | 1 | 2 | 2 | 0.004
c-c-p-027990 | mp-1221692 | Mn8Cu8Se32O | -200.688 |  |  | 1.31777 | [12 empty] | 1 | 2 | 1 | 0.091
c-c-p-027991 | mp-573579 | Cs16O | -17.4187 |  |  | -0.619903 | [12 empty] | 1 | 0 | 0 | 0.088
c-c-p-027992 | mp-640416 | Rb32O | -29.8976 |  |  | -0.125104 | [12 empty] | 2 | -2 | 1 | 0.063
c-c-p-027993 | mp-995201 | Ti50Si30C10O | -647.418 |  |  | -0.991851 | [12 empty] | 2 | 1 | 2 | 0.048
c-c-p-027994 | mp-977427 | Zn40Pt20Rh20O | -295.264 |  |  | 0.696845 | [12 empty] | 2 | 2 | 1 | 0.025
c-c-p-027995 | mp-1018019 | Pb12S12O | -96.0228 |  |  | 1.80446 | [12 empty] | 1 | 0 | 2 | 0.028
c-c-p-027996 | mp-1186047 | Na60In20O | -119.424 |  |  | -0.529071 | [12 empty] | 2 | 2 | 1 | 0.025
c-c-p-027997 | mvc-16068 | Ca32Ni32N32O | -503.39 |  |  | 0.269304 | [12 empty] | 1 | 1 | 0 | 0.125
c-c-p-027998 | mp-1079496 | Ni48Mo16O | -381.131 |  |  | 0.609241 | [12 empty] | 2 | 1 | 1 | 0.031
c-c-p-027999 | mp-1105935 | Si24Ru40O | -469.224 |  |  | 0.450193 | [12 empty] | 2 | 1 | 0 | 0.041
c-c-p-028000 | mp-1197755 | Sc40Sb24O | -370.328 |  |  | -0.664693 | [12 empty] | 1 | 0 | 1 | 0.215
c-c-p-028001 | mp-571383 | Pd24Se24O | -199.41 |  |  | 2.07796 | [12 empty] | 0 | 0 | 1 | 0.237
c-c-p-028002 | mp-2210 | Zr32Cu32O | -356.041 |  |  | -1.65122 | [12 empty] | 2 | 1 | 1 | 0.125
c-c-p-028003 | mp-643243 | Cs12H36Pt6O | -187.044 |  |  | -0.388291 | [12 empty] | 2 | 1 | 0 | 0.022
c-c-p-028004 | mp-1349 | Sr16Pt32O | -227.16 |  |  | 0.644193 | [12 empty] | 1 | 0 | 0 | 0.062
c-c-p-028005 | mp-1025195 | Nb24V12Se48O | -528.754 |  |  | 3.28208 | [12 empty] | 2 | 1 | 2 | 0.063
c-c-p-028006 | mp-570689 | Ca16In16Pt16O | -187.413 |  |  | -0.918489 | [12 empty] | 1 | 1 | 2 | 0.125
c-c-p-028007 | mp-1229167 | As32Se16S32O | -310.529 |  |  | 0.365013 | [12 empty] | 2 | 1 | 1 | 0.119
c-c-p-028008 | mp-1183998 | Ga96Tc32O | -553.406 |  |  | 1.00262 | [12 empty] | 2 | 2 | 1 | 0.031
c-c-p-028009 | mp-1591 | Al36C27O | -341.702 |  |  | -1.77199 | [12 empty] | 1 | 0 | 1 | 0.255
c-c-p-028010 | mp-1219940 | Pd72W18O | -529.148 |  |  | -0.653693 | [12 empty] | 2 | 1 | 1 | 0.033
c-c-p-028011 | mp-582549 | In16Te40O | -158.087 |  |  | 1.47849 | [12 empty] | 2 | 0 | 1 | 0.158
c-c-p-028012 | mp-1018115 | Pb24S24O | -197.385 |  |  | 3.29004 | [12 empty] | 1 | 1 | 2 | 0.167
c-c-p-028013 | mp-13685 | Cr48S72O | -740.744 |  |  | 0.590706 | [12 empty] | 1 | 0 | 2 | 0.111
c-c-p-028014 | mp-1215476 | Zn8Hg8Te16O | -61.7647 |  |  | 2.52885 | [12 empty] | 1 | 0 | -2 | 0.38
c-c-p-028015 | mp-1218856 | Sr12Al42Ge6O | -200.026 |  |  | -1.72582 | [12 empty] | 2 | 1 | 1 | 0.042
c-c-p-028016 | mp-1063670 | Pb24Se24O | -180.121 |  |  | 1.81372 | [12 empty] | 1 | 2 | 2 | 0.159
c-c-p-028017 | mp-7365 | Sr16Si32Au32O | -305.114 |  |  | -0.562453 | [12 empty] | 1 | 1 | 0 | 0.125
c-c-p-028018 | mp-1219530 | Sb112Mo36Ru12O | -890.057 |  |  | -0.145979 | [12 empty] | 1 | 0 | 1 | 0.04
c-c-p-028019 | mp-8462 | Hf48Al32O | -564.65 |  |  | -3.14304 | [12 empty] | 1 | 0 | 1 | 0.073
c-c-p-028020 | mp-1260 | Sr10Pd50O | -253.028 |  |  | 1.60489 | [12 empty] | 2 | 1 | 2 | 0.033
c-c-p-028021 | mp-1247457 | Ca24Cr24N40O | -618.666 |  |  | -2.4361 | [12 empty] | 2 | -2 | -1 | 0.016
c-c-p-028022 | mp-7192 | Sc24Sb12O | -211.148 |  |  | -1.94196 | [12 empty] | 2 | 1 | 1 | 0.026
c-c-p-028023 | mp-1523 | Zr36P72O | -739.506 |  |  | 0.645272 | [12 empty] | 0 | 1 | 2 | 0.142
c-c-p-028024 | mp-16526 | Al32Pt64O | -523.516 |  |  | -0.747902 | [12 empty] | 1 | 1 | 1 | 0.124
c-c-p-028025 | mp-1359 | Nb16Ir16O | -285.738 |  |  | -1.16481 | [12 empty] | 2 | 2 | 1 | 0.062
c-c-p-028026 | mp-544 | Ti48Ir16O | -490.431 |  |  | -1.33864 | [12 empty] | 1 | 1 | 0 | 0.688
c-c-p-028027 | mp-1867 | Ta48Ni24O | -649.458 |  |  | -0.90932 | [12 empty] | 1 | 1 | 1 | 0.03
c-c-p-028028 | mp-1235 | Ti32Ir32O | -530.193 |  |  | -1.03231 | [12 empty] | 2 | 1 | 1 | 0.125
c-c-p-028029 | mp-684799 | K15As12O | -76.6602 |  |  | 0.0828432 | [12 empty] | 1 | -2 | -1 | 0.116
c-c-p-028030 | mp-1216621 | Ti36W36O | -695.239 |  |  | -2.22931 | [12 empty] | 1 | 1 | 1 | 0.167
c-c-p-028031 | mp-3829 | Cd12Sn12As24O | -152.181 |  |  | 1.27286 | [12 empty] | 2 | 1 | 1 | 0.23
c-c-p-028032 | mp-22922 | Ag16Cl16O | -80.8584 |  |  | 3.49966 | [12 empty] | 1 | 1 | 0 | 0.125
c-c-p-028033 | mp-20862 | Co16Se32O | -212.282 |  |  | 2.48372 | [12 empty] | 2 | 0 | 1 | 0.033
c-c-p-028034 | mp-1079155 | Hf54Al18Pt9O | -622.372 |  |  | -3.03908 | [12 empty] | 2 | 1 | 0 | 0.211
c-c-p-028035 | mp-10159 | K36Sb12O | -91.2311 |  |  | -0.589081 | [12 empty] | 1 | 1 | 1 | 0.042
c-c-p-028036 | mp-1095240 | Ca24Ge32Ir32O | -479.182 |  |  | -1.05508 | [12 empty] | 2 | 1 | 1 | 0.034
c-c-p-028037 | mp-19814 | Ni24As48O | -331.685 |  |  | 0.394034 | [12 empty] | 0 | 2 | 1 | 0.054
c-c-p-028038 | mp-32884 | Ag32S16O | -136.807 |  |  | 1.6675 | [12 empty] | 1 | 0 | 1 | 0.008
c-c-p-028039 | mp-9843 | Sr24Al16P32O | -300.435 |  |  | -0.617201 | [12 empty] | 1 | 0 | 0 | 0.183
c-c-p-028040 | mp-1186050 | Na96Hg32O | -124.879 |  |  | 0.111294 | [12 empty] | 2 | 2 | 1 | 0.031
c-c-p-028041 | mp-542730 | V32C28O | -531.501 |  |  | 0.723736 | [12 empty] | 1 | 0 | 0 | 0.115
c-c-p-028042 | mp-1186047 | Na48In16O | -97.021 |  |  | -0.44868 | [12 empty] | 2 | 1 | 1 | 0.063
c-c-p-028043 | mp-975834 | Mo16Ru48O | -560.251 |  |  | -0.306773 | [12 empty] | 1 | 0 | 0 | 1
c-c-p-028044 | mp-865166 | Hf12Pd60O | -421.88 |  |  | 0.219495 | [12 empty] | 2 | 1 | 1 | 0.027
c-c-p-028045 | mp-867352 | Tc16Rh48O | -458.408 |  |  | 1.48515 | [12 empty] | 1 | 0 | 0 | 0.5
c-c-p-028046 | mp-979288 | Ta40Nb20Rh20O | -766.147 |  |  | -1.28205 | [12 empty] | 2 | 2 | 1 | 0.025
c-c-p-028047 | mp-867141 | Re16Os48O | -658.776 |  |  | 0.846626 | [12 empty] | 1 | 0 | 0 | 0.251
c-c-p-028048 | mp-1183173 | Al16Ga16Ni32O | -280.473 |  |  | 0.147647 | [12 empty] | 1 | 1 | 0 | 0.125
c-c-p-028049 | mp-1228713 | Al24Ni90O | -532.298 |  |  | 0.306754 | [12 empty] | 2 | 1 | 2 | 0.121
c-c-p-028050 | mp-638729 | Cs16Zr8Cl48O | -306.996 |  |  | 2.8641 | [12 empty] | 1 | 1 | 0 | 0.125
c-c-p-028051 | mp-1072744 | Hf40Bi20O | -438.801 |  |  | -2.24494 | [12 empty] | 2 | 1 | 2 | 0.05
c-c-p-028052 | mp-28353 | Na48Te48O | -256.361 |  |  | 0.867864 | [12 empty] | 0 | 1 | 1 | 0.014
c-c-p-028053 | mp-16763 | K4Y4Te8O | -70.5483 |  |  | 1.66886 | [12 empty] | 1 | 0 | -2 | 0.236
c-c-p-028054 | mp-21847 | K12Mn12As12O | -167.316 |  |  | -0.802635 | [12 empty] | 1 | 0 | 2 | 0.083
c-c-p-028055 | mp-1219720 | Pt12Se12S12O | -155.323 |  |  | 1.79924 | [12 empty] | 2 | 1 | 1 | 0.04
c-c-p-028056 | mp-1215564 | Zn24Cu24Au48O | -226.616 |  |  | 2.01898 | [12 empty] | 2 | 0 | 1 | 0.061
c-c-p-028057 | mp-1183455 | Ca24O | -40.0462 |  |  | -2.96542 | [12 empty] | 1 | 1 | 2 | 0.125
c-c-p-028058 | mp-1077240 | Na24Fe24As24O | -320.093 |  |  | -1.01773 | [12 empty] | 0 | 1 | 1 | 0.126
c-c-p-028059 | mp-1057015 | Pb8S8O | -66.4079 |  |  | 1.70013 | [12 empty] | 1 | 0 | 1 | 0.228
c-c-p-028060 | mp-10208 | Ni18Mo18P36O | -479.01 |  |  | 0.312828 | [12 empty] | 1 | 0 | 1 | 0.14
c-c-p-028061 | mp-16930 | Na36Ge12Te36O | -251.08 |  |  | 1.29889 | [12 empty] | 0 | 2 | 1 | 0.095
c-c-p-028062 | mp-865469 | Ti40Mn20Ru20O | -642.998 |  |  | -1.65392 | [12 empty] | 2 | 2 | 1 | 0.025
c-c-p-028063 | mp-16852 | Ga84Ni36O | -425.882 |  |  | 0.325574 | [12 empty] | 1 | 1 | 1 | 0
c-c-p-028064 | mp-2503 | Pd112Se64O | -737.481 |  |  | 1.81275 | [12 empty] | 2 | 0 | 1 | 0.023
c-c-p-028065 | mp-30684 | Zr36Ga24O | -353.752 |  |  | -1.41223 | [12 empty] | 2 | 0 | 1 | 0.024
c-c-p-028066 | mp-1224865 | Fe24Ni24P16O | -383.735 |  |  | 0.369143 | [12 empty] | 2 | 1 | -1 | 0.064
c-c-p-028067 | mp-22914 | Cu24Cl24O | -141.175 |  |  | 1.1244 | [12 empty] | 2 | 1 | 0 | 0.042
c-c-p-028068 | mp-20849 | Pd60Pb20O | -359.771 |  |  | 1.71515 | [12 empty] | 2 | 2 | 1 | 0.05
c-c-p-028069 | mp-1218110 | Ta12In6S24O | -278.93 |  |  | 2.54253 | [12 empty] | 1 | 2 | 1 | 0.305
c-c-p-028070 | mp-100 | Hf36O | -323.725 |  |  | -2.70126 | [12 empty] | 1 | 0 | 0 | 0.25
c-c-p-028071 | mp-22040 | Sn28Ir12O | -207.198 |  |  | 1.41311 | [12 empty] | 1 | 1 | 0 | 0.148
c-c-p-028072 | mp-864953 | Mn12V24Cr12O | -404.391 |  |  | -0.879939 | [12 empty] | 1 | 1 | 1 | 0.042
c-c-p-028073 | mp-697977 | Sr16Al8H56O | -272.342 |  |  | -1.27274 | [12 empty] | 1 | 1 | 0 | 0.233
c-c-p-028074 | mp-21187 | Ca32In32O | -144.081 |  |  | -0.418316 | [12 empty] | 1 | 1 | 0 | 0.236
c-c-p-028075 | mp-20533 | Sr8In16Pt8O | -108.388 |  |  | 1.84204 | [12 empty] | 1 | 1 | 0 | 1
c-c-p-028076 | mp-1246648 | Zr12Zn48N48O | -516.358 |  |  | 0.766615 | [12 empty] | 1 | 0 | 2 | 0.071
c-c-p-028077 | mp-1182146 | Ca40Pb24O | -171.882 |  |  | -2.34018 | [12 empty] | 1 | 0 | 2 | 0.142
c-c-p-028078 | mp-504741 | Hf12Fe24Si24O | -444.499 |  |  | 0.14054 | [12 empty] | 1 | 1 | 1 | 0.039
c-c-p-028079 | mp-2201 | Pb24Se24O | -183.098 |  |  | 2.65629 | [12 empty] | 2 | 1 | 0 | 0.083
c-c-p-028080 | mp-1228983 | Cs6Zn48O | -36.2895 |  |  | -0.0139567 | [12 empty] | 2 | 1 | 1 | 0.203
c-c-p-028081 | mp-11822 | Ca24Ge8N8O | -165.207 |  |  | -1.21964 | [12 empty] | 1 | 0 | 0 | 0.25
c-c-p-028082 | mp-976 | V48Si40O | -611.842 |  |  | -1.29478 | [12 empty] | 0 | 1 | 0 | 0.102
c-c-p-028083 | mp-1184026 | Cu48Ru16O | -260.87 |  |  | 1.48878 | [12 empty] | 1 | 0 | 0 | 0.249
c-c-p-028084 | mp-1226718 | Cd18Au18O | -59.8696 |  |  | 1.69933 | [12 empty] | 2 | 1 | 0 | 0.278
c-c-p-028085 | mp-5729 | Y8Ag8Sn8O | -103.714 |  |  | -1.3461 | [12 empty] | 1 | 0 | 1 | 0.03
c-c-p-028086 | mp-1205322 | Ca36H72O | -340.382 |  |  | -2.3312 | [12 empty] | 1 | 1 | 0 | 0.334
c-c-p-028087 | mp-867179 | Sr16Cd16Hg32O | -45.0001 |  |  | 0.38358 | [12 empty] | 2 | 1 | 1 | 0.062
c-c-p-028088 | mp-1106227 | Sr24Ga16P32O | -298.605 |  |  | 0.432442 | [12 empty] | 1 | 0 | 1 | 0
c-c-p-028089 | mp-1186033 | Na48Ag16O | -94.1986 |  |  | -0.643432 | [12 empty] | 1 | 0 | 2 | 0.25
c-c-p-028090 | mp-28355 | Na24Ge12Se30O | -225.425 |  |  | 1.4161 | [12 empty] | 1 | -2 | 0 | 0.1
c-c-p-028091 | mp-1025159 | Te32Rh24O | -262.303 |  |  | 1.69949 | [12 empty] | 1 | 0 | 0 | 0.25
c-c-p-028092 | mp-20669 | Ca24In12O | -76.7357 |  |  | -2.38847 | [12 empty] | 1 | 2 | 0 | 0.167
c-c-p-028093 | mp-1217228 | Ti24Al66Ni6O | -449.955 |  |  | -1.65492 | [12 empty] | 2 | 1 | 1 | 0.062
c-c-p-028094 | mp-1105078 | Hf18In24O | -216.938 |  |  | -1.6146 | [12 empty] | 1 | 0 | 0 | 0.195
c-c-p-028095 | mp-1224516 | Ge36Te36Ir24O | -451.626 |  |  | 0.807515 | [12 empty] | 2 | 1 | -2 | 0.077
c-c-p-028096 | mp-696673 | Cr42Se48O | -517.865 |  |  | -0.281105 | [12 empty] | 0 | 1 | 2 | 0.069
c-c-p-028097 | mp-1206635 | Na40Sn20Hg20O | -127.846 |  |  | -0.39908 | [12 empty] | 2 | 2 | 1 | 0.075
c-c-p-028098 | mp-865032 | Mn24Pt12Rh12O | -323.296 |  |  | -0.954199 | [12 empty] | 1 | 1 | 1 | 0.042
c-c-p-028099 | mp-20661 | Ti36Pb18C18O | -495.17 |  |  | 0.112021 | [12 empty] | 1 | 0 | 2 | 0.339
c-c-p-028100 | mp-1102436 | Y16Cu32O | -206.544 |  |  | -2.5631 | [12 empty] | 2 | -1 | 2 | 0.077
c-c-p-028101 | mp-543001 | Zr60Sn48O | -664.319 |  |  | -0.3308 | [12 empty] | 2 | 1 | 0 | 0.064
c-c-p-028102 | mp-20263 | Ca18In18O | -81.6711 |  |  | -1.02329 | [12 empty] | 1 | 0 | 0 | 0.25
c-c-p-028103 | mp-9827 | Rb12Hg24O | -20.671 |  |  | 1.04362 | [12 empty] | 1 | 1 | 1 | 0.083
c-c-p-028104 | mp-1216464 | V32N24O | -506.2 |  |  | -1.71871 | [12 empty] | 0 | 0 | 1 | 0.125
c-c-p-028105 | mp-30075 | Ti16Fe4S32O | -330.478 |  |  | 0.412106 | [12 empty] | 0 | 1 | 0 | 0.121
c-c-p-028106 | mp-9946 | Zn48S48O | -280.106 |  |  | 2.01714 | [12 empty] | 2 | -1 | 2 | 0.188
c-c-p-028107 | mp-571547 | Te32Au16O | -134.512 |  |  | 1.86423 | [12 empty] | 1 | 0 | 1 | 0.123
c-c-p-028108 | mp-1186961 | Sc24Tl12Hg12O | -168.468 |  |  | -1.87751 | [12 empty] | 2 | 1 | 0 | 0.042
c-c-p-028109 | mp-862586 | Re72Pd24O | -921.552 |  |  | -0.970841 | [12 empty] | 2 | 0 | 1 | 0.167
c-c-p-028110 | mp-1220391 | Nb36Pd6Pt6O | -389.09 |  |  | -1.0538 | [12 empty] | 2 | 1 | 0 | 0.125
c-c-p-028111 | mp-1199016 | Ga120Pt24O | -459.056 |  |  | -0.139564 | [12 empty] | 2 | 1 | 1 | 0.149
c-c-p-028112 | mp-981379 | Zn24Cd8S32O | -181.919 |  |  | 2.23875 | [12 empty] | 2 | 1 | 1 | 0.006
c-c-p-028113 | mp-583 | Co32As32O | -352.654 |  |  | 1.64233 | [12 empty] | 1 | 1 | 2 | 0.05
c-c-p-028114 | mp-1203324 | Zr48Ge16O | -465.386 |  |  | -1.89708 | [12 empty] | 1 | 0 | 1 | 0.213
c-c-p-028115 | mp-11288 | Ca24Hg16O | -56.1722 |  |  | -2.63581 | [12 empty] | 1 | 1 | 0 | 0.178
c-c-p-028116 | mp-1186761 | Ta32Mn16Re16O | -680.456 |  |  | -1.00103 | [12 empty] | 1 | 0 | 0 | 0.125
c-c-p-028117 | mp-899 | In36Rh36O | -332.034 |  |  | 1.48526 | [12 empty] | 2 | 1 | 0 | 0.083
c-c-p-028118 | mp-1218236 | Sr12In36Au12O | -152.136 |  |  | -0.692463 | [12 empty] | 2 | 1 | 1 | 0.103
c-c-p-028119 | mp-1018019 | Pb16S16O | -131.468 |  |  | 1.84317 | [12 empty] | 2 | 0 | 1 | 0.021
c-c-p-028120 | mp-1190672 | Hf18Cr12Ga36O | -377.75 |  |  | -1.44385 | [12 empty] | 1 | 1 | 1 | 0.159
c-c-p-028121 | mp-861604 | Ca32Tl16Pb16O | -161.406 |  |  | -1.35915 | [12 empty] | 1 | 1 | 0 | 0.125
c-c-p-028122 | mp-1219943 | Pb24Se12S12O | -189.851 |  |  | 1.97674 | [12 empty] | 1 | 1 | 1 | 0.083
c-c-p-028123 | mp-1188413 | Zr36Rh12O | -379.573 |  |  | -2.83066 | [12 empty] | 2 | 1 | 1 | 0.136
c-c-p-028124 | mp-1186074 | Na48Pd16O | -134.684 |  |  | -0.125695 | [12 empty] | 1 | 1 | 0 | 0.125
c-c-p-028125 | mp-1227717 | Ca16In24Cu8O | -114.885 |  |  | -1.38098 | [12 empty] | 1 | 1 | 0 | 0.162
c-c-p-028126 | mp-569727 | Bi32Pd32O | -276.895 |  |  | 1.58933 | [12 empty] | 1 | 0 | 1 | 0.123
c-c-p-028127 | mp-2450 | Ca16Sn16O | -99.2112 |  |  | 1.61625 | [12 empty] | 0 | 1 | 0 | 0.11
c-c-p-028128 | mp-1089 | Ti24Ir72O | -798.36 |  |  | 0.114835 | [12 empty] | 1 | 1 | 0 | 0.125
c-c-p-028129 | mp-494 | Ge24Mo72O | -833.807 |  |  | 0.534971 | [12 empty] | 2 | 1 | 0 | 0.125
c-c-p-028130 | mp-13164 | Ti72Pd36O | -702.214 |  |  | -1.94558 | [12 empty] | 2 | 0 | 1 | 0.125
c-c-p-028131 | mp-146 | V64O | -519.383 |  |  | -0.438366 | [12 empty] | 1 | 1 | 0 | 0.25
c-c-p-028132 | mp-11230 | Y16Al8O | -127.523 |  |  | -2.38841 | [12 empty] | 1 | 1 | 1 | 0.123
c-c-p-028133 | mp-1184478 | In40O | -91.6389 |  |  | 0.630147 | [12 empty] | 2 | 2 | 1 | 0.05
c-c-p-028134 | mp-12802 | Al32Cu96O | -432.694 |  |  | 0.680743 | [12 empty] | 0 | 1 | 1 | 0.063
c-c-p-028135 | mp-1217895 | Ta36Mo36O | -760.486 |  |  | -2.17688 | [12 empty] | 0 | 2 | 1 | 0.083
c-c-p-028136 | mp-13155 | Hf48Ag24O | -484.325 |  |  | -2.85568 | [12 empty] | 2 | 1 | 1 | 0.056
c-c-p-028137 | mp-2732 | P27Rh54O | -542.769 |  |  | 2.46953 | [12 empty] | 1 | 1 | 1 | 0.167
c-c-p-028138 | mp-9939 | Hf24Ge12O | -291.953 |  |  | -1.06791 | [12 empty] | 1 | 1 | 1 | 0.032
c-c-p-028139 | mp-7291 | Cr48P96O | -935.038 |  |  | 0.919871 | [12 empty] | 1 | 2 | 0 | 0.136
c-c-p-028140 | mp-1018128 | Sc18Ag36O | -193.213 |  |  | -0.721287 | [12 empty] | 0 | 0 | 1 | 0.25
c-c-p-028141 | mp-8937 | Cr24Si48O | -461.166 |  |  | -0.6298 | [12 empty] | 2 | 1 | 1 | 0.056
c-c-p-028142 | mp-1072429 | Ga96Ru48O | -675.812 |  |  | 0.851261 | [12 empty] | 1 | 0 | 2 | 0.042
c-c-p-028143 | mp-33 | Ru72O | -576.7 |  |  | -0.112736 | [12 empty] | 2 | 1 | 0 | 0.167
c-c-p-028144 | mp-1216242 | W40N60O | -980.612 |  |  | 0.89839 | [12 empty] | 2 | 2 | -1 | 0.029
c-c-p-028145 | mp-561419 | V24Fe12S48O | -522.886 |  |  | 2.36817 | [12 empty] | 1 | 0 | 1 | 0.01
c-c-p-028146 | mp-7444 | Rb16Sb16O | -89.4345 |  |  | 0.865893 | [12 empty] | 1 | 1 | 1 | 0.463
c-c-p-028147 | mp-1219249 | Si24P24Ir8O | -319.092 |  |  | -1.58718 | [12 empty] | 1 | 0 | 1 | 0.203
c-c-p-028148 | mp-685022 | Te16Pb16O | -107.584 |  |  | 1.53022 | [12 empty] | 2 | 2 | 1 | 0.125
c-c-p-028149 | mp-16916 | Ca48Fe8N40O | -514.991 |  |  | 0.409151 | [12 empty] | 2 | -1 | 2 | 0.237
c-c-p-028150 | mp-614572 | Ca48In16P48O | -452.147 |  |  | -0.179558 | [12 empty] | 0 | 1 | 1 | 0.109
c-c-p-028151 | mp-11546 | Ti27Pd27O | -335.458 |  |  | -4.11056 | [12 empty] | 1 | 0 | 0 | 0.25
c-c-p-028152 | mp-865027 | Mn36Ge12O | -341.433 |  |  | 0.861587 | [12 empty] | 1 | 1 | 1 | 0.042
c-c-p-028153 | mp-1220382 | Nb60Se24S24O | -794.025 |  |  | -2.19097 | [12 empty] | 2 | 2 | -1 | 0.25
c-c-p-028154 | mp-1217250 | Ti30Ga9Sb9O | -286.875 |  |  | -3.41247 | [12 empty] | 1 | 1 | 1 | 0.207
c-c-p-028155 | mp-568936 | Ag48Se24O | -184.457 |  |  | 1.40188 | [12 empty] | 1 | 2 | 0 | 0.018
c-c-p-028156 | mp-1103139 | Ca24Hg12O | -50.9639 |  |  | -2.67638 | [12 empty] | 1 | 2 | 1 | 0.09
c-c-p-028157 | mp-1210697 | Na4Sr16As16O | -123.944 |  |  | -0.208465 | [12 empty] | 1 | 0 | 1 | 0.124
c-c-p-028158 | mp-1184808 | K24O | -27.3674 |  |  | -0.192031 | [12 empty] | 1 | 1 | 1 | 0.042
c-c-p-028159 | mp-1228117 | Al48Si12Pd12O | -294.395 |  |  | -0.746007 | [12 empty] | 2 | 1 | 1 | 0.145
c-c-p-028160 | mp-680576 | Ti72Se36O | -701.343 |  |  | -2.66362 | [12 empty] | 1 | 0 | 1 | 0.303
c-c-p-028161 | mp-7260 | P32S40O | -323.545 |  |  | 1.91511 | [12 empty] | 1 | 1 | -2 | 0.207
c-c-p-028162 | mp-980948 | Sr20Ca20In40O | -177.615 |  |  | -1.29818 | [12 empty] | 2 | 2 | 1 | 0.025
c-c-p-028163 | mp-2402 | Na64Si64O | -398.824 |  |  | -0.368898 | [12 empty] | 1 | 0 | -2 | 0
c-c-p-028164 | mp-208 | Ge24Ir24O | -295.216 |  |  | 1.15516 | [12 empty] | 1 | 0 | 2 | 0.083
c-c-p-028165 | mp-31105 | Rb32Bi32O | -160.254 |  |  | 1.16932 | [12 empty] | 1 | 1 | 0 | 1
c-c-p-028166 | mp-8642 | Re72O | -808.444 |  |  | -0.872631 | [12 empty] | 2 | 1 | 0 | 0.083
c-c-p-028167 | mp-7916 | Hf18Si18S18O | -371.189 |  |  | 1.72476 | [12 empty] | 1 | 0 | 2 | 0.21
c-c-p-028168 | mp-27165 | Hf32Ni84O | -734.013 |  |  | -1.68605 | [12 empty] | 2 | 1 | -2 | 0.15
c-c-p-028169 | mp-867356 | Tc16Ru48O | -548.586 |  |  | -0.0129685 | [12 empty] | 1 | 1 | 0 | 0.125
c-c-p-028170 | mp-554405 | Zn30S30O | -178.707 |  |  | 2.26408 | [12 empty] | 2 | 1 | -2 | 0.039
c-c-p-028171 | mp-2783 | Ta64Si32O | -905.48 |  |  | -0.505341 | [12 empty] | 1 | 0 | 0 | 0.082
c-c-p-028172 | mp-7498 | Ti40Te32O | -407.62 |  |  | -0.375479 | [12 empty] | 1 | 0 | 1 | 0.169
c-c-p-028173 | mp-16610 | Ge72Os48O | -781.049 |  |  | 0.657238 | [12 empty] | 1 | 1 | 1 | 0.092
c-c-p-028174 | mp-569310 | Sr16P32Os32O | -554.678 |  |  | -0.989517 | [12 empty] | 1 | 1 | 2 | 0.074
c-c-p-028175 | mp-1072744 | Hf48Bi24O | -538.111 |  |  | -2.76841 | [12 empty] | 1 | 0 | 0 | 0.25
c-c-p-028176 | mp-582549 | In8Te20O | -80.7784 |  |  | 1.34095 | [12 empty] | 1 | 1 | 1 | 0.552
c-c-p-028177 | mp-977578 | Zr32Tc16Pd16O | -503.546 |  |  | -2.24282 | [12 empty] | 1 | 0 | 0 | 0.125
c-c-p-028178 | mp-2693 | Sn16Se16O | -126.732 |  |  | 2.80727 | [12 empty] | 1 | 0 | 0 | 0.25
c-c-p-028179 | mp-1009756 | Ca24Pb12O | -91.5248 |  |  | -0.459561 | [12 empty] | 2 | 1 | 0 | 0.042
c-c-p-028180 | mp-867851 | Rb20Tl10Au30O | -132.336 |  |  | 0.90058 | [12 empty] | 2 | 1 | 2 | 0.1
c-c-p-028181 | mp-1186031 | Na48Cd16O | -69.1106 |  |  | 0.00827567 | [12 empty] | 1 | 1 | 1 | 0.062
c-c-p-028182 | mp-2231 | Sn32S32O | -260.399 |  |  | 1.7122 | [12 empty] | 2 | 0 | 1 | 0
c-c-p-028183 | mp-30798 | Nb48Zn96O | -507.108 |  |  | -2.00654 | [12 empty] | 2 | 1 | 2 | 0.093
c-c-p-028184 | mp-1184299 | Ga24Ni12Ru12O | -233.572 |  |  | 0.485964 | [12 empty] | 1 | 1 | 1 | 0.042
c-c-p-028185 | mp-1187486 | Tl36Sb12O | -116.878 |  |  | 0.757889 | [12 empty] | 2 | 1 | 0 | 0.083
c-c-p-028186 | mp-22631 | Co96N48O | -961.255 |  |  | 1.39957 | [12 empty] | 2 | 1 | 1 | 0.101
c-c-p-028187 | mp-1186137 | Na12Hg36O | -21.8699 |  |  | 0.602518 | [12 empty] | 2 | 1 | 0 | 0.083
c-c-p-028188 | mp-1018125 | Ti36Re18O | -471.667 |  |  | -2.90063 | [12 empty] | 2 | 1 | 0 | 0.056
c-c-p-028189 | mp-1224803 | Fe32Ru32O | -490.068 |  |  | 0.41695 | [12 empty] | 2 | 0 | 1 | 0.292
c-c-p-028190 | mp-569012 | Cs8As16Rh16O | -209.258 |  |  | 3.48764 | [12 empty] | 0 | 0 | 1 | 0.079
c-c-p-028191 | mp-567504 | Cr16Cl48O | -261.601 |  |  | 0.222335 | [12 empty] | 1 | 0 | 1 | 0.378
c-c-p-028192 | mp-1079945 | Sr16As48O | -264.337 |  |  | 0.102614 | [12 empty] | 0 | 1 | 0 | 0.366
c-c-p-028193 | mp-1209 | Rb12Au60O | -182.722 |  |  | 2.26923 | [12 empty] | 2 | 0 | 1 | 0.056
c-c-p-028194 | mp-1018736 | K12Cd12As12O | -84.3649 |  |  | 0.269647 | [12 empty] | 2 | 1 | 0 | 0.083
c-c-p-028195 | mp-1179605 | Sb36O | -138.613 |  |  | 1.16619 | [12 empty] | 0 | 1 | 2 | 0.167
c-c-p-028196 | mp-21851 | Mn16Si16Ir16O | -340.215 |  |  | 0.48936 | [12 empty] | 2 | 1 | 1 | 0
c-c-p-028197 | mp-980109 | Sn16Au48O | -185 |  |  | 2.24751 | [12 empty] | 1 | 0 | 1 | 0
c-c-p-028198 | mp-662 | Ni36Se36O | -305.209 |  |  | 1.90512 | [12 empty] | 2 | 1 | 2 | 0.028
c-c-p-028199 | mp-1221442 | Mo9Pd36O | -248.66 |  |  | -1.63417 | [12 empty] | 1 | 0 | 1 | 0.299
c-c-p-028200 | mp-864909 | Hf16Al16Ru32O | -510.814 |  |  | -0.881751 | [12 empty] | 2 | 1 | 1 | 0.062
c-c-p-028201 | mp-862779 | Tc48Os16O | -617.539 |  |  | -0.533546 | [12 empty] | 1 | 0 | 0 | 0.5
c-c-p-028202 | mp-1200220 | Al96Ir32O | -648.36 |  |  | -2.41726 | [12 empty] | 1 | 1 | 0 | 0.034
c-c-p-028203 | mp-84 | Sn48O | -165.602 |  |  | -0.10357 | [12 empty] | 2 | 0 | 1 | 0.125
c-c-p-028204 | mp-505804 | Ti12Cu6Sb18O | -182.194 |  |  | -1.11765 | [12 empty] | 2 | 1 | 2 | 0.25
c-c-p-028205 | mp-1224356 | Ge30Te24Se6O | -219.996 |  |  | 1.83309 | [12 empty] | 2 | 1 | 1 | 0.05
c-c-p-028206 | mp-865712 | Ti32Mn16Ni16O | -453.796 |  |  | -2.59195 | [12 empty] | 1 | 0 | 0 | 0.125
c-c-p-028207 | mp-2828 | Hf30N30O | -601.216 |  |  | -1.0266 | [12 empty] | 2 | 2 | 1 | 0.05
c-c-p-028208 | mp-1189696 | Si60Ir48O | -740.162 |  |  | -2.01817 | [12 empty] | 1 | 0 | 0 | 0.5
c-c-p-028209 | mp-1029246 | Mo9W27S72O | -748.442 |  |  | 0.986519 | [12 empty] | 2 | 1 | 1 | 0.166
c-c-p-028210 | mp-30908 | Ag24P8Se32O | -205.626 |  |  | 1.68101 | [12 empty] | 1 | 0 | 1 | 0.038
c-c-p-028211 | mp-1630 | Zr36Hg12O | -273.363 |  |  | -3.09286 | [12 empty] | 2 | 1 | 0 | 0.125
c-c-p-028212 | mp-31072 | Sc30Te10Rh5O | -265.915 |  |  | -2.55978 | [12 empty] | 2 | 2 | 1 | 0.122
c-c-p-028213 | mp-1111374 | K6Sb2Cl12O | -66.7827 |  |  | 2.97063 | [12 empty] | 1 | 0 | 0 | 0.243
c-c-p-028214 | mp-675691 | Ni32Rh16S64O | -546.325 |  |  | 1.4518 | [12 empty] | 1 | 1 | 2 | 0.057
c-c-p-028215 | mp-1431 | Mn32Si32O | -439.365 |  |  | -0.179693 | [12 empty] | 1 | 0 | 0 | 0.25
c-c-p-028216 | mp-7441 | K64P64O | -424.88 |  |  | -0.590037 | [12 empty] | 2 | 0 | 1 | 0.32
c-c-p-028217 | mp-976765 | Na24Au8O | -59.9464 |  |  | 0.246121 | [12 empty] | 0 | 0 | 1 | 0.125
c-c-p-028218 | mp-11 | As48O | -205.397 |  |  | 1.63206 | [12 empty] | 2 | 1 | -2 | 0
c-c-p-028219 | mp-1217325 | Te16As16Rh16O | -234.495 |  |  | 1.85791 | [12 empty] | 1 | 1 | 0 | 0.056
c-c-p-028220 | mp-24161 | Ti48H96O | -725.187 |  |  | -2.26672 | [12 empty] | 2 | 1 | 0 | 0.042
c-c-p-028221 | mp-23164 | Bi48Se72O | -425.645 |  |  | -0.134702 | [12 empty] | 0 | 1 | 2 | 0.084
c-c-p-028222 | mp-510521 | Y40Ga24O | -314.425 |  |  | -3.09662 | [12 empty] | 1 | 1 | 0 | 0.224
c-c-p-028223 | mp-8860 | Na60As20O | -183.07 |  |  | 0.316216 | [12 empty] | 2 | 2 | 1 | 0.025
c-c-p-028224 | mp-642190 | Ni12Bi8S8O | -124.558 |  |  | 0.280947 | [12 empty] | 1 | 0 | 0 | 0.24
c-c-p-028225 | mp-7302 | Cr32P128O | -938.769 |  |  | 0.685845 | [12 empty] | 2 | 0 | -1 | 0.099
c-c-p-028226 | mp-11690 | Tc48P72O | -851.895 |  |  | 0.538765 | [12 empty] | 2 | 2 | 1 | 0.5
c-c-p-028227 | mp-1068 | Cu12S24O | -136.528 |  |  | 1.6788 | [12 empty] | 1 | 1 | 1 | 0.033
c-c-p-028228 | mp-28859 | K24Hg12S24O | -160.524 |  |  | 1.66186 | [12 empty] | 1 | 0 | 2 | 0.065
c-c-p-028229 | mp-2582 | Ti24Si48O | -440.435 |  |  | -0.513391 | [12 empty] | 1 | 1 | 1 | 0.069
c-c-p-028230 | mp-569170 | Ca16Te16O | -121.485 |  |  | 0.364093 | [12 empty] | 1 | 0 | 1 | 0.021
c-c-p-028231 | mp-555410 | Zn24S24O | -147.371 |  |  | 2.32629 | [12 empty] | 2 | 1 | -2 | 0.16
c-c-p-028232 | mp-1095513 | Sr12Cd12Au12O | -74.3541 |  |  | -1.39608 | [12 empty] | 1 | 2 | 0 | 0.09
c-c-p-028233 | mp-867841 | Ga18Tc18O | -214.047 |  |  | -0.00294767 | [12 empty] | 0 | 0 | 1 | 0.25
c-c-p-028234 | mp-1018150 | Nb8Te16O | -129.537 |  |  | 1.88062 | [12 empty] | 1 | 1 | 1 | 0.064
c-c-p-028235 | mp-5318 | Mn16Co16Sb16O | -279.747 |  |  | -0.554995 | [12 empty] | 1 | 0 | 0 | 0.125
c-c-p-028236 | mp-1223307 | K8Rb8Cl16O | -91.4263 |  |  | 0.291768 | [12 empty] | 0 | 0 | 1 | 0.25
c-c-p-028237 | mp-1091387 | Ca16Hg48O | -39.0729 |  |  | 1.87996 | [12 empty] | 0 | 1 | 1 | 0.5
c-c-p-028238 | mp-16514 | Al36Ni60O | -446.405 |  |  | -0.163888 | [12 empty] | 2 | 0 | 1 | 0.092
c-c-p-028239 | mp-1186230 | Nb32Rh96O | -969.125 |  |  | 0.369891 | [12 empty] | 1 | 0 | 1 | 0.123
c-c-p-028240 | mp-1103038 | Si32Ir64O | -699.291 |  |  | 0.108163 | [12 empty] | 1 | 1 | 2 | 0.037
c-c-p-028241 | mp-1228126 | Al60Cu12W24O | -514.931 |  |  | -1.7558 | [12 empty] | 2 | 0 | 1 | 0.065
c-c-p-028242 | mp-11411 | Sc32Ga32O | -286.661 |  |  | -1.11494 | [12 empty] | 0 | 1 | 2 | 0.055
c-c-p-028243 | mp-999502 | Mo48Pt48O | -747.361 |  |  | -0.445986 | [12 empty] | 1 | 2 | 0 | 0.083
c-c-p-028244 | mp-1207013 | Si32Rh48O | -521.039 |  |  | 0.745924 | [12 empty] | 2 | 2 | 1 | 0.025
c-c-p-028245 | mp-867347 | Al54Tc18O | -364.417 |  |  | -0.495213 | [12 empty] | 0 | 0 | 1 | 0.125
c-c-p-028246 | mp-542915 | Ti18Al54O | -327.977 |  |  | -1.36282 | [12 empty] | 0 | 0 | 1 | 0.125
c-c-p-028247 | mp-2322 | Y32Al64O | -448.163 |  |  | -1.39534 | [12 empty] | 1 | 1 | 0 | 0.063
c-c-p-028248 | mp-1184632 | Hf24Hg8O | -215.682 |  |  | -0.511845 | [12 empty] | 1 | 0 | 1 | 0.125
c-c-p-028249 | mp-1018124 | Ti32Rh16O | -356.103 |  |  | -1.78826 | [12 empty] | 1 | 1 | 0 | 0.25
c-c-p-028250 | mp-571247 | Al96Mo32O | -642.148 |  |  | -0.642448 | [12 empty] | 1 | 2 | 1 | 0.02
c-c-p-028251 | mp-1217895 | Ta24Mo24O | -499.875 |  |  | -1.38414 | [12 empty] | 2 | 1 | 0 | 0.125
c-c-p-028252 | mp-1008601 | Zr16Ag32O | -194.327 |  |  | -1.29851 | [12 empty] | 1 | 1 | 1 | 0.125
c-c-p-028253 | mp-1007786 | Hf24Ir24O | -449.038 |  |  | -2.37152 | [12 empty] | 2 | 1 | 1 | 0
c-c-p-028254 | mp-8939 | Si36W18O | -404.302 |  |  | -0.406863 | [12 empty] | 2 | 1 | 2 | 0.306
c-c-p-028255 | mp-684602 | W32C16O | -514.478 |  |  | -0.963041 | [12 empty] | 1 | 1 | 2 | 0.125
c-c-p-028256 | mp-646824 | Ca12Ag32O | -103.553 |  |  | 2.79067 | [12 empty] | 1 | 1 | 0 | 0.069
c-c-p-028257 | mp-571030 | Tl8Pd24O | -129.163 |  |  | 2.16143 | [12 empty] | 1 | 0 | 1 | 0.375
c-c-p-028258 | mp-9010 | Rb8Au8S8O | -80.726 |  |  | 2.44977 | [12 empty] | 1 | 0 | 1 | 0.062
c-c-p-028259 | mp-1187881 | Y48Pb16O | -350.053 |  |  | -3.38424 | [12 empty] | 1 | 1 | 0 | 0.125
c-c-p-028260 | mp-866121 | V36Os12O | -429.804 |  |  | 0.24445 | [12 empty] | 1 | 1 | 1 | 0.042
c-c-p-028261 | mp-1215453 | Zn12Si12As24O | -171.501 |  |  | -2.81348 | [12 empty] | 1 | 0 | 0 | 0.167
c-c-p-028262 | mp-1080022 | Zr40Cu40O | -444.315 |  |  | -3.10175 | [12 empty] | 2 | 2 | 1 | 0.035
c-c-p-028263 | mp-11870 | Hg48Rh24O | -140.611 |  |  | 3.60473 | [12 empty] | 1 | 1 | 0 | 0.125
c-c-p-028264 | mp-1220606 | Nb15Cr9Se60O | -442.819 |  |  | 1.23705 | [12 empty] | 2 | 1 | -1 | 0.249
c-c-p-028265 | mp-1079110 | Hf36Al12N12O | -510.097 |  |  | -3.40251 | [12 empty] | 1 | 1 | 1 | 0.457
c-c-p-028266 | mp-1207383 | Zr40Zn32Si32O | -523.156 |  |  | -1.2469 | [12 empty] | 2 | 1 | 2 | 0.087
c-c-p-028267 | mp-972935 | Sc16Zn16Ni32O | -283.693 |  |  | -0.580905 | [12 empty] | 1 | 0 | 0 | 0.125
c-c-p-028268 | mp-399 | Te32Pt16O | -189.514 |  |  | 1.50128 | [12 empty] | 2 | 2 | 1 | 0.032
c-c-p-028269 | mp-1024047 | Na48Zn8Se32O | -246.729 |  |  | 0.816829 | [12 empty] | 2 | -1 | 2 | 0.174
c-c-p-028270 | mp-505781 | Mn12Ge12Pd24O | -251.043 |  |  | 2.6934 | [12 empty] | 1 | 1 | 1 | 0.125
c-c-p-028271 | mp-1247 | Sb48Ir24O | -393.173 |  |  | 1.95832 | [12 empty] | 1 | 1 | -1 | 0.146
c-c-p-028272 | mp-2147 | Sr24Ge24O | -160.588 |  |  | -1.12488 | [12 empty] | 2 | 1 | 1 | 0.083
c-c-p-028273 | mp-990090 | Al32Ni32O | -300.478 |  |  | -0.278884 | [12 empty] | 2 | 1 | 1 | 0.125
c-c-p-028274 | mp-1018019 | Pb20S20O | -160.558 |  |  | 1.50979 | [12 empty] | 2 | -1 | 2 | 0.05
c-c-p-028275 | mp-30721 | Hg30Pd12O | -53.9274 |  |  | 2.20837 | [12 empty] | 1 | 0 | 0 | 0.032
c-c-p-028276 | mp-1218976 | Sn32Ge16Te48O | -330.857 |  |  | 1.80197 | [12 empty] | 2 | 2 | 1 | 0.106
c-c-p-028277 | mp-628766 | Co48Si24O | -444.484 |  |  | -0.266892 | [12 empty] | 2 | 1 | 2 | 0.096
c-c-p-028278 | mp-1100868 | Y6Cu6Te12O | -111.315 |  |  | -0.233046 | [12 empty] | 2 | 1 | 2 | 0.302
c-c-p-028279 | mp-17173 | Rh32S48O | -415.987 |  |  | 1.97091 | [12 empty] | 2 | 2 | 1 | 0.064
c-c-p-028280 | mp-2856 | Mn24Al66O | -428.066 |  |  | -1.14734 | [12 empty] | 1 | 0 | -2 | 0.011
c-c-p-028281 | mp-1217894 | Ta24Re24O | -545.061 |  |  | -1.83945 | [12 empty] | 0 | 1 | 0 | 0.25
c-c-p-028282 | mp-569360 | Hg24O | -7.56104 |  |  | 3.80724 | [12 empty] | 1 | 2 | 2 | 0.016
c-c-p-028283 | mp-1022721 | Al32Cu32O | -222.955 |  |  | 0.0363784 | [12 empty] | 2 | 1 | 1 | 0.125
c-c-p-028284 | mp-21170 | K24Pb48O | -185.915 |  |  | 0.644025 | [12 empty] | 1 | 0 | 2 | 0.09
c-c-p-028285 | mp-55 | Sn48O | -167.189 |  |  | 0.703239 | [12 empty] | 1 | 1 | 2 | 0.125
c-c-p-028286 | mp-129 | Mo54O | -531.641 |  |  | -1.05549 | [12 empty] | 1 | 0 | 0 | 0.25
c-c-p-028287 | mp-36 | Sc24O | -136.37 |  |  | -3.61793 | [12 empty] | 2 | 1 | 1 | 0.062
c-c-p-028288 | mp-861950 | Ca32Sb16Au16O | -214.122 |  |  | -0.353105 | [12 empty] | 2 | 1 | 1 | 0.062
c-c-p-028289 | mp-862712 | Sc40Co20Ir20O | -564.89 |  |  | -1.30729 | [12 empty] | 2 | 2 | 1 | 0.025
c-c-p-028290 | mp-4852 | Ni12Rh24Se48O | -386.468 |  |  | 1.05282 | [12 empty] | 1 | 0 | 1 | 0.043
c-c-p-028291 | mp-2832 | Cr72Se108O | -997.591 |  |  | 0.44992 | [12 empty] | 2 | 1 | -1 | 0.076
c-c-p-028292 | mp-16756 | Ta72Ga48O | -923.504 |  |  | -2.29469 | [12 empty] | 2 | 1 | 1 | 0.02
c-c-p-028293 | mp-22075 | In28Pt12O | -145.025 |  |  | 1.24213 | [12 empty] | 1 | 1 | 0 | 0.144
c-c-p-028294 | mp-11366 | Zr12Zn12Cu24O | -188.316 |  |  | -0.995547 | [12 empty] | 1 | 1 | 1 | 0.125
c-c-p-028295 | mp-12627 | Nb18S24O | -305.419 |  |  | -1.10848 | [12 empty] | 1 | 0 | 1 | 0.5
c-c-p-028296 | mp-7541 | Sn12P36O | -219.98 |  |  | 0.377661 | [12 empty] | 2 | 1 | 1 | 0.106
c-c-p-028297 | mp-1219441 | Sc36Mn24Ni48O | -656.979 |  |  | -2.87205 | [12 empty] | 1 | 0 | 2 | 0.068
c-c-p-028298 | mp-1206674 | Y18Cd18Au18O | -185.707 |  |  | -0.860292 | [12 empty] | 1 | 1 | 0 | 0.148
c-c-p-028299 | mp-1077232 | W24N48O | -669.351 |  |  | 0.910756 | [12 empty] | 1 | 1 | 1 | 0.25
c-c-p-028300 | mp-861630 | Tc48Ru16O | -587.326 |  |  | -0.0830176 | [12 empty] | 1 | 1 | 0 | 0.126
c-c-p-028301 | mp-1200062 | Ga128Rh24O | -519.386 |  |  | 0.407406 | [12 empty] | 1 | 1 | 0 | 0.011
c-c-p-028302 | mp-1534 | Y27S27O | -362.374 |  |  | -3.33066 | [12 empty] | 1 | 1 | 1 | 0.083
c-c-p-028303 | mp-977347 | Hf40Al24N8O | -532.927 |  |  | -1.79331 | [12 empty] | 1 | 1 | 0 | 0.048
c-c-p-028304 | mp-1224336 | Ge96Te48Se48O | -702.844 |  |  | 1.59544 | [12 empty] | 2 | 2 | 1 | 0.917
c-c-p-028305 | mp-1698 | Sr16Sn16O | -97.9738 |  |  | -0.516012 | [12 empty] | 1 | 1 | 2 | 0.5
c-c-p-028306 | mp-15556 | Rb24As36O | -194.919 |  |  | -0.61057 | [12 empty] | 2 | 1 | 1 | 0.005
c-c-p-028307 | mp-11438 | Sc6Ga36Fe36O | -397.016 |  |  | 0.524456 | [12 empty] | 1 | 2 | 0 | 0.067
c-c-p-028308 | mp-3084 | Sc6Ni36P21O | -356.29 |  |  | -0.473131 | [12 empty] | 1 | 0 | 1 | 0.75
c-c-p-028309 | mp-1077083 | Fe24Sb48O | -351.343 |  |  | 0.626222 | [12 empty] | 2 | 0 | 1 | 0.036
c-c-p-028310 | mp-1067627 | Pb12S12O | -101.439 |  |  | 6.26981 | [12 empty] | 2 | 1 | 2 | 0.083
c-c-p-028311 | mp-1025365 | Sc8V16Ga32O | -275.016 |  |  | -1.09314 | [12 empty] | 2 | 1 | 1 | 0.125
c-c-p-028312 | mp-8936 | Sn16Se16O | -126.836 |  |  | 2.60053 | [12 empty] | 1 | 1 | 1 | 0.25
c-c-p-028313 | mp-1067880 | Ga64O | -160.811 |  |  | 0.339687 | [12 empty] | 1 | 2 | 1 | 0.043
c-c-p-028314 | mp-3587 | Sc12Si24Ni24O | -341.107 |  |  | 0.0308199 | [12 empty] | 1 | 0 | 1 | 0.125
c-c-p-028315 | mp-8262 | K16P24O | -153.121 |  |  | -1.15794 | [12 empty] | 2 | 0 | 1 | 0.098
c-c-p-028316 | mp-569037 | Y48H32O | -410.996 |  |  | -3.33444 | [12 empty] | 1 | 1 | 1 | 0.25
c-c-p-028317 | mp-27607 | Bi24Se18O | -151.858 |  |  | 1.94615 | [12 empty] | 2 | 1 | 1 | 0.117
c-c-p-028318 | mp-1027687 | Mo48Se48S48O | -890.201 |  |  | -2.1723 | [12 empty] | 2 | -1 | 2 | 0.054
c-c-p-028319 | mp-29551 | Na48Hg16O | -65.6924 |  |  | -0.288488 | [12 empty] | 1 | 1 | 0 | 0.125
c-c-p-028320 | mp-556005 | Zn64S64O | -376.862 |  |  | 1.91727 | [12 empty] | 2 | -1 | 2 | 0.453
c-c-p-028321 | mp-11 | As24O | -106.454 |  |  | 1.0996 | [12 empty] | 2 | 1 | 1 | 0.167
c-c-p-028322 | mp-8 | Re72O | -806.278 |  |  | -1.04959 | [12 empty] | 2 | 1 | 0 | 0
c-c-p-028323 | mp-974381 | Rh32S48O | -417.253 |  |  | 1.35514 | [12 empty] | 1 | 0 | 1 | 0.1
c-c-p-028324 | mp-1217076 | Ti24Al12Ge36O | -373.097 |  |  | -0.914631 | [12 empty] | 1 | 1 | 0 | 0
c-c-p-028325 | mp-1246750 | Na18Ge18N18O | -239.429 |  |  | -0.766747 | [12 empty] | 1 | 0 | 2 | 0.68
c-c-p-028326 | mp-998912 | Tl24S24O | -146.205 |  |  | 1.67396 | [12 empty] | 1 | 0 | 0 | 0.167
c-c-p-028327 | mp-569815 | Si64Ru32O | -623.131 |  |  | 0.872415 | [12 empty] | 2 | 1 | 0 | 0.099
c-c-p-028328 | mp-1025161 | In8P8Pd40O | -265.477 |  |  | 1.05813 | [12 empty] | 1 | 0 | 0 | 0.25
c-c-p-028329 | mp-2490 | Ga36P36O | -280.394 |  |  | -3.27021 | [12 empty] | 1 | 0 | 0 | 0.125
c-c-p-028330 | mp-1224716 | Fe20Co10Se40O | -353.203 |  |  | 1.13166 | [12 empty] | 2 | 1 | 2 | 0.007
c-c-p-028331 | mp-7684 | Tl30As10Se30O | -220.284 |  |  | 0.818204 | [12 empty] | 2 | 1 | -2 | 0.142
c-c-p-028332 | mp-30746 | Y24Ir24O | -372.354 |  |  | 1.19342 | [12 empty] | 1 | 1 | 0 | 0.25
c-c-p-028333 | mp-1079131 | V24Ir24O | -402.011 |  |  | -1.5359 | [12 empty] | 2 | 1 | 1 | 0.049
c-c-p-028334 | mp-58 | K20O | -23.232 |  |  | -0.0803606 | [12 empty] | 2 | 2 | 1 | 0.05
c-c-p-028335 | mp-820 | Hg16Se16O | -54.2421 |  |  | -0.313753 | [12 empty] | 1 | 0 | 0 | 0.125
c-c-p-028336 | mp-10257 | Ni48O | -221.68 |  |  | 0.457777 | [12 empty] | 2 | 2 | 1 | 0
c-c-p-028337 | mp-559676 | Sn64S64O | -525.872 |  |  | 1.87002 | [12 empty] | 2 | 1 | 2 | 0
c-c-p-028338 | mp-16523 | Al36Pd60O | -469.92 |  |  | -0.346979 | [12 empty] | 1 | 2 | 2 | 0.102
c-c-p-028339 | mp-1179656 | Rb32O | -29.2179 |  |  | -0.181497 | [12 empty] | 1 | 2 | 0 | 0.032
c-c-p-028340 | mp-1183694 | Cs12O | -15.0252 |  |  | -0.286162 | [12 empty] | 1 | 0 | 2 | 0.083
c-c-p-028341 | mp-1186970 | Sc30Sn10O | -218.908 |  |  | -2.85952 | [12 empty] | 2 | 2 | 1 | 0.05
c-c-p-028342 | mp-1223529 | K5Cu35S20O | -213.392 |  |  | 1.89864 | [12 empty] | 1 | 2 | 2 | 0.165
c-c-p-028343 | mp-570786 | K12Na24O | -41.95 |  |  | -0.170051 | [12 empty] | 2 | 1 | 0 | 0.083
c-c-p-028344 | mp-1178810 | V32Ir32O | -543.545 |  |  | -0.733487 | [12 empty] | 1 | 1 | -1 | 0.034
c-c-p-028345 | mp-1216734 | Ti18Mo18As36O | -488.267 |  |  | 1.87945 | [12 empty] | 0 | 1 | 2 | 0.077
c-c-p-028346 | mp-930 | Zr36P36O | -564.497 |  |  | 0.48632 | [12 empty] | 1 | 0 | 0 | 0.25
c-c-p-028347 | mp-1187884 | Y72In24O | -495.155 |  |  | -2.9866 | [12 empty] | 2 | 1 | 0 | 0.084
c-c-p-028348 | mp-1210141 | Nb24Ga16Cl72O | -501.315 |  |  | 2.9612 | [12 empty] | 1 | 0 | -2 | 0.014
c-c-p-028349 | mp-30479 | Ca24Pb8O | -75.4198 |  |  | -1.90415 | [12 empty] | 2 | 1 | 1 | 0.062
c-c-p-028350 | mp-980661 | Y16Tl16Ag32O | -205.179 |  |  | -2.36043 | [12 empty] | 1 | 1 | 0 | 0.125
c-c-p-028351 | mp-1029811 | Y48Te36N24O | -731.496 |  |  | -2.12689 | [12 empty] | 1 | 0 | 2 | 0.114
c-c-p-028352 | mp-1184026 | Cu48Ru16O | -259.596 |  |  | 0.0971367 | [12 empty] | 1 | 0 | 2 | 0.126
c-c-p-028353 | mp-866046 | Ti48In16O | -377.452 |  |  | -3.32177 | [12 empty] | 0 | 0 | 1 | 0
c-c-p-028354 | mp-30581 | Hf64Cu32O | -687.506 |  |  | -2.62707 | [12 empty] | 2 | 2 | 1 | 0.062
c-c-p-028355 | mp-1183216 | Al16Cu48O | -218.177 |  |  | 1.06224 | [12 empty] | 1 | 1 | 0 | 0.126
c-c-p-028356 | mp-1217111 | Ti30Al66O | -447.375 |  |  | -1.61294 | [12 empty] | 1 | 0 | 2 | 0.375
c-c-p-028357 | mp-542953 | Ca12Zn36Ni24O | -178.571 |  |  | -1.15465 | [12 empty] | 1 | 1 | 0 | 0.177
c-c-p-028358 | mp-13164 | Ti32Pd16O | -315.349 |  |  | -2.29103 | [12 empty] | 1 | 1 | 1 | 0.041
c-c-p-028359 | mp-259 | Al20Mo60O | -664.065 |  |  | -0.369728 | [12 empty] | 2 | 2 | 1 | 0.025
c-c-p-028360 | mp-22270 | Co48P48O | -585.576 |  |  | 0.503139 | [12 empty] | 0 | 1 | 1 | 0
c-c-p-028361 | mp-8282 | Ti48N24O | -606.82 |  |  | -2.88254 | [12 empty] | 0 | 0 | 1 | 0.25
c-c-p-028362 | mp-30792 | Na48Pb48O | -223.318 |  |  | 0.442445 | [12 empty] | 2 | 1 | 1 | 0.252
c-c-p-028363 | mp-1222 | Cr18Si36O | -347.004 |  |  | -0.448945 | [12 empty] | 1 | 0 | 2 | 0.25
c-c-p-028364 | mp-15965 | Hf60Si36O | -766.041 |  |  | -1.79504 | [12 empty] | 2 | 1 | 0 | 0.147
c-c-p-028365 | mp-567929 | Al104Os32O | -736.139 |  |  | 0.116949 | [12 empty] | 1 | 0 | 0 | 0.223
c-c-p-028366 | mp-317 | Sn32Rh32O | -338.351 |  |  | 1.63883 | [12 empty] | 2 | 1 | 1 | 0.067
c-c-p-028367 | mp-9953 | Hf36P36O | -590.236 |  |  | -2.43047 | [12 empty] | 0 | 0 | 1 | 0.183
c-c-p-028368 | mp-24082 | Ta48H24O | -610.233 |  |  | -2.89786 | [12 empty] | 1 | 0 | 0 | 0.125
c-c-p-028369 | mp-1217407 | Tc36Os12O | -453.471 |  |  | 0.0794548 | [12 empty] | 2 | -1 | 2 | 0.125
c-c-p-028370 | mp-1223844 | In16Sb8As8O | -103.128 |  |  | 1.92815 | [12 empty] | 2 | 0 | -1 | 0.467
c-c-p-028371 | mp-19880 | Fe24Te48O | -319.674 |  |  | 1.45234 | [12 empty] | 1 | 2 | 1 | 0.016
c-c-p-028372 | mp-1103536 | Y12Zn44O | -112.319 |  |  | -1.49615 | [12 empty] | 1 | 1 | 1 | 0.112
c-c-p-028373 | mp-1221491 | Mo32Ru16Se64O | -704.425 |  |  | -1.06672 | [12 empty] | 1 | 0 | 0 | 0.223
c-c-p-028374 | mp-865899 | Ti60Os20O | -653.555 |  |  | -2.35635 | [12 empty] | 2 | 2 | 1 | 0.025
c-c-p-028375 | mp-542812 | Ga24Te24O | -146.523 |  |  | -0.625475 | [12 empty] | 1 | 0 | 0 | 0.053
c-c-p-028376 | mp-630528 | In16S16O | -114.624 |  |  | 1.61457 | [12 empty] | 1 | 1 | 1 | 0.25
c-c-p-028377 | mp-510522 | Zr40Sn24O | -417.436 |  |  | -2.93074 | [12 empty] | 2 | 1 | 1 | 0.074
c-c-p-028378 | mp-7493 | Ca10Sb20O | -112.538 |  |  | -0.424081 | [12 empty] | 1 | 2 | 2 | 0
c-c-p-028379 | mp-1239 | Sb72Ir24O | -486.748 |  |  | 0.600056 | [12 empty] | 1 | 1 | 1 | 0.03
c-c-p-028380 | mp-1215307 | Zr24Al24Mo24O | -526.668 |  |  | -3.07935 | [12 empty] | 1 | 2 | 0 | 0.084
c-c-p-028381 | mp-570122 | Cr27Te36O | -334.319 |  |  | 1.82882 | [12 empty] | 0 | 0 | 1 | 0.309
c-c-p-028382 | mp-22904 | Ca12Cl24O | -142.604 |  |  | 2.27971 | [12 empty] | 2 | 1 | 0 | 0.116
c-c-p-028383 | mp-1052 | Na40Au80O | -299.204 |  |  | 1.45673 | [12 empty] | 2 | 2 | 1 | 0.012
c-c-p-028384 | mp-20408 | In12Ga12Te24O | -144.161 |  |  | 1.8657 | [12 empty] | 2 | 0 | 1 | 0.167
c-c-p-028385 | mp-1186976 | Sc24Sn8O | -176.619 |  |  | -2.84927 | [12 empty] | 1 | 0 | 1 | 0.125
c-c-p-028386 | mp-568865 | Zr12Te12O | -147.67 |  |  | -0.600604 | [12 empty] | 1 | 1 | 1 | 0.15
c-c-p-028387 | mp-983388 | K36Hg12O | -39.4314 |  |  | -0.815587 | [12 empty] | 1 | 1 | 1 | 0.125
c-c-p-028388 | mp-1014230 | Ti36Zn36O | -279.847 |  |  | -0.931639 | [12 empty] | 2 | 1 | 0 | 0.083
c-c-p-028389 | mp-1184676 | Hf72Sn24O | -762.235 |  |  | -2.92948 | [12 empty] | 2 | 1 | 0 | 0
c-c-p-028390 | mp-1220052 | Ni36Pt36O | -355.213 |  |  | 1.15549 | [12 empty] | 2 | -1 | 2 | 0.083
c-c-p-028391 | mp-27394 | Cs8Sn8Cl24O | -129.812 |  |  | -0.66538 | [12 empty] | 1 | 1 | -1 | 0.154
c-c-p-028392 | mp-974558 | Na24O | -32.5305 |  |  | -0.406997 | [12 empty] | 1 | 1 | 0 | 0.125
c-c-p-028393 | mp-127 | Na36O | -47.3878 |  |  | -0.677856 | [12 empty] | 1 | 1 | 0 | 0.25
c-c-p-028394 | mp-30684 | Zr48Ga32O | -470.35 |  |  | -3.66069 | [12 empty] | 0 | 0 | 1 | 0.25
c-c-p-028395 | mp-1198948 | Y20Ge40Rh16O | -435.814 |  |  | -3.09968 | [12 empty] | 0 | 0 | 1 | 0.25
c-c-p-028396 | mp-510522 | Zr40Sn24O | -424.068 |  |  | -2.08794 | [12 empty] | 1 | 0 | 2 | 0
c-c-p-028397 | mp-1068250 | Ca18Fe36Si36O | -516.421 |  |  | -1.94061 | [12 empty] | 0 | 0 | 1 | 0.066
c-c-p-028398 | mp-8936 | Sn12Se12O | -94.6408 |  |  | 2.18001 | [12 empty] | 2 | 1 | 1 | 0
c-c-p-028399 | mp-1215336 | Zr6Al36Mo6O | -237.337 |  |  | -1.04987 | [12 empty] | 1 | 0 | 1 | 0.379
c-c-p-028400 | mp-31480 | Ca24Ga16Pd16O | -184.779 |  |  | -1.60749 | [12 empty] | 0 | 1 | 0 | 0
c-c-p-028401 | mp-11550 | Sc32Pt16O | -305.771 |  |  | -3.62693 | [12 empty] | 2 | 2 | 1 | 0.075
c-c-p-028402 | mp-976589 | Na8In24O | -68.3558 |  |  | 0.836172 | [12 empty] | 1 | 0 | 0 | 0.25
c-c-p-028403 | mp-20050 | In48P144O | -823.741 |  |  | 0.474156 | [12 empty] | 2 | 0 | 1 | 0.019
c-c-p-028404 | mp-1229000 | Ag12Sb12Se24O | -154.247 |  |  | -0.048678 | [12 empty] | 1 | 0 | -2 | 0.252
c-c-p-028405 | mp-22466 | Sr8In32O | -90.8847 |  |  | -1.39115 | [12 empty] | 0 | 0 | 1 | 0.182
c-c-p-028406 | mp-5513 | Tl18V6S24O | -209.197 |  |  | 2.20992 | [12 empty] | 1 | 1 | 1 | 0.054
c-c-p-028407 | mp-865910 | Cd16Ag48O | -107.767 |  |  | 1.53237 | [12 empty] | 1 | 0 | 1 | 0.124
c-c-p-028408 | mp-983445 | Na24Pt8O | -76.8469 |  |  | 0.131158 | [12 empty] | 2 | 1 | 1 | 0
c-c-p-028409 | mp-20576 | Ge24Pt36O | -315.408 |  |  | 2.11919 | [12 empty] | 1 | 1 | 1 | 0.051
c-c-p-028410 | mp-1502 | Al32Pt16O | -233.866 |  |  | -0.199652 | [12 empty] | 2 | 1 | 1 | 0.062
c-c-p-028411 | mp-31348 | Sc32In16O | -226.088 |  |  | -1.97584 | [12 empty] | 2 | 0 | 1 | 0.229
c-c-p-028412 | mp-1220057 | Ni27Pd27O | -250.193 |  |  | -0.341291 | [12 empty] | 0 | 0 | 1 | 0.083
c-c-p-028413 | mp-13503 | Sc24Zn48O | -190.235 |  |  | -1.8408 | [12 empty] | 2 | 1 | 1 | 0.154
c-c-p-028414 | mp-30671 | Ti64Ga32O | -565.264 |  |  | -2.49364 | [12 empty] | 1 | 0 | 1 | 0.229
c-c-p-028415 | mp-1224371 | Ge16As16Au16O | -176.056 |  |  | 0.0585576 | [12 empty] | 1 | 1 | -1 | 0.057
c-c-p-028416 | mp-1185099 | K8Hg24O | -16.1109 |  |  | 0.88372 | [12 empty] | 1 | 0 | 1 | 0.117
c-c-p-028417 | mp-1009733 | Ca16Si8O | -69.9023 |  |  | -1.74432 | [12 empty] | 1 | 0 | 0 | 0.125
c-c-p-028418 | mp-867753 | Cu12Sb12Rh24O | -252.389 |  |  | 0.623851 | [12 empty] | 1 | 1 | 1 | 0.125
c-c-p-028419 | mp-1101849 | Y16Ga16Pd16O | -241.205 |  |  | 0.966551 | [12 empty] | 1 | 0 | 1 | 0.156
c-c-p-028420 | mp-6959 | Ga18Ni9S36O | -252.083 |  |  | 0.784636 | [12 empty] | 0 | 0 | 1 | 0.318
c-c-p-028421 | mp-1220634 | Nb48Tc24O | -670.426 |  |  | -1.37833 | [12 empty] | 1 | 1 | 1 | 0.25
c-c-p-028422 | mp-31459 | Ta16Co16Sb16O | -343.645 |  |  | 0.637368 | [12 empty] | 1 | 0 | 0 | 0.125
c-c-p-028423 | mp-16501 | Hf24Al24Pd48O | -581.694 |  |  | -1.66815 | [12 empty] | 2 | 1 | 0 | 0.042
c-c-p-028424 | mp-1185202 | K12Pb36O | -129.924 |  |  | 0.130289 | [12 empty] | 2 | 1 | 0 | 0.083
c-c-p-028425 | mp-15670 | Y40S56O | -611.102 |  |  | -0.495732 | [12 empty] | 1 | 2 | 2 | 0.015
c-c-p-028426 | mp-1029550 | Ca32Cr16N48O | -648.02 |  |  | 1.46934 | [12 empty] | 0 | 1 | 0 | 0.112
c-c-p-028427 | mp-1215715 | Zr30Ga9Sb9O | -314.558 |  |  | -2.04895 | [12 empty] | 1 | 1 | 1 | 0.148
c-c-p-028428 | mp-22817 | Ta8Te32O | -186.915 |  |  | 2.44863 | [12 empty] | 2 | 1 | 1 | 0.107
c-c-p-028429 | mp-22812 | In32Ir16O | -202.01 |  |  | 1.09242 | [12 empty] | 1 | 1 | 1 | 0.357
c-c-p-028430 | mp-12359 | Ag8Sb8Te16O | -97.5156 |  |  | 1.64667 | [12 empty] | 1 | 0 | 0 | 0.25
c-c-p-028431 | mp-936 | Hg32Pt8O | -43.8639 |  |  | 3.3317 | [12 empty] | 2 | 1 | 1 | 0.062
c-c-p-028432 | mp-18504 | Ca24Ge16As32O | -293.612 |  |  | 0.209776 | [12 empty] | 1 | 0 | -1 | 0.109
c-c-p-028433 | mp-985831 | Hf12Se24O | -228.468 |  |  | 1.16506 | [12 empty] | 2 | 1 | 0 | 0.056
c-c-p-028434 | mp-1215497 | Zn36Ag12O | -54.4948 |  |  | 0.899082 | [12 empty] | 1 | 0 | 2 | 0.243
c-c-p-028435 | mp-9270 | Sb32Ir32S32O | -515.884 |  |  | 0.600648 | [12 empty] | 1 | 0 | 0 | 0.3
c-c-p-028436 | mp-570197 | Bi32Pd16O | -193.66 |  |  | 0.770578 | [12 empty] | 1 | 1 | 2 | 0.068
c-c-p-028437 | mp-9845 | Rb16Ca16As16O | -133.588 |  |  | -0.194351 | [12 empty] | 2 | 2 | 1 | 0.07
c-c-p-028438 | mp-662 | Ni24Se24O | -206.855 |  |  | 2.3433 | [12 empty] | 2 | 1 | 0 | 0.167
c-c-p-028439 | mp-980949 | W8Cl32O | -191.914 |  |  | 4.24441 | [12 empty] | 1 | 0 | 0 | 0.25
c-c-p-028440 | mp-3934 | Cu18P6S24O | -195.562 |  |  | 2.29134 | [12 empty] | 1 | 1 | 1 | 0.173
c-c-p-028441 | mp-4997 | Zr18Ge18S18O | -334.746 |  |  | 3.24216 | [12 empty] | 1 | 0 | 1 | 0.613
c-c-p-028442 | mp-1185099 | K12Hg36O | -20.3426 |  |  | 0.933519 | [12 empty] | 2 | 0 | 1 | 0.135
c-c-p-028443 | mp-28011 | Tl16Sn16S24O | -202.873 |  |  | 1.97229 | [12 empty] | 1 | 1 | 2 | 0.188
c-c-p-028444 | mp-773137 | K16Ca16Bi16O | -118.715 |  |  | -1.85082 | [12 empty] | 2 | 2 | 1 | 0
c-c-p-028445 | mp-540625 | Ge32Se64O | -361.501 |  |  | 2.58598 | [12 empty] | 0 | 1 | 0 | 0.156
c-c-p-028446 | mp-982370 | Na24O | -32.3399 |  |  | -0.595286 | [12 empty] | 2 | 1 | 2 | 0.167
c-c-p-028447 | mp-18622 | Hf42P24O | -578.489 |  |  | -0.138942 | [12 empty] | 0 | 0 | 1 | 0.07
c-c-p-028448 | mp-1207723 | Y8Ga48Co48O | -490.036 |  |  | -0.293146 | [12 empty] | 2 | 1 | 2 | 0.092
c-c-p-028449 | mp-1219940 | Pd72W18O | -529.496 |  |  | 1.52182 | [12 empty] | 2 | 1 | 1 | 0.1
c-c-p-028450 | mp-17013 | Ta60Ge36O | -795.066 |  |  | -2.85745 | [12 empty] | 2 | 1 | 0 | 0.103
c-c-p-028451 | mp-1018149 | Sc18Cu36O | -224.664 |  |  | -0.986199 | [12 empty] | 1 | 0 | 2 | 0.083
c-c-p-028452 | mp-9998 | Mo20As20O | -295.085 |  |  | 1.4628 | [12 empty] | 1 | 2 | 2 | 0.059
c-c-p-028453 | mp-569833 | Zr24Ga12O | -233.329 |  |  | -3.16507 | [12 empty] | 1 | 1 | 1 | 0.074
c-c-p-028454 | mp-863750 | Ag16Au48O | -162.888 |  |  | 2.6722 | [12 empty] | 1 | 1 | 0 | 0.125
c-c-p-028455 | mp-23275 | Ti16Cl48O | -288.773 |  |  | -1.69646 | [12 empty] | 1 | 0 | 1 | 0.38
c-c-p-028456 | mp-1739 | Hf40Ge24O | -486.853 |  |  | -2.40095 | [12 empty] | 1 | 1 | 0 | 0.161
c-c-p-028457 | mp-684798 | Ag16Te8O | -63.3842 |  |  | 2.29871 | [12 empty] | 1 | 1 | 0 | 0.086
c-c-p-028458 | mp-1186902 | Re54Ir18O | -755.25 |  |  | -0.859697 | [12 empty] | 2 | 1 | 0 | 0.083
c-c-p-028459 | mp-1078247 | Cr24Fe12S48O | -517.909 |  |  | -3.00085 | [12 empty] | 0 | 0 | 1 | 0.38
c-c-p-028460 | mp-1183633 | Cd16Pd32Au16O | -210.273 |  |  | 2.26294 | [12 empty] | 1 | 0 | 0 | 0.125
c-c-p-028461 | mp-558378 | Pd48S16O | -290.336 |  |  | 1.6493 | [12 empty] | 1 | 0 | 1 | 0.125
c-c-p-028462 | mp-2379 | Co24Si48O | -417.85 |  |  | 0.966507 | [12 empty] | 1 | 1 | 0 | 0.125
c-c-p-028463 | mp-11227 | Al96W8O | -424.457 |  |  | -1.6802 | [12 empty] | 2 | 1 | 1 | 0.008
c-c-p-028464 | mp-985451 | Ag64S32O | -264.202 |  |  | 2.19802 | [12 empty] | 1 | 1 | 0 | 0.294
c-c-p-028465 | mp-1216108 | Y36Cd9S63O | -638.769 |  |  | 0.0538751 | [12 empty] | 2 | 0 | 1 | 0.12
c-c-p-028466 | mp-1103044 | Sn48Rh24O | -340.121 |  |  | 1.26493 | [12 empty] | 2 | 1 | 1 | 0.021
c-c-p-028467 | mp-11397 | Ga48Ni32O | -295.77 |  |  | 0.862959 | [12 empty] | 1 | 1 | 1 | 0.25
c-c-p-028468 | mp-2361 | Hf40Al24O | -456.665 |  |  | -2.87954 | [12 empty] | 2 | 1 | 1 | 0.076
c-c-p-028469 | mp-1018128 | Sc32Ag64O | -341.442 |  |  | -0.505629 | [12 empty] | 2 | 2 | 1 | 0.021
c-c-p-028470 | mp-570691 | Ti60Sn20O | -516.793 |  |  | -2.67867 | [12 empty] | 2 | 2 | 1 | 0.05
c-c-p-028471 | mp-291 | Ti32Os32O | -590.151 |  |  | -1.34884 | [12 empty] | 2 | 1 | 1 | 0.125
c-c-p-028472 | mp-1216621 | Ti18W18O | -344.503 |  |  | -1.53885 | [12 empty] | 0 | 0 | 1 | 0.25
c-c-p-028473 | mp-1186916 | Rh48O | -300.21 |  |  | 0.830934 | [12 empty] | 2 | -1 | 2 | 0.125
c-c-p-028474 | mp-1061133 | Ru48O | -391.642 |  |  | -0.292728 | [12 empty] | 2 | 0 | 1 | 0.25
c-c-p-028475 | mp-74 | Rh72O | -456.149 |  |  | 1.10154 | [12 empty] | 2 | 1 | 0 | 0.083
c-c-p-028476 | mp-1207013 | Si24Rh36O | -398.459 |  |  | 1.25052 | [12 empty] | 1 | 0 | 0 | 0.167
c-c-p-028477 | mp-10015 | Si24Os24O | -383.756 |  |  | 1.99923 | [12 empty] | 1 | 1 | 1 | 0.083
c-c-p-028478 | mp-818 | Si48Rh48O | -614.619 |  |  | -0.360901 | [12 empty] | 0 | 2 | 1 | 0.122
c-c-p-028479 | mp-10025 | Si16Ru32O | -356.21 |  |  | 0.504856 | [12 empty] | 0 | 0 | 1 | 0.155
c-c-p-028480 | mp-1221101 | Na18Bi18Se36O | -245.075 |  |  | 1.43303 | [12 empty] | 2 | 1 | -1 | 0.013
c-c-p-028481 | mp-249 | Hf24Al24O | -313.584 |  |  | -2.8341 | [12 empty] | 1 | 1 | 0 | 0
c-c-p-028482 | mp-510412 | Si48Ru64O | -818.229 |  |  | -0.236959 | [12 empty] | 1 | 0 | 0 | 0
c-c-p-028483 | mp-23159 | Sr12Bi36O | -164.008 |  |  | 0.601989 | [12 empty] | 1 | 1 | 1 | 0.167
c-c-p-028484 | mp-4578 | Sr24Ge12S48O | -370.648 |  |  | 2.34786 | [12 empty] | 0 | 1 | 2 | 0.075
c-c-p-028485 | mp-1216252 | Y16In24Pb24O | -239.567 |  |  | -0.706873 | [12 empty] | 2 | 0 | 1 | 0.063
c-c-p-028486 | mp-1102018 | Hf24P48O | -515.295 |  |  | 0.222597 | [12 empty] | 0 | 1 | 1 | 0.046
c-c-p-028487 | mp-31502 | Sc12Cd84O | -107.32 |  |  | -1.29865 | [12 empty] | 1 | 1 | 1 | 0.106
c-c-p-028488 | mp-1227463 | Bi24Sb24Te48O | -313.469 |  |  | 2.05089 | [12 empty] | 1 | 1 | 1 | 0.207
c-c-p-028489 | mp-1111 | Mn40Si24O | -457.542 |  |  | 0.338723 | [12 empty] | 2 | -1 | 2 | 0.125
c-c-p-028490 | mp-571085 | Ga16Bi8Se32O | -200.793 |  |  | 1.30263 | [12 empty] | 1 | 0 | 1 | 0.042
c-c-p-028491 | mp-1100415 | Zr16Sb16Rh16O | -334.538 |  |  | -0.500068 | [12 empty] | 1 | 0 | 0 | 0.125
c-c-p-028492 | mp-2418 | Pd12Se24O | -140.602 |  |  | 2.63117 | [12 empty] | 1 | 2 | 0 | 0.021
c-c-p-028493 | mp-31153 | Ca12Ge12Pt12O | -164.976 |  |  | -0.462363 | [12 empty] | 1 | 2 | 1 | 0.072
c-c-p-028494 | mp-31453 | Nb16Sb16Rh16O | -329.017 |  |  | -1.22299 | [12 empty] | 1 | 1 | 0 | 0.125
c-c-p-028495 | mp-19941 | As24Pb12S48O | -338.883 |  |  | 1.68312 | [12 empty] | 1 | 1 | 1 | 0.115
c-c-p-028496 | mp-1638 | Sr16Al32O | -138.615 |  |  | -1.94727 | [12 empty] | 1 | 0 | 0 | 0.062
c-c-p-028497 | mp-1228991 | As36Pd48Pb12O | -443.87 |  |  | 1.30985 | [12 empty] | 0 | 1 | 1 | 0.205
c-c-p-028498 | mp-1187716 | Y32Zn16Cu16O | -268.578 |  |  | -2.39668 | [12 empty] | 1 | 1 | 0 | 0.125
c-c-p-028499 | mp-1018100 | Al12Sb12O | -89.8372 |  |  | -2.21512 | [12 empty] | 1 | 0 | 2 | 0.181
c-c-p-028500 | mp-21065 | Si24P48O | -365.083 |  |  | 1.2495 | [12 empty] | 2 | 1 | 0 | 0.047
c-c-p-028501 | mp-979261 | Ti24Pd24O | -298.807 |  |  | -1.92417 | [12 empty] | 2 | 0 | 1 | 0.14
c-c-p-028502 | mp-1205641 | Rb32P32Pt16O | -315.306 |  |  | -0.749261 | [12 empty] | 1 | 1 | 0 | 0.344
c-c-p-028503 | mp-10899 | Al12V12Ni24O | -271.443 |  |  | -0.449938 | [12 empty] | 1 | 1 | 1 | 0.042
c-c-p-028504 | mp-1018100 | Al12Sb12O | -85.9077 |  |  | -1.45416 | [12 empty] | 1 | 0 | 2 | 0.125
c-c-p-028505 | mp-30798 | Nb32Zn64O | -341.132 |  |  | -1.25669 | [12 empty] | 1 | 1 | 1 | 0.032
c-c-p-028506 | mp-18583 | Ti16Si28Ni16O | -369.271 |  |  | -0.518632 | [12 empty] | 1 | 0 | 1 | 0.449
c-c-p-028507 | mp-1251 | V18Rh18O | -269.73 |  |  | -3.25754 | [12 empty] | 0 | 0 | 1 | 0.25
c-c-p-028508 | mp-863757 | K32Sb16Au16O | -162.968 |  |  | 0.324039 | [12 empty] | 0 | 1 | 2 | 0.043
c-c-p-028509 | mp-1205343 | Ca12Mn12Sb24O | -220.076 |  |  | 0.727653 | [12 empty] | 2 | 1 | 1 | 0.025
c-c-p-028510 | mp-1215783 | Zr20Sn14O | -218.965 |  |  | -0.932111 | [12 empty] | 1 | 0 | 0 | 0.5
c-c-p-028511 | mp-13450 | Hf48Sb48O | -636.151 |  |  | -3.19032 | [12 empty] | 2 | 1 | 2 | 0.429
c-c-p-028512 | mp-1251 | V36Rh36O | -545.242 |  |  | -1.03254 | [12 empty] | 1 | 1 | 1 | 0.083
c-c-p-028513 | mp-972204 | V48Mo24Ru24O | -831.468 |  |  | -1.42675 | [12 empty] | 2 | 1 | 0 | 0.042
c-c-p-028514 | mp-45 | Ca30O | -50.9254 |  |  | -2.94456 | [12 empty] | 2 | 2 | 1 | 0.05
c-c-p-028515 | mp-21040 | Zr16Fe24Ge8O | -347.649 |  |  | 0.362299 | [12 empty] | 1 | 0 | 0 | 0.259
c-c-p-028516 | mp-30877 | Sr8Tl16O | -49.6366 |  |  | 0.332388 | [12 empty] | 1 | 0 | 1 | 0.116
c-c-p-028517 | mp-24722 | H60Rh60O | -586.242 |  |  | 0.400443 | [12 empty] | 2 | 2 | 1 | 0.05
c-c-p-028518 | mp-1187725 | Y16Tl8Zn8O | -121.824 |  |  | -1.62749 | [12 empty] | 1 | 0 | 0 | 0.125
c-c-p-028519 | mp-1223866 | In16Te24O | -104.617 |  |  | 0.424441 | [12 empty] | 1 | 1 | 0 | 0.001
c-c-p-028520 | mp-7752 | Sr24Sb8N8O | -162.138 |  |  | -2.0542 | [12 empty] | 1 | 0 | 0 | 0.25
c-c-p-028521 | mp-1183456 | Ca24Ag12Pd12O | -147.446 |  |  | -2.22457 | [12 empty] | 1 | 1 | 1 | 0.125
c-c-p-028522 | mp-938 | Ge24Te24O | -168.738 |  |  | 2.63533 | [12 empty] | 2 | 0 | 1 | 0.047
c-c-p-028523 | mp-1238894 | K12Cr24S48O | -448.801 |  |  | -1.63199 | [12 empty] | 1 | 0 | 0 | 0.418
c-c-p-028524 | mp-32616 | Ga40S60O | -391.992 |  |  | 1.23768 | [12 empty] | 2 | 2 | -1 | 0.2
c-c-p-028525 | mp-1078500 | Pb32S32O | -256.274 |  |  | 1.96197 | [12 empty] | 1 | 1 | 1 | 0.097
c-c-p-028526 | mp-635 | Sc18Rh54O | -488.146 |  |  | 0.402145 | [12 empty] | 2 | 1 | 0 | 0.083
c-c-p-028527 | mp-570377 | Sn9As12O | -87.051 |  |  | 0.198693 | [12 empty] | 1 | 1 | 1 | 0.273
c-c-p-028528 | mp-630875 | Ca32In64Au48O | -391.257 |  |  | 0.0166099 | [12 empty] | 0 | 1 | 1 | 0.25
c-c-p-028529 | mp-1331 | Y20Cd40O | -148.838 |  |  | -1.07717 | [12 empty] | 2 | 1 | 2 | 0.033
c-c-p-028530 | mp-1102040 | Ca24Sn24Pt24O | -309.704 |  |  | -1.95937 | [12 empty] | 0 | 2 | 1 | 0.124
c-c-p-028531 | mp-1191079 | Ti84P48O | -976.705 |  |  | -2.856 | [12 empty] | 1 | 0 | 0 | 0.097
c-c-p-028532 | mp-1056308 | Sn36O | -126.652 |  |  | 0.498693 | [12 empty] | 1 | 1 | 0 | 0.25
c-c-p-028533 | mp-1106227 | Sr24Ga16P32O | -298.841 |  |  | 1.00432 | [12 empty] | 1 | 1 | 0 | 0.25
c-c-p-028534 | mp-5443 | Nb36Sn18C18O | -572.254 |  |  | -2.32759 | [12 empty] | 2 | 1 | 2 | 0.111
c-c-p-028535 | mp-7544 | Zr15Si15Ru15O | -348.819 |  |  | -0.663134 | [12 empty] | 2 | 2 | 1 | 0.018
c-c-p-028536 | mp-484 | Te24As16O | -138.469 |  |  | 1.58323 | [12 empty] | 1 | 1 | 0 | 0.124
c-c-p-028537 | mp-1224803 | Fe24Ru24O | -363.193 |  |  | 0.061335 | [12 empty] | 2 | 2 | 1 | 0.062
c-c-p-028538 | mp-23279 | K16Bi32O | -142.304 |  |  | 2.14879 | [12 empty] | 1 | 0 | 0 | 0.062
c-c-p-028539 | mp-900 | Rh24Se24O | -246.172 |  |  | 2.25047 | [12 empty] | 2 | 1 | 0 | 0.167
c-c-p-028540 | mp-622209 | Al60Ni20O | -329.636 |  |  | -0.287878 | [12 empty] | 1 | 2 | 2 | 0.029
c-c-p-028541 | mp-1078123 | Ti32H24O | -319.579 |  |  | -2.96866 | [12 empty] | 1 | 0 | 0 | 0.378
c-c-p-028542 | mp-24208 | Cr27H54O | -405.106 |  |  | 0.514969 | [12 empty] | 1 | 1 | 1 | 0.042
c-c-p-028543 | mp-1208852 | Sn72Rh18O | -384.733 |  |  | 0.483536 | [12 empty] | 2 | 1 | 0 | 0.251
c-c-p-028544 | mp-1069815 | In24Pt16O | -157.113 |  |  | 1.63969 | [12 empty] | 2 | 2 | 1 | 0.125
c-c-p-028545 | mp-998560 | In8Sn8Cl24O | -127.719 |  |  | 2.41103 | [12 empty] | 1 | 0 | 2 | 0.226
c-c-p-028546 | mp-977436 | Zr20Al20Ru40O | -601.872 |  |  | -0.854462 | [12 empty] | 2 | 2 | 1 | 0.025
c-c-p-028547 | mp-21289 | Ti18Zn54O | -170.188 |  |  | -1.88741 | [12 empty] | 1 | 0 | 0 | 0.25
c-c-p-028548 | mp-1219748 | Pt24Cl48O | -225.946 |  |  | 3.18078 | [12 empty] | 1 | 2 | -2 | 0.125
c-c-p-028549 | mp-999204 | Sc16Al48O | -275.624 |  |  | -1.94688 | [12 empty] | 1 | 1 | 0 | 0.125
c-c-p-028550 | mp-1187200 | Ta40Tc20Ru20O | -820.352 |  |  | -0.538469 | [12 empty] | 2 | 2 | 1 | 0.025
c-c-p-028551 | mp-1186964 | Sc24Bi8O | -175.689 |  |  | -3.62104 | [12 empty] | 1 | 0 | 1 | 0.125
c-c-p-028552 | mp-1196961 | Si80O | -396.048 |  |  | -1.5285 | [12 empty] | 1 | 0 | 1 | 0.25
c-c-p-028553 | mp-1791 | Al80Rh32O | -532.55 |  |  | 0.583587 | [12 empty] | 2 | -1 | 2 | 0.12
c-c-p-028554 | mp-20131 | Y12In36O | -168.528 |  |  | -0.455089 | [12 empty] | 2 | 1 | 0 | 0.083
c-c-p-028555 | mp-1102961 | Al8Cd8Cl32O | -141.563 |  |  | 4.53053 | [12 empty] | 0 | 0 | 1 | 0.423
c-c-p-028556 | mp-10026 | Sc16Te16O | -169.981 |  |  | -3.12404 | [12 empty] | 2 | 0 | 1 | 0.146
c-c-p-028557 | mp-1079945 | Sr12As36O | -200.537 |  |  | -0.233025 | [12 empty] | 2 | 1 | -1 | 0.131
c-c-p-028558 | mp-11192 | Ta24Si48O | -521.921 |  |  | 0.293059 | [12 empty] | 2 | 0 | 1 | 0.08
c-c-p-028559 | mp-18032 | Nb30Ga24O | -347.382 |  |  | -0.80537 | [12 empty] | 1 | 1 | 1 | 0.13
c-c-p-028560 | mp-2403 | Y16Pt48O | -409.662 |  |  | 1.84629 | [12 empty] | 1 | 1 | 0 | 0.125
c-c-p-028561 | mp-1227296 | Bi8Sb8Pt16O | -152.584 |  |  | 1.24224 | [12 empty] | 2 | 0 | 1 | 0.397
c-c-p-028562 | mp-567583 | Cs8Sb8Cl48O | -188.459 |  |  | 4.98886 | [12 empty] | 2 | 0 | -1 | 0.056
c-c-p-028563 | mp-4666 | Cd16Si16P32O | -251.352 |  |  | 0.439253 | [12 empty] | 1 | 1 | 2 | 0.025
c-c-p-028564 | mp-7140 | Si36C36O | -488.596 |  |  | 1.07744 | [12 empty] | 1 | 0 | 2 | 0.069
c-c-p-028565 | mp-2105 | Hf48Si32O | -632.248 |  |  | -3.57851 | [12 empty] | 1 | 0 | 2 | 0.125
c-c-p-028566 | mp-555280 | Zn54S54O | -309.785 |  |  | 1.17204 | [12 empty] | 1 | 0 | 1 | 0.187
c-c-p-028567 | mp-10098 | Y24Ge24Au24O | -349.925 |  |  | -1.69292 | [12 empty] | 2 | 1 | 0 | 0.167
c-c-p-028568 | mp-9888 | Ir6Se16O | -105.377 |  |  | 2.19997 | [12 empty] | 2 | 0 | -1 | 0.13
c-c-p-028569 | mp-900 | Rh32Se32O | -325.227 |  |  | 2.38801 | [12 empty] | 2 | 2 | 1 | 0.031
c-c-p-028570 | mp-1224865 | Fe36Ni36P24O | -579.877 |  |  | -0.716218 | [12 empty] | 1 | 1 | 1 | 0.135
c-c-p-028571 | mp-1080489 | Hf24Ge24Ru24O | -546.896 |  |  | -1.13178 | [12 empty] | 1 | 0 | 2 | 0.062
c-c-p-028572 | mp-1226456 | Cr48Se72O | -671.316 |  |  | 0.0531221 | [12 empty] | 0 | 1 | 2 | 0.333
c-c-p-028573 | mp-24119 | Ca64H32N32O | -563.225 |  |  | 0.305901 | [12 empty] | 1 | 0 | 0 | 0
c-c-p-028574 | mp-1014229 | Ti48Zn24O | -353.028 |  |  | -1.82375 | [12 empty] | 2 | 1 | 2 | 0.029
c-c-p-028575 | mp-10257 | Ni48O | -222.411 |  |  | 0.291221 | [12 empty] | 1 | 1 | 0 | 0.25
c-c-p-028576 | mp-9794 | Rb24Ge12Se36O | -244.284 |  |  | 2.0851 | [12 empty] | 0 | 1 | 2 | 0.055
c-c-p-028577 | mp-12657 | Hf16Al32O | -270.405 |  |  | -1.55745 | [12 empty] | 1 | 0 | 1 | 0.02
c-c-p-028578 | mp-1227096 | Ca16Ga16Cu16O | -137.911 |  |  | -0.155353 | [12 empty] | 0 | 0 | 1 | 0.5
c-c-p-028579 | mp-1077942 | Rb16Te8Se32O | -174.019 |  |  | 4.85856 | [12 empty] | 2 | 1 | 1 | 0.037
c-c-p-028580 | mp-1018123 | Ti18Au36O | -230.147 |  |  | 2.31079 | [12 empty] | 0 | 0 | 1 | 0.082
c-c-p-028581 | mp-972889 | Sc12Sn36O | -207.775 |  |  | -0.642714 | [12 empty] | 2 | 1 | 1 | 0.083
c-c-p-028582 | mp-2593 | Al18Ni54O | -344.246 |  |  | 0.0623364 | [12 empty] | 2 | 1 | 0 | 0.083
c-c-p-028583 | mp-1019378 | Al48Ga16N64O | -783.138 |  |  | 1.87131 | [12 empty] | 2 | 1 | 1 | 0.189
c-c-p-028584 | mp-977585 | Zr36Tl12O | -304.051 |  |  | -3.19566 | [12 empty] | 2 | 1 | 0 | 0.083
c-c-p-028585 | mp-1207013 | Si32Rh48O | -532.169 |  |  | 0.302091 | [12 empty] | 1 | 0 | 1 | 0.25
c-c-p-028586 | mp-49 | Os72O | -721.238 |  |  | 0.775017 | [12 empty] | 1 | 0 | 2 | 0.167
c-c-p-028587 | mp-1079796 | Ti60Pd20O | -529.922 |  |  | -2.86717 | [12 empty] | 2 | 2 | 1 | 0.025
c-c-p-028588 | mp-1084800 | V18Ge36O | -299.098 |  |  | 0.68938 | [12 empty] | 2 | 1 | 1 | 0.307
c-c-p-028589 | mp-2732 | P36Rh72O | -715.276 |  |  | 2.10824 | [12 empty] | 1 | 0 | 0 | 0.125
c-c-p-028590 | mp-1018156 | Hf48Cd24O | -437.145 |  |  | -2.28771 | [12 empty] | 2 | 1 | 2 | 0.027
c-c-p-028591 | mp-1187541 | Ti24In8O | -185.352 |  |  | -3.14018 | [12 empty] | 1 | 0 | 1 | 0.375
c-c-p-028592 | mp-571199 | Ti32Al32O | -357.715 |  |  | -2.09412 | [12 empty] | 1 | 1 | 2 | 0.125
c-c-p-028593 | mp-30886 | Y12Zn144O | -189.257 |  |  | 0.140418 | [12 empty] | 2 | 1 | 0 | 0.011
c-c-p-028594 | mp-976589 | Na16In48O | -132.184 |  |  | 0.163907 | [12 empty] | 1 | 1 | 0 | 0.125
c-c-p-028595 | mp-1114619 | Rb18Bi6Cl36O | -193.132 |  |  | 3.23915 | [12 empty] | 2 | 1 | 0 | 0.045
c-c-p-028596 | mp-558378 | Pd72S24O | -432.3 |  |  | 1.77417 | [12 empty] | 1 | 1 | 1 | 0.01
c-c-p-028597 | mp-1207100 | Sc36In36O | -306.532 |  |  | -1.09341 | [12 empty] | 1 | 0 | 2 | 0.083
c-c-p-028598 | mp-20250 | Pd32S32O | -287.655 |  |  | 1.43233 | [12 empty] | 1 | 1 | 0 | 0.193
c-c-p-028599 | mp-1221804 | Mn48Ni16P32O | -653.943 |  |  | 0.824092 | [12 empty] | 1 | 1 | 2 | 0.045
c-c-p-028600 | mp-542484 | Sr40Cd24O | -78.7162 |  |  | -2.55722 | [12 empty] | 1 | 1 | 1 | 0.084
c-c-p-028601 | mp-1218336 | Sr12Ca12Zn24O | -65.2818 |  |  | -2.353 | [12 empty] | 0 | 1 | 2 | 0.185
c-c-p-028602 | mp-39 | Tl48O | -92.8902 |  |  | 1.55124 | [12 empty] | 2 | 1 | 1 | 0.125
c-c-p-028603 | mp-1062758 | K16S8O | -64.1764 |  |  | -0.111779 | [12 empty] | 1 | 0 | 0 | 0.125
c-c-p-028604 | mp-20108 | Ca8In32Pd8O | -135.224 |  |  | -0.332892 | [12 empty] | 1 | 2 | 1 | 0.021
c-c-p-028605 | mp-672241 | Cs8O | -12.3371 |  |  | -0.327524 | [12 empty] | 1 | 0 | 0 | 0.154
c-c-p-028606 | mp-540703 | Cs32S16O | -124.963 |  |  | 1.08635 | [12 empty] | 2 | 1 | 2 | 0.056
c-c-p-028607 | mp-1078665 | Ca36Zn12O | -71.5206 |  |  | -1.70785 | [12 empty] | 1 | 1 | 2 | 0.015
c-c-p-028608 | mp-1502 | Al40Pt20O | -290.484 |  |  | 0.515046 | [12 empty] | 2 | 2 | 1 | 0.025
c-c-p-028609 | mp-11192 | Ta24Si48O | -517.415 |  |  | -0.143877 | [12 empty] | 1 | 0 | 0 | 0.409
c-c-p-028610 | mp-1217968 | Ta36Se9S9O | -458.705 |  |  | -2.06732 | [12 empty] | 0 | 0 | 1 | 0.695
c-c-p-028611 | mp-1228947 | Al27Ag108O | -316.358 |  |  | 1.96805 | [12 empty] | 1 | 0 | -1 | 0.032
c-c-p-028612 | mp-1734 | Ca8Zn40O | -53.0996 |  |  | -0.295537 | [12 empty] | 2 | 2 | 1 | 0.062
c-c-p-028613 | mp-23706 | Y48H144O | -871.891 |  |  | -1.512 | [12 empty] | 2 | 2 | 1 | 0.125
c-c-p-028614 | mp-865898 | Ti12Zn12Co24O | -257.083 |  |  | -1.27962 | [12 empty] | 1 | 1 | 1 | 0.125
c-c-p-028615 | mp-1223977 | In20Pt44O | -293.204 |  |  | 1.37452 | [12 empty] | 1 | 2 | 0 | 0.187
c-c-p-028616 | mp-1100809 | Zr6Cu12Cl36O | -210.281 |  |  | 3.47258 | [12 empty] | 1 | 1 | 0 | 0.775
c-c-p-028617 | mp-1079193 | Ti32Cu32Ni64O | -670.965 |  |  | -0.0990379 | [12 empty] | 1 | 1 | 0 | 0.254
c-c-p-028618 | mp-7906 | Al16Hg8S32O | -218.491 |  |  | 2.80438 | [12 empty] | 1 | 1 | 0 | 0.117
c-c-p-028619 | mp-10675 | Ti48Al16N16O | -587.552 |  |  | -2.73808 | [12 empty] | 1 | 1 | 0 | 0.125
c-c-p-028620 | mp-1216017 | Y12Al84Cu60O | -585.152 |  |  | -0.616214 | [12 empty] | 0 | 2 | 1 | 0.093
c-c-p-028621 | mp-2856 | Mn32Al88O | -570.777 |  |  | -1.32154 | [12 empty] | 2 | 0 | -1 | 0.095
c-c-p-028622 | mp-864754 | Na16In48O | -133.196 |  |  | 0.406844 | [12 empty] | 0 | 0 | 1 | 0
c-c-p-028623 | mp-18474 | Ag48Ge6Se36O | -256.301 |  |  | 2.44357 | [12 empty] | 1 | 0 | 2 | 0.253
c-c-p-028624 | mp-542138 | Ca48Si32Ni48O | -508.682 |  |  | -1.34642 | [12 empty] | 2 | 1 | 1 | 0.171
c-c-p-028625 | mp-1025269 | Ti24Co12S48O | -509.835 |  |  | 1.98021 | [12 empty] | 1 | 0 | 1 | 0.125
c-c-p-028626 | mp-1022725 | Sn30O | -106.162 |  |  | 0.566773 | [12 empty] | 2 | 2 | 1 | 0.05
c-c-p-028627 | mp-540818 | Tl32Ge32Se80O | -483.707 |  |  | 2.00962 | [12 empty] | 1 | 0 | 2 | 0.019
c-c-p-028628 | mp-1207893 | V20Se32O | -296.721 |  |  | -2.33666 | [12 empty] | 1 | 0 | -1 | 0.117
c-c-p-028629 | mp-30354 | Sc16Ag64O | -243.671 |  |  | -0.981073 | [12 empty] | 1 | 0 | 0 | 0.15
c-c-p-028630 | mp-1008634 | Au48O | -126.085 |  |  | 2.32258 | [12 empty] | 1 | 0 | 1 | 0
c-c-p-028631 | mp-864754 | Na12In36O | -98.7068 |  |  | 0.0531953 | [12 empty] | 2 | 0 | 1 | 0.333
c-c-p-028632 | mp-34202 | Bi12Te18O | -100.514 |  |  | 1.34448 | [12 empty] | 2 | 1 | 1 | 0.167
c-c-p-028633 | mp-1080667 | Al16Co48O | -362.525 |  |  | -0.397549 | [12 empty] | 1 | 0 | 0 | 0.5
c-c-p-028634 | mp-1102030 | Y16Tc32O | -402.103 |  |  | -1.76551 | [12 empty] | 1 | 1 | 1 | 0.016
c-c-p-028635 | mp-10692 | Co32Ge32O | -341.458 |  |  | 0.373615 | [12 empty] | 1 | 0 | 0 | 0.25
c-c-p-028636 | mp-7819 | Pd80S20O | -449.354 |  |  | 1.6007 | [12 empty] | 2 | 1 | 2 | 0.121
c-c-p-028637 | mp-21885 | Ca24In12Pt24O | -241.931 |  |  | 0.515519 | [12 empty] | 2 | 1 | -1 | 0.056
c-c-p-028638 | mp-1183227 | Ag36Au36O | -171.203 |  |  | 2.47343 | [12 empty] | 2 | 1 | 1 | 0.139
c-c-p-028639 | mp-12724 | Sr16Zn16O | -40.9428 |  |  | -1.79506 | [12 empty] | 2 | 1 | 2 | 0.25
c-c-p-028640 | mp-1459 | Ta36N36O | -740.047 |  |  | -2.16144 | [12 empty] | 2 | 0 | 1 | 0.194
c-c-p-028641 | mp-1215327 | Zr32Al32Ir32O | -678.04 |  |  | -1.34043 | [12 empty] | 2 | 1 | 0 | 0.016
c-c-p-028642 | mp-1183517 | Ca8Cd24O | -31.2938 |  |  | 0.218289 | [12 empty] | 2 | -1 | 2 | 0.06
c-c-p-028643 | mp-10009 | Ga16Te16O | -97.2609 |  |  | 1.29782 | [12 empty] | 1 | 0 | 1 | 0.417
c-c-p-028644 | mp-10106 | Ca32As16O | -156.806 |  |  | -1.96584 | [12 empty] | 1 | 0 | 2 | 0.25
c-c-p-028645 | mp-1018107 | Zr6Te12O | -98.7071 |  |  | -2.66272 | [12 empty] | 2 | 1 | 2 | 0.026
c-c-p-028646 | mp-1078628 | Na32Hg16Pb16O | -97.4772 |  |  | -0.124269 | [12 empty] | 2 | 1 | 2 | 0.006
c-c-p-028647 | mp-607450 | In48Ru16O | -241.485 |  |  | 0.366214 | [12 empty] | 2 | 1 | 1 | 0.107
c-c-p-028648 | mp-1067933 | Pb12S12O | -97.0815 |  |  | 1.69734 | [12 empty] | 2 | 1 | -1 | 0
c-c-p-028649 | mp-549 | Sc20Sb20O | -220.418 |  |  | -0.809326 | [12 empty] | 2 | 2 | 1 | 0.05
c-c-p-028650 | mp-1216622 | Tl12As12Pd72O | -406.503 |  |  | 2.27073 | [12 empty] | 1 | 0 | 2 | 0.087
c-c-p-028651 | mp-1212407 | Hf24Bi24O | -303.427 |  |  | -3.71691 | [12 empty] | 1 | 0 | 0 | 0.25
c-c-p-028652 | mp-7372 | Zn32As32O | -168.749 |  |  | 0.792004 | [12 empty] | 1 | 2 | 1 | 0
c-c-p-028653 | mp-1100408 | Ta12Sn12Rh12O | -265.477 |  |  | -1.49478 | [12 empty] | 1 | 1 | 1 | 0.083
c-c-p-028654 | mp-1208991 | Sc36V24Si36O | -614.489 |  |  | -1.55981 | [12 empty] | 2 | 1 | 0 | 0.092
c-c-p-028655 | mp-1186990 | Sc8Pb24O | -130.975 |  |  | 2.61646 | [12 empty] | 0 | 0 | 1 | 0.125
c-c-p-028656 | mp-973983 | Ni16Pd48O | -289.162 |  |  | 1.00068 | [12 empty] | 1 | 1 | 0 | 0.123
c-c-p-028657 | mp-1104010 | Cs24Te60O | -234.043 |  |  | 1.91145 | [12 empty] | 1 | 0 | 2 | 0.055
c-c-p-028658 | mp-1206849 | Sr12P12Au12O | -140.025 |  |  | -0.333575 | [12 empty] | 2 | 1 | 1 | 0.014
c-c-p-028659 | mp-2856 | Mn24Al66O | -437.065 |  |  | -1.07558 | [12 empty] | 1 | 2 | 0 | 0.103
c-c-p-028660 | mp-23167 | Tl24Cl24O | -135.194 |  |  | 3.77103 | [12 empty] | 1 | 1 | 1 | 0.083
c-c-p-028661 | mp-30373 | Rb12Au12O | -54.09 |  |  | 1.23288 | [12 empty] | 1 | 1 | 1 | 0.083
c-c-p-028662 | mp-570377 | Sn15As20O | -141.071 |  |  | 0.983494 | [12 empty] | 2 | 2 | 1 | 0.107
c-c-p-028663 | mp-1380 | Zn36Ru12O | -123.078 |  |  | 0.498553 | [12 empty] | 1 | 0 | 1 | 0.184
c-c-p-028664 | mp-974437 | Re48C24O | -743.543 |  |  | -1.08455 | [12 empty] | 1 | 0 | 2 | 1
c-c-p-028665 | mp-1207724 | Y12Si18Rh6O | -232.532 |  |  | -0.702047 | [12 empty] | 1 | 0 | 2 | 0.088
c-c-p-028666 | mp-22700 | V36Se48O | -499.284 |  |  | 2.20723 | [12 empty] | 1 | 0 | 0 | 0.054
c-c-p-028667 | mp-20061 | Ge15Pt30O | -236.277 |  |  | 2.34339 | [12 empty] | 2 | 2 | 1 | 0.19
c-c-p-028668 | mp-1220455 | Nb6W18S48O | -500.488 |  |  | 2.09883 | [12 empty] | 1 | 0 | 1 | 0.439
c-c-p-028669 | mp-12628 | Rb8O | -12.7147 |  |  | -0.0657585 | [12 empty] | 1 | 0 | 0 | 0.25
c-c-p-028670 | mp-1217915 | Ta24S48O | -507.859 |  |  | 6.26516 | [12 empty] | 1 | 1 | 0 | 0.083
c-c-p-028671 | mp-1183989 | Cs8Pb24O | -91.5522 |  |  | 0.898089 | [12 empty] | 1 | 0 | 2 | 0.102
c-c-p-028672 | mp-1057015 | Pb24S24O | -194.773 |  |  | 1.81995 | [12 empty] | 2 | -1 | 2 | 0.112
c-c-p-028673 | mp-867281 | Tc72Pt24O | -815.623 |  |  | -0.385634 | [12 empty] | 2 | 1 | 0 | 0.167
c-c-p-028674 | mp-1229118 | Ag36Sn6Sb6O | -122.182 |  |  | 1.68133 | [12 empty] | 1 | 0 | 2 | 0.083
c-c-p-028675 | mp-1023942 | Te32W16O | -274.722 |  |  | -2.27627 | [12 empty] | 1 | 1 | 1 | 0
c-c-p-028676 | mp-20382 | Ti24Sn20O | -250.712 |  |  | -0.335424 | [12 empty] | 1 | 0 | 0 | 0.259
c-c-p-028677 | mp-1184791 | In16Rh48O | -350.857 |  |  | 1.06418 | [12 empty] | 2 | 2 | 1 | 0
c-c-p-028678 | mp-16497 | Sc12Al12Cu24O | -206.37 |  |  | 2.71947 | [12 empty] | 1 | 1 | 1 | 0.125
c-c-p-028679 | mp-985829 | Hf18S36O | -362.711 |  |  | -7.23616 | [12 empty] | 1 | 0 | 1 | 0.224
c-c-p-028680 | mp-1183144 | Al96O | -321.195 |  |  | -0.983582 | [12 empty] | 2 | 2 | 1 | 0.031
c-c-p-028681 | mp-22600 | Sc72P48O | -781.087 |  |  | -3.27534 | [12 empty] | 1 | 1 | 1 | 0.26
c-c-p-028682 | mp-17811 | Cs12Sb4Se16O | -109.219 |  |  | 2.12253 | [12 empty] | 1 | 0 | 0 | 0
c-c-p-028683 | mp-1190274 | Co36Sn24O | -308.139 |  |  | 1.36248 | [12 empty] | 1 | 1 | 1 | 0.059
c-c-p-028684 | mp-11144 | Sr16Cu144Ge64O | -759.685 |  |  | 1.17265 | [12 empty] | 2 | 2 | 1 | 0.179
c-c-p-028685 | mp-30792 | Na64Pb64O | -293.023 |  |  | 0.508619 | [12 empty] | 2 | 0 | 1 | 0.144
c-c-p-028686 | mp-31502 | Sc8Cd56O | -73.3425 |  |  | 0.69661 | [12 empty] | 1 | 1 | 0 | 0.074
c-c-p-028687 | mp-30086 | Ge12Cl48O | -191.607 |  |  | 4.4137 | [12 empty] | 1 | 1 | -1 | 0.142
c-c-p-028688 | mp-1215384 | Zr36Ti12Cu24O | -437.08 |  |  | -1.01447 | [12 empty] | 2 | 1 | 2 | 0.243
c-c-p-028689 | mp-1206743 | Hf36S36O | -562.263 |  |  | -1.85004 | [12 empty] | 1 | 0 | 2 | 0.111
c-c-p-028690 | mp-1206819 | Zn18Ir18O | -154.686 |  |  | 1.00547 | [12 empty] | 2 | 0 | 1 | 0.958
c-c-p-028691 | mp-28717 | Cu12As8S18O | -151.701 |  |  | 1.81928 | [12 empty] | 1 | 0 | 0 | 0.889
c-c-p-028692 | mp-637052 | Hf12Mn8Ga24O | -245.097 |  |  | -1.52281 | [12 empty] | 1 | 1 | 0 | 0.117
c-c-p-028693 | mp-1187095 | Sr40Pd20Au20O | -251.601 |  |  | -0.2173 | [12 empty] | 2 | 2 | 1 | 0.025
c-c-p-028694 | mp-9922 | Hf16S48O | -400.556 |  |  | 1.99133 | [12 empty] | 1 | 1 | 2 | 0.088
c-c-p-028695 | mp-1225771 | Cu27Pd9Au36O | -228.013 |  |  | 1.08392 | [12 empty] | 0 | 0 | 1 | 0.438
c-c-p-028696 | mp-1339 | Nb24Ir72O | -835.727 |  |  | -0.637156 | [12 empty] | 1 | 1 | 0 | 0.125
c-c-p-028697 | mp-1027 | Hf18Rh54O | -553.114 |  |  | 0.586125 | [12 empty] | 1 | 0 | 0 | 0.25
c-c-p-028698 | mp-569249 | Ta48Au16O | -550.466 |  |  | -2.81726 | [12 empty] | 1 | 1 | 0 | 0.063
c-c-p-028699 | mp-1364 | Y16Ni16O | -188.109 |  |  | -1.7148 | [12 empty] | 0 | 1 | 1 | 0
c-c-p-028700 | mp-592 | Ti36Ru36O | -590.126 |  |  | -1.75203 | [12 empty] | 2 | 1 | 0 | 0.083
c-c-p-028701 | mp-17190 | Sc30Ge18O | -280.111 |  |  | -1.78315 | [12 empty] | 1 | 1 | 1 | 0.006
c-c-p-028702 | mp-1206659 | Hf27Ir27O | -506.721 |  |  | 0.565198 | [12 empty] | 1 | 0 | 0 | 0.25
c-c-p-028703 | mp-16529 | Al48Ru8O | -242.206 |  |  | 0.262518 | [12 empty] | 1 | 1 | 0 | 0.211
c-c-p-028704 | mp-1221484 | Mo48Rh24O | -615.676 |  |  | -1.02492 | [12 empty] | 0 | 2 | 1 | 0.125
c-c-p-028705 | mp-7192 | Sc16Sb8O | -132.964 |  |  | -2.03369 | [12 empty] | 0 | 0 | 1 | 0.312
c-c-p-028706 | mp-977585 | Zr48Tl16O | -390.413 |  |  | -1.45936 | [12 empty] | 2 | 1 | 1 | 0.062
c-c-p-028707 | mp-1245698 | Zn24Cr24N48O | -600.747 |  |  | -1.13245 | [12 empty] | 1 | 2 | 0 | 0.119
c-c-p-028708 | mp-1476 | Sc36S36O | -479.9 |  |  | -0.650743 | [12 empty] | 1 | 0 | 0 | 0.25
c-c-p-028709 | mp-1018029 | Cu32Pd32O | -252.257 |  |  | 1.47209 | [12 empty] | 2 | 1 | 1 | 0.125
c-c-p-028710 | mp-1186067 | Na24Pd8O | -70.7647 |  |  | -0.149713 | [12 empty] | 1 | 0 | 0 | 0.25
c-c-p-028711 | mp-28056 | P36Rh54O | -588.744 |  |  | 0.288428 | [12 empty] | 0 | 0 | 1 | 0.5
c-c-p-028712 | mp-1039147 | Ca18Zn18O | -52.4006 |  |  | -1.36619 | [12 empty] | 2 | 1 | 0 | 0.083
c-c-p-028713 | mp-558552 | Ta60S10O | -619.235 |  |  | -3.52802 | [12 empty] | 1 | 2 | 2 | 0.052
c-c-p-028714 | mp-2686 | Ca24N12O | -153.611 |  |  | 0.382687 | [12 empty] | 2 | 1 | -2 | 0.089
c-c-p-028715 | mp-541180 | Te36Pt24O | -243.695 |  |  | 1.51044 | [12 empty] | 2 | 1 | -2 | 0.137
c-c-p-028716 | mp-1105666 | Rh24Se36O | -289.302 |  |  | 2.00802 | [12 empty] | 2 | 1 | 1 | 0
c-c-p-028717 | mp-22871 | Zr8Cl24O | -161.721 |  |  | -0.135405 | [12 empty] | 2 | -1 | 2 | 0.037
c-c-p-028718 | mp-1578 | V72Rh24O | -750.803 |  |  | -2.91342 | [12 empty] | 1 | 1 | 1 | 0.042
c-c-p-028719 | mp-17220 | Rb24Ta8S32O | -303.708 |  |  | 0.284729 | [12 empty] | 0 | 2 | 1 | 0.052
c-c-p-028720 | mp-1094021 | Zn12Ga24S48O | -302.209 |  |  | 0.353919 | [12 empty] | 1 | 1 | -1 | 0.132
c-c-p-028721 | mp-1226957 | Cd18In6Au72O | -217.05 |  |  | 2.43211 | [12 empty] | 2 | 1 | 1 | 0.069
c-c-p-028722 | mp-570844 | Ga48Os16O | -296.045 |  |  | 0.129263 | [12 empty] | 2 | 1 | 1 | 0.03
c-c-p-028723 | mp-1216327 | V18Fe54Si72O | -966.78 |  |  | -0.645074 | [12 empty] | 2 | 1 | -1 | 0.066
c-c-p-028724 | mp-1183489 | Ca24Sn8O | -75.9612 |  |  | -2.78483 | [12 empty] | 1 | 1 | 0 | 0.125
c-c-p-028725 | mp-37091 | Sr4Al8Te16O | -95.7888 |  |  | 0.986862 | [12 empty] | 1 | 0 | 0 | 0.086
c-c-p-028726 | mp-20581 | Ca36In12O | -94.015 |  |  | -3.23315 | [12 empty] | 1 | 1 | 1 | 0.042
c-c-p-028727 | mp-11288 | Ca18Hg12O | -41.6865 |  |  | -2.60456 | [12 empty] | 2 | 0 | 1 | 0.08
c-c-p-028728 | mp-75 | Nb54O | -496.591 |  |  | -2.03178 | [12 empty] | 1 | 0 | 0 | 0.25
c-c-p-028729 | mp-29266 | Cs16S16O | -104.417 |  |  | 1.73493 | [12 empty] | 2 | 1 | 0 | 0.125
c-c-p-028730 | mp-1216065 | Y24Co36Si12O | -449.851 |  |  | -1.44912 | [12 empty] | 1 | 0 | -1 | 0.02
c-c-p-028731 | mp-10695 | Zn27S27O | -159.568 |  |  | 1.98781 | [12 empty] | 1 | 1 | 1 | 0.125
c-c-p-028732 | mp-1219748 | Pt24Cl48O | -227.644 |  |  | 3.73984 | [12 empty] | 1 | 2 | 2 | 0.042
c-c-p-028733 | mp-864947 | Zr16Sn16Rh32O | -434.737 |  |  | 0.321018 | [12 empty] | 1 | 0 | 0 | 0.125
c-c-p-028734 | mp-864989 | Mn24Al12Re12O | -378.205 |  |  | -0.326527 | [12 empty] | 1 | 1 | 1 | 0.042
c-c-p-028735 | mp-10054 | Zr27As27O | -374.068 |  |  | 1.05512 | [12 empty] | 1 | 1 | 1 | 0.083
c-c-p-028736 | mp-1101860 | Sc24Tc48O | -603.98 |  |  | -1.77222 | [12 empty] | 2 | 1 | 0 | 0.023
c-c-p-028737 | mp-22596 | Ni54Pb36S36O | -545.955 |  |  | 2.32267 | [12 empty] | 2 | 1 | -1 | 0.038
c-c-p-028738 | mp-977204 | Na12Tl24Sb12O | -115.448 |  |  | 0.682866 | [12 empty] | 1 | 1 | 1 | 0.125
c-c-p-028739 | mp-11471 | Sc18Hg18O | -107.497 |  |  | -1.54025 | [12 empty] | 1 | 0 | 0 | 0.25
c-c-p-028740 | mp-22693 | Te48W24O | -424.971 |  |  | 2.48627 | [12 empty] | 1 | 1 | 2 | 0.316
c-c-p-028741 | mp-31010 | Ca64As96O | -635.329 |  |  | 1.56549 | [12 empty] | 1 | 2 | 1 | 0.235
c-c-p-028742 | mp-1205321 | Pt48S48O | -456.997 |  |  | 2.46169 | [12 empty] | 2 | 1 | 0 | 0.045
c-c-p-028743 | mp-1224383 | Hf54N36O | -883.5 |  |  | -2.52175 | [12 empty] | 2 | 0 | -1 | 0.223
c-c-p-028744 | mp-22787 | Fe72Si36O | -727.632 |  |  | -0.19127 | [12 empty] | 0 | 0 | 1 | 0.251
c-c-p-028745 | mp-829 | Al40Pd40O | -380.951 |  |  | -0.681085 | [12 empty] | 2 | 2 | 1 | 0.05
c-c-p-028746 | mp-1077098 | Hg48O | -7.54274 |  |  | 3.81738 | [12 empty] | 1 | 0 | 0 | 0.208
c-c-p-028747 | mp-1094248 | Y12Sn36O | -215.939 |  |  | -0.706991 | [12 empty] | 2 | 1 | 1 | 0.125
c-c-p-028748 | mp-13871 | P16Pt40O | -311.799 |  |  | -0.0794988 | [12 empty] | 0 | 1 | 1 | 0.083
c-c-p-028749 | mp-1186990 | Sc16Pb48O | -252.858 |  |  | -0.753833 | [12 empty] | 1 | 1 | 2 | 0.125
c-c-p-028750 | mp-23474 | Ag8Bi24S40O | -264.353 |  |  | 2.03228 | [12 empty] | 1 | 1 | -2 | 0.383
c-c-p-028751 | mp-27195 | In32Bi16S72O | -432.565 |  |  | 1.22953 | [12 empty] | 1 | 2 | 2 | 0.232
c-c-p-028752 | mp-1638 | Sr12Al24O | -109.029 |  |  | -1.67225 | [12 empty] | 2 | 1 | 0 | 0.021
c-c-p-028753 | mp-1102115 | Co24Si24Ni24O | -412.965 |  |  | -0.0719376 | [12 empty] | 2 | 1 | 2 | 0.19
c-c-p-028754 | mp-1229090 | Ag32S16O | -135.492 |  |  | 1.807 | [12 empty] | 2 | 1 | 1 | 0.063
c-c-p-028755 | mp-1187703 | Y40Ir20Ru20O | -601.798 |  |  | -1.68313 | [12 empty] | 2 | 2 | 1 | 0.025
c-c-p-028756 | mp-1078665 | Ca24Zn8O | -52.5079 |  |  | -1.45958 | [12 empty] | 0 | 1 | 0 | 0.198
c-c-p-028757 | mp-1080121 | K16Se48O | -199.906 |  |  | 1.35118 | [12 empty] | 1 | 1 | 2 | 0.156
c-c-p-028758 | mp-1747 | K32Te16O | -124.706 |  |  | 2.57132 | [12 empty] | 2 | 1 | 1 | 0.062
c-c-p-028759 | mp-17835 | Sn16Sb16S40O | -289.74 |  |  | 1.35437 | [12 empty] | 0 | 1 | 1 | 0.114
c-c-p-028760 | mp-1135 | Nb24Pd72O | -558.969 |  |  | -1.26279 | [12 empty] | 2 | 0 | 1 | 0.062
c-c-p-028761 | mp-568595 | Re24Si42O | -488.604 |  |  | 0.537123 | [12 empty] | 0 | 0 | 1 | 0.912
c-c-p-028762 | mp-17813 | Zr16Au64O | -316.422 |  |  | -1.04015 | [12 empty] | 1 | 0 | 1 | 0
c-c-p-028763 | mp-966 | Nb36S72O | -704.774 |  |  | 0.624369 | [12 empty] | 2 | -1 | 2 | 0.038
c-c-p-028764 | mp-556742 | Ga24S24O | -177.174 |  |  | 1.80221 | [12 empty] | 2 | 1 | 1 | 0.09
c-c-p-028765 | mp-1169 | Sc36Cu36O | -332.386 |  |  | -2.52933 | [12 empty] | 2 | 1 | 0 | 0.083
c-c-p-028766 | mp-675750 | Ca6Ga36Te60O | -320.635 |  |  | 3.45824 | [12 empty] | 1 | 1 | 1 | 0.013
c-c-p-028767 | mp-1187884 | Y48In16O | -332.473 |  |  | -2.11896 | [12 empty] | 2 | 2 | 1 | 0
c-c-p-028768 | mp-1106381 | Na32As32O | -202.855 |  |  | 0.101675 | [12 empty] | 1 | 1 | -2 | 0.05
c-c-p-028769 | mp-443 | Ca8Au16O | -73.9741 |  |  | -0.778059 | [12 empty] | 0 | 1 | 0 | 0
c-c-p-028770 | mp-11407 | Ga24Pt72O | -479.524 |  |  | 1.26602 | [12 empty] | 1 | 1 | 0 | 0.125
c-c-p-028771 | mp-2698 | Y24Cu48O | -305.26 |  |  | -2.49779 | [12 empty] | 1 | 2 | 0 | 0.017
c-c-p-028772 | mp-20074 | Sr8In16O | -56.7245 |  |  | -1.00248 | [12 empty] | 1 | 0 | 0 | 0.167
c-c-p-028773 | mp-1210215 | Pd64Pb64O | -534.117 |  |  | 1.72592 | [12 empty] | 0 | 0 | 1 | 0.125
c-c-p-028774 | mp-1224401 | Hf16Ti16Fe64O | -738.399 |  |  | -2.60477 | [12 empty] | 1 | 0 | 0 | 0.085
c-c-p-028775 | mp-1216977 | V32Fe16Ge16O | -458.686 |  |  | -0.795222 | [12 empty] | 1 | 1 | 2 | 0.064
c-c-p-028776 | mp-1018121 | Ti16Pd32O | -281.434 |  |  | -0.417268 | [12 empty] | 1 | 1 | 2 | 0.078
c-c-p-028777 | mp-610517 | Ag48S24O | -197.131 |  |  | 2.53056 | [12 empty] | 1 | 0 | 2 | 0.022
c-c-p-028778 | mp-12724 | Sr16Zn16O | -43.7141 |  |  | -1.72563 | [12 empty] | 0 | 1 | 1 | 0.09
c-c-p-028779 | mp-1221697 | Mn72Si24O | -705.998 |  |  | -0.698473 | [12 empty] | 2 | 1 | 0 | 0.083
c-c-p-028780 | mp-10802 | Rb40As40O | -233.393 |  |  | -0.0753677 | [12 empty] | 1 | 2 | 2 | 0.026
c-c-p-028781 | mp-20465 | As40Pd20O | -277.065 |  |  | 1.25615 | [12 empty] | 2 | 2 | 1 | 0.085
c-c-p-028782 | mp-1105302 | Sr24P48O | -327.059 |  |  | -1.84161 | [12 empty] | 2 | 2 | -1 | 0.151
c-c-p-028783 | mp-1217322 | Te24Se24O | -151.032 |  |  | 1.92367 | [12 empty] | 1 | -1 | 0 | 0.319
c-c-p-028784 | mp-2517 | Ca16Si8O | -77.9718 |  |  | -1.45364 | [12 empty] | 0 | 1 | 0 | 0.087
c-c-p-028785 | mp-1215914 | Y12Cu12Si12O | -193.018 |  |  | -1.58447 | [12 empty] | 1 | 0 | 2 | 0.167
c-c-p-028786 | mp-30336 | Al96W24O | -604.288 |  |  | -0.807303 | [12 empty] | 1 | 0 | -1 | 0.025
c-c-p-028787 | mp-1217971 | Ta48H24O | -604.274 |  |  | -2.12744 | [12 empty] | 1 | 2 | 0 | 0.066
c-c-p-028788 | mp-2187 | Ti16Sb16O | -177.33 |  |  | -2.59194 | [12 empty] | 1 | 0 | 0 | 0.167
c-c-p-028789 | mp-31233 | Ca24P42Ir48O | -721.972 |  |  | -0.595009 | [12 empty] | 1 | 0 | 0 | 0.038
c-c-p-028790 | mp-1187974 | Zn36Ag36O | -104.818 |  |  | 1.38964 | [12 empty] | 2 | 1 | 0 | 0.111
c-c-p-028791 | mp-3299 | Sr18Fe36P36O | -514.703 |  |  | -2.86209 | [12 empty] | 0 | 0 | 1 | 0.202
c-c-p-028792 | mp-20628 | Na24In24O | -90.0811 |  |  | -0.31465 | [12 empty] | 1 | 1 | 1 | 0.042
c-c-p-028793 | mp-1224456 | Hf16In16Pt32O | -405.737 |  |  | -0.722378 | [12 empty] | 2 | 2 | 1 | 0.091
c-c-p-028794 | mp-1209 | Rb10Au50O | -147.731 |  |  | 1.49916 | [12 empty] | 2 | 1 | 2 | 0.083
c-c-p-028795 | mp-1184478 | In48O | -108.436 |  |  | 0.590464 | [12 empty] | 1 | 1 | 1 | 0.083
c-c-p-028796 | mp-1187470 | Ti12Cr12Tc24O | -426.614 |  |  | -0.887108 | [12 empty] | 1 | 1 | 1 | 0.042
c-c-p-028797 | mp-542138 | Ca36Si24Ni36O | -389.931 |  |  | -1.89834 | [12 empty] | 0 | 1 | 0 | 0.082
c-c-p-028798 | mp-1215321 | Zr16Mn16Fe16O | -377.328 |  |  | -1.52762 | [12 empty] | 1 | 1 | 0 | 0.915
c-c-p-028799 | mp-30835 | Ta12Pd24O | -246.982 |  |  | -3.12671 | [12 empty] | 0 | 1 | 1 | 0.168
c-c-p-028800 | mp-1213762 | Co96P32O | -779.739 |  |  | -0.126217 | [12 empty] | 2 | 1 | 2 | 0.018
c-c-p-028801 | mp-568232 | Ti24Sn20O | -249.147 |  |  | -1.08728 | [12 empty] | 0 | 1 | 1 | 0.26
c-c-p-028802 | mp-1078 | Ca16Cd32O | -51.4678 |  |  | 0.131945 | [12 empty] | 2 | -1 | 2 | 0.017
c-c-p-028803 | mp-20745 | Pb24O | -80.1622 |  |  | 0.983541 | [12 empty] | 2 | 1 | 0 | 0
c-c-p-028804 | mp-1186140 | Na16In16Pd32O | -223.304 |  |  | 0.905163 | [12 empty] | 1 | 0 | 0 | 0.125
c-c-p-028805 | mp-20599 | Pd32Pb64O | -364.463 |  |  | 1.50195 | [12 empty] | 1 | 0 | 2 | 0.041
c-c-p-028806 | mp-1104406 | Sc16Si16Pt24O | -350.749 |  |  | -1.42888 | [12 empty] | 2 | 1 | 1 | 0.074
c-c-p-028807 | mp-1194990 | Sr12P24Pt72O | -586.342 |  |  | 0.566074 | [12 empty] | 2 | 1 | 0 | 0.149
c-c-p-028808 | mp-1188000 | Zn60Au20O | -99.4486 |  |  | 0.988326 | [12 empty] | 2 | 1 | 2 | 0.05
c-c-p-028809 | mp-1105802 | Ca8Ge16Pt8O | -142.974 |  |  | -0.478618 | [12 empty] | 0 | 1 | 1 | 0.413
c-c-p-028810 | mp-1227038 | Ca20P20Pt20O | -306.723 |  |  | -0.244939 | [12 empty] | 2 | 1 | 2 | 0.1
c-c-p-028811 | mp-22855 | Hg16Cl32O | -80.2901 |  |  | 4.19294 | [12 empty] | 2 | 1 | 2 | 0.199
c-c-p-028812 | mp-541877 | Ta6Te6Cl54O | -232.804 |  |  | 0.89188 | [12 empty] | 1 | -1 | 2 | 0.122
c-c-p-028813 | mp-1186031 | Na24Cd8O | -36.6342 |  |  | 0.622105 | [12 empty] | 1 | 0 | 1 | 0.125
c-c-p-028814 | mp-30180 | Al96Mo24O | -577.256 |  |  | -0.879442 | [12 empty] | 0 | 1 | 1 | 0.39
c-c-p-028815 | mp-2420 | P48W48O | -827.073 |  |  | -0.727005 | [12 empty] | 1 | 0 | 1 | 0.189
c-c-p-028816 | mp-7092 | Ti48Si48O | -631.097 |  |  | -0.498365 | [12 empty] | 0 | 2 | 1 | 0.192
c-c-p-028817 | mp-1188061 | Zr30Sn10O | -276.527 |  |  | -2.54888 | [12 empty] | 2 | 1 | 2 | 0.1
c-c-p-028818 | mp-542569 | Al27Ru27O | -341.258 |  |  | -0.503014 | [12 empty] | 1 | 0 | 0 | 0.25
c-c-p-028819 | mp-893 | Zr64Si64O | -923.019 |  |  | -1.07588 | [12 empty] | 2 | 2 | 1 | 0
c-c-p-028820 | mp-1186427 | Pd48O | -212.364 |  |  | 1.60269 | [12 empty] | 2 | -1 | 2 | 0.125
c-c-p-028821 | mp-1219466 | Sc32Nb48Si48O | -908.497 |  |  | -0.738121 | [12 empty] | 2 | 1 | 0 | 0.074
c-c-p-028822 | mp-30886 | Y6Zn72O | -96.5395 |  |  | -0.741136 | [12 empty] | 2 | 0 | 1 | 0.046
c-c-p-028823 | mp-1189633 | Sb32S48O | -314.742 |  |  | 1.85576 | [12 empty] | 2 | 2 | 1 | 0.12
c-c-p-028824 | mp-22009 | Pb32Se32O | -228.273 |  |  | 1.86157 | [12 empty] | 2 | 2 | 1 | 0.055
c-c-p-028825 | mp-972889 | Sc10Sn30O | -172.529 |  |  | -0.488849 | [12 empty] | 2 | 1 | 2 | 0.05
c-c-p-028826 | mp-24286 | Zr36H72O | -577.109 |  |  | -2.08208 | [12 empty] | 2 | 0 | 1 | 0.062
c-c-p-028827 | mp-1224900 | Ga12As12Rh48O | -414.774 |  |  | 1.93129 | [12 empty] | 0 | 1 | 2 | 0.073
c-c-p-028828 | mp-526 | Ca8Tl24O | -65.8389 |  |  | -1.80554 | [12 empty] | 2 | 1 | 1 | 0.062
c-c-p-028829 | mp-1025159 | Te24Rh18O | -199.747 |  |  | 1.58057 | [12 empty] | 1 | 1 | -2 | 0.035
c-c-p-028830 | mp-21662 | Ti36Fe36Si72O | -972.299 |  |  | -1.86554 | [12 empty] | 1 | 0 | 2 | 0.027
c-c-p-028831 | mp-67 | Sc36O | -205.648 |  |  | -3.32538 | [12 empty] | 2 | 1 | 0 | 0.833
c-c-p-028832 | mp-1095396 | Na12Ge24Pd36O | -305.932 |  |  | 0.562982 | [12 empty] | 1 | 2 | 0 | 0.048
c-c-p-028833 | mp-1220083 | Ni54Sn12S12O | -354.982 |  |  | 0.963594 | [12 empty] | 1 | 0 | 1 | 0.725
c-c-p-028834 | mp-1228491 | Al32S48O | -370.208 |  |  | 2.19573 | [12 empty] | 1 | 0 | 1 | 0.168
c-c-p-028835 | mp-8882 | Ga18P18O | -136.249 |  |  | 0.620243 | [12 empty] | 1 | 0 | 2 | 0.125
c-c-p-028836 | mp-1025270 | Ga18P18Pt90O | -672.963 |  |  | 1.33097 | [12 empty] | 0 | 0 | 1 | 0.395
c-c-p-028837 | mp-1101950 | Sb24Pt24Se24O | -321.423 |  |  | 1.53782 | [12 empty] | 2 | 1 | 0 | 0.103
c-c-p-028838 | mp-632319 | Cs12H12O | -55.5619 |  |  | -1.18455 | [12 empty] | 2 | 1 | 0 | 0.083
c-c-p-028839 | mp-568646 | Ta72Si24O | -932.928 |  |  | -0.907234 | [12 empty] | 2 | 1 | 1 | 0.147
c-c-p-028840 | mp-1936 | Ta36As36O | -580.399 |  |  | -2.20489 | [12 empty] | 0 | 0 | 1 | 0.084
c-c-p-028841 | mp-30792 | Na48Pb48O | -224.132 |  |  | 0.0883705 | [12 empty] | 2 | 1 | 1 | 0.018
c-c-p-028842 | mp-1217291 | Te18Pb36Se18O | -255.145 |  |  | 1.81195 | [12 empty] | 2 | 1 | -1 | 0.013
c-c-p-028843 | mp-1218931 | Sn20Pt20S20O | -278.792 |  |  | 1.30125 | [12 empty] | 2 | 2 | 1 | 0.113
c-c-p-028844 | mp-1187881 | Y48Pb16O | -350.053 |  |  | -3.38241 | [12 empty] | 1 | 1 | 0 | 0.125
c-c-p-028845 | mp-20554 | In12Ag12Se24O | -146.28 |  |  | 2.63273 | [12 empty] | 2 | 1 | 1 | 0.062
c-c-p-028846 | mp-1025252 | Cs8Mn4Cl16O | -103.065 |  |  | 2.7814 | [12 empty] | 1 | 0 | 1 | 0.252
c-c-p-028847 | mp-570786 | K16Na32O | -56.4099 |  |  | -0.472572 | [12 empty] | 1 | 0 | 0 | 0.084
c-c-p-028848 | mp-4595 | V30Fe60Si30O | -887.402 |  |  | -0.0196454 | [12 empty] | 2 | 2 | 1 | 0.025
c-c-p-028849 | mp-4549 | Sr32Si32N64O | -822.596 |  |  | 1.37039 | [12 empty] | 1 | 0 | 0 | 0.143
c-c-p-028850 | mp-570008 | Sr24Bi8N8O | -148.482 |  |  | -0.0497908 | [12 empty] | 1 | 1 | 0 | 0.125
c-c-p-028851 | mp-1012435 | Pb12S12O | -100.268 |  |  | 1.93529 | [12 empty] | 2 | 1 | 1 | 0.085
c-c-p-028852 | mp-1216612 | Tl3In15S24O | -150.529 |  |  | 2.24756 | [12 empty] | 1 | 1 | -2 | 0.041
c-c-p-028853 | mp-79 | Zn64O | -45.7779 |  |  | 0.304766 | [12 empty] | 1 | 0 | 0 | 0
c-c-p-028854 | mp-12110 | Ta27Ru27O | -534.311 |  |  | 0.489534 | [12 empty] | 1 | 0 | 0 | 0.25
c-c-p-028855 | mp-1077994 | Si6Sn6Pd30O | -207.17 |  |  | -0.203736 | [12 empty] | 1 | 0 | 2 | 0.015
c-c-p-028856 | mp-865989 | Al24Ir12Ru12O | -312.611 |  |  | 0.972247 | [12 empty] | 1 | 1 | 1 | 0.042
c-c-p-028857 | mp-570008 | Sr24Bi8N8O | -148.482 |  |  | -1.64966 | [12 empty] | 1 | 1 | 0 | 0.125
c-c-p-028858 | mp-570258 | Ca36Al24N48O | -603.048 |  |  | -2.52869 | [12 empty] | 1 | 2 | 1 | 0.024
c-c-p-028859 | mp-1186958 | Sc24Cu12Rh12O | -280.36 |  |  | -2.24329 | [12 empty] | 2 | 1 | 0 | 0.042
c-c-p-028860 | mp-12067 | Mn40Al40O | -457.554 |  |  | -1.03634 | [12 empty] | 2 | 2 | 1 | 0.05
c-c-p-028861 | mp-1080831 | As36Pd72O | -517.282 |  |  | 2.27638 | [12 empty] | 2 | -1 | 2 | 0.231
c-c-p-028862 | mp-1105558 | Ca60Cd12Cu24O | -197.655 |  |  | -1.76945 | [12 empty] | 1 | 0 | 2 | 0.009
c-c-p-028863 | mp-1188303 | Sn96Rh24O | -501.682 |  |  | 1.25565 | [12 empty] | 2 | 1 | 0 | 0.029
c-c-p-028864 | mp-19953 | Zr24Cu24Si48O | -524.609 |  |  | -1.75304 | [12 empty] | 2 | 0 | 1 | 0.043
c-c-p-028865 | mp-454 | Na16Ga64O | -191.154 |  |  | -0.212106 | [12 empty] | 1 | 1 | 0 | 0.125
c-c-p-028866 | mp-11412 | Sc16Ga32O | -191.539 |  |  | -1.73946 | [12 empty] | 2 | 1 | 1 | 0.102
c-c-p-028867 | mp-1207365 | Cs12P24Ir24O | -352.004 |  |  | -0.254242 | [12 empty] | 1 | 0 | 1 | 0.125
c-c-p-028868 | mp-1217163 | Ti30S48O | -501.434 |  |  | 2.21284 | [12 empty] | 2 | 1 | 1 | 0.139
c-c-p-028869 | mp-7289 | K32Te48O | -221.119 |  |  | 0.379232 | [12 empty] | 0 | 1 | 1 | 0.027
c-c-p-028870 | mp-28116 | Ti24Cl48O | -353.047 |  |  | 3.6557 | [12 empty] | 1 | 1 | 0 | 0.25
c-c-p-028871 | mp-1205741 | Ti15Mn15As15O | -315.403 |  |  | -0.338666 | [12 empty] | 2 | 2 | 1 | 0.018
c-c-p-028872 | mp-7162 | Sn36O | -122.51 |  |  | -1.45836 | [12 empty] | 1 | 0 | 0 | 0.25
c-c-p-028873 | mp-1220541 | Nb24Ge6Se48O | -451.586 |  |  | 2.77472 | [12 empty] | 2 | 0 | -1 | 0.441
c-c-p-028874 | mp-1220079 | Ni72H36O | -456.958 |  |  | 0.186456 | [12 empty] | 2 | 1 | 1 | 0.125
c-c-p-028875 | mp-1078104 | Fe24Co12Se48O | -419.771 |  |  | 1.61822 | [12 empty] | 1 | 2 | -2 | 0.054
c-c-p-028876 | mp-1188542 | Sr2Fe8Sb24O | -160.066 |  |  | 1.61601 | [12 empty] | 1 | 0 | 0 | 0.082
c-c-p-028877 | mp-7770 | Sr6Zn12As12O | -86.9682 |  |  | 1.3601 | [12 empty] | 2 | 1 | 1 | 0.06
c-c-p-028878 | mp-13147 | Ca27N18O | -195.722 |  |  | -3.11824 | [12 empty] | 1 | 0 | 1 | 0.219
c-c-p-028879 | mp-1216108 | Y24Cd6S42O | -420.731 |  |  | 0.795543 | [12 empty] | 2 | 0 | -1 | 0.468
c-c-p-028880 | mp-1212011 | In12Sb12Se36O | -210.396 |  |  | 2.45264 | [12 empty] | 1 | 2 | 0 | 0.064
c-c-p-028881 | mvc-14442 | Cr32S64O | -558.229 |  |  | 1.35393 | [12 empty] | 1 | 0 | 1 | 0.128
c-c-p-028882 | mp-1215353 | Zr8Ge2Sb14O | -134.52 |  |  | -0.542337 | [12 empty] | 1 | 1 | 0 | 0.312
c-c-p-028883 | mp-972884 | Sc40Al20Cu20O | -383.867 |  |  | -2.80031 | [12 empty] | 2 | 2 | 1 | 0.025
c-c-p-028884 | mp-203 | Ni16Te16O | -133.177 |  |  | 1.74241 | [12 empty] | 1 | 0 | 0 | 0.5
c-c-p-028885 | mp-1186018 | Na24Au8O | -59.7237 |  |  | 0.0530091 | [12 empty] | 1 | 0 | 0 | 0.125
c-c-p-028886 | mp-1084770 | K12Bi6Au6O | -62.8982 |  |  | 1.04804 | [12 empty] | 2 | 0 | 1 | 0.034
c-c-p-028887 | mp-865278 | Nb20Al20Os40O | -683.878 |  |  | -0.655436 | [12 empty] | 2 | 2 | 1 | 0.025
c-c-p-028888 | mp-1221714 | Mn4Al96Cr4O | -398.213 |  |  | -0.877301 | [12 empty] | 1 | 1 | 0 | 0.227
c-c-p-028889 | mp-1010136 | Cu54O | -168.438 |  |  | 0.693447 | [12 empty] | 0 | 0 | 1 | 0.25
c-c-p-028890 | mp-3587 | Sc18Si36Ni36O | -509.443 |  |  | 0.3554 | [12 empty] | 0 | 0 | 1 | 0.185
c-c-p-028891 | mp-1989 | Ta60Si36O | -872.539 |  |  | -2.58575 | [12 empty] | 2 | 1 | 0 | 0.018
c-c-p-028892 | mp-972373 | Tl72O | -134.293 |  |  | 0.971758 | [12 empty] | 2 | 0 | 1 | 0.021
c-c-p-028893 | mp-672 | Cd12S12O | -65.8202 |  |  | 1.62402 | [12 empty] | 2 | 1 | 2 | 0.07
c-c-p-028894 | mp-13683 | Hf24Ge48O | -433.086 |  |  | -1.26526 | [12 empty] | 1 | 1 | 0 | 0
c-c-p-028895 | mp-1190672 | Hf24Cr16Ga48O | -501.875 |  |  | -0.442163 | [12 empty] | 1 | 1 | 2 | 0.056
c-c-p-028896 | mp-24809 | Ca24H48O | -232.159 |  |  | 0.0473103 | [12 empty] | 2 | 1 | 1 | 0.153
c-c-p-028897 | mp-7818 | Pd48Se12O | -261.064 |  |  | 1.40434 | [12 empty] | 1 | 0 | 2 | 0.179
c-c-p-028898 | mp-22318 | Sr20Al40O | -177.693 |  |  | -1.58824 | [12 empty] | 1 | 2 | 2 | 0
c-c-p-028899 | mp-16236 | K32Ag32Se32O | -262.13 |  |  | 0.590051 | [12 empty] | 1 | 1 | 0 | 0.125
c-c-p-028900 | mp-1187418 | Ti32Al16W16O | -489.231 |  |  | -2.82841 | [12 empty] | 1 | 0 | 0 | 0.125
c-c-p-028901 | mp-1102657 | Y32Pt16O | -315.251 |  |  | -3.62124 | [12 empty] | 2 | 1 | 0 | 0.101
c-c-p-028902 | mp-1078242 | Y12Al12Pd24O | -259.859 |  |  | -1.67948 | [12 empty] | 2 | 1 | 1 | 0.112
c-c-p-028903 | mp-1094021 | Zn12Ga24S48O | -299.903 |  |  | 2.90039 | [12 empty] | 1 | 1 | 0 | 0.243
c-c-p-028904 | mp-1212407 | Hf24Bi24O | -302.501 |  |  | -2.49711 | [12 empty] | 1 | 0 | 1 | 0.18
c-c-p-028905 | mp-1224850 | Fe18Sb18Te18O | -246.185 |  |  | 1.43184 | [12 empty] | 1 | 0 | 2 | 0.011
c-c-p-028906 | mp-1297 | Tl36Pd52O | -316.319 |  |  | 1.75923 | [12 empty] | 2 | 1 | 1 | 0.046
c-c-p-028907 | mp-82 | Tl48O | -92.1545 |  |  | 1.10323 | [12 empty] | 1 | 1 | 1 | 0
c-c-p-028908 | mp-1882 | Ca16Cu80O | -291.827 |  |  | 0.595916 | [12 empty] | 1 | 0 | 1 | 0.208
c-c-p-028909 | mp-568718 | Hf32Al96O | -658.489 |  |  | -1.14011 | [12 empty] | 1 | 1 | 1 | 0.094
c-c-p-028910 | mp-20327 | Ti24P48O | -458.702 |  |  | 0.116576 | [12 empty] | 1 | 1 | 1 | 0.394
c-c-p-028911 | mp-1239 | Sb72Ir24O | -480.097 |  |  | 0.790423 | [12 empty] | 2 | 1 | 0 | 0.072
c-c-p-028912 | mp-2379 | Co30Si60O | -521.894 |  |  | 0.00164383 | [12 empty] | 2 | 2 | 1 | 0.025
c-c-p-028913 | mp-1064359 | Co60W20O | -619.927 |  |  | -0.930628 | [12 empty] | 2 | 2 | 1 | 0.05
c-c-p-028914 | mp-567927 | Zr18Al18Pt18O | -346.352 |  |  | -2.15925 | [12 empty] | 1 | 1 | 1 | 0.013
c-c-p-028915 | mp-1079910 | Si48Tc48O | -710.076 |  |  | -2.87897 | [12 empty] | 1 | 1 | 1 | 0.003
c-c-p-028916 | mp-866805 | Sr16Sn48Sb64O | -439.546 |  |  | 0.285893 | [12 empty] | 2 | 2 | 1 | 0.034
c-c-p-028917 | mp-1077942 | Rb16Te8Se32O | -173.078 |  |  | 2.04891 | [12 empty] | 1 | 1 | -1 | 0.19
c-c-p-028918 | mp-9198 | Fe3Si12P12O | -146.93 |  |  | 0.739563 | [12 empty] | 1 | 1 | 1 | 0.02
c-c-p-028919 | mp-7376 | Sr96Al64Sn64O | -661.369 |  |  | -0.790646 | [12 empty] | 2 | 2 | 1 | 0.008
c-c-p-028920 | mp-12593 | Sc20Ir60O | -639.54 |  |  | -0.288797 | [12 empty] | 2 | 2 | 1 | 0.05
c-c-p-028921 | mp-1207196 | Ca24H72Os12O | -446.414 |  |  | -9.79338 | [12 empty] | 1 | 1 | 1 | 0.04
c-c-p-028922 | mp-569708 | Ti28Pt84O | -722.405 |  |  | -0.128842 | [12 empty] | 1 | 0 | 0 | 0.25
c-c-p-028923 | mp-1184721 | Hf16Co48O | -450.781 |  |  | -0.763632 | [12 empty] | 1 | 0 | 2 | 0.134
c-c-p-028924 | mp-2560 | Ti36Hg12O | -251.602 |  |  | -2.38271 | [12 empty] | 2 | 1 | 0 | 0.083
c-c-p-028925 | mp-1216242 | W32N48O | -780.724 |  |  | -1.41188 | [12 empty] | 1 | 0 | -2 | 0.063
c-c-p-028926 | mp-1207024 | Zr48Si32O | -573.012 |  |  | -3.1478 | [12 empty] | 1 | 0 | 2 | 0.031
c-c-p-028927 | mp-1007691 | Hf24Pt24O | -400.392 |  |  | -0.772157 | [12 empty] | 2 | 2 | 1 | 0
c-c-p-028928 | mp-11220 | Sc32Al16O | -245.399 |  |  | -1.81558 | [12 empty] | 2 | 0 | 1 | 0.125
c-c-p-028929 | mp-1215509 | Zn18Pd36O | -193.143 |  |  | 1.5529 | [12 empty] | 1 | 0 | 2 | 0.27
c-c-p-028930 | mp-10000 | Hf36S18O | -448.252 |  |  | -2.97479 | [12 empty] | 2 | 1 | 2 | 0
c-c-p-028931 | mp-869 | Ta32Al96O | -702.341 |  |  | -2.23117 | [12 empty] | 2 | 2 | 1 | 0.031
c-c-p-028932 | mp-8640 | Hf48O | -443.019 |  |  | -2.89203 | [12 empty] | 1 | 1 | 0 | 0.125
c-c-p-028933 | mp-568603 | In30Se30Cl6O | -203.656 |  |  | 0.706793 | [12 empty] | 2 | 1 | 0 | 0.149
c-c-p-028934 | mp-2783 | Ta64Si32O | -907.265 |  |  | -2.64216 | [12 empty] | 1 | 0 | 0 | 0.082
c-c-p-028935 | mp-28116 | Ti24Cl48O | -353.047 |  |  | -1.58484 | [12 empty] | 1 | 1 | 0 | 0.25
c-c-p-028936 | mp-866006 | Ca12Bi36O | -165.341 |  |  | 0.639882 | [12 empty] | 1 | 1 | 1 | 0
c-c-p-028937 | mp-1217260 | Ti20Fe16Sb16O | -330.54 |  |  | 1.20054 | [12 empty] | 1 | 0 | 1 | 0.409
c-c-p-028938 | mp-21657 | Tl40Se24O | -175.958 |  |  | 1.72848 | [12 empty] | 2 | 0 | 1 | 0.044
c-c-p-028939 | mp-1196961 | Si120O | -587.776 |  |  | 0.886634 | [12 empty] | 1 | 0 | 2 | 0.143
c-c-p-028940 | mp-18167 | Ca12Cd8O | -31.3432 |  |  | -1.96454 | [12 empty] | 0 | 0 | 1 | 0.099
c-c-p-028941 | mp-1186034 | Na24Ag8O | -49.5403 |  |  | -0.621376 | [12 empty] | 1 | 0 | 1 | 0.125
c-c-p-028942 | mp-1079574 | Te24Pb24O | -166.583 |  |  | 1.57153 | [12 empty] | 2 | 1 | 0 | 0
c-c-p-028943 | mp-1521 | Sb28Mo12O | -229.748 |  |  | -0.419218 | [12 empty] | 1 | 1 | 0 | 0.143
c-c-p-028944 | mp-1958 | Sr16Te16O | -128.388 |  |  | 1.90447 | [12 empty] | 1 | 0 | 0 | 0.25
c-c-p-028945 | mp-11261 | Y18Au18O | -183.993 |  |  | -1.43533 | [12 empty] | 2 | 1 | 0 | 0.083
c-c-p-028946 | mp-203 | Ni16Te16O | -131.993 |  |  | 1.94438 | [12 empty] | 0 | 0 | 1 | 0.125
c-c-p-028947 | mp-1080522 | Y12Sn36O | -213.604 |  |  | -0.745154 | [12 empty] | 2 | 2 | 1 | 0.024
c-c-p-028948 | mp-1012110 | Cs16O | -17.1493 |  |  | -0.256396 | [12 empty] | 0 | 2 | 1 | 0
c-c-p-028949 | mp-1080459 | Ge32Te32O | -226.053 |  |  | 1.51675 | [12 empty] | 1 | 1 | 2 | 0.128
c-c-p-028950 | mp-981383 | Sc32Sn96O | -547.993 |  |  | -0.450417 | [12 empty] | 2 | 2 | 1 | 0.031
c-c-p-028951 | mp-949029 | Cs24O | -23.2724 |  |  | -0.418195 | [12 empty] | 2 | 1 | 0 | 0.792
c-c-p-028952 | mp-1106023 | Ni24Sb72O | -397.009 |  |  | 1.4006 | [12 empty] | 2 | 1 | 0 | 0.03
c-c-p-028953 | mp-1079438 | Ta60N30O | -942.612 |  |  | -2.95191 | [12 empty] | 2 | 1 | 2 | 0.016
c-c-p-028954 | mp-1227296 | Bi8Sb8Pt16O | -155.283 |  |  | 1.43634 | [12 empty] | 0 | 0 | 1 | 0.378
c-c-p-028955 | mp-650513 | Ca24In16As32O | -264.67 |  |  | 1.10421 | [12 empty] | 1 | 1 | 2 | 0.108
c-c-p-028956 | mp-30354 | Sc16Ag64O | -237.62 |  |  | -2.40838 | [12 empty] | 2 | 1 | 1 | 0.025
c-c-p-028957 | mp-10470 | Nb24Si24Rh24O | -543.831 |  |  | -1.07733 | [12 empty] | 1 | 1 | 1 | 0.024
c-c-p-028958 | mp-1216724 | V12Fe24S48O | -505.655 |  |  | 1.81523 | [12 empty] | 1 | 1 | 0 | 0.313
c-c-p-028959 | mp-973100 | Sc16Cu48O | -256.104 |  |  | -0.612922 | [12 empty] | 1 | 0 | 0 | 0.125
c-c-p-028960 | mp-284 | Al40Co40O | -423.612 |  |  | -0.395973 | [12 empty] | 2 | 2 | 1 | 0.05
c-c-p-028961 | mp-1216894 | Ti16Cu16Ni32O | -331.48 |  |  | -0.604521 | [12 empty] | 2 | 2 | 1 | 0.093
c-c-p-028962 | mp-540912 | As96Ir32O | -706.623 |  |  | 0.799226 | [12 empty] | 2 | 1 | 1 | 0.027
c-c-p-028963 | mp-865362 | Zn48Ir16O | -172.908 |  |  | 2.52981 | [12 empty] | 1 | 1 | 0 | 0.125
c-c-p-028964 | mp-1543 | Ge24Pt12O | -175.209 |  |  | 1.45968 | [12 empty] | 0 | 1 | 1 | 0.166
c-c-p-028965 | mp-1184754 | K40Rb20Bi20O | -146.874 |  |  | -0.562219 | [12 empty] | 2 | 2 | 1 | 0.025
c-c-p-028966 | mp-2512 | As24Pd120O | -667.312 |  |  | 1.74748 | [12 empty] | 1 | 0 | 2 | 0.083
c-c-p-028967 | mp-21134 | K4In8Au16O | -75.6649 |  |  | 1.79657 | [12 empty] | 1 | 0 | 0 | 0.075
c-c-p-028968 | mp-2242 | Ge24S24O | -204.748 |  |  | 2.09599 | [12 empty] | 1 | 2 | 0 | 0.038
c-c-p-028969 | mp-1215448 | Zn36Pd18Au18O | -182.099 |  |  | 2.1448 | [12 empty] | 0 | 0 | 1 | 0.132
c-c-p-028970 | mp-1217821 | Ta18W18Se72O | -695.962 |  |  | 0.77432 | [12 empty] | 2 | 0 | 1 | 0.041
c-c-p-028971 | mp-569544 | Zr24Te24O | -290.515 |  |  | -1.57135 | [12 empty] | 2 | 1 | 0 | 0.167
c-c-p-028972 | mp-10909 | Al32Re64O | -843.362 |  |  | -0.496519 | [12 empty] | 2 | 2 | 1 | 0.021
c-c-p-028973 | mp-1189265 | Na20Cl60O | -191.57 |  |  | 3.90039 | [12 empty] | 1 | 2 | 2 | 0.168
c-c-p-028974 | mp-23304 | Rb36Bi12O | -81.4315 |  |  | -0.248733 | [12 empty] | 1 | 1 | 1 | 0.042
c-c-p-028975 | mp-18614 | In72Rh24O | -329.739 |  |  | 0.713875 | [12 empty] | 2 | 0 | 1 | 0.04
c-c-p-028976 | mp-1184478 | In48O | -108.436 |  |  | 0.953482 | [12 empty] | 1 | 1 | 1 | 0.083
c-c-p-028977 | mp-1105911 | Ti16Pd48O | -361.281 |  |  | 2.28113 | [12 empty] | 1 | 0 | 0 | 0.083
c-c-p-028978 | mp-121 | Hg18O | -7.57472 |  |  | 4.14067 | [12 empty] | 2 | 1 | 2 | 0.056
c-c-p-028979 | mp-867319 | Al24Co12Ir12O | -288.166 |  |  | -0.123432 | [12 empty] | 1 | 1 | 1 | 0.042
c-c-p-028980 | mp-2258 | Cu54Au18O | -219.588 |  |  | 1.36119 | [12 empty] | 2 | 1 | 0 | 0.083
c-c-p-028981 | mp-862779 | Tc48Os16O | -607.539 |  |  | -1.11359 | [12 empty] | 1 | 0 | 0 | 0.25
c-c-p-028982 | mp-753304 | Hg16O | -7.34306 |  |  | 2.84217 | [12 empty] | 2 | 1 | 1 | 0.062
c-c-p-028983 | mp-989401 | Ca12Mo12N36O | -461.349 |  |  | 1.28123 | [12 empty] | 0 | 0 | 1 | 0.108
c-c-p-028984 | mp-10199 | Mn8Nb24S48O | -551.783 |  |  | -1.27132 | [12 empty] | 0 | 0 | 1 | 0.188
c-c-p-028985 | mp-865494 | V40Cr20Ru20O | -676.023 |  |  | -1.64358 | [12 empty] | 2 | 2 | 1 | 0.025
c-c-p-028986 | mp-2083 | Sn40Ir20O | -314.24 |  |  | 1.73004 | [12 empty] | 2 | 2 | 1 | 0.025
c-c-p-028987 | mp-559918 | Ti32Cu16S64O | -641.55 |  |  | 1.2954 | [12 empty] | 1 | 0 | -2 | 0.12
c-c-p-028988 | mp-17625 | Na32Cu64S48O | -482.249 |  |  | 2.34652 | [12 empty] | 1 | 2 | 2 | 0.078
c-c-p-028989 | mp-571079 | Tl24Cl24O | -136.848 |  |  | 3.381 | [12 empty] | 1 | 1 | 2 | 0.08
c-c-p-028990 | mp-13654 | Y12Sb16Au12O | -196.262 |  |  | -0.673985 | [12 empty] | 1 | 1 | 0 | 0.076
c-c-p-028991 | mp-1670 | Mn36Pt36O | -464.526 |  |  | -1.0262 | [12 empty] | 2 | 0 | 1 | 0.125
c-c-p-028992 | mp-30343 | In16Ag48O | -137.833 |  |  | 1.53628 | [12 empty] | 2 | 1 | 1 | 0.062
c-c-p-028993 | mp-1682 | Zr36As36O | -504.996 |  |  | -3.45401 | [12 empty] | 0 | 0 | 1 | 0.058
c-c-p-028994 | mp-2686 | Ca48N24O | -306.277 |  |  | -0.593014 | [12 empty] | 1 | 1 | 1 | 0.083
c-c-p-028995 | mp-755169 | Tl36S6O | -96.0978 |  |  | 0.578721 | [12 empty] | 1 | 0 | 2 | 0.2
c-c-p-028996 | mp-1215524 | Zn18Cd18Au36O | -124.395 |  |  | 1.65645 | [12 empty] | 1 | 0 | 1 | 0.139
c-c-p-028997 | mp-7390 | Sr12Ge24O | -129.802 |  |  | -0.406493 | [12 empty] | 2 | 1 | 1 | 0.044
c-c-p-028998 | mp-1028586 | Te72W36O | -614.845 |  |  | 1.2642 | [12 empty] | 1 | 0 | 1 | 0.5
c-c-p-028999 | mp-1079681 | Zr24Au72O | -408.055 |  |  | -1.8893 | [12 empty] | 1 | 1 | 1 | 0
c-c-p-029000 | mp-697135 | H96S48O | -535.012 |  |  | 1.35309 | [12 empty] | 1 | 0 | 2 | 0.083
c-c-p-029001 | mp-1853 | Sr12P56O | -331.528 |  |  | 0.420531 | [12 empty] | 1 | 0 | -1 | 0.137
c-c-p-029002 | mp-1246514 | Y24S18N12O | -392.884 |  |  | 1.19021 | [12 empty] | 1 | 2 | 1 | 0.028
c-c-p-029003 | mp-1178952 | Te36O | -104.15 |  |  | 1.95063 | [12 empty] | 0 | 1 | 2 | 0.15
c-c-p-029004 | mp-1206058 | Tl16Cl48O | -152.921 |  |  | 3.83019 | [12 empty] | 2 | 1 | -1 | 0
c-c-p-029005 | mp-1357 | P72Rh24O | -560.533 |  |  | 0.656345 | [12 empty] | 2 | 1 | 0 | 0.036
c-c-p-029006 | mp-1218865 | Sr16Al24In8O | -127.012 |  |  | -2.02102 | [12 empty] | 1 | 0 | -2 | 0.194
c-c-p-029007 | mp-129 | Mo48O | -478.379 |  |  | -0.557616 | [12 empty] | 2 | 1 | 1 | 0.125
c-c-p-029008 | mp-690772 | V40S64O | -639.441 |  |  | 2.65282 | [12 empty] | 1 | 1 | 2 | 0.02
c-c-p-029009 | mp-1191538 | Ca32In12O | -90.5167 |  |  | -2.29429 | [12 empty] | 1 | -2 | 0 | 0.201
c-c-p-029010 | mp-481 | Sc16Pt48O | -408.798 |  |  | -0.1373 | [12 empty] | 1 | 1 | 0 | 0.125
c-c-p-029011 | mp-1206898 | Y16In8Ge16O | -198.847 |  |  | -1.18844 | [12 empty] | 1 | 0 | 1 | 0.061
c-c-p-029012 | mp-974435 | Re72N24O | -982.479 |  |  | -0.0184693 | [12 empty] | 1 | 1 | 1 | 0.175
c-c-p-029013 | mp-30478 | Ca48Pb24O | -188.89 |  |  | -1.10883 | [12 empty] | 0 | 1 | 2 | 0.167
c-c-p-029014 | mp-1215638 | Zr24Fe12S48O | -551.482 |  |  | 0.620591 | [12 empty] | 2 | 2 | -1 | 0.098
c-c-p-029015 | mp-1187433 | Ti40Mn20Tc20O | -655.766 |  |  | -1.19118 | [12 empty] | 2 | 2 | 1 | 0.025
c-c-p-029016 | mp-5610 | Ca16As32Ru32O | -475.455 |  |  | -0.495556 | [12 empty] | 1 | 1 | 1 | 0.096
c-c-p-029017 | mp-1188662 | Na48As48O | -294.453 |  |  | -0.103178 | [12 empty] | 1 | 0 | 2 | 0.144
c-c-p-029018 | mp-1025366 | Si8Sb8Pt40O | -306.902 |  |  | 0.773371 | [12 empty] | 1 | 1 | 2 | 0.125
c-c-p-029019 | mp-1105302 | Sr36P72O | -497.605 |  |  | -0.743032 | [12 empty] | 1 | 1 | -1 | 0
c-c-p-029020 | mp-571640 | Ge72Pt48O | -587.131 |  |  | 0.208794 | [12 empty] | 2 | 1 | 1 | 0.172
c-c-p-029021 | mp-1232302 | Rb12Cu12Cl36O | -178.288 |  |  | 3.35201 | [12 empty] | 1 | 1 | 1 | 0.012
c-c-p-029022 | mp-4667 | Zr24Sn24Rh24O | -459.528 |  |  | -1.08507 | [12 empty] | 2 | 2 | 1 | 0.074
c-c-p-029023 | mp-1066136 | Y24Pd24O | -291.243 |  |  | -2.56749 | [12 empty] | 2 | 2 | 1 | 0.25
c-c-p-029024 | mp-2082 | P24Ir48O | -517.425 |  |  | 2.41775 | [12 empty] | 2 | 1 | 0 | 0.042
c-c-p-029025 | mp-865121 | Na16Sr16Au32O | -165.51 |  |  | 1.16049 | [12 empty] | 1 | 1 | 0 | 0.125
c-c-p-029026 | mp-1215296 | Zr24Mn24Cr24O | -596.768 |  |  | -2.45316 | [12 empty] | 1 | 1 | 1 | 0.071
c-c-p-029027 | mp-604318 | K16O | -20.1009 |  |  | -0.310469 | [12 empty] | 1 | 1 | 1 | 0.063
c-c-p-029028 | mp-7444 | Rb16Sb16O | -88.7427 |  |  | 0.239359 | [12 empty] | 1 | 1 | 0 | 0.332
c-c-p-029029 | mp-1203353 | Sr40Pb32O | -185.579 |  |  | -0.8838 | [12 empty] | 1 | 1 | 1 | 0.217
c-c-p-029030 | mp-632319 | Cs24H24O | -104.737 |  |  | -0.615059 | [12 empty] | 1 | 1 | 1 | 0.083
c-c-p-029031 | mp-1077814 | Cs16S8O | -67.7144 |  |  | 2.95301 | [12 empty] | 1 | 0 | 1 | 0.021
c-c-p-029032 | mp-972925 | Sc16Zn32Au16O | -183.718 |  |  | 0.493626 | [12 empty] | 1 | 0 | 0 | 0.125
c-c-p-029033 | mp-1186427 | Pd36O | -159.159 |  |  | 1.52156 | [12 empty] | 1 | 0 | 1 | 0.458
c-c-p-029034 | mp-131 | Zr36O | -278.018 |  |  | -2.89821 | [12 empty] | 2 | 0 | 1 | 0.75
c-c-p-029035 | mp-22320 | Ga24Ru24O | -272.875 |  |  | 0.347714 | [12 empty] | 1 | 1 | 1 | 0.083
c-c-p-029036 | mp-1217407 | Tc36Os12O | -456.548 |  |  | -0.380991 | [12 empty] | 1 | 1 | 0 | 0.25
c-c-p-029037 | mp-1217895 | Ta36Mo36O | -759.658 |  |  | -1.39384 | [12 empty] | 0 | 1 | 2 | 0.083
c-c-p-029038 | mp-1057 | Al36Ni24O | -264.801 |  |  | -1.23031 | [12 empty] | 2 | 1 | 0 | 0.167
c-c-p-029039 | mp-7092 | Ti64Si64O | -855.313 |  |  | -1.9062 | [12 empty] | 2 | 2 | 1 | 0.051
c-c-p-029040 | mp-1066254 | Y24Au24O | -243.077 |  |  | -2.11714 | [12 empty] | 1 | 2 | 0 | 0.25
c-c-p-029041 | mp-1079574 | Te32Pb32O | -208.311 |  |  | 0.142361 | [12 empty] | 2 | 0 | 1 | 0.049
c-c-p-029042 | mp-998972 | Ti36Au36O | -366.517 |  |  | -2.69843 | [12 empty] | 0 | 0 | 1 | 0
c-c-p-029043 | mp-134 | Al36O | -125.573 |  |  | -1.17103 | [12 empty] | 1 | 0 | 0 | 0.25
c-c-p-029044 | mp-1025203 | Ti24V12Se48O | -493.704 |  |  | -0.755532 | [12 empty] | 2 | 2 | -1 | 0.056
c-c-p-029045 | mp-976419 | Hf36Bi12O | -375.739 |  |  | -2.10296 | [12 empty] | 2 | 1 | 0 | 0.083
c-c-p-029046 | mp-1215659 | Zr16Co8Mo24O | -416.292 |  |  | -1.74846 | [12 empty] | 1 | 0 | 0 | 0.084
c-c-p-029047 | mp-866041 | Ga32Ir16Ru16O | -364.218 |  |  | 0.913892 | [12 empty] | 1 | 1 | 0 | 0.125
c-c-p-029048 | mp-1183516 | Ca24Ag12Rh12O | -156.41 |  |  | -1.26787 | [12 empty] | 2 | 1 | 0 | 0.042
c-c-p-029049 | mp-1198692 | Ti80Ge64O | -907.997 |  |  | -4.61155 | [12 empty] | 0 | 0 | 1 | 0.188
c-c-p-029050 | mp-1079228 | Ga20Bi5As15O | -141.782 |  |  | 0.944608 | [12 empty] | 2 | 2 | 1 | 0.022
c-c-p-029051 | mp-1215662 | Zr24Cr12Fe36O | -561.743 |  |  | -1.34439 | [12 empty] | 2 | 1 | 2 | 0.167
c-c-p-029052 | mp-1013760 | Sn40S32Cl16O | -334.023 |  |  | 1.93221 | [12 empty] | 2 | 2 | 1 | 0.037
c-c-p-029053 | mp-995201 | Ti50Si30C10O | -644.334 |  |  | -0.483246 | [12 empty] | 2 | 2 | 1 | 0.012
c-c-p-029054 | mp-4026 | K24Cr24S48O | -469.303 |  |  | 0.0885477 | [12 empty] | 2 | -1 | 2 | 0.029
c-c-p-029055 | mp-20144 | Nb24Cr24P24O | -604.773 |  |  | -0.592357 | [12 empty] | 1 | 2 | 1 | 0.094
c-c-p-029056 | mp-1216698 | Ti18Se18S18O | -314.897 |  |  | -1.65871 | [12 empty] | 2 | 1 | 0 | 0.278
c-c-p-029057 | mp-1030393 | Te48Mo48Se48O | -807.463 |  |  | -1.58047 | [12 empty] | 2 | -1 | 2 | 0.25
c-c-p-029058 | mp-1103724 | Bi32Pt48Se32O | -495.543 |  |  | 1.50476 | [12 empty] | 1 | 1 | 0 | 0.258
c-c-p-029059 | mp-924129 | Zr12Ni12Sn12O | -209.903 |  |  | -1.33112 | [12 empty] | 1 | 1 | 1 | 0.208
c-c-p-029060 | mp-571342 | Ti48Ga96O | -622.928 |  |  | -2.42829 | [12 empty] | 2 | 1 | 0 | 0.083
c-c-p-029061 | mp-7881 | Sr32Cd64Ge64O | -370.814 |  |  | -0.383019 | [12 empty] | 2 | 2 | 1 | 0.045
c-c-p-029062 | mp-9339 | Nb32P32O | -488.036 |  |  | -2.22051 | [12 empty] | 1 | 1 | 2 | 0.209
c-c-p-029063 | mp-2371 | Ga16Te40O | -167.103 |  |  | 1.23858 | [12 empty] | 1 | 0 | 2 | 0.044
c-c-p-029064 | mp-1187701 | Y32Ag16Hg16O | -243.771 |  |  | -2.70446 | [12 empty] | 1 | 1 | 0 | 0.125
c-c-p-029065 | mp-1188531 | Zr40Cu8Pb24O | -424.653 |  |  | -1.87208 | [12 empty] | 2 | -1 | 2 | 0.125
c-c-p-029066 | mp-1194 | Cd18Pt18O | -109.036 |  |  | 1.57705 | [12 empty] | 0 | 0 | 1 | 0.25
c-c-p-029067 | mp-972895 | Sc16Au48O | -245.953 |  |  | 2.66733 | [12 empty] | 2 | -1 | 2 | 0.063
c-c-p-029068 | mp-1025370 | In8Si8Pt40O | -297.938 |  |  | 0.7547 | [12 empty] | 1 | 1 | 1 | 0.051
c-c-p-029069 | mp-1207753 | Y40Bi8Pd16O | -371.02 |  |  | -3.26903 | [12 empty] | 1 | 0 | 0 | 0.25
c-c-p-029070 | mp-9538 | Ag30As10S40O | -270.557 |  |  | 1.6166 | [12 empty] | 2 | 1 | 2 | 0.105
c-c-p-029071 | mp-20599 | Pd16Pb32O | -185.686 |  |  | 1.23744 | [12 empty] | 2 | 1 | 1 | 0.019
c-c-p-029072 | mp-1458 | Nb48Ir16O | -591.532 |  |  | -1.57867 | [12 empty] | 1 | 0 | 0 | 0.125
c-c-p-029073 | mp-1135 | Nb12Pd36O | -290.302 |  |  | -1.65235 | [12 empty] | 2 | 1 | 0 | 0.083
c-c-p-029074 | mp-8211 | Ga48Ge48Te48O | -453.089 |  |  | 0.147151 | [12 empty] | 2 | 0 | 1 | 0.083
c-c-p-029075 | mp-570491 | Ta24Ni72O | -628.074 |  |  | -0.490946 | [12 empty] | 2 | 1 | 1 | 0.042
c-c-p-029076 | mp-571263 | K2In18Co4O | -67.7286 |  |  | 0.727197 | [12 empty] | 1 | 0 | 0 | 0.376
c-c-p-029077 | mp-1102384 | Rb32S16O | -131.008 |  |  | 0.880183 | [12 empty] | 2 | 0 | 1 | 0.07
c-c-p-029078 | mp-713 | K32As32O | -187.641 |  |  | 0.299767 | [12 empty] | 0 | 1 | 1 | 0.042
c-c-p-029079 | mp-1183501 | Ca18Cd6O | -36.0995 |  |  | -2.33352 | [12 empty] | 2 | 1 | 0 | 0.083
c-c-p-029080 | mp-22642 | Zr48Se24O | -500.215 |  |  | -2.69084 | [12 empty] | 1 | 0 | 1 | 0.301
c-c-p-029081 | mp-1077083 | Fe24Sb48O | -357.74 |  |  | 0.487632 | [12 empty] | 1 | 0 | 2 | 0.083
c-c-p-029082 | mp-541911 | Hf36N36Cl36O | -857.328 |  |  | 3.38262 | [12 empty] | 2 | 1 | 2 | 0.056
c-c-p-029083 | mp-1193208 | K16Hg96O | -22.8173 |  |  | 1.03589 | [12 empty] | 0 | 1 | 1 | 0.042
c-c-p-029084 | mp-16259 | Ca16Ge32Ir32O | -454.692 |  |  | -0.331096 | [12 empty] | 1 | 1 | 2 | 0.062
c-c-p-029085 | mp-568607 | Al40Mo8O | -224.568 |  |  | -0.58038 | [12 empty] | 1 | 0 | 0 | 0.167
c-c-p-029086 | mp-12779 | Cd16Te16O | -69.0308 |  |  | 1.91527 | [12 empty] | 2 | 2 | 1 | 0.047
c-c-p-029087 | mp-28391 | Si20Cl80O | -354.054 |  |  | 4.70184 | [12 empty] | 2 | 1 | 2 | 0.02
c-c-p-029088 | mp-998985 | Ti48Au48O | -490.098 |  |  | -0.790523 | [12 empty] | 1 | 2 | 0 | 0.083
c-c-p-029089 | mp-31277 | Sn48Ir12O | -267.497 |  |  | 0.611185 | [12 empty] | 2 | 1 | 1 | 0.065
c-c-p-029090 | mp-12857 | Mn54N36O | -697.435 |  |  | -2.72661 | [12 empty] | 0 | 0 | 1 | 0.164
c-c-p-029091 | mp-2517 | Ca24Si12O | -117.38 |  |  | -1.42274 | [12 empty] | 1 | 1 | 1 | 0.019
c-c-p-029092 | mp-1224218 | Hf5Ti5Se20O | -185.398 |  |  | 1.35266 | [12 empty] | 2 | 1 | 2 | 0.016
c-c-p-029093 | mp-1096810 | Al12Zn6S24O | -176.375 |  |  | 2.39702 | [12 empty] | 2 | 1 | 1 | 0.016
c-c-p-029094 | mp-1186047 | Na36In12O | -73.5994 |  |  | -0.474524 | [12 empty] | 1 | 1 | 1 | 0.042
c-c-p-029095 | mp-604647 | Ti48As96O | -805.207 |  |  | -0.868565 | [12 empty] | 0 | 2 | 1 | 0.16
c-c-p-029096 | mp-11546 | Ti27Pd27O | -335.458 |  |  | -4.11099 | [12 empty] | 1 | 0 | 0 | 0.25
c-c-p-029097 | mp-1227354 | Ca6Ti12S24O | -243.571 |  |  | -2.08299 | [12 empty] | 1 | 0 | 1 | 0.011
c-c-p-029098 | mp-30681 | Y8Ga48O | -179.259 |  |  | -1.31573 | [12 empty] | 1 | 1 | 0 | 0.033
c-c-p-029099 | mp-1094021 | Zn12Ga24S48O | -301.229 |  |  | 1.70097 | [12 empty] | 1 | 1 | 0 | 0.051
c-c-p-029100 | mp-1183490 | Ca12Cu24As24O | -228.077 |  |  | 0.0119016 | [12 empty] | 1 | 0 | 2 | 0.043
c-c-p-029101 | mp-30368 | Ca20Au12O | -85.3331 |  |  | -2.29272 | [12 empty] | 1 | 0 | 1 | 0.158
c-c-p-029102 | mp-1203353 | Sr60Pb48O | -271.746 |  |  | -1.35722 | [12 empty] | 2 | 1 | 2 | 0.142
c-c-p-029103 | mp-11176 | Ca24Si32Ir32O | -526.692 |  |  | -1.95737 | [12 empty] | 2 | 1 | 1 | 0.035
c-c-p-029104 | mp-1363 | Na32Au16O | -97.8454 |  |  | 1.22449 | [12 empty] | 1 | 1 | 0 | 0.165
c-c-p-029105 | mp-640416 | Rb16O | -18.027 |  |  | 0.360472 | [12 empty] | 0 | 2 | -1 | 0.237
c-c-p-029106 | mp-1029337 | Zr24Se12N24O | -502.177 |  |  | 0.651492 | [12 empty] | 2 | 1 | 0 | 0.056
c-c-p-029107 | mp-542816 | Zr40Si8Sb24O | -490.369 |  |  | -1.25713 | [12 empty] | 1 | 1 | 0 | 0.219
c-c-p-029108 | mp-1056438 | Pd54O | -248.378 |  |  | 1.43669 | [12 empty] | 1 | 1 | 1 | 0.167
c-c-p-029109 | mp-867117 | Sc32Cu16Pt16O | -370.414 |  |  | -2.25808 | [12 empty] | 1 | 0 | 0 | 0.125
c-c-p-029110 | mp-1104604 | Na32Sr16Sn64O | -303.197 |  |  | -0.378169 | [12 empty] | 1 | 2 | -2 | 0.01
c-c-p-029111 | mp-265 | Ta24Ir72O | -885.015 |  |  | 0.186421 | [12 empty] | 1 | 1 | 0 | 0.125
c-c-p-029112 | mp-1207193 | Cu12Te24O | -109.441 |  |  | 1.68746 | [12 empty] | 2 | 1 | 0 | 0.167
c-c-p-029113 | mp-1218003 | Ta9Al18Ni81O | -583.009 |  |  | -0.427787 | [12 empty] | 1 | 0 | 1 | 0.25
c-c-p-029114 | mp-10487 | Rb32Sb32O | -172.891 |  |  | 0.283281 | [12 empty] | 0 | 1 | 1 | 0.372
c-c-p-029115 | mp-1224978 | Fe6Co18S48O | -355.984 |  |  | 2.05635 | [12 empty] | 2 | 1 | 1 | 0.148
c-c-p-029116 | mp-5918 | Hf36Ni18P18O | -556.558 |  |  | -3.4633 | [12 empty] | 1 | 0 | 2 | 0.085
c-c-p-029117 | mp-1215533 | Zn24Si24Ni48O | -394.126 |  |  | 0.928472 | [12 empty] | 2 | 1 | 1 | 0.119
c-c-p-029118 | mp-2503 | Pd84Se48O | -560.334 |  |  | 1.98063 | [12 empty] | 1 | 0 | 2 | 0.069
c-c-p-029119 | mp-1070483 | Sr6Al12Ge12O | -108.702 |  |  | -0.351421 | [12 empty] | 2 | 1 | 2 | 0.167
c-c-p-029120 | mp-1102603 | Y16Ga16Ni16O | -239.601 |  |  | -1.26091 | [12 empty] | 1 | 1 | 2 | 0.029
c-c-p-029121 | mp-1079393 | Co72Si24O | -590.569 |  |  | 0.00172118 | [12 empty] | 1 | 1 | 0 | 0.126
c-c-p-029122 | mp-601823 | Ta36Te72O | -620.419 |  |  | -0.325032 | [12 empty] | 1 | 0 | 2 | 0.125
c-c-p-029123 | mp-1220469 | Nb16Fe12Si20O | -362.448 |  |  | -0.375715 | [12 empty] | 2 | 0 | 1 | 0.047
c-c-p-029124 | mp-1170 | Sn9S18O | -108.739 |  |  | -0.350093 | [12 empty] | 1 | 0 | 2 | 0.167
c-c-p-029125 | mp-1220423 | Nb18Tl3Te24O | -259.354 |  |  | -1.22595 | [12 empty] | 1 | 0 | 0 | 0.305
c-c-p-029126 | mp-12628 | Rb16O | -18.8552 |  |  | 0.157849 | [12 empty] | 2 | 1 | 1 | 0.062
c-c-p-029127 | mp-1102384 | Rb32S16O | -131.795 |  |  | 2.01294 | [12 empty] | 2 | 1 | 0 | 0.041
c-c-p-029128 | mp-17989 | K12P4S16O | -124.912 |  |  | 0.675823 | [12 empty] | 0 | 1 | 0 | 0.059
c-c-p-029129 | mp-864607 | Zr16Cd16Pd32O | -309.434 |  |  | -1.22042 | [12 empty] | 2 | 1 | 1 | 0.062
c-c-p-029130 | mp-7070 | Mn54Pt18N18O | -687.246 |  |  | -0.250806 | [12 empty] | 1 | 0 | 0 | 0.25
c-c-p-029131 | mp-1221487 | Mo12Cl72O | -297.868 |  |  | 0.452146 | [12 empty] | 2 | -1 | 2 | 0.044
c-c-p-029132 | mp-568866 | Na24Zn4Sn8O | -65.4966 |  |  | -1.13576 | [12 empty] | 0 | 0 | 1 | 0.035
c-c-p-029133 | mp-1217048 | Ti48N30O | -674.149 |  |  | -2.98836 | [12 empty] | 2 | 1 | 1 | 0.292
c-c-p-029134 | mp-1282 | V27C27O | -456.103 |  |  | -1.78576 | [12 empty] | 1 | 1 | 1 | 0.083
c-c-p-029135 | mp-1183137 | Ag30Au10O | -92.8994 |  |  | 2.32605 | [12 empty] | 2 | 2 | 1 | 0.05
c-c-p-029136 | mp-11693 | Te24Pt24O | -208.829 |  |  | 1.87408 | [12 empty] | 1 | 0 | -2 | 0
c-c-p-029137 | mp-19879 | P12Pd36O | -247.812 |  |  | 0.717442 | [12 empty] | 1 | 1 | 1 | 0.125
c-c-p-029138 | mp-7819 | Pd64S16O | -358.299 |  |  | 1.99211 | [12 empty] | 2 | 1 | 1 | 0.039
c-c-p-029139 | mp-1187497 | Ti16Ge16Rh32O | -430.695 |  |  | -0.651686 | [12 empty] | 1 | 1 | 0 | 0.125
c-c-p-029140 | mp-1215244 | Zr6Nb12Pd54O | -432.102 |  |  | -1.32832 | [12 empty] | 2 | 1 | 1 | 0.07
c-c-p-029141 | mp-1018027 | V36N36O | -597.42 |  |  | -3.13484 | [12 empty] | 1 | 0 | 0 | 0.167
c-c-p-029142 | mp-1215783 | Zr30Sn21O | -327.124 |  |  | -2.81765 | [12 empty] | 2 | 0 | 1 | 0.032
c-c-p-029143 | mp-2089 | Zr16Te48O | -303.446 |  |  | 1.92414 | [12 empty] | 1 | 1 | -1 | 0.219
c-c-p-029144 | mp-862257 | Sc24Zn12Au12O | -201.729 |  |  | -3.06246 | [12 empty] | 2 | 1 | 0 | 0.042
c-c-p-029145 | mp-1079260 | In24Se24O | -150.091 |  |  | 2.01995 | [12 empty] | 2 | 1 | 2 | 0.079
c-c-p-029146 | mp-1207024 | Zr36Si24O | -444.476 |  |  | -1.22248 | [12 empty] | 2 | 1 | 2 | 0.207
c-c-p-029147 | mp-2271 | Na40Pt80O | -511.995 |  |  | 1.03625 | [12 empty] | 2 | 2 | 1 | 0.013
c-c-p-029148 | mp-2560 | Ti48Hg16O | -334.961 |  |  | -2.79982 | [12 empty] | 1 | 1 | 0 | 0.125
c-c-p-029149 | mp-259 | Al16Mo48O | -525.78 |  |  | -0.741547 | [12 empty] | 1 | 1 | 0 | 0.188
c-c-p-029150 | mp-1103545 | Hf12Co72Ge72O | -887.292 |  |  | 0.087207 | [12 empty] | 2 | 1 | 0 | 0.056
c-c-p-029151 | mp-317 | Sn40Rh40O | -421.858 |  |  | 0.605314 | [12 empty] | 2 | 2 | 1 | 0.184
c-c-p-029152 | mp-10000 | Hf36S18O | -448.025 |  |  | -3.28342 | [12 empty] | 2 | 1 | 1 | 0
c-c-p-029153 | mp-684602 | W40C20O | -640.28 |  |  | -2.14289 | [12 empty] | 1 | 2 | 2 | 0.019
c-c-p-029154 | mp-11420 | Y48Ga48O | -455.001 |  |  | -1.63857 | [12 empty] | 2 | 0 | 1 | 0
c-c-p-029155 | mp-864782 | Ta32Mo16Ru16O | -659.747 |  |  | -1.78847 | [12 empty] | 1 | 1 | 0 | 0.125
c-c-p-029156 | mp-669917 | Zr20Rh20O | -314.84 |  |  | -2.51722 | [12 empty] | 1 | 2 | 2 | 0.014
c-c-p-029157 | mp-522 | Cu24Au24O | -143.147 |  |  | 1.58615 | [12 empty] | 1 | 1 | 1 | 0.083
c-c-p-029158 | mp-972876 | Sc30Cd10O | -176.154 |  |  | -3.28218 | [12 empty] | 2 | 1 | 2 | 0.05
c-c-p-029159 | mp-1216446 | V27Te24O | -307.741 |  |  | -1.61429 | [12 empty] | 1 | 1 | -1 | 0.283
c-c-p-029160 | mp-1213762 | Co96P32O | -776.759 |  |  | 0.244746 | [12 empty] | 1 | 1 | 2 | 0.204
c-c-p-029161 | mp-29014 | P16S24O | -176.555 |  |  | 2.10906 | [12 empty] | 1 | 0 | 0 | 0.364
c-c-p-029162 | mp-10125 | Sb32Ir32O | -381.842 |  |  | 0.239197 | [12 empty] | 1 | 0 | 1 | 0.229
c-c-p-029163 | mp-1018717 | Hf8Sb16O | -144.048 |  |  | -1.87522 | [12 empty] | 1 | 0 | 0 | 0.25
c-c-p-029164 | mp-571664 | Zr32Rh16O | -378.7 |  |  | -2.49808 | [12 empty] | 2 | 1 | 1 | 0.052
c-c-p-029165 | mp-981377 | V24Re12Tc12O | -459.361 |  |  | -0.662713 | [12 empty] | 1 | 1 | 1 | 0.125
c-c-p-029166 | mp-11256 | Sc32Au32O | -316.771 |  |  | -2.37742 | [12 empty] | 2 | 1 | 1 | 0.125
c-c-p-029167 | mp-1220700 | Nb24Al36Ir12O | -474.292 |  |  | -0.262054 | [12 empty] | 2 | 1 | 1 | 0.056
c-c-p-029168 | mp-17639 | Y12Zn102O | -150.386 |  |  | -0.111008 | [12 empty] | 2 | 0 | 1 | 0.018
c-c-p-029169 | mp-2752 | Nb48Au16O | -476.513 |  |  | -1.55541 | [12 empty] | 2 | 1 | 1 | 0.031
c-c-p-029170 | mp-1217260 | Ti60Fe48Sb48O | -975.875 |  |  | -1.46117 | [12 empty] | 1 | 0 | -1 | 0.286
c-c-p-029171 | mp-1183777 | Co12Sn36O | -201.207 |  |  | 0.82296 | [12 empty] | 2 | 0 | 1 | 0.029
c-c-p-029172 | mp-998912 | Tl12S12O | -76.5984 |  |  | 0.958822 | [12 empty] | 2 | 1 | -2 | 0.088
c-c-p-029173 | mp-17092 | Sc30Sn30Pd30O | -476.474 |  |  | -1.54896 | [12 empty] | 2 | 1 | 2 | 0.085
c-c-p-029174 | mp-30367 | Ca80Au32O | -273.384 |  |  | -1.73911 | [12 empty] | 1 | 0 | 0 | 0.101
c-c-p-029175 | mp-84 | Sn48O | -164.617 |  |  | 0.410127 | [12 empty] | 1 | 0 | 2 | 0.125
c-c-p-029176 | mp-22812 | In32Ir16O | -205.087 |  |  | 1.60576 | [12 empty] | 0 | 1 | 0 | 0.125
c-c-p-029177 | mp-17094 | Ge48Mo80O | -998.199 |  |  | -0.663982 | [12 empty] | 1 | 1 | 2 | 0.115
c-c-p-029178 | mp-2369 | Sn32Pd32O | -280.353 |  |  | 1.31477 | [12 empty] | 2 | 0 | 1 | 0.125
c-c-p-029179 | mp-4852 | Ni16Rh32Se64O | -516.78 |  |  | 2.26596 | [12 empty] | 1 | 1 | 1 | 0.25
c-c-p-029180 | mp-2752 | Nb36Au12O | -355.111 |  |  | -1.06822 | [12 empty] | 2 | 1 | 0 | 0.042
c-c-p-029181 | mp-1223977 | In20Pt44O | -292.209 |  |  | 1.63027 | [12 empty] | 1 | 2 | 1 | 0.213
c-c-p-029182 | mp-949029 | Cs16O | -17.8186 |  |  | -0.291034 | [12 empty] | 1 | 1 | 0 | 0.062
c-c-p-029183 | mp-730 | P40Pt20O | -334.181 |  |  | -0.0300408 | [12 empty] | 2 | 2 | 1 | 0.011
c-c-p-029184 | mp-29619 | Sr16Bi8O | -68.6589 |  |  | -2.67045 | [12 empty] | 1 | 0 | 1 | 0.068
c-c-p-029185 | mp-630851 | Cs18Na6Pb24O | -108.97 |  |  | 0.315367 | [12 empty] | 1 | 1 | 2 | 0.121
c-c-p-029186 | mp-489 | Ge96Ir24O | -590.753 |  |  | 0.68901 | [12 empty] | 2 | 0 | 1 | 0.315
c-c-p-029187 | mp-1700 | Al30N30O | -398.169 |  |  | 1.84536 | [12 empty] | 2 | 2 | 1 | 0.075
c-c-p-029188 | mp-4638 | Tl6Cr6Te12O | -102.758 |  |  | 1.14426 | [12 empty] | 2 | 1 | 1 | 0.058
c-c-p-029189 | mp-2677 | Sc12Pd36O | -270.606 |  |  | -0.196048 | [12 empty] | 2 | 1 | 0 | 0.083
c-c-p-029190 | mp-81 | Au36O | -95.4782 |  |  | 2.56229 | [12 empty] | 1 | 0 | 0 | 0.25
c-c-p-029191 | mp-570362 | Sr40In24O | -125.173 |  |  | -1.65833 | [12 empty] | 1 | 1 | 1 | 0.12
c-c-p-029192 | mp-11202 | Y24Fe4Sb8O | -220.228 |  |  | -2.70109 | [12 empty] | 2 | 1 | 1 | 0.071
c-c-p-029193 | mp-2698 | Y12Cu24O | -153.946 |  |  | -0.193116 | [12 empty] | 1 | 2 | 1 | 0.333
c-c-p-029194 | mp-684798 | Ag32Te16O | -121.09 |  |  | 2.56571 | [12 empty] | 2 | 1 | -1 | 0.003
c-c-p-029195 | mp-1245896 | Na24Fe24N24O | -402.889 |  |  | 1.53511 | [12 empty] | 1 | 0 | 2 | 0.63
c-c-p-029196 | mp-1188042 | Zr8Hg24O | -56.9746 |  |  | -0.94966 | [12 empty] | 2 | -1 | 2 | 0.063
c-c-p-029197 | mp-1245445 | Ca24Mn24N40O | -604.208 |  |  | -1.66749 | [12 empty] | 2 | 1 | -2 | 0.065
c-c-p-029198 | mp-1007685 | In24Ag24Se48O | -285.824 |  |  | 1.10836 | [12 empty] | 2 | -1 | 2 | 0.04
c-c-p-029199 | mp-1184693 | In58O | -131.12 |  |  | 0.722984 | [12 empty] | 1 | 1 | 0 | 0.25
c-c-p-029200 | mp-849086 | Cu16S32O | -175.915 |  |  | 1.47613 | [12 empty] | 2 | 0 | 1 | 0.026
c-c-p-029201 | mp-1078709 | Na16Bi8Au8O | -79.5155 |  |  | 0.416642 | [12 empty] | 1 | 0 | 0 | 0.25
c-c-p-029202 | mp-1101099 | Ti32S48O | -509.312 |  |  | 0.814986 | [12 empty] | 1 | 1 | 0 | 0.229
c-c-p-029203 | mp-1215371 | Zr32Cu8Ni8O | -320.908 |  |  | -2.46596 | [12 empty] | 1 | 1 | 2 | 0.081
c-c-p-029204 | mp-1914 | Y12Ga24O | -152.944 |  |  | -0.718011 | [12 empty] | 2 | 0 | 1 | 0.028
c-c-p-029205 | mp-67 | Sc48O | -272.88 |  |  | -3.54008 | [12 empty] | 2 | 2 | 1 | 0
c-c-p-029206 | mp-1190041 | Nb40Si24P8O | -558.752 |  |  | -1.00488 | [12 empty] | 1 | 1 | 0 | 0.25
c-c-p-029207 | mp-1068510 | In12Te18O | -87.0022 |  |  | 1.10641 | [12 empty] | 2 | 1 | 1 | 0.103
c-c-p-029208 | mp-2172 | Al12As12O | -96.058 |  |  | -1.67946 | [12 empty] | 1 | 1 | 1 | 0.042
c-c-p-029209 | mp-20422 | K12Mn12P12O | -183.023 |  |  | -0.697044 | [12 empty] | 2 | 1 | 1 | 0.02
c-c-p-029210 | mp-11287 | Ca12Hg24O | -29.7452 |  |  | -0.997561 | [12 empty] | 1 | 0 | 0 | 0.167
c-c-p-029211 | mp-1226718 | Cd18Au18O | -58.5045 |  |  | 1.38971 | [12 empty] | 2 | 0 | 1 | 0.042
c-c-p-029212 | mp-867203 | Sr16Cd8As16O | -124.489 |  |  | 0.486095 | [12 empty] | 1 | 2 | 1 | 0.051
c-c-p-029213 | mp-866006 | Ca12Bi36O | -165.968 |  |  | -0.727159 | [12 empty] | 2 | 1 | 0 | 0.083
c-c-p-029214 | mp-1018891 | Pd16Cl32O | -153.867 |  |  | 2.5486 | [12 empty] | 2 | 0 | -1 | 0.125
c-c-p-029215 | mp-8883 | Ga32As32O | -231.289 |  |  | 1.12772 | [12 empty] | 2 | 2 | 1 | 0.047
c-c-p-029216 | mp-568718 | Hf16Al48O | -340.3 |  |  | -0.39891 | [12 empty] | 0 | 0 | 1 | 0.188
c-c-p-029217 | mp-9843 | Sr48Al32P64O | -624.121 |  |  | -1.35415 | [12 empty] | 0 | 1 | 2 | 0.052
c-c-p-029218 | mp-1602 | Si16S32O | -235.497 |  |  | 2.71529 | [12 empty] | 1 | 0 | 1 | 0.178
c-c-p-029219 | mp-1018154 | Hf36Hg18O | -324.777 |  |  | -0.430166 | [12 empty] | 1 | 0 | 2 | 0.25
c-c-p-029220 | mp-1217118 | Ti48Te32Se32O | -619.405 |  |  | -0.553518 | [12 empty] | 1 | 2 | 0 | 0.028
c-c-p-029221 | mp-1029257 | Zn24Re12N36O | -423.195 |  |  | -1.47527 | [12 empty] | 1 | 1 | 2 | 0.032
c-c-p-029222 | mp-12524 | Al36W18O | -326.848 |  |  | -0.633281 | [12 empty] | 1 | 0 | 2 | 0.194
c-c-p-029223 | mp-1184808 | K24O | -27.3674 |  |  | -0.241185 | [12 empty] | 1 | 1 | 1 | 0.042
c-c-p-029224 | mp-1221728 | Mn6Cr6Pt36O | -291.84 |  |  | 1.14094 | [12 empty] | 2 | 1 | 2 | 0.085
c-c-p-029225 | mp-215 | Y12Sb12O | -139.06 |  |  | -3.9032 | [12 empty] | 1 | 1 | 1 | 0.083
c-c-p-029226 | mp-1217179 | Ti24Cr6Te48O | -403.315 |  |  | -1.63028 | [12 empty] | 2 | 1 | -1 | 0.044
c-c-p-029227 | mp-1106195 | P16W48O | -658.642 |  |  | -0.197612 | [12 empty] | 1 | 0 | 0 | 0.118
c-c-p-029228 | mp-19724 | Cu48Ge16O | -216.988 |  |  | 0.960968 | [12 empty] | 0 | 2 | 1 | 0.308
c-c-p-029229 | mp-8860 | Na60As20O | -185.063 |  |  | 1.28448 | [12 empty] | 2 | 2 | 1 | 0.025
c-c-p-029230 | mp-1652 | Zn36Pd36O | -222.158 |  |  | 1.67841 | [12 empty] | 1 | 0 | 2 | 0.083
c-c-p-029231 | mp-1228043 | Al24Si24Ni48O | -484.765 |  |  | 0.0929069 | [12 empty] | 0 | 2 | 1 | 0.332
c-c-p-029232 | mp-862723 | Sc16Tc32Mo16O | -560.309 |  |  | -2.27632 | [12 empty] | 1 | 0 | 0 | 0.125
c-c-p-029233 | mp-2402 | Na32Si32O | -199.8 |  |  | -1.27253 | [12 empty] | 1 | 1 | 0 | 0.184
c-c-p-029234 | mp-583 | Co48As48O | -528.094 |  |  | 1.79 | [12 empty] | 2 | 1 | 0 | 0.125
c-c-p-029235 | mp-864889 | Zr16Zn48O | -162.163 |  |  | -0.148232 | [12 empty] | 2 | 1 | 1 | 0.066
c-c-p-029236 | mp-203 | Ni24Te24O | -197.376 |  |  | 1.92156 | [12 empty] | 1 | 0 | 2 | 0.167
c-c-p-029237 | mp-639805 | Ta48Ge16O | -600.236 |  |  | -2.83492 | [12 empty] | 1 | 0 | 0 | 0
c-c-p-029238 | mp-672241 | Cs24O | -23.0399 |  |  | -0.592572 | [12 empty] | 2 | 1 | 0 | 0
c-c-p-029239 | mp-567558 | Cs12Ag12Cl24O | -137.688 |  |  | 2.98149 | [12 empty] | 2 | 1 | 2 | 0.201
c-c-p-029240 | mp-1223773 | K40Bi32O | -169.878 |  |  | -0.0726266 | [12 empty] | 2 | 2 | -1 | 0.064
c-c-p-029241 | mp-2534 | Ga16As16O | -117.706 |  |  | -2.09209 | [12 empty] | 1 | 0 | 0 | 0.125
c-c-p-029242 | mp-28766 | K24Ti12S36O | -343.223 |  |  | 1.77063 | [12 empty] | 1 | 1 | 1 | 0.063
c-c-p-029243 | mp-1200988 | Hf56Cu80O | -767.695 |  |  | -2.75109 | [12 empty] | 2 | 1 | 0 | 0.013
c-c-p-029244 | mp-1201 | Sb24Te36O | -200.065 |  |  | 1.84955 | [12 empty] | 0 | 0 | 1 | 0.091
c-c-p-029245 | mp-675132 | K36In6P18O | -156.948 |  |  | 0.369065 | [12 empty] | 1 | -1 | 1 | 0.099
c-c-p-029246 | mp-640312 | K24In18Ge120O | -559.894 |  |  | -0.031598 | [12 empty] | 2 | 1 | 0 | 0.136
c-c-p-029247 | mp-568607 | Al60Mo12O | -332.651 |  |  | -1.39214 | [12 empty] | 2 | 1 | 2 | 0.03
c-c-p-029248 | mp-1224840 | Ga16Te24O | -120.867 |  |  | 1.35775 | [12 empty] | 2 | 1 | 2 | 0.188
c-c-p-029249 | mp-1628 | Te32Rh32O | -313.807 |  |  | 0.804092 | [12 empty] | 1 | 0 | 1 | 0.229
c-c-p-029250 | mp-32630 | Ti38Se40O | -475.587 |  |  | 2.71953 | [12 empty] | 1 | 1 | -1 | 0.012
c-c-p-029251 | mp-1182070 | Bi24O | -86.8783 |  |  | 1.89602 | [12 empty] | 1 | 0 | 2 | 0.086
c-c-p-029252 | mp-9289 | Zr32Sn32Te32O | -511.367 |  |  | -0.78433 | [12 empty] | 2 | 2 | 1 | 0.033
c-c-p-029253 | mp-22692 | Pb16O | -54.6945 |  |  | 0.469258 | [12 empty] | 1 | 0 | 0 | 0.25
c-c-p-029254 | mp-8628 | Te16Pt12O | -116.295 |  |  | 1.3839 | [12 empty] | 1 | 0 | 1 | 0.279
c-c-p-029255 | mp-1094248 | Y8Sn24O | -144.868 |  |  | -0.289859 | [12 empty] | 1 | 0 | 0 | 0.25
c-c-p-029256 | mp-19932 | In64Se48O | -330.658 |  |  | 1.88318 | [12 empty] | 2 | 1 | 0 | 0.044
c-c-p-029257 | mp-1209153 | Rb24Al24H96O | -442.288 |  |  | -4.12967 | [12 empty] | 0 | 1 | 1 | 0.406
c-c-p-029258 | mp-1186902 | Re54Ir18O | -755.25 |  |  | -1.23681 | [12 empty] | 2 | 1 | 0 | 0.083
c-c-p-029259 | mp-27532 | Si16Pb32Se64O | -441.471 |  |  | 2.03109 | [12 empty] | 2 | 2 | 1 | 0.106
c-c-p-029260 | mp-569823 | Y12In12Ag24O | -163.729 |  |  | -0.739096 | [12 empty] | 2 | 1 | 0 | 0.042
c-c-p-029261 | mp-639874 | Ta60Al30O | -764.32 |  |  | -2.04743 | [12 empty] | 1 | 1 | 1 | 0.022
c-c-p-029262 | mp-11573 | Ti24Tc24O | -418.264 |  |  | -0.231246 | [12 empty] | 1 | 1 | 1 | 0.083
c-c-p-029263 | mp-131 | Zr36O | -278.018 |  |  | -2.9058 | [12 empty] | 2 | 0 | 1 | 0.75
c-c-p-029264 | mp-636334 | Sn24Rh48O | -410.307 |  |  | 1.64758 | [12 empty] | 0 | 1 | 2 | 0.1
c-c-p-029265 | mp-1216148 | Y8Al48Fe48O | -588.463 |  |  | -0.506873 | [12 empty] | 1 | 2 | 1 | 0.041
c-c-p-029266 | mp-74 | Rh54O | -352.348 |  |  | 0.653882 | [12 empty] | 1 | 1 | 1 | 0.167
c-c-p-029267 | mp-12614 | Ca32Cu16O | -105.58 |  |  | -2.38373 | [12 empty] | 2 | 1 | 2 | 0.111
c-c-p-029268 | mp-864647 | Hf64N32O | -943.526 |  |  | -2.91863 | [12 empty] | 1 | 0 | 1 | 0.074
c-c-p-029269 | mp-12614 | Ca64Cu32O | -214.712 |  |  | -2.87943 | [12 empty] | 1 | 1 | 2 | 0.19
c-c-p-029270 | mp-952 | Mo16Pt32O | -335.335 |  |  | 0.136012 | [12 empty] | 1 | 1 | 2 | 0.041
c-c-p-029271 | mp-149 | Si60O | -286.962 |  |  | -1.76334 | [12 empty] | 2 | 2 | 1 | 0.075
c-c-p-029272 | mp-865039 | Hf12Tc24Sn12O | -385.107 |  |  | -0.708199 | [12 empty] | 2 | 1 | 0 | 0.042
c-c-p-029273 | mp-975519 | Rb8O | -12.6895 |  |  | 0.0544042 | [12 empty] | 1 | 1 | 0 | 0.25
c-c-p-029274 | mp-1010136 | Cu64O | -200.542 |  |  | 1.1965 | [12 empty] | 2 | 1 | 1 | 0.125
c-c-p-029275 | mp-1925 | Zr24S24O | -345.316 |  |  | -2.94799 | [12 empty] | 2 | 1 | 1 | 0.062
c-c-p-029276 | mp-28324 | Sr12In8P16O | -136.91 |  |  | 2.00128 | [12 empty] | 1 | 1 | 0 | 0.033
c-c-p-029277 | mp-28022 | Na60Cd10Cl80O | -451.722 |  |  | 2.37444 | [12 empty] | 2 | 2 | 1 | 0.003
c-c-p-029278 | mp-1186781 | Sr10Sn30O | -133.778 |  |  | 0.184652 | [12 empty] | 2 | 1 | 2 | 0.06
c-c-p-029279 | mp-865525 | Y12Cd12Hg24O | -85.2568 |  |  | -1.88963 | [12 empty] | 2 | 1 | 0 | 0.042
c-c-p-029280 | mvc-16029 | Ca16Ti32S64O | -646.443 |  |  | -0.531467 | [12 empty] | 1 | 2 | 0 | 0.098
c-c-p-029281 | mp-567082 | Ti64As48O | -753.146 |  |  | -1.76533 | [12 empty] | 2 | 1 | 1 | 0.169
c-c-p-029282 | mp-2260 | Fe36Pt36O | -444.23 |  |  | 2.00715 | [12 empty] | 1 | 0 | 2 | 0.083
c-c-p-029283 | mp-1221434 | Na24Ta36S72O | -838.209 |  |  | 2.27103 | [12 empty] | 2 | 1 | -2 | 0.21
c-c-p-029284 | mp-1226089 | Co9Pt27O | -192.896 |  |  | 0.960756 | [12 empty] | 1 | 0 | -2 | 0.256
c-c-p-029285 | mp-31362 | Na12Y4Cl24O | -159.579 |  |  | 3.10479 | [12 empty] | 1 | 1 | 0 | 0.05
c-c-p-029286 | mp-1226258 | Cr24Fe24As48O | -591.668 |  |  | 1.45013 | [12 empty] | 0 | 0 | 1 | 0.138
c-c-p-029287 | mp-22209 | Cr48As16N16O | -625.208 |  |  | -0.996431 | [12 empty] | 1 | 1 | 0 | 0.158
c-c-p-029288 | mp-570553 | Fe32P128O | -926.57 |  |  | 0.754383 | [12 empty] | 0 | 1 | 1 | 0.026
c-c-p-029289 | mp-1226716 | Cd10Ag10O | -29.5198 |  |  | 1.48392 | [12 empty] | 1 | 2 | 2 | 0.05
c-c-p-029290 | mp-21328 | Hf24Sn24O | -302.255 |  |  | -4.5201 | [12 empty] | 2 | 1 | 0 | 0.15
c-c-p-029291 | mp-861630 | Tc48Ru16O | -577.39 |  |  | -1.1914 | [12 empty] | 1 | 0 | 0 | 0.249
c-c-p-029292 | mp-1247449 | Sr12Ta4N12O | -178.19 |  |  | 1.19607 | [12 empty] | 1 | 0 | 1 | 0.132
c-c-p-029293 | mp-864758 | Na48In16O | -95.4089 |  |  | -0.658616 | [12 empty] | 2 | 0 | 1 | 0.062
c-c-p-029294 | mp-1022725 | Sn48O | -167.471 |  |  | 0.878086 | [12 empty] | 1 | 1 | 0 | 0.125
c-c-p-029295 | mp-22704 | Y18In18O | -156.985 |  |  | -1.49972 | [12 empty] | 1 | 0 | 0 | 0.25
c-c-p-029296 | mp-136 | Fe72O | -510.36 |  |  | -0.738726 | [12 empty] | 1 | 1 | 0 | 0.25
c-c-p-029297 | mp-1311 | Cr40S48O | -573.025 |  |  | 0.76487 | [12 empty] | 1 | 1 | 0 | 0.254
c-c-p-029298 | mp-977545 | Zr16Tc32W16O | -628.798 |  |  | -0.21339 | [12 empty] | 2 | 1 | 1 | 0.062
c-c-p-029299 | mp-16842 | Nb40Ge24O | -490.828 |  |  | -2.39096 | [12 empty] | 1 | 0 | 0 | 0.194
c-c-p-029300 | mp-1179802 | Rb16O | -18.0361 |  |  | -0.250228 | [12 empty] | 2 | 0 | -1 | 0.266
c-c-p-029301 | mp-510001 | Ca12Ni42P24O | -384.542 |  |  | -0.566314 | [12 empty] | 0 | 1 | 0 | 0.22
c-c-p-029302 | mp-1226170 | Cr24Rh24O | -352.758 |  |  | 0.771493 | [12 empty] | 1 | 0 | 1 | 0.208
c-c-p-029303 | mp-136 | Fe64O | -461.456 |  |  | 0.509454 | [12 empty] | 2 | 0 | 1 | 0.75
c-c-p-029304 | mp-1 | Cs8O | -12.3919 |  |  | 0.704238 | [12 empty] | 2 | 1 | 1 | 0.125
c-c-p-029305 | mp-1026980 | Mo36Se54S18O | -644.691 |  |  | 1.37323 | [12 empty] | 1 | 0 | 2 | 0.105
c-c-p-029306 | mp-571377 | Ti8Cl24O | -151.762 |  |  | -0.121594 | [12 empty] | 2 | 0 | 1 | 0.257
c-c-p-029307 | mp-1101092 | Y8In32Co4O | -150.162 |  |  | -1.6269 | [12 empty] | 1 | 0 | 1 | 0.06
c-c-p-029308 | mp-1190274 | Co96Sn64O | -816.897 |  |  | -0.142177 | [12 empty] | 0 | 2 | 1 | 0.091
c-c-p-029309 | mp-2667 | Cs16Au16O | -73.0454 |  |  | 1.79848 | [12 empty] | 1 | 1 | 0 | 0.25
c-c-p-029310 | mp-572758 | Re48S96O | -977.348 |  |  | 2.26881 | [12 empty] | 2 | 1 | 0 | 0.047
c-c-p-029311 | mp-22179 | Y16Ti16Si16O | -310.744 |  |  | -3.16919 | [12 empty] | 2 | 0 | 1 | 0.25
c-c-p-029312 | mp-1220436 | Nb24Si96Mo24O | -997.07 |  |  | -1.13274 | [12 empty] | 2 | 1 | 2 | 0.002
c-c-p-029313 | mp-1101860 | Sc24Tc48O | -602.11 |  |  | -2.26174 | [12 empty] | 2 | 1 | 2 | 0.091
c-c-p-029314 | mp-865810 | Ti16Tc32W16O | -627.754 |  |  | -0.481704 | [12 empty] | 1 | 0 | 0 | 0.125
c-c-p-029315 | mp-12781 | Sc12Al24Ni12O | -238.269 |  |  | -0.184768 | [12 empty] | 0 | 2 | 1 | 0.104
c-c-p-029316 | mp-1018115 | Pb16S16O | -131.759 |  |  | 1.5899 | [12 empty] | 1 | 1 | 0 | 0
c-c-p-029317 | mp-971827 | Zn24Cu12Pt12O | -137.008 |  |  | 1.37453 | [12 empty] | 1 | 1 | 1 | 0.125
c-c-p-029318 | mp-1203419 | In20Pb12S42O | -274.156 |  |  | 2.5979 | [12 empty] | 1 | 1 | 0 | 0.304
c-c-p-029319 | mp-160 | B96O | -595.028 |  |  | 0.148867 | [12 empty] | 1 | 0 | 1 | 0.5
c-c-p-029320 | mp-1104825 | Ca12Ni18Ge12O | -171.566 |  |  | -0.169555 | [12 empty] | 1 | 2 | 1 | 0.028
c-c-p-029321 | mp-865689 | Y44In36Ni16O | -436.74 |  |  | -0.922039 | [12 empty] | 1 | 1 | 2 | 0.216
c-c-p-029322 | mp-564 | Te32Pd32O | -256.839 |  |  | 2.53553 | [12 empty] | 1 | 1 | 1 | 0.062
c-c-p-029323 | mp-1215660 | Zn4Hg16Te20O | -64.783 |  |  | 2.1251 | [12 empty] | 1 | 0 | 1 | 0.425
c-c-p-029324 | mp-1068587 | Y16Si48Ir16O | -520.574 |  |  | -0.839175 | [12 empty] | 1 | 1 | 1 | 0.038
c-c-p-029325 | mp-1229101 | Ag16Te8O | -65.448 |  |  | 2.48187 | [12 empty] | 1 | 0 | 1 | 0.25
c-c-p-029326 | mp-555763 | Zn18S18O | -109.682 |  |  | 2.32467 | [12 empty] | 2 | 1 | 1 | 0.208
c-c-p-029327 | mp-1071623 | Cu16Sn16Au16O | -154.288 |  |  | 2.38636 | [12 empty] | 0 | 0 | 1 | 0.065
c-c-p-029328 | mp-20483 | Pb24O | -80.6776 |  |  | 1.22549 | [12 empty] | 2 | 1 | 1 | 0.062
c-c-p-029329 | mp-9673 | K48Ni24As48O | -412.035 |  |  | 1.00046 | [12 empty] | 1 | 2 | 0 | 0.083
c-c-p-029330 | mp-1183777 | Co16Sn48O | -268.045 |  |  | 0.219155 | [12 empty] | 1 | 1 | 0 | 0.049
c-c-p-029331 | mp-867187 | Sc16In16Ir32O | -415.338 |  |  | 0.591384 | [12 empty] | 1 | 1 | 0 | 0.125
c-c-p-029332 | mp-11 | As36O | -154.367 |  |  | 1.36031 | [12 empty] | 2 | 1 | -1 | 0
c-c-p-029333 | mp-1221509 | Mo24As12P36O | -497.657 |  |  | 0.412062 | [12 empty] | 1 | 1 | 2 | 0.283
c-c-p-029334 | mp-1213092 | Cu12Sn12Pd24O | -204.727 |  |  | 1.66067 | [12 empty] | 2 | 1 | 1 | 0.043
c-c-p-029335 | mp-3927 | Ca12As12Au12O | -131.681 |  |  | 0.476486 | [12 empty] | 2 | 1 | 2 | 0.028
c-c-p-029336 | mp-1077440 | Nb18S36O | -342.74 |  |  | -3.24848 | [12 empty] | 1 | 0 | 0 | 0.167
c-c-p-029337 | mp-1103859 | Tl6Mo36S48O | -601.138 |  |  | 1.70951 | [12 empty] | 2 | 1 | 1 | 0.053
c-c-p-029338 | mp-867909 | Sc16Cd16Rh32O | -337.731 |  |  | 1.21429 | [12 empty] | 1 | 1 | 0 | 0.125
c-c-p-029339 | mp-1198692 | Ti80Ge64O | -907.924 |  |  | -0.9737 | [12 empty] | 0 | 1 | 1 | 0.09
c-c-p-029340 | mp-542449 | Sc15Cl24O | -193.24 |  |  | -3.29344 | [12 empty] | 1 | 1 | 1 | 0.069
c-c-p-029341 | mp-1068891 | Sr16Cu32Sn32O | -257.844 |  |  | 0.38942 | [12 empty] | 1 | 2 | 2 | 0.024
c-c-p-029342 | mp-1056308 | Sn36O | -124.6 |  |  | 0.00953091 | [12 empty] | 0 | 0 | 1 | 0.25
c-c-p-029343 | mp-1225811 | Cu48S24O | -252.708 |  |  | -1.81446 | [12 empty] | 1 | 2 | 1 | 0.233
c-c-p-029344 | mp-28108 | Na48Sn12Te48O | -302.566 |  |  | 1.1042 | [12 empty] | 1 | 2 | 1 | 0.018
c-c-p-029345 | mp-977353 | Ta32Re16Mo16O | -710.309 |  |  | -1.53083 | [12 empty] | 1 | 0 | 0 | 0.125
c-c-p-029346 | mp-17695 | Sc50Sn30O | -429.399 |  |  | -0.603092 | [12 empty] | 2 | 2 | 1 | 0.045
c-c-p-029347 | mp-1079597 | Sc24Ge24Rh24O | -438.699 |  |  | -2.55645 | [12 empty] | 1 | 0 | 2 | 0.145
c-c-p-029348 | mp-2534 | Ga16As16O | -117.587 |  |  | -1.98089 | [12 empty] | 1 | 0 | 0 | 0.125
c-c-p-029349 | mp-17695 | Sc40Sn24O | -344.088 |  |  | -0.231073 | [12 empty] | 2 | 1 | 1 | 0.076
c-c-p-029350 | mp-31312 | Ga90Rh20O | -391.406 |  |  | 0.283233 | [12 empty] | 2 | 1 | -2 | 0.07
c-c-p-029351 | mp-7881 | Sr12Cd24Ge24O | -140.69 |  |  | 0.490488 | [12 empty] | 1 | 0 | 2 | 0.036
c-c-p-029352 | mp-1068510 | In24Te36O | -168.756 |  |  | 2.02226 | [12 empty] | 1 | 0 | -1 | 0.093
c-c-p-029353 | mp-685146 | Cd12Te12O | -51.0224 |  |  | 0.893513 | [12 empty] | 1 | 1 | 1 | 0.026
c-c-p-029354 | mp-676799 | Ag24Ge3Te18O | -121.703 |  |  | 3.03486 | [12 empty] | 2 | 0 | -1 | 0.082
c-c-p-029355 | mp-21093 | Sr32Pb32O | -170.515 |  |  | -1.05661 | [12 empty] | 0 | 1 | 2 | 0.055
c-c-p-029356 | mp-2223 | Ga64Pt128O | -934.913 |  |  | 1.81519 | [12 empty] | 1 | 1 | 0 | 0.146
c-c-p-029357 | mp-1191078 | Y8Ni48P28O | -471.845 |  |  | -0.158792 | [12 empty] | 1 | 0 | 2 | 0.085
c-c-p-029358 | mp-1700 | Al48N48O | -660.586 |  |  | 1.83132 | [12 empty] | 1 | 1 | 0 | 0.125
c-c-p-029359 | mp-22192 | Si72Ru48O | -823.355 |  |  | 0.584551 | [12 empty] | 1 | 1 | 1 | 0.112
c-c-p-029360 | mp-85 | In48O | -108.862 |  |  | 0.963115 | [12 empty] | 2 | 1 | 0 | 0.083
c-c-p-029361 | mp-1224475 | Hf24Pt96O | -817.448 |  |  | 0.758282 | [12 empty] | 2 | 1 | 1 | 0.083
c-c-p-029362 | mp-1216300 | Zr40Sn26O | -422.082 |  |  | -2.62657 | [12 empty] | 0 | 0 | 1 | 0.223
c-c-p-029363 | mp-17597 | Ca8Sc16S32O | -322.838 |  |  | 0.344375 | [12 empty] | 1 | 0 | 1 | 0.196
c-c-p-029364 | mp-30674 | Ti30Ga18O | -270.214 |  |  | -1.00491 | [12 empty] | 1 | 1 | 1 | 0.062
c-c-p-029365 | mp-4997 | Zr12Ge12S12O | -229.997 |  |  | 1.20681 | [12 empty] | 2 | 1 | 0 | 0.083
c-c-p-029366 | mp-972373 | Tl36O | -71.1941 |  |  | 1.13184 | [12 empty] | 0 | 0 | 1 | 0.125
c-c-p-029367 | mp-1008555 | Al20Cu60O | -273.421 |  |  | 0.357592 | [12 empty] | 2 | 2 | 1 | 0.05
c-c-p-029368 | mp-1187073 | Sr54O | -69.6414 |  |  | -2.80508 | [12 empty] | 2 | 1 | -1 | 0.018
c-c-p-029369 | mp-10802 | Rb16As16O | -98.2649 |  |  | 0.898721 | [12 empty] | 1 | 1 | 1 | 0.215
c-c-p-029370 | mp-568067 | Ni18Pt18O | -182.152 |  |  | 1.57717 | [12 empty] | 0 | 0 | 1 | 0.25
c-c-p-029371 | mp-30383 | Hf36Au18O | -393.499 |  |  | -3.3603 | [12 empty] | 1 | 0 | 2 | 0.25
c-c-p-029372 | mp-2516 | Y24Zn24O | -175.868 |  |  | -2.55588 | [12 empty] | 1 | 1 | 0 | 0.25
c-c-p-029373 | mp-30871 | Ta36Sn12O | -424.473 |  |  | -2.77484 | [12 empty] | 2 | 1 | 0 | 0.125
c-c-p-029374 | mp-1206659 | Hf36Ir36O | -669.884 |  |  | -1.36939 | [12 empty] | 2 | 1 | 0 | 0.083
c-c-p-029375 | mp-568115 | Zr30Si18O | -358.887 |  |  | -1.54164 | [12 empty] | 1 | 1 | 1 | 0.028
c-c-p-029376 | mp-1188061 | Zr30Sn10O | -276.567 |  |  | -3.01726 | [12 empty] | 2 | 1 | 2 | 0.05
c-c-p-029377 | mp-1095396 | Na24Ge48Pd72O | -614.139 |  |  | 0.646173 | [12 empty] | 0 | 1 | 2 | 0.058
c-c-p-029378 | mp-12595 | Mo24Rh24O | -395.06 |  |  | -0.928962 | [12 empty] | 1 | 0 | 0 | 0.25
c-c-p-029379 | mp-30876 | Zr24Sn8O | -224.146 |  |  | -3.17836 | [12 empty] | 2 | 1 | 1 | 0.031
c-c-p-029380 | mp-2006 | V72Ir24O | -800.101 |  |  | -2.8301 | [12 empty] | 1 | 1 | 1 | 0.042
c-c-p-029381 | mp-2420 | P48W48O | -827.073 |  |  | -0.662584 | [12 empty] | 1 | 0 | 1 | 0.189
c-c-p-029382 | mp-2560 | Ti48Hg16O | -336.06 |  |  | -2.45549 | [12 empty] | 1 | 1 | 0 | 0.125
c-c-p-029383 | mp-1188008 | Zr48Ga16O | -417.604 |  |  | -2.73483 | [12 empty] | 2 | 1 | 1 | 0.062
c-c-p-029384 | mp-29889 | Tl8Pd4Cl16O | -85.7787 |  |  | 3.08814 | [12 empty] | 1 | 1 | 0 | 0.239
c-c-p-029385 | mp-1335 | V27Fe27O | -423.543 |  |  | 0.402349 | [12 empty] | 1 | 0 | 0 | 0.25
c-c-p-029386 | mp-1018129 | Pt48W24O | -550.885 |  |  | -0.682865 | [12 empty] | 1 | 2 | 2 | 0.029
c-c-p-029387 | mp-189 | Si32Ru32O | -455.175 |  |  | 0.347029 | [12 empty] | 2 | 1 | 1 | 0.008
c-c-p-029388 | mp-11322 | Zr32Si32O | -457.973 |  |  | -0.262207 | [12 empty] | 1 | 2 | 1 | 0.033
c-c-p-029389 | mp-1105097 | Ti32Co8S64O | -637.931 |  |  | -1.10234 | [12 empty] | 2 | 2 | -1 | 0.098
c-c-p-029390 | mp-784631 | Cr24Ni48O | -431.435 |  |  | -3.45393 | [12 empty] | 0 | 1 | 1 | 0.167
c-c-p-029391 | mp-1189633 | Sb32S48O | -315.562 |  |  | 1.48995 | [12 empty] | 2 | 1 | 1 | 0.311
c-c-p-029392 | mp-11567 | Sc10Zn120O | -154.043 |  |  | -0.908583 | [12 empty] | 2 | 2 | 1 | 0.008
c-c-p-029393 | mp-1218329 | Sr12Cd12Ga12O | -64.0754 |  |  | 0.247915 | [12 empty] | 0 | 1 | 2 | 0.083
c-c-p-029394 | mp-1183205 | Ag60Au20O | -178.749 |  |  | 2.13334 | [12 empty] | 2 | 1 | 2 | 0.1
c-c-p-029395 | mp-1008274 | Co60W20O | -619.545 |  |  | -0.520976 | [12 empty] | 2 | 2 | 1 | 0.05
c-c-p-029396 | mp-1218111 | Ta12Fe15Te36O | -352.544 |  |  | 0.164319 | [12 empty] | 1 | 1 | 2 | 1
c-c-p-029397 | mp-570560 | Na12Hg8O | -20.8727 |  |  | 0.929003 | [12 empty] | 0 | 0 | 1 | 0.106
c-c-p-029398 | mp-542138 | Ca72Si48Ni72O | -768.768 |  |  | -2.93362 | [12 empty] | 0 | 2 | 1 | 0.194
c-c-p-029399 | mp-22240 | Mn36As36O | -446.331 |  |  | -0.411309 | [12 empty] | 0 | 2 | 1 | 0.082
c-c-p-029400 | mp-1207251 | Rb12Bi8O | -49.2722 |  |  | 2.08067 | [12 empty] | 0 | 1 | 0 | 0
c-c-p-029401 | mp-1009733 | Ca32Si16O | -152.117 |  |  | -1.304 | [12 empty] | 2 | 1 | 1 | 0.062
c-c-p-029402 | mp-1193337 | Cs60Ga36Se84O | -594.782 |  |  | 1.68563 | [12 empty] | 2 | 1 | 0 | 0
c-c-p-029403 | mp-1077263 | Ti24S48O | -442.56 |  |  | 0.792918 | [12 empty] | 2 | 1 | 1 | 0.02
c-c-p-029404 | mp-567207 | Sr16In64O | -179.257 |  |  | -0.222041 | [12 empty] | 1 | 2 | -1 | 0.114
c-c-p-029405 | mp-16336 | Zr24Fe36Si12O | -537.987 |  |  | -1.36681 | [12 empty] | 2 | 1 | 1 | 0.055
c-c-p-029406 | mp-16723 | Y48Al32O | -417.772 |  |  | -1.31472 | [12 empty] | 1 | 1 | 2 | 0.058
c-c-p-029407 | mp-3740 | Ti16Ni32Sn16O | -349.483 |  |  | -0.844169 | [12 empty] | 1 | 0 | 0 | 0.125
c-c-p-029408 | mp-1080376 | Ca24Pb8O | -72.1482 |  |  | -1.99533 | [12 empty] | 1 | 1 | 0 | 0.125
c-c-p-029409 | mp-569360 | Hg12O | -7.35161 |  |  | 2.79661 | [12 empty] | 1 | 0 | 0 | 0.118
c-c-p-029410 | mp-1281 | V36Ir36O | -604.274 |  |  | -2.06409 | [12 empty] | 1 | 0 | 2 | 0.083
c-c-p-029411 | mp-2677 | Sc12Pd36O | -270.606 |  |  | 0.293196 | [12 empty] | 2 | 1 | 0 | 0.083
c-c-p-029412 | mp-1078064 | Ca12Cd24Au48O | -185.929 |  |  | 1.15123 | [12 empty] | 2 | 1 | 0 | 0.083
c-c-p-029413 | mp-1670 | Mn27Pt27O | -351.359 |  |  | -1.9594 | [12 empty] | 1 | 0 | 0 | 0.25
c-c-p-029414 | mp-29551 | Na36Hg12O | -51.2812 |  |  | -0.754979 | [12 empty] | 1 | 1 | 1 | 0.125
c-c-p-029415 | mp-1883 | Sn20Te20O | -139.59 |  |  | 1.5995 | [12 empty] | 2 | 2 | 1 | 0.05
c-c-p-029416 | mp-1184684 | Hf12Ge12Ru24O | -388.277 |  |  | -0.0609162 | [12 empty] | 1 | 1 | 1 | 0.125
c-c-p-029417 | mp-1104388 | Y81Pd54O | -794.853 |  |  | -3.3235 | [12 empty] | 2 | 1 | 2 | 0.056
c-c-p-029418 | mp-7916 | Hf18Si18S18O | -371.189 |  |  | 0.551389 | [12 empty] | 1 | 0 | 2 | 0.21
c-c-p-029419 | mp-867768 | Sc16Zn16Pt32O | -330.087 |  |  | -1.09135 | [12 empty] | 1 | 0 | 0 | 0.125
c-c-p-029420 | mp-553973 | Ge24S48O | -288.188 |  |  | 0.0738424 | [12 empty] | 2 | 1 | 1 | 0.127
c-c-p-029421 | mp-30373 | Rb12Au12O | -54.1374 |  |  | 2.30491 | [12 empty] | 1 | 1 | 1 | 0.083
c-c-p-029422 | mp-1187816 | Y12Ag36O | -161.149 |  |  | -0.590172 | [12 empty] | 2 | 1 | 1 | 0.042
c-c-p-029423 | mp-2578 | Ni24Te48O | -261.557 |  |  | 1.2245 | [12 empty] | 1 | 0 | 1 | 0.105
c-c-p-029424 | mp-570197 | Bi32Pd16O | -194.268 |  |  | 1.0372 | [12 empty] | 1 | 1 | 2 | 0.068
c-c-p-029425 | mp-1225772 | Cu9Pd39S21O | -303.26 |  |  | 2.07491 | [12 empty] | 2 | 0 | -1 | 0.09
c-c-p-029426 | mp-27904 | Fe16Sb16S16O | -250.818 |  |  | 0.94715 | [12 empty] | 2 | 1 | 1 | 0.028
c-c-p-029427 | mp-1189633 | Sb16S24O | -163.273 |  |  | 1.48777 | [12 empty] | 1 | 1 | 0 | 0.752
c-c-p-029428 | mp-1184058 | Ga16Ni48O | -281.208 |  |  | 0.70813 | [12 empty] | 1 | 0 | 2 | 0.127
c-c-p-029429 | mp-1184658 | Hg24Pd72O | -325.474 |  |  | 1.87191 | [12 empty] | 2 | 1 | 1 | 0.125
c-c-p-029430 | mp-1025248 | Tl4Pd20Se4O | -118.084 |  |  | 1.7877 | [12 empty] | 1 | 0 | 1 | 0.393
c-c-p-029431 | mp-1078049 | Zn12Ga24S48O | -299.265 |  |  | -0.27954 | [12 empty] | 1 | 1 | 1 | 0.12
c-c-p-029432 | mp-850014 | V36S48O | -533.077 |  |  | -2.80204 | [12 empty] | 1 | 0 | 0 | 0.192
c-c-p-029433 | mp-542634 | Ta48Te72O | -760.236 |  |  | -1.71827 | [12 empty] | 1 | 2 | -1 | 0.058
c-c-p-029434 | mp-1218073 | Ta12Mn32Si4O | -411.27 |  |  | -0.992754 | [12 empty] | 1 | 0 | 1 | 0.022
c-c-p-029435 | mp-1469 | P64S48O | -525.062 |  |  | 1.2081 | [12 empty] | 2 | 0 | 1 | 0.151
c-c-p-029436 | mp-867775 | Al32Ni16Ru16O | -356.639 |  |  | -0.0208511 | [12 empty] | 2 | 1 | 1 | 0.062
c-c-p-029437 | mp-1205800 | Y32Ge96Pd16O | -706.59 |  |  | -1.23986 | [12 empty] | 2 | 1 | 0 | 0.096
c-c-p-029438 | mp-971754 | V48Re24W24O | -947.056 |  |  | -1.69506 | [12 empty] | 2 | 1 | 0 | 0.042
c-c-p-029439 | mp-510696 | Cs16Sn8Au28O | -134.616 |  |  | 1.25814 | [12 empty] | 1 | 0 | -2 | 0.236
c-c-p-029440 | mp-2 | Pd72O | -323.34 |  |  | 1.86588 | [12 empty] | 1 | 1 | 0 | 0.125
c-c-p-029441 | mp-91 | W54O | -634.354 |  |  | -1.55371 | [12 empty] | 1 | 0 | 0 | 0.25
c-c-p-029442 | mp-18059 | Zr24Mn24Si48O | -671.668 |  |  | -1.50551 | [12 empty] | 1 | 1 | 1 | 0
c-c-p-029443 | mp-623511 | Sn36O | -127.667 |  |  | 0.797998 | [12 empty] | 1 | 0 | 2 | 0.083
c-c-p-029444 | mp-1222132 | Mn40Cu4Ge20O | -410.815 |  |  | -0.275747 | [12 empty] | 1 | 0 | 0 | 0.039
c-c-p-029445 | mp-1747 | K12Te6O | -49.5451 |  |  | 1.39196 | [12 empty] | 2 | 1 | 0 | 0.042
c-c-p-029446 | mp-10074 | Ge32Se64O | -350.761 |  |  | 1.49477 | [12 empty] | 2 | 0 | 1 | 0.02
c-c-p-029447 | mp-561419 | V24Fe12S48O | -527.906 |  |  | -1.05117 | [12 empty] | 1 | 1 | 0 | 0.312
c-c-p-029448 | mp-1224809 | Ga24Se36O | -213.32 |  |  | 2.08671 | [12 empty] | 1 | 2 | 2 | 0.14
c-c-p-029449 | mp-21170 | K24Pb48O | -185.771 |  |  | 1.18007 | [12 empty] | 2 | 1 | 2 | 0.027
c-c-p-029450 | mp-8766 | Rb8Co4S8O | -80.1655 |  |  | 0.902256 | [12 empty] | 1 | 1 | 0 | 0.105
c-c-p-029451 | mp-1077903 | Tl16Pd24Se16O | -208.195 |  |  | 0.566862 | [12 empty] | 2 | 0 | -1 | 0.054
c-c-p-029452 | mp-867799 | Ca24Bi12Au12O | -150.948 |  |  | -2.19794 | [12 empty] | 2 | 1 | 0 | 0.042
c-c-p-029453 | mp-82 | Tl36O | -71.5956 |  |  | 2.88652 | [12 empty] | 0 | 0 | 1 | 0
c-c-p-029454 | mp-1193021 | Cs24Sn8Te24O | -160.532 |  |  | 1.48749 | [12 empty] | 1 | 1 | -2 | 0.093
c-c-p-029455 | mp-1079393 | Co72Si24O | -589.263 |  |  | 0.310825 | [12 empty] | 1 | 0 | 0 | 0
c-c-p-029456 | mp-1187739 | Y81O | -465.219 |  |  | -3.16402 | [12 empty] | 1 | 0 | 2 | 0.055
c-c-p-029457 | mp-1221382 | Mn30Fe30Si36O | -670.041 |  |  | 0.0617777 | [12 empty] | 0 | 2 | 1 | 0.109
c-c-p-029458 | mp-1184502 | In81O | -177.432 |  |  | 0.547263 | [12 empty] | 2 | 1 | 2 | 0.056
c-c-p-029459 | mp-829 | Al40Pd40O | -380.951 |  |  | 0.57455 | [12 empty] | 2 | 2 | 1 | 0.05
c-c-p-029460 | mp-1008488 | Bi24Pd24O | -204.554 |  |  | 2.11434 | [12 empty] | 2 | 1 | 2 | 0.028
c-c-p-029461 | mp-1183484 | Ca36O | -58.9213 |  |  | -2.90121 | [12 empty] | 1 | 0 | 2 | 0.083
c-c-p-029462 | mp-1226170 | Cr18Rh18O | -273.536 |  |  | 2.06232 | [12 empty] | 0 | 0 | 1 | 0.25
c-c-p-029463 | mp-605028 | Te24Pd36Pb24O | -335.347 |  |  | -0.0235296 | [12 empty] | 1 | 0 | 2 | 0.055
c-c-p-029464 | mp-570483 | V30Si18O | -354.841 |  |  | -2.58276 | [12 empty] | 1 | 1 | 1 | 0.124
c-c-p-029465 | mp-1183989 | Cs6Pb18O | -69.2359 |  |  | 0.734474 | [12 empty] | 2 | 0 | 1 | 0.151
c-c-p-029466 | mp-1191538 | Ca48In18O | -135.535 |  |  | -1.96383 | [12 empty] | 1 | -1 | 2 | 0.125
c-c-p-029467 | mp-39 | Tl24O | -49.5587 |  |  | 0.828151 | [12 empty] | 2 | 1 | 0 | 0.083
c-c-p-029468 | mp-1247541 | Mn24Rh24N48O | -714.415 |  |  | 2.26943 | [12 empty] | 1 | 2 | 0 | 0.01
c-c-p-029469 | mp-20061 | Ge54Pt108O | -843.798 |  |  | 1.47757 | [12 empty] | 2 | 1 | 0 | 0.231
c-c-p-029470 | mp-973143 | Sc16Zn48O | -141.122 |  |  | -1.52422 | [12 empty] | 2 | 1 | 1 | 0.062
c-c-p-029471 | mp-555763 | Zn18S18O | -109.016 |  |  | 1.60844 | [12 empty] | 2 | 1 | 1 | 0.319
c-c-p-029472 | mp-1184704 | Hf8Cu24O | -150.408 |  |  | 1.05345 | [12 empty] | 1 | 0 | 1 | 0.125
c-c-p-029473 | mp-11471 | Sc24Hg24O | -150.274 |  |  | -2.68727 | [12 empty] | 1 | 1 | 0 | 0.25
c-c-p-029474 | mp-1186115 | Na16Au48O | -157.927 |  |  | 1.50589 | [12 empty] | 1 | 0 | 2 | 0
c-c-p-029475 | mp-11658 | Cu12Sn6Se18O | -130.953 |  |  | 1.87159 | [12 empty] | 2 | 0 | 1 | 0.073
c-c-p-029476 | mp-1103536 | Y18Zn66O | -171.767 |  |  | -1.20085 | [12 empty] | 1 | 2 | 0 | 0.059
c-c-p-029477 | mp-1147709 | Sr12Cu6H36O | -174.952 |  |  | -0.673211 | [12 empty] | 2 | 0 | 1 | 0.036
c-c-p-029478 | mp-1217228 | Ti32Al88Ni8O | -603.471 |  |  | -1.7358 | [12 empty] | 1 | 1 | 1 | 0.341
c-c-p-029479 | mp-21162 | Sr8Pb24O | -97.2403 |  |  | 0.186473 | [12 empty] | 1 | 1 | 0 | 0.125
c-c-p-029480 | mp-1217429 | Te48Rh27O | -333.429 |  |  | 2.35203 | [12 empty] | 1 | 2 | 0 | 0.09
c-c-p-029481 | mp-15556 | Rb16As24O | -132.771 |  |  | 0.430081 | [12 empty] | 2 | 0 | 1 | 0.071
c-c-p-029482 | mp-29841 | Rh54S72O | -670.413 |  |  | 0.363765 | [12 empty] | 1 | 1 | 1 | 0.031
c-c-p-029483 | mp-10901 | Al24Pd16O | -177.869 |  |  | -1.85648 | [12 empty] | 1 | 0 | 0 | 0.5
c-c-p-029484 | mp-1071127 | Ca32Ge16Pd48O | -401.898 |  |  | -2.06613 | [12 empty] | 1 | 1 | 0 | 0.125
c-c-p-029485 | mp-9 | Y24O | -141.114 |  |  | -3.54544 | [12 empty] | 2 | 1 | 1 | 0.062
c-c-p-029486 | mp-10229 | Nb48Si16O | -531.275 |  |  | -1.36435 | [12 empty] | 1 | 1 | 0 | 0.063
c-c-p-029487 | mp-2076 | Zr12Se24O | -215.1 |  |  | 0.848995 | [12 empty] | 2 | 1 | 2 | 0.167
c-c-p-029488 | mp-1005 | Fe64P64O | -857.543 |  |  | 0.323422 | [12 empty] | 1 | 1 | 0 | 0.25
c-c-p-029489 | mp-30021 | K20Sb16O | -95.7628 |  |  | 1.50453 | [12 empty] | 0 | 1 | 1 | 0.054
c-c-p-029490 | mp-1585 | V72Co24O | -756.314 |  |  | -1.99279 | [12 empty] | 2 | 1 | 0 | 0.042
c-c-p-029491 | mp-1063938 | Mn36As36O | -448.7 |  |  | -1.4623 | [12 empty] | 1 | 0 | 0 | 0.5
c-c-p-029492 | mp-627397 | In32Se16O | -137.681 |  |  | 2.05631 | [12 empty] | 1 | 0 | 2 | 0.077
c-c-p-029493 | mp-1079260 | In24Se24O | -151.037 |  |  | 1.98832 | [12 empty] | 2 | 1 | 1 | 0.222
c-c-p-029494 | mp-1104829 | Nb30Sn6Se48O | -509.614 |  |  | 0.0692716 | [12 empty] | 2 | 2 | 1 | 0.118
c-c-p-029495 | mp-10895 | Mn24Al12V12O | -341.512 |  |  | -1.25109 | [12 empty] | 1 | 1 | 1 | 0.042
c-c-p-029496 | mp-1887 | Mo24P48O | -503.814 |  |  | -0.0698255 | [12 empty] | 0 | 0 | 1 | 0.403
c-c-p-029497 | mp-1066254 | Y32Au32O | -329.998 |  |  | -2.04996 | [12 empty] | 1 | 1 | 1 | 0.25
c-c-p-029498 | mp-1078697 | V96Ge32O | -952.675 |  |  | -2.97963 | [12 empty] | 1 | 1 | 0 | 0.187
c-c-p-029499 | mp-113 | Tc48O | -446.231 |  |  | -0.192515 | [12 empty] | 2 | 2 | 1 | 0
c-c-p-029500 | mp-1206898 | Y16In8Ge16O | -196.522 |  |  | -0.849927 | [12 empty] | 1 | 0 | 0 | 0.15
c-c-p-029501 | mp-11453 | Hf24Pd72O | -615.47 |  |  | 1.63871 | [12 empty] | 1 | 0 | 2 | 0.082
c-c-p-029502 | mp-8282 | Ti48N24O | -603.649 |  |  | -2.44282 | [12 empty] | 1 | 0 | 2 | 0.125
c-c-p-029503 | mp-20800 | Zr32In64O | -396.556 |  |  | 0.0263702 | [12 empty] | 1 | 0 | 0 | 0.25
c-c-p-029504 | mp-813 | Sc32Al64O | -439.088 |  |  | -2.46524 | [12 empty] | 1 | 1 | 0 | 0.062
c-c-p-029505 | mp-2809 | Sb16S24O | -161.551 |  |  | 1.84179 | [12 empty] | 1 | 0 | 1 | 0.088
c-c-p-029506 | mp-1102324 | Ni16Te32O | -177.408 |  |  | 1.56268 | [12 empty] | 2 | 1 | 1 | 0.119
c-c-p-029507 | mp-1204061 | K48As24Se60O | -431.566 |  |  | 1.52431 | [12 empty] | 1 | 1 | 2 | 0.124
c-c-p-029508 | mp-685146 | Cd12Te12O | -51.3063 |  |  | 0.53065 | [12 empty] | 1 | 1 | 2 | 0.097
c-c-p-029509 | mp-31150 | Sr64Bi96O | -518.002 |  |  | -0.3845 | [12 empty] | 2 | 0 | 1 | 0.018
c-c-p-029510 | mp-971661 | Si46O | -218.913 |  |  | -1.78305 | [12 empty] | 1 | 0 | 0 | 0.114
c-c-p-029511 | mp-11290 | Ca8Sn24O | -109.869 |  |  | 1.31909 | [12 empty] | 2 | 1 | 1 | 0.062
c-c-p-029512 | mp-14652 | Cs16P24O | -157.067 |  |  | -0.155649 | [12 empty] | 0 | 1 | 1 | 0.09
c-c-p-029513 | mp-862264 | Sc40Zn20Tc20O | -448.154 |  |  | -2.27301 | [12 empty] | 2 | 2 | 1 | 0.025
c-c-p-029514 | mp-1221529 | Mn12Zn12S48O | -307.2 |  |  | 1.76567 | [12 empty] | 2 | 1 | 0 | 0.016
c-c-p-029515 | mp-1299 | Si32Pt64O | -562.261 |  |  | 0.38735 | [12 empty] | 2 | 2 | 1 | 0.031
c-c-p-029516 | mp-1444 | Ca12Cd24O | -38.6176 |  |  | -0.142426 | [12 empty] | 1 | 2 | 1 | 0.333
c-c-p-029517 | mp-1226096 | Co28Ge16O | -248.374 |  |  | 1.00241 | [12 empty] | 0 | 0 | 1 | 0.06
c-c-p-029518 | mp-9330 | Cd16P16S48O | -299.894 |  |  | 1.74306 | [12 empty] | 2 | 0 | -1 | 0.094
c-c-p-029519 | mp-1349 | Sr24Pt48O | -344.577 |  |  | -0.525687 | [12 empty] | 2 | 1 | 0 | 0.021
c-c-p-029520 | mp-971788 | V24Ru72O | -808.583 |  |  | -0.791797 | [12 empty] | 1 | 1 | 1 | 0.002
c-c-p-029521 | mp-1226006 | Co18Si72Ni18O | -597.661 |  |  | -0.111749 | [12 empty] | 1 | 0 | 1 | 0.437
c-c-p-029522 | mp-1184808 | K8O | -13.6059 |  |  | -0.0877536 | [12 empty] | 1 | 0 | 0 | 0.125
c-c-p-029523 | mp-1183694 | Cs6O | -10.81 |  |  | -0.472406 | [12 empty] | 2 | 1 | 1 | 0.167
c-c-p-029524 | mp-20405 | V24Ga60O | -351.615 |  |  | -0.478247 | [12 empty] | 1 | 1 | 2 | 0.103
c-c-p-029525 | mp-1224321 | Hf24Al24Zn24O | -336.208 |  |  | -1.32408 | [12 empty] | 1 | 1 | 1 | 0.021
c-c-p-029526 | mp-1226375 | Cr12Rh12S32O | -327.44 |  |  | 1.68547 | [12 empty] | 2 | -1 | 1 | 0.122
c-c-p-029527 | mp-550 | Al96Mo8O | -407.258 |  |  | -1.43082 | [12 empty] | 1 | 0 | 0 | 0.25
c-c-p-029528 | mp-976401 | Ge72Rh48Se72O | -904.985 |  |  | 2.35274 | [12 empty] | 1 | 1 | 1 | 0.012
c-c-p-029529 | mp-739 | Ti64P64O | -886.255 |  |  | -0.0280965 | [12 empty] | 2 | 2 | 1 | 0.015
c-c-p-029530 | mp-399 | Te24Pt12O | -145.337 |  |  | 1.23927 | [12 empty] | 2 | 0 | 1 | 0.02
c-c-p-029531 | mp-22904 | Ca12Cl24O | -142.604 |  |  | 2.51684 | [12 empty] | 2 | 1 | 0 | 0.116
c-c-p-029532 | mp-557096 | Ni12S24O | -161.652 |  |  | 1.84553 | [12 empty] | 1 | 1 | 1 | 0.096
c-c-p-029533 | mp-971779 | Zn18Rh54O | -359.346 |  |  | 1.69341 | [12 empty] | 0 | 0 | 1 | 0.125
c-c-p-029534 | mp-27335 | Na12Al12Si12O | -122.616 |  |  | -1.95865 | [12 empty] | 2 | 1 | 1 | 0.25
c-c-p-029535 | mp-891 | Ta24Ni72O | -638.092 |  |  | -0.90995 | [12 empty] | 2 | 1 | 0 | 0.08
c-c-p-029536 | mp-21873 | Ni16As32O | -224.082 |  |  | 1.07011 | [12 empty] | 2 | 1 | 1 | 0.032
c-c-p-029537 | mp-331 | Sc27Al27O | -266.945 |  |  | -2.67938 | [12 empty] | 1 | 0 | 0 | 0.25
c-c-p-029538 | mp-1780 | Sc24Rh24O | -338.919 |  |  | -0.61402 | [12 empty] | 1 | 1 | 0 | 0.25
c-c-p-029539 | mp-5748 | Hf16Al16Ni32O | -392.598 |  |  | -1.49904 | [12 empty] | 1 | 1 | 0 | 0.125
c-c-p-029540 | mp-12561 | Ta24As48O | -489.707 |  |  | -2.05314 | [12 empty] | 1 | 1 | -1 | 0.343
c-c-p-029541 | mp-2201 | Pb16Se16O | -126.677 |  |  | 4.13233 | [12 empty] | 1 | 0 | 0 | 0.25
c-c-p-029542 | mp-36216 | Ag32S16O | -135.111 |  |  | 1.95904 | [12 empty] | 1 | 0 | 1 | 0.062
c-c-p-029543 | mp-1224331 | Hf64Ag16Pd16O | -707.956 |  |  | -2.78833 | [12 empty] | 2 | 2 | 1 | 0.106
c-c-p-029544 | mp-866168 | Ti20In20Pd40O | -405.782 |  |  | -1.14239 | [12 empty] | 2 | 2 | 1 | 0.025
c-c-p-029545 | mp-1105775 | Sc32Os8Cl32O | -420.671 |  |  | -2.2584 | [12 empty] | 1 | 1 | 0 | 0.094
c-c-p-029546 | mp-1178745 | Y30Pt18O | -319.253 |  |  | -2.9591 | [12 empty] | 1 | 1 | 1 | 0.066
c-c-p-029547 | mp-1080608 | Sr16In48O | -142.952 |  |  | -0.210991 | [12 empty] | 1 | 0 | 0 | 0.233
c-c-p-029548 | mp-27850 | Ti12N12Cl12O | -256.445 |  |  | 2.79408 | [12 empty] | 1 | 0 | 1 | 0.25
c-c-p-029549 | mp-540912 | As72Ir24O | -531.641 |  |  | 1.20698 | [12 empty] | 1 | 1 | 1 | 0.033
c-c-p-029550 | mp-569426 | Sr16Zn32O | -53.8088 |  |  | -1.47242 | [12 empty] | 1 | 1 | 0 | 0.078
c-c-p-029551 | mp-1055994 | In48O | -106.791 |  |  | 0.690085 | [12 empty] | 2 | 1 | 0 | 0.083
c-c-p-029552 | mp-1078 | Ca24Cd48O | -76.0973 |  |  | -1.29283 | [12 empty] | 2 | 1 | 0 | 0.028
c-c-p-029553 | mp-21162 | Sr8Pb24O | -97.2403 |  |  | -0.654182 | [12 empty] | 1 | 1 | 0 | 0.125
c-c-p-029554 | mp-998860 | Al48O | -163.061 |  |  | -1.84256 | [12 empty] | 2 | 1 | 1 | 0.125
c-c-p-029555 | mp-1217363 | Tc24Ru24O | -425.057 |  |  | -0.141846 | [12 empty] | 2 | 0 | 1 | 0.292
c-c-p-029556 | mp-1222167 | Mn24Ni32Sb8O | -362.602 |  |  | -0.877593 | [12 empty] | 1 | 0 | 0 | 0.053
c-c-p-029557 | mp-1225701 | Cu18Pd18O | -140.003 |  |  | 1.49213 | [12 empty] | 1 | 0 | 1 | 0.25
c-c-p-029558 | mp-938 | Ge12Te12O | -81.9146 |  |  | -2.92182 | [12 empty] | 1 | 0 | -2 | 0.326
c-c-p-029559 | mp-10106 | Ca16As8O | -83.1643 |  |  | -3.34144 | [12 empty] | 1 | 0 | 1 | 0.067
c-c-p-029560 | mp-1186853 | Rb80O | -67.1233 |  |  | 0.0210256 | [12 empty] | 2 | 1 | 1 | 0.012
c-c-p-029561 | mp-13364 | Ca24Zn48O | -91.3065 |  |  | -1.01777 | [12 empty] | 2 | 1 | 0 | 0.167
c-c-p-029562 | mp-284 | Al40Co40O | -423.612 |  |  | -0.598318 | [12 empty] | 2 | 2 | 1 | 0.05
c-c-p-029563 | mp-1077589 | Ta24P24S24O | -530.074 |  |  | 0.499074 | [12 empty] | 1 | 2 | 1 | 0.167
c-c-p-029564 | mp-7162 | Sn36O | -122.51 |  |  | -1.21474 | [12 empty] | 1 | 0 | 0 | 0.25
c-c-p-029565 | mp-1200971 | Sc32Nb48Ge64O | -983.162 |  |  | -0.00574966 | [12 empty] | 1 | 1 | 2 | 0.029
c-c-p-029566 | mp-1223860 | Ir24Ru24O | -384.254 |  |  | 0.0573217 | [12 empty] | 1 | 0 | 1 | 0.25
c-c-p-029567 | mp-22735 | Ca32Sn16O | -128.538 |  |  | -0.577381 | [12 empty] | 0 | 2 | 1 | 0.085
c-c-p-029568 | mp-9122 | Ca12P36O | -233.075 |  |  | -0.491663 | [12 empty] | 1 | -2 | -1 | 0
c-c-p-029569 | mp-10054 | Zr30As30O | -417.622 |  |  | 0.353498 | [12 empty] | 2 | 2 | 1 | 0.05
c-c-p-029570 | mp-288 | Pt36S36O | -357.382 |  |  | 1.40648 | [12 empty] | 1 | 0 | 2 | 0.083
c-c-p-029571 | mp-974430 | Re36Ir12O | -505.662 |  |  | -1.20865 | [12 empty] | 2 | 1 | 2 | 0.083
c-c-p-029572 | mp-1187418 | Ti40Al20W20O | -602.197 |  |  | -2.49905 | [12 empty] | 2 | 2 | 1 | 0.025
c-c-p-029573 | mp-1662 | Te32Au16O | -133.912 |  |  | 2.01901 | [12 empty] | 1 | 1 | 1 | 0.072
c-c-p-029574 | mp-21065 | Si24P48O | -360.03 |  |  | -1.20389 | [12 empty] | 2 | 1 | 0 | 0.018
c-c-p-029575 | mp-568186 | Y24Ru48O | -554.671 |  |  | -1.89931 | [12 empty] | 2 | 1 | 0 | 0.028
c-c-p-029576 | mp-569815 | Si64Ru32O | -629.388 |  |  | 0.275861 | [12 empty] | 1 | 0 | 1 | 0.097
c-c-p-029577 | mp-21165 | Pd32Se32O | -267.077 |  |  | 1.89236 | [12 empty] | 1 | 1 | 2 | 0.031
c-c-p-029578 | mp-321 | Rh24Pb48O | -311.647 |  |  | 0.984892 | [12 empty] | 2 | 1 | 0 | 0.083
c-c-p-029579 | mp-867317 | Cu120Si40O | -587.895 |  |  | 0.217656 | [12 empty] | 2 | 1 | 2 | 0.05
c-c-p-029580 | mp-1079952 | Na48O | -57.2385 |  |  | -0.659091 | [12 empty] | 0 | 2 | 1 | 0
c-c-p-029581 | mp-1064854 | Ti16Co32Si16O | -434.227 |  |  | -0.807465 | [12 empty] | 1 | 1 | 0 | 0.125
c-c-p-029582 | mp-1193199 | Hf36Re16P4O | -551.621 |  |  | -0.315867 | [12 empty] | 1 | 1 | 0 | 0.082
c-c-p-029583 | mp-867928 | Sc12Ga12Rh24O | -297.36 |  |  | -1.71876 | [12 empty] | 1 | 1 | 1 | 0.042
c-c-p-029584 | mp-865779 | Ga24Co12Ru12O | -247.432 |  |  | 0.356028 | [12 empty] | 1 | 1 | 1 | 0.125
c-c-p-029585 | mp-976765 | Na48Au16O | -114.579 |  |  | -0.315393 | [12 empty] | 1 | 0 | 0 | 0.25
c-c-p-029586 | mp-1223870 | Hf24Al36Pd12O | -433.046 |  |  | -1.541 | [12 empty] | 2 | 1 | 2 | 0.088
c-c-p-029587 | mp-510099 | In12Au40O | -137.183 |  |  | 2.04605 | [12 empty] | 1 | 0 | 0 | 0.46
c-c-p-029588 | mp-1247376 | Sr32Pt16N32O | -419.741 |  |  | 0.826197 | [12 empty] | 1 | 1 | 2 | 0.075
c-c-p-029589 | mp-1371 | Sn24Pd8O | -129.327 |  |  | 0.589821 | [12 empty] | 1 | 1 | 1 | 0.023
c-c-p-029590 | mp-1228607 | Al96Co32O | -550.75 |  |  | -0.956059 | [12 empty] | 1 | 2 | -1 | 0.125
c-c-p-029591 | mp-11572 | Ta24Tc24O | -507.153 |  |  | -1.13707 | [12 empty] | 1 | 1 | 0 | 0.25
c-c-p-029592 | mp-29198 | Na30Au6Se72O | -328.726 |  |  | 2.37178 | [12 empty] | 1 | 1 | -2 | 0.096
c-c-p-029593 | mp-1226072 | Co64H16O | -437.902 |  |  | -0.509247 | [12 empty] | 1 | 0 | 1 | 0.5
c-c-p-029594 | mp-1002122 | Hf27Ir27O | -507.313 |  |  | -0.187842 | [12 empty] | 1 | 0 | 0 | 0.25
c-c-p-029595 | mp-4909 | V24Ni12S48O | -502.151 |  |  | -0.699539 | [12 empty] | 2 | 1 | 2 | 0.018
c-c-p-029596 | mp-1095628 | Y16Sn16Pd16O | -257.015 |  |  | -1.65565 | [12 empty] | 2 | 1 | 2 | 0.019
c-c-p-029597 | mp-1191078 | Y12Ni72P42O | -702.849 |  |  | 0.395685 | [12 empty] | 1 | 1 | 0 | 0.235
c-c-p-029598 | mp-1183643 | Cd8Au24O | -70.2202 |  |  | 3.04975 | [12 empty] | 1 | 0 | 1 | 0.375
c-c-p-029599 | mp-573579 | Cs48O | -39.0423 |  |  | -0.635303 | [12 empty] | 2 | 1 | 1 | 0.083
c-c-p-029600 | mp-1194990 | Sr12P24Pt72O | -586.023 |  |  | 1.11234 | [12 empty] | 2 | 1 | 0 | 0.118
c-c-p-029601 | mp-1068587 | Y8Si24Ir8O | -259.944 |  |  | -1.55351 | [12 empty] | 1 | 0 | 1 | 0.881
c-c-p-029602 | mp-1192540 | Nb32Ni8S64O | -676.745 |  |  | -0.180361 | [12 empty] | 1 | 1 | 0 | 0.124
c-c-p-029603 | mp-1078989 | Si48Rh48O | -611.482 |  |  | 0.231568 | [12 empty] | 2 | 2 | 1 | 0.071
c-c-p-029604 | mp-13364 | Ca16Zn32O | -62.8766 |  |  | -0.672339 | [12 empty] | 1 | 1 | 1 | 0.077
c-c-p-029605 | mp-1101754 | Ti48H84O | -676.938 |  |  | -1.07114 | [12 empty] | 1 | 1 | 1 | 0.083
c-c-p-029606 | mp-998 | Al48Cu24O | -246.32 |  |  | -1.12286 | [12 empty] | 2 | 1 | 0 | 0.083
c-c-p-029607 | mp-1215528 | Zr16Co24Mo8O | -360.65 |  |  | -1.99499 | [12 empty] | 2 | 0 | -1 | 0.218
c-c-p-029608 | mp-1007857 | Ga48O | -125.363 |  |  | 0.101762 | [12 empty] | 1 | 1 | 2 | 0.125
c-c-p-029609 | mp-12104 | Nb24Si48O | -495.17 |  |  | -0.466684 | [12 empty] | 1 | 1 | 0 | 0.131
c-c-p-029610 | mp-585949 | Ca80Cu80O | -392.008 |  |  | -1.59912 | [12 empty] | 1 | 0 | 2 | 0.5
c-c-p-029611 | mp-11038 | Zr36Al12Fe6O | -377.016 |  |  | -2.1082 | [12 empty] | 2 | -1 | 2 | 0.45
c-c-p-029612 | mp-1550 | Al30P30O | -279.403 |  |  | 0.0007566 | [12 empty] | 2 | 2 | 1 | 0.025
c-c-p-029613 | mp-1103512 | Te60Ir30O | -426.9 |  |  | 1.93502 | [12 empty] | 0 | 1 | -2 | 0.025
c-c-p-029614 | mp-568792 | Si60Rh48O | -682.354 |  |  | -0.302629 | [12 empty] | 2 | 1 | 1 | 0.095
c-c-p-029615 | mp-11573 | Ti27Tc27O | -464.495 |  |  | -0.81782 | [12 empty] | 1 | 0 | 0 | 0.25
c-c-p-029616 | mp-1070580 | Al72Ru48O | -693.018 |  |  | -0.349548 | [12 empty] | 2 | 1 | 2 | 0.019
c-c-p-029617 | mp-1104341 | Nb48O | -437.353 |  |  | -2.09308 | [12 empty] | 0 | 1 | 1 | 0.125
c-c-p-029618 | mp-1183227 | Ag36Au36O | -172.047 |  |  | 2.26445 | [12 empty] | 2 | 1 | 0 | 0.111
c-c-p-029619 | mp-867780 | Al36Cr12O | -231.873 |  |  | -0.555933 | [12 empty] | 2 | 1 | 2 | 0.083
c-c-p-029620 | mp-1008601 | Zr16Ag32O | -193.385 |  |  | -1.45777 | [12 empty] | 1 | 1 | 1 | 0.043
c-c-p-029621 | mp-22320 | Ga32Ru32O | -362.577 |  |  | 0.412942 | [12 empty] | 2 | 1 | 1 | 0.125
c-c-p-029622 | mp-10 | As27O | -117.978 |  |  | 1.31844 | [12 empty] | 1 | 0 | 0 | 0
c-c-p-029623 | mp-7140 | Si36C36O | -478.211 |  |  | -2.39261 | [12 empty] | 2 | 1 | 2 | 0.084
c-c-p-029624 | mp-1226783 | Cd16Te12Se4O | -69.3462 |  |  | 1.32888 | [12 empty] | 2 | 1 | 0 | 0.064
c-c-p-029625 | mp-23759 | Sr16H32O | -153.9 |  |  | -1.10436 | [12 empty] | 0 | 0 | 1 | 0.125
c-c-p-029626 | mp-567525 | Te24Au12O | -105.903 |  |  | 1.87581 | [12 empty] | 1 | 1 | 1 | 0.167
c-c-p-029627 | mp-22152 | Na12Fe12As12O | -167.441 |  |  | -1.56478 | [12 empty] | 2 | 1 | 1 | 0.25
c-c-p-029628 | mp-1186175 | Na24Pt24O | -166.603 |  |  | 0.505831 | [12 empty] | 2 | 2 | 1 | 0.062
c-c-p-029629 | mp-2670 | Nb48Ga16O | -482.752 |  |  | -1.72407 | [12 empty] | 2 | 1 | 1 | 0.031
c-c-p-029630 | mp-1179802 | Rb40O | -35.3121 |  |  | 0.0407323 | [12 empty] | 1 | 2 | 2 | 0.006
c-c-p-029631 | mp-21405 | In16Se16O | -99.2138 |  |  | 1.52149 | [12 empty] | 2 | 2 | 1 | 0.25
c-c-p-029632 | mp-568745 | Rb16Te8O | -59.6176 |  |  | 0.746982 | [12 empty] | 0 | 0 | 1 | 0.163
c-c-p-029633 | mp-888 | Ca24As24O | -189.287 |  |  | -0.495174 | [12 empty] | 2 | 1 | 1 | 0.02
c-c-p-029634 | mp-1184905 | K60O | -57.8876 |  |  | -0.229825 | [12 empty] | 2 | 1 | 0 | 0
c-c-p-029635 | mp-561320 | Pb12S12O | -96.9892 |  |  | 1.84541 | [12 empty] | 2 | 1 | 0 | 0.006
c-c-p-029636 | mp-32 | Ge32O | -129.547 |  |  | 0.137893 | [12 empty] | 2 | 1 | 1 | 0.062
c-c-p-029637 | mp-21065 | Si20P40O | -306.924 |  |  | -0.271166 | [12 empty] | 2 | 2 | 1 | 0.072
c-c-p-029638 | mp-1299 | Si16Pt32O | -284.454 |  |  | 1.92531 | [12 empty] | 1 | 1 | 0 | 0.125
c-c-p-029639 | mp-31010 | Ca32As48O | -318.96 |  |  | -0.437461 | [12 empty] | 0 | 1 | 1 | 0.276
c-c-p-029640 | mp-4316 | Sr16Ni32As32O | -355.117 |  |  | -0.80723 | [12 empty] | 2 | 0 | 1 | 0.097
c-c-p-029641 | mp-55 | Sn24O | -86.3775 |  |  | 0.693266 | [12 empty] | 0 | 0 | 1 | 0.25
c-c-p-029642 | mp-571640 | Ge72Pt48O | -586.645 |  |  | 1.55616 | [12 empty] | 0 | 1 | 1 | 0.075
c-c-p-029643 | mp-1096861 | Cd30O | -14.3031 |  |  | 0.910614 | [12 empty] | 2 | 2 | 1 | 0.05
c-c-p-029644 | mp-1224386 | Hf24Ge6Sb42O | -430.681 |  |  | -1.23035 | [12 empty] | 1 | 0 | 1 | 0.253
c-c-p-029645 | mp-1025329 | Tl6Si6Pt30O | -215.07 |  |  | 1.0062 | [12 empty] | 2 | 1 | 1 | 0.083
c-c-p-029646 | mp-1103536 | Y12Zn44O | -122.763 |  |  | 0.476922 | [12 empty] | 0 | 1 | 1 | 0.23
c-c-p-029647 | mp-10229 | Nb60Si20O | -670.304 |  |  | -2.14078 | [12 empty] | 2 | 2 | 1 | 0.025
c-c-p-029648 | mp-975275 | Rb8Na16Sb8O | -68.0879 |  |  | 0.394945 | [12 empty] | 1 | 0 | 0 | 0.125
c-c-p-029649 | mp-867281 | Tc48Pt16O | -538.455 |  |  | -0.989526 | [12 empty] | 1 | 0 | 2 | 0.127
c-c-p-029650 | mp-481 | Sc8Pt24O | -203.376 |  |  | 1.27748 | [12 empty] | 1 | 0 | 0 | 0.25
c-c-p-029651 | mp-142 | Ga64O | -161.016 |  |  | -0.10673 | [12 empty] | 1 | 2 | 1 | 0.047
c-c-p-029652 | mp-1102520 | Zr24Si24Mo24O | -588.535 |  |  | -1.25653 | [12 empty] | 2 | 1 | 0 | 0.097
c-c-p-029653 | mp-1373 | Nb72Ge24O | -777.8 |  |  | -1.81642 | [12 empty] | 1 | 1 | 1 | 0.042
c-c-p-029654 | mp-1217213 | Ti20Co4Se40O | -357.219 |  |  | 0.800324 | [12 empty] | 0 | 1 | 1 | 0.15
c-c-p-029655 | mp-1184011 | Cu72Ag24O | -268.494 |  |  | 1.11064 | [12 empty] | 2 | 1 | 1 | 0.125
c-c-p-029656 | mp-571636 | In16Cl16O | -95.0423 |  |  | 2.52001 | [12 empty] | 0 | 1 | 1 | 0.25
c-c-p-029657 | mp-583 | Co36As36O | -391.133 |  |  | -0.340654 | [12 empty] | 0 | 2 | 1 | 0.333
c-c-p-029658 | mp-866132 | Na24Tl12Sb12O | -112.277 |  |  | -0.242063 | [12 empty] | 2 | 1 | 0 | 0.042
c-c-p-029659 | mp-637251 | Cs16Si8Se32O | -201.665 |  |  | 1.92026 | [12 empty] | 1 | 1 | 2 | 0.107
c-c-p-029660 | mp-1205858 | Hf16Ni56O | -437.846 |  |  | 0.359536 | [12 empty] | 0 | 1 | 0 | 0.082
c-c-p-029661 | mp-30619 | Zr36Co12O | -363.041 |  |  | -3.07902 | [12 empty] | 1 | 1 | 1 | 0.238
c-c-p-029662 | mp-1025690 | Te18W27S36O | -529.028 |  |  | 1.88204 | [12 empty] | 1 | 0 | 2 | 0.5
c-c-p-029663 | mp-1118 | Si32Ni64O | -508.098 |  |  | 0.126668 | [12 empty] | 1 | 1 | 2 | 0.062
c-c-p-029664 | mp-9969 | Sc24Si24O | -289.554 |  |  | -2.45668 | [12 empty] | 0 | 2 | 1 | 0
c-c-p-029665 | mp-101 | Ir72O | -560.185 |  |  | 0.422784 | [12 empty] | 2 | 1 | 0 | 0.083
c-c-p-029666 | mp-1077959 | Cr36S48O | -528.35 |  |  | 0.673149 | [12 empty] | 1 | 2 | -1 | 0.125
c-c-p-029667 | mp-1215375 | Zr30S48O | -536.513 |  |  | -2.75634 | [12 empty] | 2 | 1 | 0 | 0
c-c-p-029668 | mp-1101884 | Ca8Ni40O | -206.236 |  |  | -0.732147 | [12 empty] | 0 | 1 | 0 | 0.13
c-c-p-029669 | mp-30686 | Zr32Ga48O | -406.48 |  |  | -1.18854 | [12 empty] | 2 | 1 | 1 | 0.186
c-c-p-029670 | mp-2121 | Sc12Al36O | -211.405 |  |  | -1.20475 | [12 empty] | 2 | 1 | 0 | 0.083
c-c-p-029671 | mp-1006118 | P16S56O | -306.627 |  |  | 2.87748 | [12 empty] | 1 | -1 | -2 | 0.025
c-c-p-029672 | mp-492 | Ti30N30O | -529.418 |  |  | 1.85064 | [12 empty] | 2 | 2 | 1 | 0.05
c-c-p-029673 | mp-568865 | Zr36Te36O | -434.233 |  |  | -2.36791 | [12 empty] | 0 | 1 | 2 | 0.131
c-c-p-029674 | mp-1183166 | Ag12Bi12Pd24O | -187.41 |  |  | 2.11061 | [12 empty] | 2 | 1 | 0 | 0.042
c-c-p-029675 | mp-1223831 | In16S24O | -147.842 |  |  | 2.52329 | [12 empty] | 2 | 1 | 1 | 0.106
c-c-p-029676 | mp-11713 | Si45C45O | -607.294 |  |  | -2.03384 | [12 empty] | 2 | 1 | 1 | 0.067
c-c-p-029677 | mp-10159 | K18Sb6O | -51.2088 |  |  | 0.0499961 | [12 empty] | 2 | 1 | 0 | 0.042
c-c-p-029678 | mp-1224464 | Hf36Al12Ge60O | -652.658 |  |  | -0.0252206 | [12 empty] | 2 | 0 | 1 | 0.083
c-c-p-029679 | mp-865385 | V48Re16O | -584.389 |  |  | -2.39682 | [12 empty] | 1 | 1 | 0 | 0.125
c-c-p-029680 | mp-985831 | Hf12Se24O | -228.588 |  |  | -0.277656 | [12 empty] | 2 | 1 | 1 | 0.073
c-c-p-029681 | mp-22924 | Na18Bi18O | -98.2767 |  |  | 1.45023 | [12 empty] | 1 | 0 | 2 | 0.083
c-c-p-029682 | mp-1208221 | Ti30Te48O | -398.496 |  |  | 0.870131 | [12 empty] | 2 | 1 | 0 | 0.008
c-c-p-029683 | mp-864844 | Zn40Rh20Au20O | -230.079 |  |  | 1.59581 | [12 empty] | 2 | 2 | 1 | 0.025
c-c-p-029684 | mp-1095440 | Cd32S64O | -290.678 |  |  | 1.3942 | [12 empty] | 1 | 0 | 0 | 0.25
c-c-p-029685 | mp-1216450 | V48Ga8Sb8O | -449.688 |  |  | -2.72588 | [12 empty] | 1 | 0 | 0 | 0.128
c-c-p-029686 | mp-1105851 | Hf40Cu8Sb24O | -504.237 |  |  | -1.04035 | [12 empty] | 1 | 1 | 0 | 0.057
c-c-p-029687 | mp-1027525 | Mo48S96O | -934.442 |  |  | 2.00964 | [12 empty] | 2 | -1 | 2 | 0.5
c-c-p-029688 | mp-21873 | Ni16As32O | -224.425 |  |  | 1.3606 | [12 empty] | 2 | 1 | 1 | 0.094
c-c-p-029689 | mp-5090 | Ti24Fe12Se48O | -484.704 |  |  | -0.415749 | [12 empty] | 2 | 2 | 1 | 0.052
c-c-p-029690 | mp-1014111 | Ni36O | -147.299 |  |  | -0.182797 | [12 empty] | 2 | 1 | 1 | 0
c-c-p-029691 | mp-1247 | Sb32Ir16O | -251.805 |  |  | 0.971834 | [12 empty] | 1 | 0 | 1 | 0.022
c-c-p-029692 | mp-10260 | Ni36Sb12O | -225.487 |  |  | 1.83752 | [12 empty] | 1 | 1 | 1 | 0.042
c-c-p-029693 | mp-669311 | In28Te40O | -193.977 |  |  | 1.36093 | [12 empty] | 2 | 0 | -1 | 0.159
c-c-p-029694 | mp-1220795 | Nb48Sn12Sb4O | -508.235 |  |  | -1.66926 | [12 empty] | 1 | 0 | 0 | 0.373
c-c-p-029695 | mp-567832 | Ti24Te24O | -264.707 |  |  | -0.914526 | [12 empty] | 2 | 1 | 0 | 0.167
c-c-p-029696 | mp-1943 | Ga24Se24O | -161.251 |  |  | 1.75671 | [12 empty] | 2 | 1 | 2 | 0.3
c-c-p-029697 | mp-1186074 | Na24Pd8O | -69.601 |  |  | 0.0432545 | [12 empty] | 1 | 0 | 0 | 0.125
c-c-p-029698 | mp-1208273 | Ti48Se72O | -700.396 |  |  | 0.069775 | [12 empty] | 2 | 1 | 1 | 0.1
c-c-p-029699 | mp-1206177 | Y12Sn12Ge12O | -184.707 |  |  | -1.44457 | [12 empty] | 1 | 1 | 2 | 0.058
c-c-p-029700 | mp-1189235 | Sc32Co48Si80O | -972.811 |  |  | -0.752307 | [12 empty] | 1 | 1 | 2 | 0.223
c-c-p-029701 | mp-1183306 | Al16Rh48O | -384.162 |  |  | 0.698026 | [12 empty] | 1 | 0 | 2 | 0.5
c-c-p-029702 | mp-672706 | Sb24Se36O | -216.731 |  |  | -0.0272047 | [12 empty] | 1 | 0 | 2 | 0.173
c-c-p-029703 | mp-1079323 | Hf36Si36Os36O | -953.265 |  |  | -0.773867 | [12 empty] | 1 | 0 | 0 | 0.29
c-c-p-029704 | mp-526 | Ca8Tl24O | -65.795 |  |  | 1.47828 | [12 empty] | 2 | 1 | 1 | 0.062
c-c-p-029705 | mp-28997 | Y48Al24Ge72O | -752.71 |  |  | -0.456954 | [12 empty] | 0 | 1 | 2 | 0.035
c-c-p-029706 | mp-567752 | Cs24In36O | -102.72 |  |  | 0.258907 | [12 empty] | 2 | 1 | 2 | 0.049
c-c-p-029707 | mp-1002122 | Hf36Ir36O | -676.792 |  |  | -0.447242 | [12 empty] | 2 | 1 | 0 | 0.083
c-c-p-029708 | mp-1192984 | Al10Re48O | -581.287 |  |  | -0.886688 | [12 empty] | 1 | 0 | 0 | 0.198
c-c-p-029709 | mp-1206268 | Sc24In48O | -261.839 |  |  | 0.096048 | [12 empty] | 1 | 1 | 2 | 0.026
c-c-p-029710 | mp-23933 | Al48H144O | -638.016 |  |  | -4.32973 | [12 empty] | 2 | 1 | -2 | 0.021
c-c-p-029711 | mp-1224951 | Fe12Ni12As48O | -363.266 |  |  | 1.37523 | [12 empty] | 1 | 2 | 0 | 0.047
c-c-p-029712 | mp-1211 | Sc24Cd24O | -157.85 |  |  | -0.824628 | [12 empty] | 1 | 1 | 0 | 0.25
c-c-p-029713 | mp-10264 | Ni24Te24O | -188.752 |  |  | 1.69972 | [12 empty] | 2 | 1 | 1 | 0.065
c-c-p-029714 | mp-1190092 | Ta24V8S48O | -594.557 |  |  | 2.13592 | [12 empty] | 1 | 1 | 1 | 0.302
c-c-p-029715 | mp-30464 | Bi32Pd80O | -500.668 |  |  | 1.91704 | [12 empty] | 1 | 0 | 0 | 0.114
c-c-p-029716 | mp-1209 | Rb8Au40O | -122.904 |  |  | 2.13879 | [12 empty] | 1 | 1 | 0 | 0.125
c-c-p-029717 | mp-11288 | Ca12Hg8O | -29.2482 |  |  | -2.50572 | [12 empty] | 1 | 0 | 1 | 0.072
c-c-p-029718 | mp-978546 | Sc48Sb16O | -366.28 |  |  | -3.26361 | [12 empty] | 1 | 1 | 0 | 0.125
c-c-p-029719 | mp-977427 | Zn40Pt20Rh20O | -294.823 |  |  | 1.45547 | [12 empty] | 2 | 2 | 1 | 0.025
c-c-p-029720 | mp-1080608 | Sr12In36O | -107.689 |  |  | -0.3712 | [12 empty] | 2 | 0 | 1 | 0.032
c-c-p-029721 | mp-2076 | Zr16Se32O | -290.608 |  |  | 0.80761 | [12 empty] | 1 | 1 | 1 | 0.25
c-c-p-029722 | mp-2534 | Ga16As16O | -117.587 |  |  | -1.30463 | [12 empty] | 1 | 0 | 0 | 0.125
c-c-p-029723 | mp-1224446 | Hf18Ta6Fe48O | -591.562 |  |  | -2.22949 | [12 empty] | 1 | 0 | 2 | 0.307
c-c-p-029724 | mp-1213754 | Cr30Te48O | -388.302 |  |  | -0.337289 | [12 empty] | 2 | 0 | 1 | 0.151
c-c-p-029725 | mp-16290 | Zn18Ni54C18O | -428.294 |  |  | 0.272579 | [12 empty] | 1 | 0 | 0 | 0.25
c-c-p-029726 | mp-1476 | Sc27S27O | -350.119 |  |  | -3.31372 | [12 empty] | 1 | 1 | 1 | 0.083
c-c-p-029727 | mp-1207013 | Si32Rh48O | -517.927 |  |  | 0.718526 | [12 empty] | 1 | 1 | 1 | 0.05
c-c-p-029728 | mp-1190267 | Hf36As24O | -481.438 |  |  | -1.39041 | [12 empty] | 0 | 1 | 0 | 0.035
c-c-p-029729 | mp-1102384 | Rb24S12O | -102.065 |  |  | 1.50704 | [12 empty] | 1 | 1 | 1 | 0.022
c-c-p-029730 | mp-1007730 | Hf8Al24O | -167.223 |  |  | -0.512518 | [12 empty] | 1 | 0 | 0 | 0.25
c-c-p-029731 | mp-1017983 | Ti12Mo36O | -444.482 |  |  | -0.641009 | [12 empty] | 1 | 0 | 1 | 0.372
c-c-p-029732 | mp-1089 | Ti18Ir54O | -584.967 |  |  | 0.595553 | [12 empty] | 1 | 0 | 0 | 0.25
c-c-p-029733 | mp-2824 | Al32Pd64O | -469.827 |  |  | -0.940152 | [12 empty] | 1 | 1 | 1 | 0.123
c-c-p-029734 | mp-972069 | Ti54Ga18O | -442.669 |  |  | -3.25524 | [12 empty] | 0 | 0 | 1 | 0.125
c-c-p-029735 | mp-2824 | Al32Pd64O | -467.14 |  |  | 1.46874 | [12 empty] | 0 | 2 | 1 | 0.158
c-c-p-029736 | mp-1017983 | Ti12Mo36O | -441.439 |  |  | -0.833253 | [12 empty] | 1 | 0 | 2 | 0.081
c-c-p-029737 | mp-570691 | Ti24Sn8O | -206.294 |  |  | -0.106165 | [12 empty] | 1 | 0 | 0 | 0.25
c-c-p-029738 | mp-1224298 | In27Pt36O | -272.45 |  |  | 1.49628 | [12 empty] | 2 | 1 | -1 | 0.215
c-c-p-029739 | mp-1207382 | Zr48Si48As48O | -919.905 |  |  | -0.109426 | [12 empty] | 0 | 2 | 1 | 0
c-c-p-029740 | mp-10692 | Co32Ge32O | -337.976 |  |  | 0.715568 | [12 empty] | 1 | 0 | 0 | 0.148
c-c-p-029741 | mp-977382 | Ta32V16Ru16O | -630.722 |  |  | -1.40147 | [12 empty] | 1 | 0 | 0 | 0.125
c-c-p-029742 | mp-1218041 | Ta12Al12Ni72O | -546.402 |  |  | -0.56393 | [12 empty] | 2 | 1 | 1 | 0.071
c-c-p-029743 | mp-1206819 | Zn18Ir18O | -157.961 |  |  | 0.305402 | [12 empty] | 2 | 0 | 1 | 0.208
c-c-p-029744 | mp-7273 | Te64Rh24O | -364.756 |  |  | 1.91682 | [12 empty] | 1 | 0 | 1 | 0.124
c-c-p-029745 | mp-1106023 | Ni8Sb24O | -137.088 |  |  | 1.8077 | [12 empty] | 1 | 1 | 0 | 0.21
c-c-p-029746 | mp-569857 | K32P48O | -296.042 |  |  | -0.253616 | [12 empty] | 2 | 2 | 1 | 0.198
c-c-p-029747 | mp-1226811 | Cd24Te18Se6O | -103.802 |  |  | 2.36679 | [12 empty] | 2 | 1 | 1 | 0.063
c-c-p-029748 | mp-23159 | Sr12Bi36O | -164.894 |  |  | 0.580927 | [12 empty] | 2 | 1 | 0 | 0.083
c-c-p-029749 | mp-1225000 | Fe24Te18Se6O | -246.054 |  |  | 2.50458 | [12 empty] | 1 | 0 | 0 | 0.25
c-c-p-029750 | mp-607138 | Sc60Bi36O | -518.5 |  |  | -2.5475 | [12 empty] | 1 | 2 | 1 | 0.068
c-c-p-029751 | mp-1246346 | Sr24Zn48N48O | -455.834 |  |  | 1.09125 | [12 empty] | 1 | 2 | 1 | 0.032
c-c-p-029752 | mp-862871 | Pb8Cl16O | -84.4419 |  |  | 3.11469 | [12 empty] | 2 | 1 | 1 | 0.049
c-c-p-029753 | mp-12700 | Nb16Pt48O | -431.085 |  |  | 2.00267 | [12 empty] | 2 | 1 | 1 | 0.211
c-c-p-029754 | mp-1220883 | Na18Sb18Te36O | -223.206 |  |  | 1.50844 | [12 empty] | 2 | 1 | 2 | 0.03
c-c-p-029755 | mp-1215268 | Zr16Cr16W16O | -449.082 |  |  | -2.44879 | [12 empty] | 0 | 1 | 1 | 0.218
c-c-p-029756 | mp-523 | Cr48S48O | -637.705 |  |  | -0.0682536 | [12 empty] | 2 | 2 | 1 | 0.031
c-c-p-029757 | mp-21289 | Ti20Zn60O | -196.536 |  |  | -1.20853 | [12 empty] | 2 | 2 | 1 | 0.05
c-c-p-029758 | mp-861610 | Tc48Pd16O | -514.705 |  |  | -1.28499 | [12 empty] | 1 | 0 | 2 | 0.127
c-c-p-029759 | mp-1201560 | P84Pb12O | -457.912 |  |  | 0.328868 | [12 empty] | 2 | 1 | -1 | 0.104
c-c-p-029760 | mp-13911 | Ca8Zn16Ge16O | -103.124 |  |  | -0.584109 | [12 empty] | 1 | 0 | 1 | 0.5
c-c-p-029761 | mp-9 | Y36O | -212.934 |  |  | -2.63444 | [12 empty] | 1 | 0 | 0 | 0.25
c-c-p-029762 | mp-31207 | Zr40Ga8Sn24O | -450.65 |  |  | -0.580678 | [12 empty] | 2 | -1 | 2 | 0.125
c-c-p-029763 | mp-1077979 | In6Pd30Se6O | -182.453 |  |  | 1.70485 | [12 empty] | 1 | 0 | 2 | 0.156
c-c-p-029764 | mp-567409 | Sb24O | -91.9527 |  |  | 1.35166 | [12 empty] | 1 | 0 | -2 | 0.073
c-c-p-029765 | mp-1184808 | K8O | -13.5762 |  |  | -0.187878 | [12 empty] | 1 | 0 | 0 | 0.125
c-c-p-029766 | mp-27181 | K16Au16Cl64O | -253.547 |  |  | 4.19233 | [12 empty] | 1 | 2 | -2 | 0.042
c-c-p-029767 | mp-1007976 | Cs16O | -17.5582 |  |  | -0.499465 | [12 empty] | 2 | 1 | 1 | 0
c-c-p-029768 | mp-567345 | Nb18Rh18O | -289.229 |  |  | -1.77011 | [12 empty] | 1 | 0 | 1 | 0.228
c-c-p-029769 | mp-1216278 | V24Si96Mo24O | -967.089 |  |  | -0.223197 | [12 empty] | 2 | 1 | 2 | 0.245
c-c-p-029770 | mp-30877 | Sr16Tl32O | -91.7162 |  |  | -0.635472 | [12 empty] | 2 | 0 | 1 | 0
c-c-p-029771 | mp-1102131 | Sr24Pd12O | -105.259 |  |  | -0.681848 | [12 empty] | 1 | 1 | 1 | 0.03
c-c-p-029772 | mp-1103091 | Ga12Hg12Cl48O | -181.589 |  |  | 3.12139 | [12 empty] | 1 | -2 | -1 | 0.008
c-c-p-029773 | mp-1100766 | Ni54Pt18O | -353.689 |  |  | 0.796162 | [12 empty] | 1 | 0 | 1 | 0.375
c-c-p-029774 | mp-1102436 | Y24Cu48O | -306.018 |  |  | -1.89689 | [12 empty] | 2 | 1 | 2 | 0.082
c-c-p-029775 | mp-11073 | Ti18In18Rh12O | -256.717 |  |  | -0.708149 | [12 empty] | 1 | 1 | 0 | 0.191
c-c-p-029776 | mp-555763 | Zn54S54O | -317.996 |  |  | 2.1973 | [12 empty] | 2 | 1 | 2 | 0.63
c-c-p-029777 | mvc-11241 | V18S36O | -329.126 |  |  | 1.96504 | [12 empty] | 2 | 1 | 1 | 0.066
c-c-p-029778 | mp-265 | Ta20Ir60O | -748.176 |  |  | -0.454823 | [12 empty] | 2 | 2 | 1 | 0.05
c-c-p-029779 | mp-10744 | Si54Pt36O | -511.327 |  |  | -0.354602 | [12 empty] | 0 | 0 | 1 | 0.194
c-c-p-029780 | mp-1029479 | Ca18In36N36O | -395.303 |  |  | 0.559272 | [12 empty] | 2 | 0 | -1 | 0.155
c-c-p-029781 | mp-3432 | Sc12Ni12Sb12O | -196.935 |  |  | -1.21755 | [12 empty] | 1 | 1 | 1 | 0.042
c-c-p-029782 | mp-569867 | Sr16P48O | -293.281 |  |  | 1.05093 | [12 empty] | 1 | 2 | 0 | 0.031
c-c-p-029783 | mp-1189305 | Sr18Al12As24O | -219.754 |  |  | 0.555705 | [12 empty] | 0 | 2 | 1 | 0.167
c-c-p-029784 | mp-867303 | Ag8Au24O | -83.7166 |  |  | 3.64662 | [12 empty] | 1 | 0 | 0 | 0.25
c-c-p-029785 | mp-29376 | Na50In10S40O | -333.312 |  |  | 1.45696 | [12 empty] | 1 | 2 | 2 | 0.012
c-c-p-029786 | mp-1208223 | Ti40S64O | -667.814 |  |  | 2.34118 | [12 empty] | 1 | 1 | 2 | 0.025
c-c-p-029787 | mp-900 | Rh36Se36O | -361.353 |  |  | 0.742642 | [12 empty] | 2 | 0 | 1 | 0.146
c-c-p-029788 | mp-112 | Y36O | -215.105 |  |  | -2.94922 | [12 empty] | 1 | 0 | 2 | 0
c-c-p-029789 | mp-1079399 | V72Fe24O | -780.473 |  |  | -2.13045 | [12 empty] | 2 | 1 | 0 | 0.125
c-c-p-029790 | mp-2808 | Zr27Rh27O | -419.852 |  |  | -1.27531 | [12 empty] | 1 | 0 | 0 | 0.25
c-c-p-029791 | mp-30183 | Zr16Al80Ni32O | -596.99 |  |  | -1.50128 | [12 empty] | 2 | 0 | 1 | 0.102
c-c-p-029792 | mp-900 | Rh36Se36O | -368.952 |  |  | 1.56114 | [12 empty] | 1 | 0 | 0 | 0.5
c-c-p-029793 | mvc-11598 | Ni27S54O | -342.349 |  |  | 0.317723 | [12 empty] | 1 | 0 | 2 | 0.056
c-c-p-029794 | mp-1215750 | Zr18Fe48Si6O | -530.684 |  |  | 0.288333 | [12 empty] | 2 | 1 | 1 | 0.157
c-c-p-029795 | mp-45 | Ca27O | -47.6091 |  |  | -2.73973 | [12 empty] | 1 | 1 | 1 | 0.167
c-c-p-029796 | mp-4955 | Al12V12Co24O | -307.103 |  |  | -0.401397 | [12 empty] | 1 | 1 | 1 | 0.042
c-c-p-029797 | mp-21260 | Fe24Sn24O | -253.859 |  |  | 0.173722 | [12 empty] | 1 | 0 | 0 | 0.167
c-c-p-029798 | mp-8781 | Sn12S12O | -101.527 |  |  | 2.0959 | [12 empty] | 1 | 2 | 2 | 0.021
c-c-p-029799 | mp-1013760 | Sn30S24Cl12O | -250.105 |  |  | 1.54549 | [12 empty] | 1 | 0 | -2 | 0
c-c-p-029800 | mp-1187913 | Zn18Pd54O | -272.655 |  |  | 1.60777 | [12 empty] | 1 | 0 | 0 | 0.25
c-c-p-029801 | mp-1183528 | Ca12Ge24Pt24O | -292.621 |  |  | 0.33675 | [12 empty] | 1 | 2 | 1 | 0.043
c-c-p-029802 | mp-973149 | Mn48Al16O | -447.21 |  |  | -1.29483 | [12 empty] | 1 | 0 | 0 | 0.125
c-c-p-029803 | mp-13 | Fe54O | -373.715 |  |  | -1.54394 | [12 empty] | 1 | 0 | 0 | 0.25
c-c-p-029804 | mp-30571 | Tl40Au20O | -133.037 |  |  | 1.07148 | [12 empty] | 2 | 2 | 1 | 0.012
c-c-p-029805 | mp-567750 | Sc16Ru32O | -366.603 |  |  | -0.518949 | [12 empty] | 1 | 0 | 1 | 0.02
c-c-p-029806 | mp-1187154 | Sr8In24O | -72.3088 |  |  | -0.475574 | [12 empty] | 1 | 1 | 0 | 0.125
c-c-p-029807 | mp-1214099 | Ca12Al24H96O | -445.201 |  |  | -1.619 | [12 empty] | 2 | 2 | -1 | 0.181
c-c-p-029808 | mp-1103685 | Rb6Mo18Se18O | -272.226 |  |  | -1.3037 | [12 empty] | 1 | 1 | 1 | 0.136
c-c-p-029809 | mp-8883 | Ga32As32O | -235.725 |  |  | 1.14885 | [12 empty] | 1 | 1 | 0 | 0.25
c-c-p-029810 | mp-1103139 | Ca48Hg24O | -97.4121 |  |  | 0.176628 | [12 empty] | 0 | 1 | 2 | 0.134
c-c-p-029811 | mp-1228888 | Al24Ga24P48O | -406.067 |  |  | -0.785133 | [12 empty] | 2 | 1 | 1 | 0.292
c-c-p-029812 | mp-13312 | Sc32Tl32S64O | -647.197 |  |  | 2.71865 | [12 empty] | 2 | 2 | 1 | 0.106
c-c-p-029813 | mp-1184511 | In36O | -82.439 |  |  | 0.622918 | [12 empty] | 1 | 0 | 0 | 0.167
c-c-p-029814 | mp-1018029 | Cu27Pd27O | -212.424 |  |  | 1.45586 | [12 empty] | 1 | 0 | 0 | 0.25
c-c-p-029815 | mp-1220327 | Nb32Mo32O | -614.551 |  |  | -1.32071 | [12 empty] | 2 | 1 | 2 | 0.062
c-c-p-029816 | mp-570459 | Te24O | -71.5154 |  |  | 2.29487 | [12 empty] | 1 | 0 | 1 | 0.038
c-c-p-029817 | mp-1196514 | K32S96O | -465.213 |  |  | 2.45143 | [12 empty] | 0 | 1 | 1 | 0.183
c-c-p-029818 | mp-647 | Nb36S36O | -535.548 |  |  | -0.273059 | [12 empty] | 1 | 0 | 0 | 0.5
c-c-p-029819 | mp-9630 | Tl18Cr18S36O | -351.887 |  |  | 1.07208 | [12 empty] | 2 | 1 | 1 | 0.306
c-c-p-029820 | mp-30482 | Ca60Tl20O | -145.367 |  |  | -3.23449 | [12 empty] | 2 | 2 | 1 | 0.025
c-c-p-029821 | mp-134 | Al96O | -330.743 |  |  | -1.2541 | [12 empty] | 2 | 1 | 1 | 0.062
c-c-p-029822 | mp-1221137 | Na32Se8S8O | -142.7 |  |  | 2.04494 | [12 empty] | 2 | 0 | 1 | 0.061
c-c-p-029823 | mp-973983 | Ni16Pd48O | -284.082 |  |  | 1.43054 | [12 empty] | 1 | 0 | 2 | 0.25
c-c-p-029824 | mp-23253 | Rb24Bi48O | -210.208 |  |  | 1.77563 | [12 empty] | 1 | 1 | 1 | 0.062
c-c-p-029825 | mp-30337 | Al60W12O | -352.539 |  |  | -1.65312 | [12 empty] | 2 | 1 | 1 | 0.178
c-c-p-029826 | mp-36641 | Cd8Ga48Te80O | -382.014 |  |  | 1.05434 | [12 empty] | 1 | 2 | 0 | 0.21
c-c-p-029827 | mp-30581 | Hf48Cu24O | -513.595 |  |  | -2.5636 | [12 empty] | 2 | 1 | 2 | 0.031
c-c-p-029828 | mp-2450 | Ca64Sn64O | -401.294 |  |  | 0.322937 | [12 empty] | 2 | 1 | 2 | 0
c-c-p-029829 | mp-30686 | Zr40Ga60O | -520.596 |  |  | -0.424993 | [12 empty] | 1 | 2 | 2 | 0.024
c-c-p-029830 | mp-1219787 | Rb8Bi16Se28O | -183.748 |  |  | 2.27447 | [12 empty] | 2 | 1 | 1 | 0
c-c-p-029831 | mp-685022 | Te16Pb16O | -110.862 |  |  | 1.98895 | [12 empty] | 0 | 0 | 1 | 0
c-c-p-029832 | mp-10905 | Al36Pt24O | -298.094 |  |  | -0.776942 | [12 empty] | 2 | 1 | 1 | 0.087
c-c-p-029833 | mp-30717 | K16Hg32O | -26.2907 |  |  | 0.540415 | [12 empty] | 2 | 0 | 1 | 0.053
c-c-p-029834 | mp-1014231 | Hf32Zn16O | -307.496 |  |  | -2.61303 | [12 empty] | 1 | 1 | 1 | 0.04
c-c-p-029835 | mp-11220 | Sc32Al16O | -245.934 |  |  | -2.55272 | [12 empty] | 2 | 0 | 1 | 0.125
c-c-p-029836 | mp-2179 | Ti27Re27O | -511.884 |  |  | -2.36861 | [12 empty] | 1 | 0 | 0 | 0.25
c-c-p-029837 | mp-999502 | Mo36Pt36O | -569.444 |  |  | -0.27036 | [12 empty] | 0 | 2 | 1 | 0.084
c-c-p-029838 | mp-249 | Hf48Al48O | -616.435 |  |  | -3.21286 | [12 empty] | 0 | 1 | 2 | 0
c-c-p-029839 | mp-1216621 | Ti32W32O | -608.087 |  |  | -2.20765 | [12 empty] | 1 | 0 | 1 | 0.125
c-c-p-029840 | mp-1080443 | Y20Cu20O | -191.224 |  |  | -0.522362 | [12 empty] | 2 | 1 | 2 | 0.019
c-c-p-029841 | mp-11454 | Hf36Pd18O | -433.903 |  |  | -1.09311 | [12 empty] | 1 | 0 | 1 | 0.5
c-c-p-029842 | mp-766 | As36Ru18O | -307.941 |  |  | 1.4159 | [12 empty] | 0 | 1 | 2 | 0.01
c-c-p-029843 | mp-1483 | Si40Rh40O | -510.026 |  |  | -0.278356 | [12 empty] | 2 | 2 | 1 | 0.002
c-c-p-029844 | mp-259 | Al24Mo72O | -821.588 |  |  | -0.440582 | [12 empty] | 2 | 1 | 0 | 0.125
c-c-p-029845 | mp-504812 | Hf48P16O | -567.851 |  |  | -3.67525 | [12 empty] | 0 | 0 | 1 | 0.123
c-c-p-029846 | mp-1184633 | Hf36Sn12O | -383.381 |  |  | -2.21431 | [12 empty] | 2 | 1 | 1 | 0.125
c-c-p-029847 | mp-601823 | Ta18Te36O | -312.696 |  |  | -1.51911 | [12 empty] | 2 | 1 | -2 | 0.046
c-c-p-029848 | mp-11407 | Ga18Pt54O | -359.193 |  |  | 1.03214 | [12 empty] | 2 | 1 | 0 | 0.083
c-c-p-029849 | mp-2128 | Sn96Pd24O | -466.156 |  |  | 0.730627 | [12 empty] | 1 | 2 | 0 | 0.082
c-c-p-029850 | mp-504772 | Y24Si16Rh16O | -369.845 |  |  | -3.17858 | [12 empty] | 1 | 1 | 1 | 0.082
c-c-p-029851 | mp-1227319 | Bi12Sb4O | -60.5971 |  |  | 1.10524 | [12 empty] | 1 | 0 | -2 | 0.002
c-c-p-029852 | mp-21093 | Sr32Pb32O | -169.657 |  |  | 0.831658 | [12 empty] | 2 | 1 | 0 | 0.055
c-c-p-029853 | mp-755453 | Mn16P64O | -466.296 |  |  | 0.249403 | [12 empty] | 1 | 0 | 0 | 0.024
c-c-p-029854 | mp-434 | Sr16Au32O | -142.166 |  |  | 1.19671 | [12 empty] | 0 | 1 | 1 | 0.105
c-c-p-029855 | mp-1069139 | Sr16Si48Ni16O | -370.09 |  |  | -0.618685 | [12 empty] | 1 | 1 | 2 | 0.026
c-c-p-029856 | mp-561033 | Cs4Cu20S12O | -128.345 |  |  | -0.567003 | [12 empty] | 1 | 1 | 0 | 0.409
c-c-p-029857 | mp-1415 | Ca16Se16O | -147.142 |  |  | 2.22442 | [12 empty] | 1 | 0 | 0 | 0.25
c-c-p-029858 | mp-8842 | Ca20Si20Pd20O | -265.122 |  |  | -1.85503 | [12 empty] | 1 | 2 | 2 | 0.068
c-c-p-029859 | mp-1220151 | Ni6Te48Mo36O | -538.25 |  |  | 4.86191 | [12 empty] | 1 | 0 | 2 | 0.044
c-c-p-029860 | mp-380 | Zn16Se16O | -86.6919 |  |  | 2.11446 | [12 empty] | 0 | 0 | 1 | 0.188
c-c-p-029861 | mp-10905 | Al36Pt24O | -300.716 |  |  | -2.0998 | [12 empty] | 2 | 0 | 1 | 0.042
c-c-p-029862 | mp-21525 | Rb32Pb32O | -143.147 |  |  | 0.77996 | [12 empty] | 1 | 0 | 1 | 0.146
c-c-p-029863 | mp-1883 | Sn24Te24O | -167.773 |  |  | 1.64438 | [12 empty] | 2 | 1 | 0 | 0.083
c-c-p-029864 | mp-972351 | Tl18O | -38.3546 |  |  | 1.10656 | [12 empty] | 2 | 1 | 1 | 0.037
c-c-p-029865 | mp-1245855 | Sr24Ru12N24O | -344.042 |  |  | 0.319544 | [12 empty] | 1 | 0 | 0 | 0.25
c-c-p-029866 | mp-862778 | Al12Si12Ru24O | -331.095 |  |  | 1.02438 | [12 empty] | 1 | 1 | 1 | 0.125
c-c-p-029867 | mp-12723 | Ca32Au32O | -190.689 |  |  | -0.659456 | [12 empty] | 1 | 0 | 1 | 0
c-c-p-029868 | mp-971751 | V24Rh24O | -360.682 |  |  | -1.95167 | [12 empty] | 1 | 1 | 2 | 0
c-c-p-029869 | mp-1191353 | Rb20Ga20H80O | -360.227 |  |  | 1.17885 | [12 empty] | 1 | 2 | 2 | 0.092
c-c-p-029870 | mp-34292 | Tl90Sb10Te60O | -422.086 |  |  | 1.81221 | [12 empty] | 2 | 1 | 2 | 0.008
c-c-p-029871 | mp-7506 | Cr80Si48O | -953.618 |  |  | 0.246725 | [12 empty] | 1 | 1 | 2 | 0.041
c-c-p-029872 | mp-1206893 | Sc24Te8Ir4O | -221.539 |  |  | -2.92095 | [12 empty] | 2 | 1 | 1 | 0.105
c-c-p-029873 | mp-1087219 | Ge12Pt36O | -251.857 |  |  | 1.54155 | [12 empty] | 2 | 1 | 1 | 0
c-c-p-029874 | mp-1091415 | Ge64O | -250.177 |  |  | 0.8269 | [12 empty] | 1 | 1 | 1 | 0
c-c-p-029875 | mp-30886 | Y4Zn48O | -67.3084 |  |  | 0.530431 | [12 empty] | 0 | 0 | 1 | 0.125
c-c-p-029876 | mp-990232 | Mn16Au64O | -270.497 |  |  | -0.572632 | [12 empty] | 1 | 0 | 0 | 0.153
c-c-p-029877 | mp-570632 | Sc24Bi24O | -250.551 |  |  | -0.224418 | [12 empty] | 2 | 1 | 0 | 0.083
c-c-p-029878 | mp-12962 | Zr30Fe5Sb10O | -323.97 |  |  | -1.89892 | [12 empty] | 2 | 2 | 1 | 0.01
c-c-p-029879 | mp-601326 | Sr24Ge20N8O | -201.306 |  |  | 1.16723 | [12 empty] | 1 | 1 | 1 | 0.439
c-c-p-029880 | mp-8311 | Si36Ni12P48O | -502.269 |  |  | 0.683528 | [12 empty] | 2 | 1 | 1 | 0.19
c-c-p-029881 | mp-10 | As54O | -231.975 |  |  | 1.12193 | [12 empty] | 1 | 1 | 1 | 0
c-c-p-029882 | mp-1095592 | Ti16Cr32O | -384.766 |  |  | -1.13994 | [12 empty] | 1 | 0 | 1 | 0.227
c-c-p-029883 | mp-1101789 | Ca20Ga60Co40O | -474.349 |  |  | -0.511071 | [12 empty] | 2 | 2 | 1 | 0.1
c-c-p-029884 | mp-1186374 | Os48W16O | -671.095 |  |  | -1.68555 | [12 empty] | 1 | 0 | 0 | 0.25
c-c-p-029885 | mp-1184791 | In20Rh60O | -424.723 |  |  | 0.399409 | [12 empty] | 2 | 1 | 2 | 0.046
c-c-p-029886 | mp-1179520 | Sc20Ga12O | -162.12 |  |  | -3.43425 | [12 empty] | 0 | 0 | 1 | 0.243
c-c-p-029887 | mp-1017981 | Hg20O | -7.07437 |  |  | 3.90165 | [12 empty] | 2 | 2 | 1 | 0.05
c-c-p-029888 | mp-8372 | Ca16Si32O | -201.134 |  |  | -1.68395 | [12 empty] | 1 | 1 | 1 | 0.103
c-c-p-029889 | mp-974620 | Rb24O | -24.6992 |  |  | 0.263128 | [12 empty] | 2 | 1 | 0 | 0.042
c-c-p-029890 | mp-568789 | Ti36Se36O | -442.14 |  |  | -3.26864 | [12 empty] | 0 | 0 | 1 | 0.125
c-c-p-029891 | mp-974455 | Re72Ru24O | -996.484 |  |  | -0.205864 | [12 empty] | 2 | 0 | 1 | 0.062
c-c-p-029892 | mp-973066 | Sc16Ge16Rh32O | -416.294 |  |  | -0.814674 | [12 empty] | 2 | 1 | 1 | 0.062
c-c-p-029893 | mp-1226035 | Co18Sb18Se18O | -242.661 |  |  | 2.2018 | [12 empty] | 2 | 0 | 1 | 0.099
c-c-p-029894 | mp-1229008 | Ag16Sb16Se32O | -209.582 |  |  | 1.77766 | [12 empty] | 2 | 2 | 1 | 0.062
c-c-p-029895 | mp-9942 | Ti24Fe12S48O | -515.183 |  |  | 1.28521 | [12 empty] | 1 | 1 | 1 | 0.293
c-c-p-029896 | mp-1178952 | Te48O | -136.86 |  |  | 2.0455 | [12 empty] | 2 | 0 | 1 | 0.068
c-c-p-029897 | mp-568476 | Bi32Pd64Pb32O | -537.651 |  |  | 2.09143 | [12 empty] | 2 | 1 | 1 | 0.079
c-c-p-029898 | mvc-15358 | Ca32Ni16N32O | -423.356 |  |  | -0.201041 | [12 empty] | 1 | 1 | -1 | 0
c-c-p-029899 | mp-29055 | K16Sb32O | -148.168 |  |  | 0.365351 | [12 empty] | 2 | 2 | -1 | 0.151
c-c-p-029900 | mp-1103139 | Ca32Hg16O | -68.5033 |  |  | -3.14884 | [12 empty] | 0 | 1 | 1 | 0.188
c-c-p-029901 | mp-30684 | Zr36Ga24O | -356.876 |  |  | -0.720302 | [12 empty] | 1 | 0 | 0 | 0.061
c-c-p-029902 | mp-1215190 | Zr9Ti9S54O | -409.928 |  |  | -2.45282 | [12 empty] | 1 | 0 | -2 | 0.001
c-c-p-029903 | mp-1077354 | Re36N72O | -946.154 |  |  | -0.0710323 | [12 empty] | 1 | 0 | 2 | 0.03
c-c-p-029904 | mp-1223908 | Hf24Ga36Cu12O | -366.704 |  |  | -1.14118 | [12 empty] | 2 | 1 | 0 | 0.059
c-c-p-029905 | mp-574379 | Cs16Hg32O | -24.7655 |  |  | 0.854128 | [12 empty] | 1 | 1 | 2 | 0.076
c-c-p-029906 | mp-1220348 | Nb36Al6Ga6O | -367.159 |  |  | -2.44928 | [12 empty] | 2 | 1 | 0 | 0.042
c-c-p-029907 | mp-2187 | Ti12Sb12O | -136.606 |  |  | -0.0259193 | [12 empty] | 1 | 0 | 2 | 0.028
c-c-p-029908 | mp-1187811 | Y8Ag24O | -105.604 |  |  | -2.45887 | [12 empty] | 1 | 0 | 0 | 0.125
c-c-p-029909 | mp-1246370 | Sr32Ge8N32O | -366.812 |  |  | 0.667547 | [12 empty] | 0 | 1 | 0 | 0.118
c-c-p-029910 | mp-1223503 | K60As48O | -299.858 |  |  | 1.12207 | [12 empty] | 1 | 0 | 2 | 0.044
c-c-p-029911 | mp-9295 | Ta3Cu9Te12O | -102.826 |  |  | 2.46243 | [12 empty] | 1 | 1 | 1 | 0.207
c-c-p-029912 | mp-20581 | Ca24In8O | -64.7112 |  |  | -2.09317 | [12 empty] | 1 | 0 | 0 | 0.125
c-c-p-029913 | mp-1217979 | Sr12Si12Ge12O | -142.312 |  |  | -1.07125 | [12 empty] | 2 | 0 | 1 | 0.083
c-c-p-029914 | mp-1212407 | Hf36Bi36O | -458.449 |  |  | -2.96455 | [12 empty] | 1 | 2 | 1 | 0.074
c-c-p-029915 | mp-639755 | Rb8O | -12.903 |  |  | 2.89133 | [12 empty] | 1 | 1 | 0 | 0.25
c-c-p-029916 | mp-20552 | Cr32As16O | -342.625 |  |  | -0.954649 | [12 empty] | 1 | 1 | 2 | 0.008
c-c-p-029917 | mp-1207893 | V20Se32O | -289.857 |  |  | 1.70105 | [12 empty] | 1 | 0 | 0 | 0.009
c-c-p-029918 | mp-571640 | Ge72Pt48O | -595.015 |  |  | 0.541573 | [12 empty] | 0 | 0 | 1 | 0.201
c-c-p-029919 | mp-1186990 | Sc16Pb48O | -247.21 |  |  | -0.845435 | [12 empty] | 2 | 0 | 1 | 0.062
c-c-p-029920 | mp-754064 | Mn24P48O | -447.616 |  |  | -0.223067 | [12 empty] | 2 | 1 | 2 | 0.145
c-c-p-029921 | mp-982871 | Na48Pt16O | -149.368 |  |  | -0.307182 | [12 empty] | 1 | 1 | 2 | 0.125
c-c-p-029922 | mp-570578 | Zr12In36O | -179.503 |  |  | -0.319961 | [12 empty] | 2 | 1 | 1 | 0.042
c-c-p-029923 | mp-1231 | Cr48Ga16O | -453.044 |  |  | -0.663516 | [12 empty] | 1 | 0 | 0 | 0.125
c-c-p-029924 | mp-1181940 | Cd6Cl12O | -41.1377 |  |  | 2.11712 | [12 empty] | 1 | 0 | 2 | 0.25
c-c-p-029925 | mp-21613 | K20Pb96O | -335.83 |  |  | 1.23565 | [12 empty] | 2 | 1 | 1 | 0.122
c-c-p-029926 | mvc-11739 | Ca9Ti36S72O | -688.608 |  |  | 0.979066 | [12 empty] | 2 | 1 | 0 | 0.048
c-c-p-029927 | mp-1200912 | Zr48Si16O | -483.65 |  |  | -2.6369 | [12 empty] | 1 | 0 | 0 | 0.095
c-c-p-029928 | mp-1215529 | Zn18Cu54O | -181.004 |  |  | 0.97744 | [12 empty] | 2 | 1 | 1 | 0.125
c-c-p-029929 | mp-638061 | Al16In16Cl64O | -327.149 |  |  | 1.29337 | [12 empty] | 0 | 1 | 1 | 0.082
c-c-p-029930 | mp-1218380 | Sr6Ca18Ag24O | -106.219 |  |  | -2.35999 | [12 empty] | 1 | 0 | 2 | 0.226
c-c-p-029931 | mp-10381 | K32Cu16Sb16O | -158.866 |  |  | 0.944561 | [12 empty] | 0 | 1 | 2 | 0.042
c-c-p-029932 | mp-1078628 | Na16Hg8Pb8O | -48.7194 |  |  | 0.889926 | [12 empty] | 1 | 0 | 0 | 0.17
c-c-p-029933 | mp-8360 | Rb16Te16O | -85.4989 |  |  | 1.32649 | [12 empty] | 2 | 1 | 2 | 0.25
c-c-p-029934 | mp-504838 | Cs16P16S48O | -330.247 |  |  | 1.66198 | [12 empty] | 2 | 2 | 1 | 0.023
c-c-p-029935 | mp-12723 | Ca16Au16O | -98.8412 |  |  | -0.592593 | [12 empty] | 0 | 1 | 0 | 0.25
c-c-p-029936 | mp-604516 | Y32Al16Ni32O | -439.305 |  |  | -2.07644 | [12 empty] | 1 | 1 | 2 | 0.125
c-c-p-029937 | mp-32861 | Rh24Se64O | -378.404 |  |  | 1.8021 | [12 empty] | 2 | 2 | 1 | 0.243
c-c-p-029938 | mp-23164 | Bi16Se24O | -147.115 |  |  | 1.83982 | [12 empty] | 1 | 0 | 1 | 0
c-c-p-029939 | mp-1217065 | Ti72Cu27Ni9O | -639.35 |  |  | -2.29586 | [12 empty] | 1 | 0 | 0 | 0.25
c-c-p-029940 | mp-1224987 | Fe32Te24Se8O | -344.949 |  |  | 2.06506 | [12 empty] | 0 | 0 | 1 | 0.002
c-c-p-029941 | mp-1192507 | Y8Ge16Rh32O | -353.825 |  |  | 0.494564 | [12 empty] | 0 | 1 | 0 | 0.16
c-c-p-029942 | mp-17757 | Sr40Ge24O | -181.694 |  |  | -1.38387 | [12 empty] | 1 | 1 | 1 | 0.092
c-c-p-029943 | mp-1216530 | Tl48Pb48O | -236.599 |  |  | 1.03567 | [12 empty] | 2 | 2 | 1 | 0.021
c-c-p-029944 | mp-1103212 | Ta24Rh48O | -604.031 |  |  | -2.10727 | [12 empty] | 0 | 1 | 2 | 0.027
c-c-p-029945 | mp-27413 | Mo48P30O | -671.773 |  |  | 0.701077 | [12 empty] | 2 | 1 | -2 | 0.192
c-c-p-029946 | mp-1084800 | V18Ge36O | -300.346 |  |  | -0.612033 | [12 empty] | 2 | 1 | 1 | 0.307
c-c-p-029947 | mp-2731 | Ti24Ga72O | -365.633 |  |  | -0.269214 | [12 empty] | 2 | 0 | 1 | 0.062
c-c-p-029948 | mp-12595 | Mo32Rh32O | -528.737 |  |  | -0.767057 | [12 empty] | 2 | 2 | 1 | 0
c-c-p-029949 | mp-567822 | Sr12In44O | -127.231 |  |  | -1.05579 | [12 empty] | 0 | 1 | 0 | 0.25
c-c-p-029950 | mp-1973 | Nb16Ga48O | -285.993 |  |  | 0.306466 | [12 empty] | 1 | 1 | 1 | 0.063
c-c-p-029951 | mp-1100773 | Y36Cd12O | -222.175 |  |  | -3.70451 | [12 empty] | 2 | 1 | 0 | 0.083
c-c-p-029952 | mp-1096994 | Hf36N36O | -718.333 |  |  | -3.2371 | [12 empty] | 2 | 1 | 0 | 0.056
c-c-p-029953 | mp-1601 | Ta24Ru24O | -479.451 |  |  | -1.6307 | [12 empty] | 1 | 1 | 1 | 0.083
c-c-p-029954 | mp-13962 | Hf18Si18Se18O | -353.131 |  |  | -0.281532 | [12 empty] | 1 | 0 | 2 | 0.207
c-c-p-029955 | mp-1068510 | In8Te12O | -58.3364 |  |  | 1.93843 | [12 empty] | 1 | 0 | 1 | 0.308
c-c-p-029956 | mp-1030 | Sb8Pt56O | -333.83 |  |  | 1.1985 | [12 empty] | 1 | 1 | 0 | 0.063
c-c-p-029957 | mp-1476 | Sc30S30O | -391.324 |  |  | -3.31955 | [12 empty] | 2 | 2 | 1 | 0.05
c-c-p-029958 | mp-1228909 | Al36Si12Pd48O | -473.384 |  |  | 0.61189 | [12 empty] | 2 | 1 | 1 | 0.199
c-c-p-029959 | mp-1017531 | V32Pt32O | -457.509 |  |  | -0.80666 | [12 empty] | 2 | 2 | 1 | 0
c-c-p-029960 | mp-11191 | Cr36Si72O | -694.624 |  |  | -0.767095 | [12 empty] | 2 | 1 | 1 | 0.305
c-c-p-029961 | mp-23152 | Bi16O | -59.4458 |  |  | 1.67338 | [12 empty] | 2 | 0 | -1 | 0
c-c-p-029962 | mp-999204 | Sc8Al24O | -134.624 |  |  | -1.72414 | [12 empty] | 1 | 0 | 1 | 0.125
c-c-p-029963 | mp-632219 | Zr36H36O | -423.496 |  |  | -2.45465 | [12 empty] | 0 | 0 | 1 | 0.125
c-c-p-029964 | mp-1191589 | Ca6Ni36As21O | -300.955 |  |  | 0.650054 | [12 empty] | 2 | 0 | 1 | 0.293
c-c-p-029965 | mp-569436 | Mo12Cl60O | -151.205 |  |  | 1.0447 | [12 empty] | 0 | 1 | -2 | 0.333
c-c-p-029966 | mp-30086 | Ge8Cl32O | -132.471 |  |  | 2.91777 | [12 empty] | 1 | 1 | 0 | 0
c-c-p-029967 | mp-31185 | Mn12Al12Fe24O | -318.4 |  |  | -1.53439 | [12 empty] | 1 | 1 | 1 | 0.042
c-c-p-029968 | mp-1009130 | Mn36N36O | -582.789 |  |  | -7.93694 | [12 empty] | 1 | 0 | 0 | 0.125
c-c-p-029969 | mp-685124 | Ni38Se40O | -329.535 |  |  | 2.09528 | [12 empty] | 1 | 1 | -1 | 0.19
c-c-p-029970 | mp-22050 | Hf24In60O | -358.197 |  |  | 1.01092 | [12 empty] | 1 | 1 | 0 | 0.104
c-c-p-029971 | mp-20027 | Fe24P48O | -441.08 |  |  | -1.02679 | [12 empty] | 0 | 1 | 0 | 0.085
c-c-p-029972 | mp-675101 | Ca40Nb8N40O | -524.884 |  |  | 0.713178 | [12 empty] | 1 | 1 | -1 | 0.131
c-c-p-029973 | mp-11290 | Ca16Sn48O | -217.585 |  |  | 0.319271 | [12 empty] | 1 | 1 | 0 | 0.125
c-c-p-029974 | mp-18504 | Ca24Ge16As32O | -291.952 |  |  | 0.124287 | [12 empty] | 1 | 1 | -1 | 0.077
c-c-p-029975 | mp-1224560 | Hf48Ge6Mo30O | -772.807 |  |  | -3.05997 | [12 empty] | 1 | 1 | 2 | 0.056
c-c-p-029976 | mp-569132 | K36In12Cl72O | -376.302 |  |  | 3.36693 | [12 empty] | 0 | 1 | 2 | 0.102
c-c-p-029977 | mp-1096861 | Cd48O | -19.9993 |  |  | 1.19926 | [12 empty] | 2 | 1 | 0 | 0.083
c-c-p-029978 | mp-1191713 | Hf18V12Ga36O | -377.533 |  |  | -2.861 | [12 empty] | 1 | 1 | 1 | 0.032
c-c-p-029979 | mp-1201790 | Cs4P28O | -155.353 |  |  | -0.0893015 | [12 empty] | 0 | 1 | 0 | 0.045
c-c-p-029980 | mp-21847 | K12Mn12As12O | -167.316 |  |  | 0.0726612 | [12 empty] | 1 | 0 | 2 | 0.083
c-c-p-029981 | mp-1206893 | Sc72Te24Ir12O | -660.54 |  |  | -0.371945 | [12 empty] | 1 | 0 | 0 | 0.121
c-c-p-029982 | mp-1095177 | Si48Ni48O | -518.365 |  |  | 0.493362 | [12 empty] | 2 | 1 | 0 | 0
c-c-p-029983 | mp-30875 | Ti32Sn16O | -286.684 |  |  | -0.387942 | [12 empty] | 2 | 0 | 1 | 0.125
c-c-p-029984 | mp-1216136 | Y24Al12Co36O | -425.786 |  |  | -1.6095 | [12 empty] | 2 | -1 | 2 | 0.061
c-c-p-029985 | mp-11507 | Ni96Mo24O | -696.049 |  |  | -0.304868 | [12 empty] | 1 | 0 | 2 | 0.025
c-c-p-029986 | mp-1027569 | Mo27W9S72O | -708.633 |  |  | 1.44214 | [12 empty] | 1 | 0 | 1 | 0.427
c-c-p-029987 | mp-1078696 | Pb16S16O | -130.191 |  |  | 2.10641 | [12 empty] | 1 | 2 | 0 | 0.25
c-c-p-029988 | mp-1216640 | Ti12Zn12Ga24O | -170.944 |  |  | -0.560362 | [12 empty] | 2 | 0 | 1 | 0.083
c-c-p-029989 | mp-1822 | Ti64As64O | -811.145 |  |  | 0.426308 | [12 empty] | 2 | 2 | 1 | 0.046
c-c-p-029990 | mp-8880 | Al24P24O | -215.792 |  |  | 0.579134 | [12 empty] | 2 | 1 | 2 | 0.181
c-c-p-029991 | mp-867779 | Ta32Cr16Fe16O | -611.542 |  |  | -1.39965 | [12 empty] | 2 | 1 | 1 | 0.062
c-c-p-029992 | mp-5528 | Ni72Sn48S48O | -746.341 |  |  | 1.34756 | [12 empty] | 2 | 2 | 1 | 0.028
c-c-p-029993 | mp-569044 | Bi16Te40Pb16O | -234.267 |  |  | 1.05599 | [12 empty] | 1 | 1 | 1 | 0.078
c-c-p-029994 | mp-571030 | Tl10Pd30O | -162.564 |  |  | 1.79531 | [12 empty] | 2 | 1 | 2 | 0.05
c-c-p-029995 | mp-1183306 | Al24Rh72O | -590.305 |  |  | 0.169104 | [12 empty] | 1 | 1 | 1 | 0.001
c-c-p-029996 | mp-16911 | Rb32S80O | -396.589 |  |  | 1.06281 | [12 empty] | 1 | 0 | 1 | 0.645
c-c-p-029997 | mp-864889 | Zr20Zn60O | -201.183 |  |  | -2.84781 | [12 empty] | 2 | 1 | 2 | 0
c-c-p-029998 | mp-1943 | Ga36Se36O | -239.425 |  |  | 1.92304 | [12 empty] | 1 | 0 | 1 | 0.136
c-c-p-029999 | mp-30574 | Cs24Ga168O | -453.944 |  |  | -0.388332 | [12 empty] | 1 | 1 | 1 | 0.015
c-c-p-030000 | mp-656615 | Rb8O | -12.6201 |  |  | -0.22512 | [12 empty] | 1 | 0 | 0 | 0.12
c-c-p-030001 | mp-1102657 | Y64Pt32O | -636.361 |  |  | -2.84822 | [12 empty] | 0 | 2 | 1 | 0.5
c-c-p-030002 | mp-569989 | Nb48C24O | -671.05 |  |  | -1.89002 | [12 empty] | 0 | 1 | 0 | 0.122
c-c-p-030003 | mp-23157 | Bi24O | -87.0323 |  |  | 1.13424 | [12 empty] | 1 | 2 | -2 | 0.125
c-c-p-030004 | mp-30672 | Ti48Ga16O | -397.266 |  |  | -1.71444 | [12 empty] | 1 | 0 | 0 | 0.5
c-c-p-030005 | mp-865914 | Ti12V12Tc24O | -427.186 |  |  | 0.129069 | [12 empty] | 1 | 1 | 1 | 0.042
c-c-p-030006 | mp-569289 | Hg12O | -7.51542 |  |  | 4.18017 | [12 empty] | 2 | 0 | 1 | 0.083
c-c-p-030007 | mp-1219006 | Sn28Pd20O | -208.572 |  |  | 1.06008 | [12 empty] | 0 | 1 | 0 | 0.342
c-c-p-030008 | mp-1029506 | Ca24Si24N48O | -626.553 |  |  | 1.2144 | [12 empty] | 1 | 0 | 2 | 0.066
c-c-p-030009 | mp-7365 | Sr16Si32Au32O | -298.35 |  |  | -0.936595 | [12 empty] | 2 | 0 | 1 | 0.092
c-c-p-030010 | mp-1186024 | Na36Cd12O | -53.1976 |  |  | -0.322936 | [12 empty] | 1 | 1 | 1 | 0.042
c-c-p-030011 | mp-985831 | Hf9Se18O | -175.336 |  |  | 0.695545 | [12 empty] | 1 | 0 | 2 | 0.167
c-c-p-030012 | mp-12628 | Rb16O | -18.8552 |  |  | 0.00492935 | [12 empty] | 2 | 1 | 1 | 0.062
c-c-p-030013 | mp-3102 | Ta12Cu12S36O | -344.251 |  |  | 0.183249 | [12 empty] | 0 | 0 | 1 | 0.196
c-c-p-030014 | mp-1018121 | Ti32Pd64O | -567.079 |  |  | -0.585998 | [12 empty] | 2 | 2 | 1 | 0.063
c-c-p-030015 | mp-8781 | Sn8S8O | -70.4276 |  |  | 2.64679 | [12 empty] | 1 | 1 | 1 | 0.246
c-c-p-030016 | mp-570122 | Cr27Te36O | -314.205 |  |  | -0.92508 | [12 empty] | 1 | 0 | 2 | 0.041
c-c-p-030017 | mp-1077466 | Ca16Bi32O | -164.43 |  |  | -1.7396 | [12 empty] | 0 | 1 | 0 | 0
c-c-p-030018 | mp-1215676 | Y16Zn16Si16O | -217.269 |  |  | -1.00545 | [12 empty] | 1 | 0 | 1 | 0.25
c-c-p-030019 | mp-561902 | Cs8Ag24S16O | -137.618 |  |  | 1.52648 | [12 empty] | 2 | 1 | -1 | 0
c-c-p-030020 | mp-862604 | Re72Ni24O | -944.436 |  |  | -0.488271 | [12 empty] | 2 | 0 | 1 | 0
c-c-p-030021 | mp-30846 | Sn36Pt24O | -277.368 |  |  | 0.138326 | [12 empty] | 2 | 1 | 2 | 0.095
c-c-p-030022 | mp-1184905 | K60O | -57.9832 |  |  | -0.211089 | [12 empty] | 2 | 1 | 0 | 0.034
c-c-p-030023 | mp-978553 | Si48As96O | -650.127 |  |  | 2.45716 | [12 empty] | 0 | 2 | 1 | 0
c-c-p-030024 | mp-2095 | Rb24Te36O | -164.415 |  |  | 1.25635 | [12 empty] | 1 | 2 | 2 | 0.089
c-c-p-030025 | mp-569522 | Mn24P96O | -688.174 |  |  | 0.358158 | [12 empty] | 1 | 0 | 1 | 0.952
c-c-p-030026 | mp-12778 | V24Os24O | -452.577 |  |  | -1.14862 | [12 empty] | 1 | 1 | 1 | 0.083
c-c-p-030027 | mp-39 | Tl24O | -49.5587 |  |  | 0.99308 | [12 empty] | 2 | 1 | 0 | 0.083
c-c-p-030028 | mp-618 | Pd42Se12O | -234.446 |  |  | 1.85252 | [12 empty] | 1 | 2 | 1 | 0.033
c-c-p-030029 | mp-255 | Na32Hg32O | -49.9404 |  |  | 0.186863 | [12 empty] | 1 | 0 | 2 | 0.053
c-c-p-030030 | mp-799 | V18S24O | -267.39 |  |  | -2.67442 | [12 empty] | 1 | 0 | 0 | 0.43
c-c-p-030031 | mp-949 | Co27Pt27O | -303.116 |  |  | -0.170401 | [12 empty] | 1 | 0 | 0 | 0.25
c-c-p-030032 | mp-20422 | K18Mn18P18O | -283.531 |  |  | -1.09802 | [12 empty] | 0 | 0 | 1 | 0.5
c-c-p-030033 | mp-15650 | As48Ru48O | -619.96 |  |  | 0.102686 | [12 empty] | 0 | 1 | 0 | 0.25
c-c-p-030034 | mp-571053 | Al60Mo12O | -334.766 |  |  | -0.859121 | [12 empty] | 2 | 1 | 1 | 0.131
c-c-p-030035 | mp-1984 | Ta24S48O | -516.101 |  |  | 1.88516 | [12 empty] | 2 | -1 | 2 | 0.5
c-c-p-030036 | mp-8658 | Cs16Na16Se16O | -133.893 |  |  | 1.26981 | [12 empty] | 1 | 1 | 1 | 0.038
c-c-p-030037 | mp-569522 | Mn24P96O | -694.445 |  |  | -0.146705 | [12 empty] | 1 | 0 | 2 | 0.194
c-c-p-030038 | mp-22904 | Ca8Cl16O | -97.0249 |  |  | 3.46442 | [12 empty] | 1 | 1 | 2 | 0.25
c-c-p-030039 | mp-11288 | Ca24Hg16O | -52.2201 |  |  | -2.22128 | [12 empty] | 1 | 0 | 2 | 0.125
c-c-p-030040 | mp-1188040 | Zr20Cu60O | -339.135 |  |  | -1.66251 | [12 empty] | 2 | 1 | 2 | 0.036
c-c-p-030041 | mp-1188913 | Cs20S60O | -290.741 |  |  | 1.27004 | [12 empty] | 1 | 2 | -2 | 0.07
c-c-p-030042 | mp-542486 | Sc36Si48Ni24O | -633.647 |  |  | -2.17011 | [12 empty] | 1 | 2 | 1 | 0.968
c-c-p-030043 | mp-2705 | V12Pt36O | -295.286 |  |  | 2.80512 | [12 empty] | 1 | 0 | 1 | 0.125
c-c-p-030044 | mp-991114 | Al18Ni54O | -344.244 |  |  | 0.0622072 | [12 empty] | 2 | 1 | 0 | 0.083
c-c-p-030045 | mp-1220151 | Ni3Te24Mo18O | -275.592 |  |  | -0.42779 | [12 empty] | 1 | 1 | -1 | 0.086
c-c-p-030046 | mp-1212187 | Hf24Ti16Ga24O | -411.585 |  |  | -3.13251 | [12 empty] | 2 | -1 | 2 | 0.05
c-c-p-030047 | mp-1224389 | Ge12Pb4Se16O | -119.415 |  |  | 2.74508 | [12 empty] | 1 | 0 | 1 | 0.281
c-c-p-030048 | mp-867851 | Rb20Tl10Au30O | -133.175 |  |  | 0.51137 | [12 empty] | 1 | 2 | 2 | 0.09
c-c-p-030049 | mp-31205 | Zr36Fe12O | -366.303 |  |  | -1.83215 | [12 empty] | 1 | 1 | 2 | 0.009
c-c-p-030050 | mp-16718 | Al72Tc12O | -378.461 |  |  | -1.60623 | [12 empty] | 1 | 1 | 1 | 0
c-c-p-030051 | mp-607111 | Al24Pt72O | -518.507 |  |  | 1.89044 | [12 empty] | 1 | 1 | 1 | 0.009
c-c-p-030052 | mp-9953 | Hf24P24O | -390.401 |  |  | -2.70569 | [12 empty] | 2 | 1 | 0 | 0.056
c-c-p-030053 | mp-305 | Ti24Fe24O | -366.016 |  |  | -1.04734 | [12 empty] | 1 | 1 | 1 | 0.083
c-c-p-030054 | mp-985825 | Al36Cu12O | -162.074 |  |  | -0.593621 | [12 empty] | 1 | 1 | 2 | 0.112
c-c-p-030055 | mp-1057 | Al36Ni24O | -266.139 |  |  | -2.0067 | [12 empty] | 2 | 0 | 1 | 0.047
c-c-p-030056 | mp-494 | Ge16Mo48O | -539.589 |  |  | 0.769623 | [12 empty] | 1 | 1 | 0 | 0.063
c-c-p-030057 | mp-1216825 | Ti18In18O | -168.663 |  |  | -1.34554 | [12 empty] | 1 | 0 | 0 | 0.25
c-c-p-030058 | mp-15681 | Cr16As32O | -280.352 |  |  | -0.0450056 | [12 empty] | 1 | 1 | 2 | 0.076
c-c-p-030059 | mp-2339 | Ti48Pt16O | -456.465 |  |  | -1.98155 | [12 empty] | 2 | 1 | 1 | 0.125
c-c-p-030060 | mp-16521 | Al54Os36O | -568.906 |  |  | -0.936329 | [12 empty] | 1 | 0 | 1 | 0.295
c-c-p-030061 | mp-864647 | Hf64N32O | -947.6 |  |  | -2.34458 | [12 empty] | 1 | 0 | 1 | 0.074
c-c-p-030062 | mp-990532 | Ti24Co24O | -340.908 |  |  | -0.391339 | [12 empty] | 1 | 1 | 1 | 0.083
c-c-p-030063 | mp-22853 | Mo16Cl48O | -295.63 |  |  | 2.85313 | [12 empty] | 1 | 0 | -1 | 0.125
c-c-p-030064 | mp-975065 | Re81O | -943.232 |  |  | -0.936376 | [12 empty] | 0 | 0 | 1 | 0.5
c-c-p-030065 | mp-569954 | Sr4Cd44O | -29.5108 |  |  | 1.37029 | [12 empty] | 1 | 0 | 1 | 0.101
c-c-p-030066 | mp-849067 | Cr36S36O | -474.851 |  |  | 1.44263 | [12 empty] | 2 | 0 | 1 | 0.229
c-c-p-030067 | mp-1188645 | Y16S24O | -258.401 |  |  | 0.0941147 | [12 empty] | 1 | 0 | 1 | 0.231
c-c-p-030068 | mp-865278 | Nb12Al12Os24O | -412.76 |  |  | -1.1127 | [12 empty] | 1 | 1 | 1 | 0.125
c-c-p-030069 | mp-29598 | Na8P32N56O | -626.319 |  |  | 0.390655 | [12 empty] | 1 | 1 | -1 | 0.13
c-c-p-030070 | mp-1063670 | Pb16Se16O | -117.58 |  |  | 1.84772 | [12 empty] | 0 | 1 | 1 | 1
c-c-p-030071 | mp-1106121 | Fe36Se32O | -372.07 |  |  | 2.82275 | [12 empty] | 1 | 0 | 0 | 0.124
c-c-p-030072 | mp-134 | Al48O | -167.581 |  |  | -1.35183 | [12 empty] | 1 | 1 | 0 | 0.125
c-c-p-030073 | mp-10021 | Ga32O | -84.7381 |  |  | 0.324339 | [12 empty] | 1 | 2 | 1 | 0.125
c-c-p-030074 | mp-1017985 | Ti24Ag24O | -218.311 |  |  | -2.76368 | [12 empty] | 2 | 1 | 2 | 0.253
c-c-p-030075 | mp-1079600 | Cs24S36O | -206.679 |  |  | 0.984261 | [12 empty] | 1 | 0 | 2 | 0.06
c-c-p-030076 | mp-29973 | Sr24N24O | -237.872 |  |  | 0.171852 | [12 empty] | 1 | 1 | 2 | 0.119
c-c-p-030077 | mp-556742 | Ga64S64O | -468.649 |  |  | 2.53058 | [12 empty] | 2 | 2 | 1 | 0
c-c-p-030078 | mp-974430 | Re54Ir18O | -753.908 |  |  | 0.435117 | [12 empty] | 1 | 0 | 1 | 0.125
c-c-p-030079 | mp-569989 | Nb48C24O | -667.291 |  |  | -1.81568 | [12 empty] | 2 | 1 | 0 | 0.069
c-c-p-030080 | mp-31406 | Bi16Te8Se16O | -137.918 |  |  | 1.79888 | [12 empty] | 2 | 0 | -1 | 0.055
c-c-p-030081 | mp-15724 | K16Na32Sb16O | -138.029 |  |  | -0.364739 | [12 empty] | 2 | 1 | 1 | 0.062
c-c-p-030082 | mp-1194 | Cd24Pt24O | -150.516 |  |  | 1.54272 | [12 empty] | 1 | 1 | 1 | 0.083
c-c-p-030083 | mp-1215552 | Zr36Al18Fe54O | -756.555 |  |  | -0.699899 | [12 empty] | 2 | 1 | 2 | 0.015
c-c-p-030084 | mp-1105302 | Sr24P48O | -325.675 |  |  | -0.920499 | [12 empty] | 2 | 1 | -1 | 0.118
c-c-p-030085 | mp-558811 | Pt16S16O | -160.532 |  |  | 2.83896 | [12 empty] | 1 | 1 | 2 | 0
c-c-p-030086 | mp-1070103 | Hf32Pt48O | -629.341 |  |  | -1.23476 | [12 empty] | 1 | 1 | 2 | 0.153
c-c-p-030087 | mp-980661 | Y8Tl8Ag16O | -102.621 |  |  | -0.818419 | [12 empty] | 1 | 0 | 0 | 0.125
c-c-p-030088 | mp-4483 | Ag24As24Se48O | -317.163 |  |  | 2.56435 | [12 empty] | 2 | -1 | 2 | 0.044
c-c-p-030089 | mp-1184670 | Hf48Al16O | -508.758 |  |  | -1.8666 | [12 empty] | 1 | 1 | 0 | 0.123
c-c-p-030090 | mp-569523 | Y24In12Ni24O | -299.161 |  |  | -1.92997 | [12 empty] | 1 | 2 | 0 | 0.05
c-c-p-030091 | mp-11073 | Ti9In9Rh6O | -132.283 |  |  | -0.739913 | [12 empty] | 1 | 1 | 1 | 0.19
c-c-p-030092 | mp-1079776 | Hf12Co42O | -378.987 |  |  | -0.414972 | [12 empty] | 1 | 1 | -2 | 0.056
c-c-p-030093 | mp-1216501 | V72Ga84O | -821.162 |  |  | -1.4047 | [12 empty] | 1 | 2 | 0 | 0.14
c-c-p-030094 | mp-11176 | Ca24Si32Ir32O | -526.944 |  |  | -0.69059 | [12 empty] | 2 | 1 | 1 | 0.171
c-c-p-030095 | mp-640312 | K24In18Ge120O | -565.748 |  |  | -0.667789 | [12 empty] | 2 | 1 | 0 | 0.013
c-c-p-030096 | mp-22712 | Y16Pd32Pb16O | -334.134 |  |  | 0.936091 | [12 empty] | 1 | 1 | 0 | 0.125
c-c-p-030097 | mp-1187739 | Y18O | -106.675 |  |  | -3.02435 | [12 empty] | 2 | 1 | -2 | 0.074
c-c-p-030098 | mp-978 | Sr32Sn16O | -126.456 |  |  | -2.65431 | [12 empty] | 0 | 1 | 1 | 0.057
c-c-p-030099 | mp-1100408 | Ta16Sn16Rh16O | -345.685 |  |  | -2.69945 | [12 empty] | 2 | 1 | 1 | 0.062
c-c-p-030100 | mp-1025229 | Ti10Ga50Co10O | -276.717 |  |  | -0.807774 | [12 empty] | 2 | 1 | 2 | 0.05
c-c-p-030101 | mp-11345 | Zr32P32O | -478.392 |  |  | 0.448317 | [12 empty] | 2 | -1 | 2 | 0.183
c-c-p-030102 | mp-193 | Zr48Cu24O | -446.983 |  |  | -1.04885 | [12 empty] | 2 | 1 | 2 | 0.032
c-c-p-030103 | mp-1067933 | Pb12S12O | -97.0532 |  |  | 0.690764 | [12 empty] | 2 | 1 | 0 | 0
c-c-p-030104 | mp-2449 | Nb18Rh54O | -531.753 |  |  | -1.05274 | [12 empty] | 1 | 0 | 0 | 0.25
c-c-p-030105 | mp-30478 | Ca16Pb8O | -64.7817 |  |  | -0.595685 | [12 empty] | 0 | 0 | 1 | 0.09
c-c-p-030106 | mp-55 | Sn48O | -167.005 |  |  | 0.64269 | [12 empty] | 2 | 1 | 1 | 0.125
c-c-p-030107 | mp-1102285 | Al4P4S16O | -110.927 |  |  | 1.80153 | [12 empty] | 1 | 1 | 1 | 0.065
c-c-p-030108 | mp-23279 | K24Bi48O | -213.177 |  |  | 0.445344 | [12 empty] | 1 | 1 | 1 | 0.063
c-c-p-030109 | mp-1187874 | Y12Zn12Pd24O | -221.885 |  |  | -0.405266 | [12 empty] | 2 | 1 | 0 | 0.042
c-c-p-030110 | mp-1079313 | V72Ge24C24O | -928.745 |  |  | -2.34612 | [12 empty] | 1 | 1 | 0 | 0.147
c-c-p-030111 | mp-10047 | Ca40As24O | -229.025 |  |  | -2.77225 | [12 empty] | 1 | 1 | 0 | 0.119
c-c-p-030112 | mp-1225751 | Cu54Pd36O | -334.349 |  |  | 1.56539 | [12 empty] | 1 | 0 | 2 | 0.261
c-c-p-030113 | mp-1188645 | Y16S24O | -254.263 |  |  | -3.31231 | [12 empty] | 1 | 1 | 0 | 0.22
c-c-p-030114 | mp-1183209 | Ag24Pt24O | -177.56 |  |  | 1.52944 | [12 empty] | 2 | 2 | 1 | 0.062
c-c-p-030115 | mp-646824 | Ca24Ag64O | -199.972 |  |  | 0.729677 | [12 empty] | 2 | 1 | 1 | 0.082
c-c-p-030116 | mp-33683 | Ag8Sb8Se16O | -106.86 |  |  | 1.27674 | [12 empty] | 1 | 1 | 1 | 0.062
c-c-p-030117 | mp-1919 | Zr16Cr32O | -397.211 |  |  | -1.9291 | [12 empty] | 1 | 0 | 0 | 0.084
c-c-p-030118 | mp-865495 | V40Cr20Tc20O | -697.6 |  |  | -0.54509 | [12 empty] | 2 | 2 | 1 | 0.025
c-c-p-030119 | mp-867768 | Sc16Zn16Pt32O | -331.577 |  |  | -0.128356 | [12 empty] | 1 | 1 | 0 | 0.125
c-c-p-030120 | mp-28324 | Sr24In16P32O | -281.438 |  |  | -0.590963 | [12 empty] | 0 | 1 | 1 | 0.237
c-c-p-030121 | mp-1067933 | Pb12S12O | -101.429 |  |  | 1.8188 | [12 empty] | 2 | 1 | -2 | 0.083
c-c-p-030122 | mp-865898 | Ti12Zn12Co24O | -257.559 |  |  | 0.34065 | [12 empty] | 1 | 1 | 1 | 0.042
c-c-p-030123 | mp-1229158 | Ag8Te80Au32O | -324.583 |  |  | 2.11022 | [12 empty] | 1 | 2 | 2 | 0.025
c-c-p-030124 | mp-7906 | Al12Hg6S24O | -161.728 |  |  | 1.29497 | [12 empty] | 2 | 1 | 1 | 0.263
c-c-p-030125 | mp-21021 | Mo30Se40O | -464.604 |  |  | -0.601012 | [12 empty] | 2 | 1 | -2 | 0.058
c-c-p-030126 | mp-1189932 | Mn8Nb24Se48O | -488.101 |  |  | 1.44712 | [12 empty] | 1 | 1 | 1 | 0.056
c-c-p-030127 | mp-1224823 | Ga6Ge6Pt36O | -241.571 |  |  | 1.24872 | [12 empty] | 2 | 1 | 1 | 0.082
c-c-p-030128 | mp-30658 | V16Ga16Ni32O | -342.305 |  |  | -0.909867 | [12 empty] | 1 | 0 | 0 | 0.125
c-c-p-030129 | mp-1187697 | V60Fe20O | -641.842 |  |  | -1.6841 | [12 empty] | 2 | 2 | 1 | 0.025
c-c-p-030130 | mp-55 | Sn24O | -86.2587 |  |  | 0.497969 | [12 empty] | 1 | 0 | 2 | 0.125
c-c-p-030131 | mp-1193227 | Co112O | -654.838 |  |  | -0.105501 | [12 empty] | 2 | 1 | 1 | 0.041
c-c-p-030132 | mp-3701 | Sc6Al48Fe24O | -400.47 |  |  | -0.908305 | [12 empty] | 1 | 1 | 1 | 0.064
c-c-p-030133 | mp-1186004 | Mn12Ga12Pd24O | -239.253 |  |  | -0.577383 | [12 empty] | 1 | 1 | 1 | 0.125
c-c-p-030134 | mp-865448 | Ti20Ga20Ru40O | -564.696 |  |  | -0.612191 | [12 empty] | 2 | 2 | 1 | 0.025
c-c-p-030135 | mp-1188663 | Pd80Pb48O | -530.304 |  |  | 1.76233 | [12 empty] | 1 | 0 | -2 | 0.012
c-c-p-030136 | mp-19879 | P24Pd72O | -483.585 |  |  | 1.96896 | [12 empty] | 1 | 2 | 0 | 0.049
c-c-p-030137 | mp-1087486 | Pb16S16O | -126.468 |  |  | 3.44093 | [12 empty] | 0 | 1 | 1 | 0.161
c-c-p-030138 | mp-1214889 | Al66Re24O | -519.409 |  |  | -1.11512 | [12 empty] | 1 | 2 | -2 | 0.141
c-c-p-030139 | mp-11474 | Tl8Hg24O | -17.9348 |  |  | 1.15094 | [12 empty] | 2 | 1 | 1 | 0.062
c-c-p-030140 | mp-1592 | Ag24Te12O | -93.003 |  |  | 2.88336 | [12 empty] | 2 | 1 | -2 | 0.088
c-c-p-030141 | mp-568501 | Sr8Cd8Bi16O | -85.9417 |  |  | 0.713706 | [12 empty] | 1 | 0 | 1 | 0.182
c-c-p-030142 | mp-11 | As36O | -154.48 |  |  | 0.599839 | [12 empty] | 2 | 1 | 2 | 0.056
c-c-p-030143 | mp-568394 | Mo16Cl48O | -291.593 |  |  | 0.133293 | [12 empty] | 0 | 2 | 1 | 0.5
c-c-p-030144 | mp-1105647 | Te36Ir6Cl18O | -200.913 |  |  | 2.99829 | [12 empty] | 2 | 0 | -1 | 0.079
c-c-p-030145 | mp-1023925 | W18S36O | -386.952 |  |  | -2.01078 | [12 empty] | 2 | 1 | 2 | 0.167
c-c-p-030146 | mp-1411 | Ta12S24O | -251.609 |  |  | -3.77708 | [12 empty] | 0 | 1 | 2 | 0.091
c-c-p-030147 | mp-2693 | Sn12Se12O | -93.1707 |  |  | 2.37025 | [12 empty] | 1 | 1 | 1 | 0.083
c-c-p-030148 | mp-1224972 | Fe6Co6As24O | -191.613 |  |  | 1.92866 | [12 empty] | 1 | 2 | 2 | 0.101
c-c-p-030149 | mp-1072655 | Zr24Cu48O | -348.238 |  |  | -3.00909 | [12 empty] | 1 | 0 | 1 | 0.125
c-c-p-030150 | mp-639755 | Rb8O | -12.8176 |  |  | -0.0890408 | [12 empty] | 1 | 0 | 1 | 0.25
c-c-p-030151 | mp-570562 | Te24Pt16O | -159.682 |  |  | 2.21322 | [12 empty] | 2 | 0 | -1 | 0.25
c-c-p-030152 | mp-1012435 | Pb8S8O | -62.1939 |  |  | 1.7474 | [12 empty] | 0 | 0 | 1 | 0.09
c-c-p-030153 | mp-20139 | Mn72Ge24O | -669.521 |  |  | -1.04668 | [12 empty] | 1 | 1 | 0 | 0.125
c-c-p-030154 | mp-4997 | Zr16Ge16S16O | -297.108 |  |  | 0.816223 | [12 empty] | 1 | 1 | 1 | 0.086
c-c-p-030155 | mp-21289 | Ti20Zn60O | -196.551 |  |  | -1.563 | [12 empty] | 2 | 2 | 1 | 0.05
c-c-p-030156 | mp-712 | Y24Cu24O | -231.228 |  |  | 0.863461 | [12 empty] | 1 | 1 | 0 | 0.25
c-c-p-030157 | mp-1206743 | Hf36S36O | -564.894 |  |  | -3.0953 | [12 empty] | 1 | 0 | 2 | 0.278
c-c-p-030158 | mp-2648 | Nb24S48O | -473.954 |  |  | -1.39795 | [12 empty] | 0 | 2 | 1 | 0.053
c-c-p-030159 | mp-16337 | Ga16Hg8Te32O | -145.123 |  |  | 1.4925 | [12 empty] | 1 | 0 | 1 | 0.069
c-c-p-030160 | mp-635 | Sc18Rh54O | -488.146 |  |  | -0.486508 | [12 empty] | 2 | 1 | 0 | 0.083
c-c-p-030161 | mp-9970 | Sc24Ge24O | -269.315 |  |  | -0.933922 | [12 empty] | 2 | 2 | 1 | 0.167
c-c-p-030162 | mp-1217895 | Ta32Mo32O | -671.979 |  |  | -1.4936 | [12 empty] | 2 | 1 | 2 | 0.062
c-c-p-030163 | mp-305 | Ti40Fe40O | -604.878 |  |  | -1.88333 | [12 empty] | 2 | 2 | 1 | 0.05
c-c-p-030164 | mp-983459 | Hf36Zr36O | -600.339 |  |  | -2.93041 | [12 empty] | 2 | 1 | 1 | 0.306
c-c-p-030165 | mp-20418 | Si24Rh48O | -470.726 |  |  | 0.0193463 | [12 empty] | 1 | 0 | 2 | 0
c-c-p-030166 | mp-13688 | Ge96Mo48O | -879.843 |  |  | -0.134263 | [12 empty] | 0 | 2 | 1 | 0.11
c-c-p-030167 | mp-571199 | Ti18Al18O | -200.38 |  |  | -2.28852 | [12 empty] | 2 | 0 | 1 | 0.125
c-c-p-030168 | mp-11231 | Y12Al36O | -212.489 |  |  | -2.26099 | [12 empty] | 2 | 1 | 0 | 0.083
c-c-p-030169 | mp-30871 | Ta48Sn16O | -560.601 |  |  | -2.77657 | [12 empty] | 1 | 1 | 0 | 0.313
c-c-p-030170 | mp-27413 | Mo48P30O | -655.682 |  |  | -1.25717 | [12 empty] | 1 | 1 | -1 | 0.592
c-c-p-030171 | mp-1973 | Nb16Ga48O | -286.9 |  |  | -1.21128 | [12 empty] | 1 | 1 | 0 | 0.125
c-c-p-030172 | mp-1217804 | Ta44Al16O | -534.181 |  |  | -1.94182 | [12 empty] | 1 | 1 | 0 | 0.45
c-c-p-030173 | mp-1216530 | Tl18Pb18O | -93.4167 |  |  | 0.946907 | [12 empty] | 1 | 0 | 1 | 0.25
c-c-p-030174 | mp-1064227 | Ca36O | -58.5944 |  |  | -2.83272 | [12 empty] | 0 | 1 | 2 | 0
c-c-p-030175 | mp-2179 | Ti27Re27O | -511.137 |  |  | -3.13237 | [12 empty] | 1 | 0 | 0 | 0.25
c-c-p-030176 | mp-672232 | Al12Ni36O | -230.649 |  |  | 0.196754 | [12 empty] | 1 | 1 | 1 | 0.042
c-c-p-030177 | mp-1699 | Al24Cr48O | -494.457 |  |  | -0.896038 | [12 empty] | 2 | 1 | 0 | 0.083
c-c-p-030178 | mp-1103211 | Ca24Pt48O | -351.745 |  |  | 0.971815 | [12 empty] | 2 | 1 | 2 | 0.029
c-c-p-030179 | mp-672232 | Al16Ni48O | -305.008 |  |  | 0.236597 | [12 empty] | 1 | 1 | 0 | 0.125
c-c-p-030180 | mp-1216505 | V48Ga56O | -548.431 |  |  | -2.7901 | [12 empty] | 1 | 0 | -1 | 0.075
c-c-p-030181 | mp-380 | Zn12Se12O | -64.2754 |  |  | 2.22967 | [12 empty] | 1 | 0 | 2 | 0.069
c-c-p-030182 | mp-31347 | Y24In24Rh24O | -384.525 |  |  | -2.60916 | [12 empty] | 1 | 0 | 2 | 0.147
c-c-p-030183 | mp-30681 | Y8Ga48O | -183.533 |  |  | 0.0685601 | [12 empty] | 1 | 1 | 0 | 0.158
c-c-p-030184 | mp-10052 | Ti36As36O | -459.206 |  |  | -3.46221 | [12 empty] | 2 | 0 | 1 | 0.146
c-c-p-030185 | mp-30326 | Ti60Fe12Sb24O | -637.83 |  |  | -1.97579 | [12 empty] | 2 | 1 | 1 | 0.069
c-c-p-030186 | mp-1102855 | Sc24Ge24Ir24O | -483.084 |  |  | -0.933836 | [12 empty] | 1 | 1 | 1 | 0.149
c-c-p-030187 | mp-1218856 | Sr32Al112Ge16O | -522.546 |  |  | -1.33796 | [12 empty] | 2 | 2 | 1 | 0.046
c-c-p-030188 | mp-1187921 | Zn16Ru32W16O | -473.177 |  |  | -1.56116 | [12 empty] | 1 | 0 | 0 | 0.125
c-c-p-030189 | mp-861501 | Ag12Hg12Pd24O | -137.286 |  |  | 2.3653 | [12 empty] | 2 | 1 | 0 | 0.042
c-c-p-030190 | mp-971779 | Zn18Rh54O | -358.91 |  |  | 0.471448 | [12 empty] | 0 | 0 | 1 | 0.125
c-c-p-030191 | mp-568746 | Bi32Pd16O | -191.738 |  |  | 1.3441 | [12 empty] | 1 | 1 | 0 | 0.191
c-c-p-030192 | mp-1187725 | Y16Tl8Zn8O | -121.824 |  |  | -1.84685 | [12 empty] | 1 | 0 | 0 | 0.125
c-c-p-030193 | mp-3274 | Ni32Ge32Pd32O | -470.324 |  |  | 1.00569 | [12 empty] | 2 | 2 | 1 | 0.031
c-c-p-030194 | mp-567822 | Sr18In66O | -189.684 |  |  | -0.151499 | [12 empty] | 1 | 2 | 0 | 0.008
c-c-p-030195 | mp-1214784 | As16Os16Se16O | -287.78 |  |  | -0.517819 | [12 empty] | 1 | 1 | 0 | 0.061
c-c-p-030196 | mp-23396 | Mo16N16Cl48O | -414.703 |  |  | 1.27605 | [12 empty] | 1 | 1 | 2 | 0.108
c-c-p-030197 | mp-1224336 | Ge48Te24Se24O | -350.8 |  |  | 2.33867 | [12 empty] | 2 | 0 | 1 | 0.02
c-c-p-030198 | mp-1224494 | Hf32Al32Rh32O | -676.148 |  |  | -0.781855 | [12 empty] | 0 | 1 | 1 | 0.17
c-c-p-030199 | mp-6973 | Cs10Na10S10O | -91.4123 |  |  | 3.04345 | [12 empty] | 2 | 1 | 2 | 0.031
c-c-p-030200 | mp-861910 | Sc48Hg16O | -277.091 |  |  | -3.67676 | [12 empty] | 1 | 0 | 2 | 0.124
c-c-p-030201 | mp-1247199 | Sr30Mn30N50O | -740.286 |  |  | -0.598686 | [12 empty] | 2 | -1 | -2 | 0.07
c-c-p-030202 | mp-1205301 | Y36H12O | -256.525 |  |  | -1.42501 | [12 empty] | 1 | 2 | 2 | 0.042
c-c-p-030203 | mp-866161 | V24Rh72O | -682.455 |  |  | -0.572256 | [12 empty] | 2 | 1 | 0 | 0.083
c-c-p-030204 | mp-1220052 | Ni24Pt24O | -240.013 |  |  | 0.986807 | [12 empty] | 1 | 1 | 0 | 0.25
c-c-p-030205 | mp-1191538 | Ca32In12O | -93.8891 |  |  | -2.53194 | [12 empty] | 1 | 0 | -1 | 0.19
c-c-p-030206 | mp-676038 | Ga40P24S24O | -339.806 |  |  | 1.82197 | [12 empty] | 2 | 0 | 1 | 0.207
c-c-p-030207 | mp-12359 | Ag8Sb8Te16O | -96.9551 |  |  | 1.76214 | [12 empty] | 2 | 0 | 1 | 0.125
c-c-p-030208 | mp-1219539 | Re54Rh18O | -711.699 |  |  | -1.62948 | [12 empty] | 2 | 0 | 1 | 0.333
c-c-p-030209 | mp-448 | Co30N30O | -421.129 |  |  | 1.42485 | [12 empty] | 2 | 2 | 1 | 0.025
c-c-p-030210 | mp-1087486 | Pb24S24O | -194.194 |  |  | 2.33716 | [12 empty] | 2 | 1 | 2 | 0.104
c-c-p-030211 | mp-865280 | Nb12Al12Fe24O | -342.855 |  |  | -1.20793 | [12 empty] | 1 | 1 | 1 | 0.125
c-c-p-030212 | mp-1018948 | Re48N24O | -728.329 |  |  | 0.739367 | [12 empty] | 1 | 0 | 2 | 0.311
c-c-p-030213 | mp-20549 | Ca8Pb24O | -102.413 |  |  | 1.45987 | [12 empty] | 1 | 0 | 0 | 0.25
c-c-p-030214 | mp-18388 | Ga28Te40O | -210.922 |  |  | 1.97692 | [12 empty] | 1 | 0 | 1 | 0.192
c-c-p-030215 | mp-1222126 | Mn24Co32Ge48O | -588.141 |  |  | 0.278898 | [12 empty] | 1 | 0 | 0 | 0.125
c-c-p-030216 | mp-1077365 | Y12Te24O | -180.158 |  |  | 0.0266729 | [12 empty] | 1 | 0 | 2 | 0.083
c-c-p-030217 | mp-1078666 | Ga12Pt36O | -234.533 |  |  | 1.47089 | [12 empty] | 1 | 1 | 2 | 0.125
c-c-p-030218 | mp-24154 | Nb36H72O | -590.725 |  |  | 1.48166 | [12 empty] | 1 | 0 | 0 | 0.125
c-c-p-030219 | mp-866219 | Hf16Sn16Ru32O | -501.623 |  |  | -0.651937 | [12 empty] | 1 | 1 | 0 | 0.125
c-c-p-030220 | mp-1552 | Mo32C16O | -455.962 |  |  | -0.55951 | [12 empty] | 2 | 1 | 1 | 0.04
c-c-p-030221 | mp-1193368 | Nb32Co8Se64O | -616.41 |  |  | 1.57778 | [12 empty] | 1 | 0 | 0 | 0.412
c-c-p-030222 | mp-1091375 | Pb20S20O | -163.012 |  |  | 1.85497 | [12 empty] | 1 | 2 | 2 | 0.082
c-c-p-030223 | mp-1209044 | Sc40Sb24O | -372.856 |  |  | -3.34766 | [12 empty] | 1 | 1 | 0 | 0
c-c-p-030224 | mp-573579 | Cs32O | -27.6916 |  |  | -0.254031 | [12 empty] | 2 | 1 | 0 | 0.091
c-c-p-030225 | mp-567114 | Sr16Bi32Pd32O | -318.935 |  |  | -0.579159 | [12 empty] | 0 | 2 | 1 | 0.22
c-c-p-030226 | mp-1186887 | Rb20Na40Bi20O | -157.774 |  |  | 0.11407 | [12 empty] | 2 | 2 | 1 | 0.025
c-c-p-030227 | mp-643006 | Cs24H40Pd8O | -204.266 |  |  | -1.17256 | [12 empty] | 2 | 1 | 2 | 0.103
c-c-p-030228 | mp-1215518 | Zn16Cu48O | -162.544 |  |  | 0.684226 | [12 empty] | 1 | 0 | 1 | 0.123
c-c-p-030229 | mp-1002122 | Hf24Ir24O | -460.571 |  |  | 2.11585 | [12 empty] | 1 | 1 | 0 | 0.25
c-c-p-030230 | mp-979911 | Y24Au12O | -193.453 |  |  | -2.23461 | [12 empty] | 1 | 2 | 1 | 0.082
c-c-p-030231 | mp-570562 | Te48Pt32O | -322.208 |  |  | 1.64615 | [12 empty] | 1 | 2 | 2 | 0.103
c-c-p-030232 | mp-2082 | P24Ir48O | -522.56 |  |  | 2.19993 | [12 empty] | 1 | 1 | 0 | 0.125
c-c-p-030233 | mvc-10843 | Ti32S64O | -589.018 |  |  | -0.96039 | [12 empty] | 1 | 1 | 0 | 0.064
c-c-p-030234 | mp-1179605 | Sb64O | -239.22 |  |  | 1.29772 | [12 empty] | 1 | 1 | 2 | 0
c-c-p-030235 | mp-255 | Na16Hg16O | -27.1273 |  |  | 0.180419 | [12 empty] | 1 | 0 | 0 | 0.106
c-c-p-030236 | mp-2783 | Ta32Si16O | -450.65 |  |  | -2.01886 | [12 empty] | 2 | 1 | 1 | 0.052
c-c-p-030237 | mp-1215600 | Zr64Co32Ni32O | -901.167 |  |  | -2.00559 | [12 empty] | 2 | 1 | 2 | 0
c-c-p-030238 | mp-10469 | Nb36Si36Pt36O | -771.014 |  |  | 0.540281 | [12 empty] | 0 | 1 | 2 | 0.333
c-c-p-030239 | mp-1106381 | Na32As32O | -205.522 |  |  | 0.384823 | [12 empty] | 0 | 0 | 1 | 0
c-c-p-030240 | mp-1550 | Al30P30O | -280.653 |  |  | -1.20115 | [12 empty] | 2 | 2 | 1 | 0.025
c-c-p-030241 | mp-1187739 | Y27O | -160.021 |  |  | -3.23275 | [12 empty] | 1 | 0 | -2 | 0.222
c-c-p-030242 | mp-30311 | Zn24P16S64O | -367.373 |  |  | 1.74486 | [12 empty] | 0 | 0 | 1 | 0.072
c-c-p-030243 | mp-1080043 | K24O | -26.0225 |  |  | -0.773954 | [12 empty] | 1 | 1 | 1 | 0.049
c-c-p-030244 | mp-124 | Ag36O | -80.2265 |  |  | 1.64496 | [12 empty] | 1 | 0 | 0 | 0.25
c-c-p-030245 | mp-567525 | Te16Au8O | -69.5543 |  |  | 2.02776 | [12 empty] | 1 | 0 | 0 | 0.089
c-c-p-030246 | mp-1077232 | W18N36O | -515.366 |  |  | 1.78176 | [12 empty] | 0 | 0 | 1 | 0
c-c-p-030247 | mp-12723 | Ca16Au16O | -93.1021 |  |  | 2.90981 | [12 empty] | 0 | 1 | 0 | 0.11
c-c-p-030248 | mp-22692 | Pb48O | -154.628 |  |  | 1.07265 | [12 empty] | 2 | 1 | 1 | 0.125
c-c-p-030249 | mp-1102195 | Ti16Si16Pt16O | -314.513 |  |  | -2.25036 | [12 empty] | 2 | 1 | 1 | 0.176
c-c-p-030250 | mp-607138 | Sc40Bi24O | -343.931 |  |  | -3.04708 | [12 empty] | 0 | 1 | 0 | 0.157
c-c-p-030251 | mp-1217285 | Ti6Al24Ni90O | -592.321 |  |  | 0.466152 | [12 empty] | 2 | 1 | 2 | 0.15
c-c-p-030252 | mp-1029771 | Ca32Re16N48O | -662.602 |  |  | -2.33338 | [12 empty] | 0 | 2 | 1 | 0.126
c-c-p-030253 | mp-567505 | Si72C72O | -943.904 |  |  | -6.89725 | [12 empty] | 1 | 0 | 1 | 0.359
c-c-p-030254 | mp-9 | Y24O | -139.658 |  |  | -3.30366 | [12 empty] | 1 | 1 | 0 | 0.125
c-c-p-030255 | mp-1199518 | Sc16Ge32Mo24O | -495.682 |  |  | -1.82289 | [12 empty] | 1 | 1 | 0 | 0
c-c-p-030256 | mp-1223754 | K5Nb30Se40O | -472.532 |  |  | -1.27606 | [12 empty] | 2 | 2 | 1 | 0.081
c-c-p-030257 | mp-1206819 | Zn18Ir18O | -159.347 |  |  | 1.13445 | [12 empty] | 2 | 0 | 1 | 0.208
c-c-p-030258 | mp-1217363 | Tc18Ru18O | -309.644 |  |  | 0.632765 | [12 empty] | 1 | 0 | 0 | 0.167
c-c-p-030259 | mp-632286 | Sb36O | -137.475 |  |  | 1.23733 | [12 empty] | 0 | 1 | 2 | 0
c-c-p-030260 | mp-1220670 | Nb18Al6Cr48O | -594.377 |  |  | -1.23797 | [12 empty] | 1 | 0 | 2 | 0.021
c-c-p-030261 | mp-1079438 | Ta60N30O | -943.167 |  |  | -1.91725 | [12 empty] | 2 | 1 | 2 | 0.016
c-c-p-030262 | mp-29678 | Ag12Bi12S24O | -170.814 |  |  | 0.92665 | [12 empty] | 2 | 1 | 1 | 0.041
c-c-p-030263 | mp-1245445 | Ca24Mn24N40O | -608.511 |  |  | -0.677323 | [12 empty] | 1 | -1 | -2 | 0.04
c-c-p-030264 | mp-20669 | Ca32In16O | -98.3134 |  |  | -1.95046 | [12 empty] | 2 | 2 | 1 | 0.125
c-c-p-030265 | mp-2670 | Nb36Ga12O | -361.572 |  |  | -0.398971 | [12 empty] | 2 | 1 | 0 | 0.042
c-c-p-030266 | mp-11393 | Nb36Ga24O | -396.178 |  |  | -1.5046 | [12 empty] | 2 | 1 | 1 | 0.113
c-c-p-030267 | mp-1070544 | Cr8Ga32O | -152.692 |  |  | -0.753789 | [12 empty] | 2 | 1 | 1 | 0.062
c-c-p-030268 | mp-214 | Zr24Ru24O | -415.752 |  |  | -2.20466 | [12 empty] | 1 | 1 | 0 | 0.25
c-c-p-030269 | mp-1226072 | Co72H18O | -483.018 |  |  | -0.0740302 | [12 empty] | 2 | 1 | 2 | 0.167
c-c-p-030270 | mp-1215336 | Zr6Al36Mo6O | -239.881 |  |  | -0.904886 | [12 empty] | 1 | 0 | 0 | 0.25
c-c-p-030271 | mp-12593 | Sc24Ir72O | -758.522 |  |  | -0.236759 | [12 empty] | 1 | 1 | 0 | 0.125
c-c-p-030272 | mp-1096915 | Cs8O | -12.332 |  |  | -0.171627 | [12 empty] | 1 | 0 | 1 | 0.125
c-c-p-030273 | mp-19 | Te18O | -54.6723 |  |  | 1.89402 | [12 empty] | 1 | 0 | 2 | 0.045
c-c-p-030274 | mp-12627 | Nb24S32O | -404.422 |  |  | 0.437671 | [12 empty] | 2 | 1 | 1 | 0.032
c-c-p-030275 | mp-1228473 | Al72Ge24Pd96O | -905.854 |  |  | 0.34498 | [12 empty] | 2 | 0 | 1 | 0.059
c-c-p-030276 | mp-862779 | Tc36Os12O | -450.006 |  |  | -0.475769 | [12 empty] | 1 | 1 | 1 | 0
c-c-p-030277 | mp-22872 | Sb4Cl12O | -53.4246 |  |  | 4.17007 | [12 empty] | 1 | 0 | 0 | 0
c-c-p-030278 | mp-1217971 | Ta36H18O | -442.386 |  |  | -3.29123 | [12 empty] | 1 | 1 | -1 | 0
c-c-p-030279 | mp-953 | Nb24Zn72O | -273.799 |  |  | -0.484546 | [12 empty] | 1 | 1 | 0 | 0.125
c-c-p-030280 | mp-28108 | Na16Sn4Te16O | -105.276 |  |  | 1.89311 | [12 empty] | 1 | 0 | 0 | 0.067
c-c-p-030281 | mp-13365 | Sr24Zn48O | -79.2618 |  |  | -1.2054 | [12 empty] | 2 | 1 | 0 | 0.026
c-c-p-030282 | mp-1922 | Ru20Se40O | -310.518 |  |  | 2.11832 | [12 empty] | 2 | 2 | 1 | 0.012
c-c-p-030283 | mp-1620 | Si36W18O | -400.95 |  |  | -1.69277 | [12 empty] | 1 | 0 | 1 | 0.167
c-c-p-030284 | mp-1018166 | Al32Tc64O | -730.05 |  |  | -0.349074 | [12 empty] | 2 | 2 | 1 | 0.062
c-c-p-030285 | mp-1206659 | Hf32Ir32O | -599.78 |  |  | -0.843529 | [12 empty] | 2 | 2 | 1 | 0.062
c-c-p-030286 | mp-1217081 | Ti18Al30O | -243.77 |  |  | -1.47712 | [12 empty] | 1 | 0 | 0 | 0.25
c-c-p-030287 | mp-1209214 | Rb3Hg15Cl33O | -95.9738 |  |  | 2.68757 | [12 empty] | 2 | 0 | -1 | 0.078
c-c-p-030288 | mp-2678 | V24Pt24O | -337.057 |  |  | -0.672288 | [12 empty] | 2 | 2 | 1 | 0.062
c-c-p-030289 | mp-1094255 | Zr48Sn16O | -449.61 |  |  | -2.77743 | [12 empty] | 1 | 1 | 0 | 0.125
c-c-p-030290 | mp-1183222 | Ag36Pd36O | -236.819 |  |  | 2.37371 | [12 empty] | 2 | 1 | 2 | 0.111
c-c-p-030291 | mp-12594 | Ti24Ir24O | -399.097 |  |  | -2.10229 | [12 empty] | 1 | 1 | 1 | 0.083
c-c-p-030292 | mp-2685 | Hg36Pd36O | -161.371 |  |  | 2.64576 | [12 empty] | 2 | 1 | 0 | 0.083
c-c-p-030293 | mp-21405 | In16Se16O | -101.426 |  |  | 1.86946 | [12 empty] | 0 | 2 | 1 | 0.095
c-c-p-030294 | mp-567772 | Na48O | -60.0658 |  |  | -0.368731 | [12 empty] | 2 | 1 | 0 | 0
c-c-p-030295 | mp-142 | Ga64O | -161.557 |  |  | 0.323893 | [12 empty] | 1 | 2 | 1 | 0.047
c-c-p-030296 | mp-975519 | Rb24O | -24.7809 |  |  | -0.100945 | [12 empty] | 2 | 1 | 0 | 0.083
c-c-p-030297 | mp-22018 | Hf4Mn24Ge24O | -337.112 |  |  | -0.233415 | [12 empty] | 1 | 0 | 0 | 0.417
c-c-p-030298 | mp-977407 | Hf32Re16Rh16O | -619.921 |  |  | -0.367844 | [12 empty] | 1 | 0 | 0 | 0.125
c-c-p-030299 | mp-1225676 | Cu36Te24O | -183.571 |  |  | 1.24113 | [12 empty] | 1 | 1 | 1 | 0.202
c-c-p-030300 | mp-998972 | Ti36Au36O | -366.951 |  |  | -0.0377585 | [12 empty] | 1 | 0 | 1 | 0.004
c-c-p-030301 | mp-1219006 | Sn28Pd20O | -203.252 |  |  | 1.09811 | [12 empty] | 2 | 1 | 0 | 0.202
c-c-p-030302 | mp-1103984 | Mo24Pb4S32O | -407.691 |  |  | 1.86454 | [12 empty] | 1 | 1 | 0 | 0.083
c-c-p-030303 | mp-15650 | As48Ru48O | -627.409 |  |  | 1.18082 | [12 empty] | 1 | 0 | 1 | 0.5
c-c-p-030304 | mp-1215490 | Zr24Al12Si12O | -304.045 |  |  | -1.97596 | [12 empty] | 1 | 1 | 0 | 0.5
c-c-p-030305 | mp-8262 | K64P96O | -606.876 |  |  | 0.591813 | [12 empty] | 2 | 2 | 1 | 0.023
c-c-p-030306 | mp-1223831 | In24S36O | -222.611 |  |  | 2.18724 | [12 empty] | 1 | 2 | 2 | 0.026
c-c-p-030307 | mp-1205321 | Pt64S64O | -616.5 |  |  | 1.09049 | [12 empty] | 1 | 0 | 0 | 0.485
c-c-p-030308 | mp-1105749 | Y48Si48Rh32O | -856.781 |  |  | -0.556839 | [12 empty] | 0 | 1 | 1 | 0.088
c-c-p-030309 | mp-1192984 | Al10Re48O | -580.213 |  |  | 0.288745 | [12 empty] | 1 | 0 | 0 | 0.02
c-c-p-030310 | mp-1206699 | Si32P32Os8O | -420.657 |  |  | 1.06313 | [12 empty] | 2 | -1 | 2 | 0.033
c-c-p-030311 | mp-29661 | Si60Pt72O | -759.776 |  |  | -0.576974 | [12 empty] | 1 | 2 | 0 | 0.069
c-c-p-030312 | mp-36216 | Ag32S16O | -137.269 |  |  | 3.79883 | [12 empty] | 2 | 1 | 1 | 0.04
c-c-p-030313 | mp-1509 | Sn32S48O | -320.766 |  |  | 1.18158 | [12 empty] | 2 | 1 | 1 | 0.25
c-c-p-030314 | mp-1184601 | Hf12Zr12Ru24O | -430.65 |  |  | -1.77842 | [12 empty] | 2 | 1 | 0 | 0.042
c-c-p-030315 | mp-1221139 | Na24Te6Se6O | -102.918 |  |  | 2.42023 | [12 empty] | 2 | 1 | 1 | 0.167
c-c-p-030316 | mp-1227335 | Bi48Te48S24O | -412.385 |  |  | 1.98768 | [12 empty] | 1 | 1 | 1 | 0.151
c-c-p-030317 | mp-1216498 | V18S30O | -305.37 |  |  | -0.358663 | [12 empty] | 1 | -1 | 2 | 0.067
c-c-p-030318 | mp-1224306 | Hf12Sc12Si24O | -335.542 |  |  | -1.29789 | [12 empty] | 2 | 1 | 1 | 0.166
c-c-p-030319 | mp-1226456 | Cr32Se48O | -443.175 |  |  | -1.43187 | [12 empty] | 1 | 0 | 1 | 0.136
c-c-p-030320 | mp-1215488 | Zn90Pd54O | -348.464 |  |  | 0.686692 | [12 empty] | 2 | 0 | 1 | 0.156
c-c-p-030321 | mp-9998 | Mo48As48O | -702.141 |  |  | -1.62757 | [12 empty] | 0 | 0 | 1 | 0.25
c-c-p-030322 | mp-1205784 | Y12Ag16Ge16O | -193.032 |  |  | 0.258531 | [12 empty] | 0 | 1 | 1 | 0.342
c-c-p-030323 | mp-1192877 | Ti12Al32Co14O | -308.99 |  |  | 0.75022 | [12 empty] | 1 | 0 | 0 | 0.059
c-c-p-030324 | mp-18139 | Na60Si12As36O | -328.469 |  |  | -1.06094 | [12 empty] | 0 | 1 | 2 | 0.048
c-c-p-030325 | mp-1191713 | Hf36V24Ga72O | -737.889 |  |  | -2.62883 | [12 empty] | 1 | 0 | 2 | 0.061
c-c-p-030326 | mp-2786 | Ca10Zn6O | -27.1887 |  |  | -2.53794 | [12 empty] | 1 | 0 | 1 | 0.15
c-c-p-030327 | mp-1220327 | Nb48Mo48O | -931.319 |  |  | -1.2172 | [12 empty] | 1 | 1 | 2 | 0.062
c-c-p-030328 | mp-1103160 | Sc24Co24P24O | -486.968 |  |  | 1.06767 | [12 empty] | 1 | 2 | 1 | 0.015
c-c-p-030329 | mp-20133 | Nb18Cr18N18O | -441.711 |  |  | -2.64144 | [12 empty] | 0 | 0 | 1 | 0.159
c-c-p-030330 | mp-864754 | Na12In36O | -98.7068 |  |  | 0.116166 | [12 empty] | 2 | 0 | 1 | 0.333
c-c-p-030331 | mp-1458 | Nb72Ir24O | -894.281 |  |  | -1.68854 | [12 empty] | 2 | 1 | 0 | 0.042
c-c-p-030332 | mp-1079297 | Si64O | -300.693 |  |  | -1.1172 | [12 empty] | 1 | 1 | 0 | 0
c-c-p-030333 | mp-2318 | Nb48C24O | -666.414 |  |  | -2.08359 | [12 empty] | 1 | 0 | 1 | 0.104
c-c-p-030334 | mp-1218938 | Sn12Pb12Se24O | -182.104 |  |  | 2.07064 | [12 empty] | 2 | 1 | 1 | 0.125
c-c-p-030335 | mp-21328 | Hf20Sn20O | -259.588 |  |  | -3.63389 | [12 empty] | 2 | 2 | 1 | 0.023
c-c-p-030336 | mp-5407 | Ti12Al12Co24O | -302.897 |  |  | 0.0950292 | [12 empty] | 1 | 1 | 1 | 0.042
c-c-p-030337 | mp-1572 | Ga36Se36O | -240.146 |  |  | 1.03687 | [12 empty] | 1 | 0 | 2 | 0.267
c-c-p-030338 | mp-867821 | Ta16Ti16Mn32O | -559.73 |  |  | -1.63485 | [12 empty] | 1 | 1 | 0 | 0.125
c-c-p-030339 | mp-1008555 | Al18Cu54O | -237.926 |  |  | 0.0330683 | [12 empty] | 1 | 0 | 0 | 0.25
c-c-p-030340 | mp-30847 | Ti12Sn12Pt12O | -213.707 |  |  | 1.24139 | [12 empty] | 1 | 1 | 1 | 0.208
c-c-p-030341 | mp-1227112 | Ca8Pb24Se32O | -248.469 |  |  | 1.7861 | [12 empty] | 0 | 0 | 1 | 0.25
c-c-p-030342 | mp-1078677 | Sr40H120Os20O | -750.224 |  |  | 0.278445 | [12 empty] | 2 | 2 | 1 | 0.027
c-c-p-030343 | mp-542812 | Ga12Te12O | -73.2573 |  |  | 1.26553 | [12 empty] | 1 | 1 | -1 | 0.393
c-c-p-030344 | mp-1180961 | K32O | -31.7361 |  |  | 0.287641 | [12 empty] | 2 | 0 | 1 | 0.188
c-c-p-030345 | mp-30463 | Bi32Pd96O | -573.78 |  |  | 2.13565 | [12 empty] | 1 | 1 | 2 | 0.03
c-c-p-030346 | mp-1105134 | As24Pd72O | -458.863 |  |  | 1.6855 | [12 empty] | 2 | 0 | 1 | 0.039
c-c-p-030347 | mp-1221554 | Mn24Si48Ni24O | -581.58 |  |  | -0.311841 | [12 empty] | 1 | 1 | 1 | 0.184
c-c-p-030348 | mp-685022 | Te12Pb12O | -85.1389 |  |  | 1.65462 | [12 empty] | 1 | 1 | 1 | 0.041
c-c-p-030349 | mp-30683 | Zr16Ga32O | -236.227 |  |  | -0.363825 | [12 empty] | 0 | 1 | 0 | 0.25
c-c-p-030350 | mp-601823 | Ta18Te36O | -318.783 |  |  | 0.596703 | [12 empty] | 2 | 1 | 0 | 0.147
c-c-p-030351 | mp-3592 | K12Au12S60O | -303.61 |  |  | 1.46191 | [12 empty] | 1 | 2 | 1 | 0.116
c-c-p-030352 | mp-1026980 | Mo48Se72S24O | -871.326 |  |  | 1.41473 | [12 empty] | 2 | -1 | 2 | 0.342
c-c-p-030353 | mp-672289 | Ge48N64O | -681.054 |  |  | -0.379833 | [12 empty] | 1 | 0 | 2 | 0.17
c-c-p-030354 | mp-21069 | Y16Si16Ru16O | -347.015 |  |  | -1.16142 | [12 empty] | 1 | 2 | 1 | 0.079
c-c-p-030355 | mp-18619 | Na32Ge32Se80O | -501.655 |  |  | 1.4792 | [12 empty] | 0 | 1 | 2 | 0.112
c-c-p-030356 | mp-11286 | Ca24Hg24O | -60.8822 |  |  | -1.11896 | [12 empty] | 1 | 1 | 1 | 0.083
c-c-p-030357 | mp-8046 | Ta32N40O | -730.975 |  |  | -2.21779 | [12 empty] | 1 | 1 | 2 | 0.154
c-c-p-030358 | mp-22924 | Na18Bi18O | -98.5 |  |  | 0.631539 | [12 empty] | 2 | 0 | 1 | 0.125
c-c-p-030359 | mp-1220429 | Nb36Bi6S48O | -614.266 |  |  | 1.08967 | [12 empty] | 1 | 0 | 2 | 0.149
c-c-p-030360 | mp-11578 | V18Zn54O | -179.555 |  |  | -0.949543 | [12 empty] | 2 | 1 | 0 | 0.083
c-c-p-030361 | mp-1200452 | Y16Al16Co120O | -904.851 |  |  | -0.992536 | [12 empty] | 2 | -1 | 2 | 0.032
c-c-p-030362 | mp-1104955 | Sr3Nb15Se24O | -257.965 |  |  | 0.48009 | [12 empty] | 1 | 1 | -2 | 0.137
c-c-p-030363 | mp-25469 | Al16Cl48O | -233.896 |  |  | 2.49536 | [12 empty] | 1 | 1 | 0 | 0.25
c-c-p-030364 | mp-1224318 | Ge16Te32Pb16O | -224.398 |  |  | 0.990848 | [12 empty] | 1 | 1 | 0 | 0.25
c-c-p-030365 | mp-1029262 | V12Zn24N36O | -413.907 |  |  | 1.87777 | [12 empty] | 1 | 0 | 2 | 0.065
c-c-p-030366 | mp-30373 | Rb16Au16O | -71.3322 |  |  | 1.80115 | [12 empty] | 2 | 1 | 1 | 0.125
c-c-p-030367 | mp-1102348 | Nb36Rh36O | -581.567 |  |  | -1.51057 | [12 empty] | 0 | 1 | 0 | 0.392
c-c-p-030368 | mp-18388 | Ga42Te60O | -306.48 |  |  | 2.33946 | [12 empty] | 2 | 1 | 1 | 0.151
c-c-p-030369 | mp-1215234 | Zr24Mn24Ni24O | -508.25 |  |  | -1.8642 | [12 empty] | 1 | 1 | 1 | 0.021
c-c-p-030370 | mp-865166 | Hf8Pd40O | -280.059 |  |  | 1.17747 | [12 empty] | 1 | 0 | 0 | 0.25
c-c-p-030371 | mp-867331 | K24In8Au40O | -168.928 |  |  | 0.182314 | [12 empty] | 2 | 1 | 1 | 0.229
c-c-p-030372 | mp-1747 | K24Te12O | -88.0329 |  |  | -0.453732 | [12 empty] | 1 | 1 | 1 | 0.042
c-c-p-030373 | mp-975176 | Rb24Hg12Au12O | -67.2359 |  |  | 0.0423098 | [12 empty] | 1 | 1 | 1 | 0.042
c-c-p-030374 | mp-1739 | Hf60Ge36O | -725.841 |  |  | -2.49548 | [12 empty] | 2 | 1 | 0 | 0.092
c-c-p-030375 | mp-1186974 | Sc24Tl8O | -154.446 |  |  | -3.02982 | [12 empty] | 2 | -1 | 2 | 0.063
c-c-p-030376 | mp-638 | Sr8Zn40O | -50.2771 |  |  | -1.21956 | [12 empty] | 1 | 0 | 0 | 0.167
c-c-p-030377 | mp-1229101 | Ag16Te8O | -65.448 |  |  | 2.93982 | [12 empty] | 1 | 0 | 1 | 0.25
c-c-p-030378 | mp-1217088 | Ti32Al32Cr32O | -616.784 |  |  | -2.02489 | [12 empty] | 2 | 1 | 0 | 0.014
c-c-p-030379 | mp-20033 | Sn24Ir24O | -276.862 |  |  | 0.484319 | [12 empty] | 2 | 1 | 0 | 0.056
c-c-p-030380 | mp-1186109 | Na16Au48O | -160.587 |  |  | 2.29585 | [12 empty] | 1 | 1 | 0 | 0.125
c-c-p-030381 | mp-1339 | Nb18Ir54O | -623.559 |  |  | 0.454787 | [12 empty] | 2 | 1 | 0 | 0.083
c-c-p-030382 | mp-644500 | Zn56Mo8O | -112.522 |  |  | -2.60038 | [12 empty] | 1 | 0 | 0 | 0.125
c-c-p-030383 | mp-976589 | Na16In48O | -132.184 |  |  | 0.166464 | [12 empty] | 1 | 1 | 0 | 0.125
c-c-p-030384 | mp-542640 | Ge48Pt48O | -495.441 |  |  | 0.420769 | [12 empty] | 1 | 2 | 1 | 0.057
c-c-p-030385 | mp-554074 | Nb48S96O | -921.49 |  |  | 2.45219 | [12 empty] | 1 | 1 | 0 | 0.083
c-c-p-030386 | mp-604516 | Y32Al16Ni32O | -438.093 |  |  | -2.24219 | [12 empty] | 1 | 1 | 1 | 0.125
c-c-p-030387 | mp-30527 | Ta36S108O | -900.846 |  |  | 0.371438 | [12 empty] | 2 | 0 | -1 | 0.099
c-c-p-030388 | mp-1080797 | Cs4Hg4O | -10.5857 |  |  | 0.481591 | [12 empty] | 1 | 0 | 0 | 0.223
c-c-p-030389 | mp-604325 | K12O | -16.2785 |  |  | 0.0383525 | [12 empty] | 2 | 1 | 0 | 0.083
c-c-p-030390 | mp-2121 | Sc12Al36O | -211.405 |  |  | -1.17359 | [12 empty] | 2 | 1 | 0 | 0.083
c-c-p-030391 | mp-11832 | Cs8O | -12.4283 |  |  | -0.698907 | [12 empty] | 1 | 1 | 0 | 0.25
c-c-p-030392 | mp-29623 | Sr8Zn8Bi16O | -89.5924 |  |  | 0.938494 | [12 empty] | 1 | 0 | 1 | 0.414
c-c-p-030393 | mp-1226373 | Cr72Sb24As48O | -896.412 |  |  | 0.440789 | [12 empty] | 1 | 2 | -2 | 0.051
c-c-p-030394 | mp-1017981 | Hg16O | -6.86382 |  |  | 2.88223 | [12 empty] | 1 | 0 | 0 | 0.25
c-c-p-030395 | mp-998560 | In8Sn8Cl24O | -128.799 |  |  | 3.61824 | [12 empty] | 2 | 1 | 1 | 0.041
c-c-p-030396 | mp-1104372 | Nb72Zn84O | -708.235 |  |  | -1.38181 | [12 empty] | 1 | 0 | -1 | 0.044
c-c-p-030397 | mp-21359 | Sb16Rh32O | -277.252 |  |  | 1.64483 | [12 empty] | 2 | 1 | 1 | 0.184
c-c-p-030398 | mp-1922 | Ru24Se48O | -369.267 |  |  | 3.4159 | [12 empty] | 2 | 1 | 0 | 0.103
c-c-p-030399 | mp-2510 | Zr24Hg24O | -181.762 |  |  | -2.04612 | [12 empty] | 2 | 1 | 0 | 0.083
c-c-p-030400 | mp-1786 | Ti48Au16O | -393.883 |  |  | -2.03152 | [12 empty] | 2 | 1 | 1 | 0.125
c-c-p-030401 | mp-1064227 | Ca64O | -105.461 |  |  | -2.93955 | [12 empty] | 1 | 0 | 1 | 0
c-c-p-030402 | mp-1007786 | Hf24Ir24O | -449.187 |  |  | 0.946124 | [12 empty] | 1 | 0 | -1 | 0.275
c-c-p-030403 | mp-1073 | Ca18Cd18O | -49.6946 |  |  | -1.54203 | [12 empty] | 2 | 1 | 0 | 0.083
c-c-p-030404 | mp-2379 | Co24Si48O | -411.472 |  |  | -1.08665 | [12 empty] | 2 | 1 | 0 | 0.042
c-c-p-030405 | mp-1215188 | Zr18Ti18N36O | -648.709 |  |  | 1.94423 | [12 empty] | 1 | 0 | -2 | 0.256
c-c-p-030406 | mp-23152 | Bi24O | -87.9586 |  |  | 1.27005 | [12 empty] | 2 | 1 | 1 | 0
c-c-p-030407 | mp-865385 | V72Re24O | -863.069 |  |  | -2.28585 | [12 empty] | 2 | 1 | 0 | 0.042
c-c-p-030408 | mp-7250 | Nb48Co56O | -791.982 |  |  | -1.20382 | [12 empty] | 2 | 0 | -1 | 0.127
c-c-p-030409 | mp-18192 | Sr48Sn80O | -407.003 |  |  | -0.195372 | [12 empty] | 1 | 2 | 1 | 0.056
c-c-p-030410 | mp-8580 | Ca8P16Rh16O | -239.257 |  |  | 3.36889 | [12 empty] | 0 | 0 | 1 | 0.058
c-c-p-030411 | mp-1007857 | Ga48O | -124.463 |  |  | 0.432381 | [12 empty] | 0 | 1 | 2 | 0
c-c-p-030412 | mp-1227421 | Bi6Pd36Se6O | -212.652 |  |  | 1.75813 | [12 empty] | 2 | 1 | -2 | 0.044
c-c-p-030413 | mp-1188462 | Ta60Ga36O | -745.891 |  |  | -2.77231 | [12 empty] | 2 | 1 | 1 | 0.039
c-c-p-030414 | mp-999204 | Sc8Al24O | -139.66 |  |  | -1.22567 | [12 empty] | 0 | 0 | 1 | 0.125
c-c-p-030415 | mp-971837 | Zn16Cd16Te32O | -134.743 |  |  | 1.4905 | [12 empty] | 1 | 1 | 2 | 0.062
c-c-p-030416 | mp-1136 | Na36As12O | -113.962 |  |  | 0.617814 | [12 empty] | 2 | 1 | 0 | 0.167
c-c-p-030417 | mp-17045 | Hf24Rh40O | -523.579 |  |  | -0.619994 | [12 empty] | 2 | 1 | 1 | 0.085
c-c-p-030418 | mp-2516 | Y18Zn18O | -126.943 |  |  | -2.30747 | [12 empty] | 1 | 0 | 0 | 0.25
c-c-p-030419 | mp-1188977 | Ga48Rh16O | -252.354 |  |  | 0.198107 | [12 empty] | 2 | 1 | 1 | 0.114
c-c-p-030420 | mp-11028 | K12Hg44O | -20.79 |  |  | 1.62088 | [12 empty] | 0 | 0 | 1 | 0.181
c-c-p-030421 | mp-1014111 | Ni24O | -100.986 |  |  | 0.48593 | [12 empty] | 1 | 1 | 0 | 0.25
c-c-p-030422 | mp-1072744 | Hf48Bi24O | -523.408 |  |  | -2.05311 | [12 empty] | 0 | 0 | 1 | 0.162
c-c-p-030423 | mp-16511 | Mn18Al60O | -350.606 |  |  | -0.697859 | [12 empty] | 2 | 1 | 1 | 0.105
c-c-p-030424 | mp-570844 | Ga48Os16O | -297.391 |  |  | 0.941616 | [12 empty] | 2 | 1 | 1 | 0.086
c-c-p-030425 | mp-5729 | Y16Ag16Sn16O | -201.65 |  |  | -1.77514 | [12 empty] | 2 | 0 | 1 | 0.132
c-c-p-030426 | mp-1907 | Ti12Te24O | -174.681 |  |  | -0.0125397 | [12 empty] | 2 | 1 | 2 | 0.027
c-c-p-030427 | mp-1184502 | In81O | -177.356 |  |  | 0.551487 | [12 empty] | 2 | 1 | -1 | 0.019
c-c-p-030428 | mp-1008728 | Ni64O | -297.394 |  |  | -0.0828638 | [12 empty] | 1 | 1 | 0 | 0.25
c-c-p-030429 | mp-3078 | Cd8Si8As16O | -112.725 |  |  | 0.681418 | [12 empty] | 1 | 1 | 1 | 0.104
c-c-p-030430 | mp-557523 | V18S36O | -328.662 |  |  | 2.05771 | [12 empty] | 2 | 1 | 2 | 0.034
c-c-p-030431 | mp-1220786 | Nb24Tl2Te32O | -342.417 |  |  | -0.728507 | [12 empty] | 1 | 1 | 0 | 0.862
c-c-p-030432 | mp-1682 | Zr24As24O | -334.699 |  |  | 0.471102 | [12 empty] | 2 | 1 | 0 | 0.056
c-c-p-030433 | mp-23167 | Tl20Cl20O | -116.012 |  |  | 3.39455 | [12 empty] | 2 | 2 | 1 | 0.05
c-c-p-030434 | mp-1191862 | Ca24Zn36Sn72O | -331.301 |  |  | 0.161189 | [12 empty] | 2 | 1 | 1 | 0.027
c-c-p-030435 | mp-1969 | Nb24Sb48O | -404.774 |  |  | -1.43825 | [12 empty] | 1 | 1 | -1 | 0
c-c-p-030436 | mp-510209 | Sc20Pb12O | -160.184 |  |  | -3.98958 | [12 empty] | 1 | 0 | 0 | 0.284
c-c-p-030437 | mp-1188693 | Hf40Ni8Sb24O | -526.658 |  |  | -0.868125 | [12 empty] | 2 | 1 | 1 | 0.071
c-c-p-030438 | mp-1226761 | Cd24Pb24S48O | -312.212 |  |  | 1.71312 | [12 empty] | 1 | 1 | 1 | 0.06
c-c-p-030439 | mp-1755 | Zn12Au36O | -108.185 |  |  | 2.8819 | [12 empty] | 1 | 1 | 2 | 0.094
c-c-p-030440 | mp-1195735 | Te72As48O | -405.465 |  |  | 1.71882 | [12 empty] | 1 | 1 | -2 | 0.159
c-c-p-030441 | mp-646507 | Hf36Ni36Sn18O | -602.57 |  |  | -3.27378 | [12 empty] | 2 | 1 | 0 | 0.076
c-c-p-030442 | mp-1025272 | Zn9P9Pt45O | -310.857 |  |  | 0.131062 | [12 empty] | 0 | 0 | 1 | 0.396
c-c-p-030443 | mp-28860 | P32Se80O | -413.263 |  |  | 1.05991 | [12 empty] | 2 | 2 | -1 | 0.028
c-c-p-030444 | mp-1182885 | Al16Cu64O | -264.102 |  |  | 1.04636 | [12 empty] | 2 | 1 | 1 | 0.088
c-c-p-030445 | mp-1206635 | Na40Sn20Hg20O | -127.846 |  |  | 0.018974 | [12 empty] | 2 | 2 | 1 | 0.075
c-c-p-030446 | mp-891 | Ta16Ni48O | -414.71 |  |  | 0.180766 | [12 empty] | 1 | 2 | 1 | 0.092
c-c-p-030447 | mp-1133 | V60S48O | -753.386 |  |  | -1.54137 | [12 empty] | 2 | 1 | 1 | 0.182
c-c-p-030448 | mp-1186952 | Sc24Zn12Hg12O | -156.952 |  |  | -1.83424 | [12 empty] | 2 | 1 | 0 | 0.042
c-c-p-030449 | mp-1104612 | Cs6Te18Mo18O | -257.334 |  |  | 1.82548 | [12 empty] | 1 | 1 | 1 | 0.137
c-c-p-030450 | mp-15953 | P40Rh20O | -356.03 |  |  | -0.588793 | [12 empty] | 1 | 2 | 2 | 0.019
c-c-p-030451 | mp-1019077 | Re24N48O | -606.182 |  |  | -0.430546 | [12 empty] | 1 | 0 | -1 | 0.073
c-c-p-030452 | mp-865355 | Zn48Pt16O | -142.796 |  |  | 0.998368 | [12 empty] | 1 | 1 | 1 | 0.062
c-c-p-030453 | mp-695850 | Cd16Cl32O | -113.861 |  |  | 3.28079 | [12 empty] | 1 | 2 | 2 | 0.02
c-c-p-030454 | mp-1078026 | Ti24Fe12S48O | -530.076 |  |  | 0.56235 | [12 empty] | 1 | 1 | 2 | 0.049
c-c-p-030455 | mp-1227567 | Bi32Pb8S56O | -383.565 |  |  | 1.90179 | [12 empty] | 1 | 0 | -1 | 0.079
c-c-p-030456 | mp-31086 | Na12P60O | -325.512 |  |  | 0.516965 | [12 empty] | 2 | 1 | 1 | 0.167
c-c-p-030457 | mp-510032 | Ge48Os32O | -517.771 |  |  | 0.169209 | [12 empty] | 1 | 0 | 1 | 0.02
c-c-p-030458 | mp-1095578 | Ga120Ni24O | -439.192 |  |  | 0.467032 | [12 empty] | 1 | 0 | 2 | 0.011
c-c-p-030459 | mp-788 | Co24Te24O | -218.39 |  |  | -0.743142 | [12 empty] | 2 | 1 | 1 | 0.153
c-c-p-030460 | mp-1206920 | K18P36Ir36O | -550.983 |  |  | 1.67943 | [12 empty] | 0 | 0 | 1 | 0.076
c-c-p-030461 | mp-510522 | Zr30Sn18O | -315.834 |  |  | -3.20777 | [12 empty] | 1 | 1 | 1 | 0.064
c-c-p-030462 | mp-9813 | W36S72O | -769.006 |  |  | 2.36086 | [12 empty] | 1 | 1 | 1 | 0.149
c-c-p-030463 | mp-1013526 | V24S48O | -441.998 |  |  | 0.95478 | [12 empty] | 1 | 1 | 0 | 0.25
c-c-p-030464 | mp-1223307 | K5Rb5Cl10O | -65.5657 |  |  | 3.623 | [12 empty] | 2 | 2 | 1 | 0.05
c-c-p-030465 | mp-2757 | Cd36Au36O | -115.419 |  |  | 2.06107 | [12 empty] | 2 | 1 | 0 | 0.083
c-c-p-030466 | mp-20916 | V30Ge18O | -329.346 |  |  | -2.26144 | [12 empty] | 1 | 1 | 1 | 0.03
c-c-p-030467 | mp-1077045 | Ti40H20O | -352.947 |  |  | -2.31671 | [12 empty] | 2 | 2 | 1 | 0.025
c-c-p-030468 | mp-2693 | Sn12Se12O | -92.4049 |  |  | -0.635986 | [12 empty] | 1 | 1 | 1 | 0.083
c-c-p-030469 | mp-1147714 | P24S36O | -271.177 |  |  | 1.96932 | [12 empty] | 1 | 2 | 0 | 0.041
c-c-p-030470 | mp-1120767 | Na36Cl36O | -221.924 |  |  | 2.4961 | [12 empty] | 2 | 0 | 1 | 0.104
c-c-p-030471 | mp-1216047 | Y24As12S12O | -315.5 |  |  | -3.46815 | [12 empty] | 2 | 1 | 1 | 0.042
c-c-p-030472 | mp-11 | As36O | -153.851 |  |  | 1.29366 | [12 empty] | 2 | 1 | 2 | 0
c-c-p-030473 | mp-23206 | Bi64Pd64O | -539.006 |  |  | 1.52284 | [12 empty] | 2 | 1 | -2 | 0.027
c-c-p-030474 | mp-865385 | V36Re12O | -442.491 |  |  | -0.132695 | [12 empty] | 1 | 1 | 1 | 0.125
c-c-p-030475 | mp-1078989 | Si48Rh48O | -627.016 |  |  | -1.47766 | [12 empty] | 1 | 0 | 2 | 0
c-c-p-030476 | mp-30383 | Hf32Au16O | -348.771 |  |  | -3.05742 | [12 empty] | 1 | 1 | 2 | 0.081
c-c-p-030477 | mp-1018059 | Ga16Sb16O | -101.413 |  |  | 0.454195 | [12 empty] | 2 | 0 | 1 | 0.062
c-c-p-030478 | mp-28424 | K32P24O | -165.348 |  |  | -0.558278 | [12 empty] | 1 | 1 | 1 | 0.35
c-c-p-030479 | mp-640041 | Nb8Zn128O | -167.399 |  |  | 0.367693 | [12 empty] | 1 | 1 | 0 | 0.215
c-c-p-030480 | mp-864840 | Nb12Zn12Ru24O | -326.568 |  |  | 0.103364 | [12 empty] | 1 | 1 | 1 | 0.125
c-c-p-030481 | mp-1178745 | Y30Pt18O | -318.54 |  |  | -3.20878 | [12 empty] | 2 | 0 | 1 | 0.033
c-c-p-030482 | mp-558110 | Ti36S72O | -664.845 |  |  | 2.18049 | [12 empty] | 1 | 1 | 1 | 0.083
c-c-p-030483 | mp-504812 | Hf48P16O | -559.553 |  |  | -1.78045 | [12 empty] | 1 | 1 | 1 | 0.005
c-c-p-030484 | mp-1188413 | Zr36Rh12O | -379.246 |  |  | -2.70701 | [12 empty] | 2 | 1 | 1 | 0.057
c-c-p-030485 | mp-1206371 | Nb48H48O | -616.802 |  |  | -0.928345 | [12 empty] | 1 | 2 | 0 | 0.042
c-c-p-030486 | mp-23229 | Fe18Cl36O | -220.228 |  |  | 3.84719 | [12 empty] | 1 | 0 | -2 | 0.5
c-c-p-030487 | mp-1534 | Y30S30O | -405.264 |  |  | -3.17788 | [12 empty] | 2 | 2 | 1 | 0.05
c-c-p-030488 | mp-695 | Ti24Co48O | -484.831 |  |  | -0.857101 | [12 empty] | 2 | 1 | 0 | 0.021
c-c-p-030489 | mp-1228436 | Al54Ga18N72O | -916.697 |  |  | -0.68795 | [12 empty] | 2 | 0 | 1 | 0.287
c-c-p-030490 | mp-14659 | K8As8Se16O | -117.34 |  |  | 1.37457 | [12 empty] | 0 | 2 | 1 | 0.117
c-c-p-030491 | mp-557096 | Ni12S24O | -161.652 |  |  | 1.44437 | [12 empty] | 1 | 1 | 1 | 0.096
c-c-p-030492 | mp-1648 | Al96Re8O | -426.2 |  |  | -0.921758 | [12 empty] | 2 | 1 | 1 | 0.023
c-c-p-030493 | mp-1109 | Sr40Al72O | -316.436 |  |  | -1.48734 | [12 empty] | 2 | 0 | -1 | 0.094
c-c-p-030494 | mp-862288 | Al16Fe32W16O | -493.594 |  |  | -1.48974 | [12 empty] | 1 | 0 | 0 | 0.125
c-c-p-030495 | mp-1018672 | Co24As48O | -373.496 |  |  | 1.38449 | [12 empty] | 1 | 0 | 2 | 0.045
c-c-p-030496 | mp-1226718 | Cd18Au18O | -60.4869 |  |  | 1.52462 | [12 empty] | 2 | 1 | 0 | 0.111
c-c-p-030497 | mp-1246515 | Ca36Te18N12O | -281.301 |  |  | -0.0492423 | [12 empty] | 2 | 1 | 1 | 0.154
c-c-p-030498 | mp-20817 | Ge16Pt16Se16O | -223.877 |  |  | 1.11076 | [12 empty] | 2 | 1 | 1 | 0.154
c-c-p-030499 | mp-42 | Ta90O | -973.626 |  |  | -2.72257 | [12 empty] | 2 | 1 | 1 | 0.268
c-c-p-030500 | mp-862370 | Sc24Pd12Ru12O | -322.627 |  |  | -1.55768 | [12 empty] | 2 | 1 | 0 | 0.042
c-c-p-030501 | mp-1226837 | Cd16Te20Pb4O | -91.2664 |  |  | 1.08621 | [12 empty] | 0 | 1 | 1 | 0.177
c-c-p-030502 | mp-30367 | Ca40Au16O | -138.477 |  |  | -2.22223 | [12 empty] | 2 | 2 | 1 | 0.177
c-c-p-030503 | mp-15322 | Sc24Cu24Si24O | -362.23 |  |  | -2.53247 | [12 empty] | 1 | 0 | 2 | 0.191
c-c-p-030504 | mp-1079896 | Ca32H96Ru16O | -573.431 |  |  | 1.27816 | [12 empty] | 1 | 1 | 0 | 0.059
c-c-p-030505 | mp-1209828 | P16W48O | -659.789 |  |  | -1.83078 | [12 empty] | 1 | 0 | 0 | 0.12
c-c-p-030506 | mp-1214261 | Bi20Pb60Au20O | -317.321 |  |  | 0.770155 | [12 empty] | 2 | 2 | 1 | 0.078
c-c-p-030507 | mp-1224494 | Hf16Al16Rh16O | -332.555 |  |  | 0.599948 | [12 empty] | 0 | 0 | 1 | 0.41
c-c-p-030508 | mp-1080797 | Cs8Hg8O | -14.3933 |  |  | 0.595629 | [12 empty] | 1 | 1 | 0 | 0.25
c-c-p-030509 | mp-1187499 | Ti20Mn20Ir40O | -636.522 |  |  | -0.900475 | [12 empty] | 2 | 2 | 1 | 0.025
c-c-p-030510 | mp-16514 | Al30Ni50O | -385.943 |  |  | -0.12966 | [12 empty] | 2 | 2 | 1 | 0.1
c-c-p-030511 | mp-1183489 | Ca24Sn8O | -75.9612 |  |  | -1.84649 | [12 empty] | 1 | 1 | 0 | 0.125
c-c-p-030512 | mp-1208308 | Te64Cl32O | -257.311 |  |  | 3.61002 | [12 empty] | 0 | 1 | 1 | 0.194
c-c-p-030513 | mp-632219 | Zr36H36O | -424.504 |  |  | -1.34624 | [12 empty] | 2 | 0 | 1 | 0.188
c-c-p-030514 | mp-569785 | Tl12Pd36O | -193.475 |  |  | 1.79723 | [12 empty] | 1 | 1 | 1 | 0.167
c-c-p-030515 | mp-985825 | Al36Cu12O | -163.124 |  |  | -1.42131 | [12 empty] | 1 | 1 | 2 | 0.25
c-c-p-030516 | mp-30836 | Ta18Pd54O | -460.656 |  |  | -1.78298 | [12 empty] | 0 | 0 | 1 | 0.125
c-c-p-030517 | mp-1186437 | Pd36W12O | -293.498 |  |  | -2.54139 | [12 empty] | 1 | 0 | 1 | 0.125
c-c-p-030518 | mp-20695 | Zr24In8O | -211.271 |  |  | -1.05003 | [12 empty] | 1 | 0 | 0 | 0.25
c-c-p-030519 | mp-1620 | Si72W36O | -802.361 |  |  | -0.873284 | [12 empty] | 2 | 0 | 1 | 0.125
c-c-p-030520 | mp-1018055 | Hf24Ir24O | -450.398 |  |  | 0.836597 | [12 empty] | 1 | 0 | 0 | 0.25
c-c-p-030521 | mp-11573 | Ti40Tc40O | -691.177 |  |  | -1.5012 | [12 empty] | 2 | 2 | 1 | 0.05
c-c-p-030522 | mp-8939 | Si36W18O | -405.081 |  |  | -0.715575 | [12 empty] | 2 | 1 | 2 | 0.085
c-c-p-030523 | mp-1620 | Si72W36O | -808.451 |  |  | -1.60413 | [12 empty] | 2 | 0 | 1 | 0.041
c-c-p-030524 | mp-142 | Ga64O | -161.64 |  |  | -0.100773 | [12 empty] | 1 | 2 | 1 | 0
c-c-p-030525 | mp-1095177 | Si40Ni40O | -423.86 |  |  | -0.0434939 | [12 empty] | 2 | 2 | 1 | 0.039
c-c-p-030526 | mp-363 | Nb24Ge48O | -430.47 |  |  | -0.450602 | [12 empty] | 1 | 0 | 0 | 0.246
c-c-p-030527 | mp-1221629 | Mn16Ga16Rh32O | -384.279 |  |  | 0.0206851 | [12 empty] | 2 | 2 | 1 | 0.093
c-c-p-030528 | mp-1215757 | Zr32Cr48Fe16O | -779.103 |  |  | -1.51169 | [12 empty] | 2 | 1 | 0 | 0.228
c-c-p-030529 | mp-1188283 | V96N12O | -910.737 |  |  | -2.29037 | [12 empty] | 1 | 1 | 0 | 0.144
c-c-p-030530 | mp-1157 | Ta24Ni48O | -504.73 |  |  | -0.717333 | [12 empty] | 2 | 1 | 1 | 0.056
c-c-p-030531 | mp-1213948 | Ca16Zn16Pd16O | -135.481 |  |  | 1.13718 | [12 empty] | 2 | 1 | 2 | 0.114
c-c-p-030532 | mp-760 | Fe24Se48O | -348.826 |  |  | 2.10361 | [12 empty] | 2 | 1 | 0 | 0.055
c-c-p-030533 | mp-1188283 | V48N6O | -444.846 |  |  | -2.42579 | [12 empty] | 2 | 0 | 1 | 0.092
c-c-p-030534 | mp-1192532 | Si40H80O | -469.239 |  |  | -0.271623 | [12 empty] | 1 | 2 | -1 | 0.089
c-c-p-030535 | mp-1215552 | Zr36Al18Fe54O | -756.555 |  |  | -1.60608 | [12 empty] | 2 | 1 | 2 | 0.015
c-c-p-030536 | mp-1187884 | Y24In8O | -164.763 |  |  | -3.58119 | [12 empty] | 2 | 1 | 1 | 0.063
c-c-p-030537 | mp-788 | Co24Te24O | -221.571 |  |  | 0.780353 | [12 empty] | 2 | 1 | 1 | 0.069
c-c-p-030538 | mp-561320 | Pb12S12O | -101.341 |  |  | 1.83493 | [12 empty] | 2 | 1 | -1 | 0.084
c-c-p-030539 | mp-23164 | Bi24Se36O | -216.717 |  |  | 1.41832 | [12 empty] | 1 | 2 | 1 | 0.017
c-c-p-030540 | mp-1215416 | Zr28V20N8O | -472.848 |  |  | -2.68174 | [12 empty] | 1 | 1 | 0 | 0.021
c-c-p-030541 | mp-2685 | Hg18Pd18O | -81.6235 |  |  | 1.9829 | [12 empty] | 0 | 0 | 1 | 0.25
c-c-p-030542 | mp-11449 | Hf16Mn32O | -410.968 |  |  | -2.19347 | [12 empty] | 1 | 0 | 1 | 0.227
c-c-p-030543 | mp-22856 | Bi16S24O | -158.733 |  |  | 0.770401 | [12 empty] | 0 | 0 | 1 | 0.085
c-c-p-030544 | mp-1072086 | Ta18S36O | -384.974 |  |  | -0.303387 | [12 empty] | 2 | 1 | 0 | 0.056
c-c-p-030545 | mp-1215634 | Zr48Te72O | -678.659 |  |  | -2.48311 | [12 empty] | 2 | 1 | 1 | 0.11
c-c-p-030546 | mp-1186444 | Pb36O | -116.645 |  |  | 0.948681 | [12 empty] | 1 | 0 | 1 | 0.458
c-c-p-030547 | mp-1030 | Sb8Pt56O | -327.907 |  |  | 1.58729 | [12 empty] | 1 | 0 | 0 | 0.125
c-c-p-030548 | mp-569532 | Ti48Cu96P48O | -970.611 |  |  | -0.324878 | [12 empty] | 2 | 1 | 1 | 0.039
c-c-p-030549 | mp-20131 | Y16In48O | -223.762 |  |  | -0.337023 | [12 empty] | 1 | 1 | 0 | 0.125
c-c-p-030550 | mp-8046 | Ta32N40O | -741.006 |  |  | 2.23483 | [12 empty] | 1 | 1 | 0 | 0.154
c-c-p-030551 | mp-1226952 | Cd16Te8Se8O | -74.9825 |  |  | 2.10257 | [12 empty] | 1 | 0 | 0 | 0.25
c-c-p-030552 | mp-1087504 | K24Zn96P72O | -495.4 |  |  | 0.363617 | [12 empty] | 1 | 1 | 1 | 0.066
c-c-p-030553 | mp-1080586 | Sn64Ir16O | -355.471 |  |  | 0.756822 | [12 empty] | 2 | 1 | 2 | 0.008
c-c-p-030554 | mp-1077372 | Zr24Cu12O | -222.62 |  |  | -2.01258 | [12 empty] | 1 | 1 | 1 | 0
c-c-p-030555 | mp-867841 | Ga24Tc24O | -287.562 |  |  | 0.606747 | [12 empty] | 1 | 1 | 0 | 0.25
c-c-p-030556 | mp-27513 | Sc21Cl30O | -265.529 |  |  | -3.43913 | [12 empty] | 0 | 0 | 1 | 0.118
c-c-p-030557 | mp-1070713 | In20Ni60N20O | -498.539 |  |  | 1.28352 | [12 empty] | 2 | 2 | 1 | 0.05
c-c-p-030558 | mp-1008634 | Au80O | -208.015 |  |  | 2.40809 | [12 empty] | 2 | -1 | 2 | 0.2
c-c-p-030559 | mp-672216 | Co8As24O | -157.712 |  |  | -0.777147 | [12 empty] | 1 | 0 | 0 | 0.201
c-c-p-030560 | mp-1220327 | Nb32Mo32O | -615.369 |  |  | -1.55372 | [12 empty] | 1 | 0 | 1 | 0.125
c-c-p-030561 | mp-1199503 | Y36In60O | -379.245 |  |  | -2.06167 | [12 empty] | 1 | 0 | 2 | 0.044
c-c-p-030562 | mp-30877 | Sr12Tl24O | -71.7485 |  |  | -1.12976 | [12 empty] | 2 | 1 | 2 | 0.111
c-c-p-030563 | mp-771 | Mn27Al27O | -309.579 |  |  | -2.03886 | [12 empty] | 0 | 0 | 1 | 0.25
c-c-p-030564 | mp-541582 | Re24Se48O | -435.454 |  |  | -1.86003 | [12 empty] | 2 | 0 | 1 | 0.167
c-c-p-030565 | mp-12735 | K16Ag32O | -88.5962 |  |  | 1.31394 | [12 empty] | 1 | 0 | 1 | 0.204
c-c-p-030566 | mp-1217923 | Ta5Ni30Mo5O | -252.977 |  |  | -1.06128 | [12 empty] | 1 | 2 | 2 | 0.199
c-c-p-030567 | mp-10847 | Ni24Sb24Se24O | -297.291 |  |  | 0.726247 | [12 empty] | 2 | 1 | 0 | 0.103
c-c-p-030568 | mp-1204281 | Hf12Ge24Ru12O | -329.927 |  |  | -1.32028 | [12 empty] | 0 | 1 | 0 | 0.067
c-c-p-030569 | mp-7931 | Sr36P36O | -283.461 |  |  | -1.05247 | [12 empty] | 2 | 1 | 0 | 0.32
c-c-p-030570 | mp-1349 | Sr16Pt32O | -227.16 |  |  | 0.598026 | [12 empty] | 1 | 0 | 0 | 0.062
c-c-p-030571 | mp-569095 | Rb36Bi12O | -87.0733 |  |  | 1.3745 | [12 empty] | 2 | 1 | 0 | 0.167
c-c-p-030572 | mp-569426 | Sr12Zn24O | -44.7847 |  |  | -0.498052 | [12 empty] | 1 | 1 | 1 | 0.055
c-c-p-030573 | mp-8016 | Al32Cu32Se64O | -480.349 |  |  | 3.99251 | [12 empty] | 2 | 0 | 1 | 0.03
c-c-p-030574 | mp-21090 | Mn24Ni24Ge24O | -404.522 |  |  | -1.09459 | [12 empty] | 2 | 1 | 1 | 0.014
c-c-p-030575 | mp-1219748 | Pt24Cl48O | -226.349 |  |  | 1.62798 | [12 empty] | 1 | 2 | 2 | 0.084
c-c-p-030576 | mp-1225751 | Cu54Pd36O | -335.311 |  |  | 1.51733 | [12 empty] | 1 | 0 | 1 | 0.5
c-c-p-030577 | mp-1206369 | Sc20Pd40Pb20O | -408.418 |  |  | 1.84013 | [12 empty] | 2 | 2 | 1 | 0.025
c-c-p-030578 | mp-1186760 | Sr8Sn24O | -108.47 |  |  | 0.212545 | [12 empty] | 1 | 0 | 0 | 0.25
c-c-p-030579 | mp-1106381 | Na48As48O | -297.975 |  |  | 0.587991 | [12 empty] | 0 | 1 | 2 | 0.119
c-c-p-030580 | mp-2337 | Hf32Co64O | -721.519 |  |  | -0.89578 | [12 empty] | 1 | 1 | 0 | 0.062
c-c-p-030581 | mp-1101109 | Ti12As24W18O | -420.327 |  |  | 0.94902 | [12 empty] | 1 | 1 | 1 | 0.295
c-c-p-030582 | mp-1218928 | Sn32Sb32Pt32O | -436.178 |  |  | 0.216543 | [12 empty] | 2 | 2 | 1 | 0.035
c-c-p-030583 | mp-22236 | In36Co12O | -154.946 |  |  | 0.386872 | [12 empty] | 1 | 1 | 1 | 0.091
c-c-p-030584 | mp-669566 | Zn24Au72O | -207.072 |  |  | 1.51925 | [12 empty] | 2 | 1 | 1 | 0.115
c-c-p-030585 | mp-1106022 | Y32Ge80Rh48O | -924.148 |  |  | 0.183786 | [12 empty] | 1 | 2 | 2 | 0.125
c-c-p-030586 | mp-24721 | Rb24H24O | -111.92 |  |  | -1.13602 | [12 empty] | 2 | 1 | 0 | 0.083
c-c-p-030587 | mp-1186152 | Na8Hg24O | -16.6213 |  |  | 1.15084 | [12 empty] | 2 | 1 | 1 | 0.062
c-c-p-030588 | mp-867779 | Ta24Cr12Fe12O | -460.602 |  |  | -0.685056 | [12 empty] | 1 | 1 | 1 | 0.042
c-c-p-030589 | mp-1714 | Fe32Si64O | -589.102 |  |  | -1.24253 | [12 empty] | 1 | 0 | 1 | 0.125
c-c-p-030590 | mp-1246060 | Zr36Ag18N54O | -817.327 |  |  | -1.93582 | [12 empty] | 2 | 0 | -1 | 0.175
c-c-p-030591 | mp-22050 | Hf24In60O | -345.749 |  |  | -0.999406 | [12 empty] | 1 | 1 | 2 | 0.104
c-c-p-030592 | mp-1183227 | Ag18Au18O | -87.8569 |  |  | 2.41973 | [12 empty] | 2 | 0 | 1 | 0.042
c-c-p-030593 | mp-10281 | Zn36S36O | -197.675 |  |  | -0.503949 | [12 empty] | 1 | 0 | 1 | 0.646
c-c-p-030594 | mp-620032 | Ti72Se36O | -699.587 |  |  | -2.32763 | [12 empty] | 1 | 1 | 0 | 0.167
c-c-p-030595 | mp-558071 | Rb16S16O | -108.043 |  |  | 3.53911 | [12 empty] | 1 | 0 | 1 | 0.25
c-c-p-030596 | mp-20536 | Co36Sn36O | -352.02 |  |  | 0.389701 | [12 empty] | 2 | 1 | 0 | 0.056
c-c-p-030597 | mp-556225 | Ag16S8O | -70.5046 |  |  | 3.38336 | [12 empty] | 2 | 1 | -1 | 0.155
c-c-p-030598 | mp-1652 | Zn27Pd27O | -168.735 |  |  | 2.63556 | [12 empty] | 0 | 0 | 1 | 0.25
c-c-p-030599 | mp-27411 | Tl16P80O | -420.956 |  |  | 0.0497369 | [12 empty] | 0 | 2 | 1 | 0.191
c-c-p-030600 | mp-32697 | Y40H84O | -600.99 |  |  | -0.636203 | [12 empty] | 1 | 0 | 0 | 0.125
c-c-p-030601 | mp-1105134 | As16Pd48O | -308.528 |  |  | 1.79752 | [12 empty] | 1 | 0 | 0 | 0.061
c-c-p-030602 | mp-1025044 | Al24Ni48O | -345.16 |  |  | -0.140201 | [12 empty] | 1 | 0 | 2 | 0.049
c-c-p-030603 | mp-1079393 | Co72Si24O | -579.712 |  |  | 0.490371 | [12 empty] | 1 | 0 | 0 | 0.25
c-c-p-030604 | mp-865385 | V48Re16O | -584.389 |  |  | -2.39675 | [12 empty] | 1 | 1 | 0 | 0.125
c-c-p-030605 | mp-1103724 | Bi32Pt48Se32O | -496.049 |  |  | 2.47117 | [12 empty] | 1 | 1 | 0 | 0.364
c-c-p-030606 | mp-1080493 | Y18Au12O | -157.162 |  |  | -0.584963 | [12 empty] | 1 | 0 | 0 | 0.147
c-c-p-030607 | mp-13450 | Hf48Sb48O | -638.313 |  |  | -3.48565 | [12 empty] | 2 | 2 | 1 | 0.091
c-c-p-030608 | mp-573 | Ni36Se48O | -346.181 |  |  | -0.320792 | [12 empty] | 1 | 0 | 0 | 0.127
c-c-p-030609 | mp-1205493 | Y18Ag24Sn24O | -262.915 |  |  | -0.380531 | [12 empty] | 1 | 2 | 2 | 0.03
c-c-p-030610 | mp-945077 | Y16Te48O | -290.868 |  |  | 1.71874 | [12 empty] | 1 | 1 | 1 | 0
c-c-p-030611 | mp-1078665 | Ca48Zn16O | -92.0856 |  |  | -3.10778 | [12 empty] | 2 | 1 | 0 | 0.099
c-c-p-030612 | mp-7931 | Sr30P30O | -243.095 |  |  | -1.03527 | [12 empty] | 2 | 2 | 1 | 0.05
c-c-p-030613 | mp-1184554 | Hg16O | -7.43197 |  |  | 2.88435 | [12 empty] | 1 | 0 | 0 | 0
c-c-p-030614 | mp-8890 | Cs8Sb16S32O | -218.157 |  |  | 1.21044 | [12 empty] | 2 | -1 | 1 | 0.014
c-c-p-030615 | mp-11366 | Zr12Zn12Cu24O | -188.316 |  |  | 1.89495 | [12 empty] | 1 | 1 | 1 | 0.125
c-c-p-030616 | mp-568565 | Cr36As36O | -468.72 |  |  | 1.63345 | [12 empty] | 2 | 0 | 1 | 0.021
c-c-p-030617 | mp-1191353 | Rb12Ga12H48O | -217.566 |  |  | -0.571029 | [12 empty] | 1 | 2 | 0 | 0.083
c-c-p-030618 | mp-553973 | Ge36S72O | -450.282 |  |  | 0.0546165 | [12 empty] | 1 | 2 | 2 | 0.112
c-c-p-030619 | mp-569785 | Tl32Pd96O | -514.205 |  |  | 2.09209 | [12 empty] | 2 | 1 | 1 | 0.062
c-c-p-030620 | mp-1077503 | Ti32Si64O | -593.907 |  |  | -0.668197 | [12 empty] | 1 | 2 | 1 | 0
c-c-p-030621 | mp-517 | Ta18Si36O | -398.143 |  |  | -0.569177 | [12 empty] | 2 | 1 | 1 | 0.304
c-c-p-030622 | mp-1025397 | Ge40Ru40O | -504.244 |  |  | 1.30936 | [12 empty] | 2 | 2 | 1 | 0.036
c-c-p-030623 | mp-31144 | Rb12Au28O | -96.5781 |  |  | 1.15883 | [12 empty] | 1 | 0 | 1 | 0.111
c-c-p-030624 | mp-11454 | Hf32Pd16O | -387.023 |  |  | -2.81638 | [12 empty] | 1 | 1 | 1 | 0.04
c-c-p-030625 | mp-11573 | Ti36Tc36O | -614.133 |  |  | -1.67487 | [12 empty] | 2 | 1 | 0 | 0.083
c-c-p-030626 | mp-1105836 | Sc24S36O | -376.27 |  |  | 0.739716 | [12 empty] | 2 | 1 | 1 | 0.01
c-c-p-030627 | mp-12614 | Ca64Cu32O | -217.061 |  |  | -2.43594 | [12 empty] | 1 | 1 | 0 | 0.125
c-c-p-030628 | mp-1523 | Zr24P48O | -485.207 |  |  | -3.31641 | [12 empty] | 0 | 1 | 1 | 0.066
c-c-p-030629 | mp-869 | Ta18Al54O | -389.716 |  |  | -0.96777 | [12 empty] | 0 | 0 | 1 | 0.125
c-c-p-030630 | mp-1186427 | Pd72O | -315.494 |  |  | 1.25446 | [12 empty] | 2 | 1 | 2 | 0.028
c-c-p-030631 | mp-1017983 | Ti12Mo36O | -448.689 |  |  | -2.24331 | [12 empty] | 0 | 0 | 1 | 0.122
c-c-p-030632 | mp-1364 | Y16Ni16O | -183.232 |  |  | -2.25017 | [12 empty] | 2 | 1 | 1 | 0.061
c-c-p-030633 | mp-1135 | Nb24Pd72O | -558.969 |  |  | -1.50133 | [12 empty] | 2 | 0 | 1 | 0.062
c-c-p-030634 | mp-767208 | Sb51S81O | -518.43 |  |  | -0.24098 | [12 empty] | 2 | -1 | 1 | 0.141
c-c-p-030635 | mp-1225747 | Cu16Se16S16O | -169.449 |  |  | 1.41102 | [12 empty] | 2 | 1 | 1 | 0.062
c-c-p-030636 | mp-1002063 | Sn16S32O | -194.809 |  |  | 2.04453 | [12 empty] | 1 | 1 | 2 | 0.095
c-c-p-030637 | mp-13852 | Ge36N48O | -497.153 |  |  | 2.36146 | [12 empty] | 2 | -1 | 2 | 0.181
c-c-p-030638 | mp-1104462 | Ca8Al64Fe32O | -485.506 |  |  | -0.993674 | [12 empty] | 1 | 1 | 2 | 0.142
c-c-p-030639 | mp-1077116 | Nb16P32O | -336.383 |  |  | -0.0412319 | [12 empty] | 2 | 1 | 1 | 0.037
c-c-p-030640 | mp-16319 | Rb36Sb12O | -92.7084 |  |  | 1.13898 | [12 empty] | 2 | 1 | 1 | 0
c-c-p-030641 | mp-568398 | Ca8Bi8Au8O | -80.0478 |  |  | 0.580055 | [12 empty] | 1 | 0 | 0 | 0.125
c-c-p-030642 | mp-1208406 | Ta24N36O | -590.272 |  |  | 1.24059 | [12 empty] | 1 | 1 | 0 | 0.277
c-c-p-030643 | mp-30463 | Bi20Pd60O | -359.948 |  |  | 1.47287 | [12 empty] | 2 | 1 | 2 | 0.092
c-c-p-030644 | mp-1102167 | Ca18Ni54O | -296.486 |  |  | -1.27477 | [12 empty] | 2 | 1 | -2 | 0.167
c-c-p-030645 | mp-674465 | K8Sr4Cl16O | -103.574 |  |  | 3.05663 | [12 empty] | 0 | 1 | 0 | 0.185
c-c-p-030646 | mp-571264 | Ca30Au24O | -151.02 |  |  | -2.1814 | [12 empty] | 1 | 1 | 2 | 0.152
c-c-p-030647 | mp-676329 | Rb20Re12S28O | -307.315 |  |  | 0.0543414 | [12 empty] | 2 | 1 | 1 | 0.062
c-c-p-030648 | mp-1106162 | Nb48P16O | -555.712 |  |  | -1.91545 | [12 empty] | 1 | 0 | 0 | 0.164
c-c-p-030649 | mp-1078875 | V48Zn60O | -441.936 |  |  | 0.824413 | [12 empty] | 1 | 1 | 0 | 0.085
c-c-p-030650 | mp-1190583 | Nb18S54O | -423.368 |  |  | 1.75192 | [12 empty] | 1 | 1 | 1 | 0.462
c-c-p-030651 | mp-1018149 | Sc32Cu64O | -404.145 |  |  | -1.34251 | [12 empty] | 2 | 2 | 1 | 0.022
c-c-p-030652 | mp-619905 | Ti108Se24O | -891.473 |  |  | -3.14391 | [12 empty] | 1 | 0 | 0 | 0.25
c-c-p-030653 | mp-21276 | Pb24S24O | -197.142 |  |  | 2.01086 | [12 empty] | 2 | 1 | 0 | 0.083
c-c-p-030654 | mp-1186034 | Na48Ag16O | -96.2142 |  |  | -0.209134 | [12 empty] | 1 | 1 | 1 | 0.062
c-c-p-030655 | mp-1095513 | Sr12Cd12Au12O | -76.5378 |  |  | -0.983298 | [12 empty] | 1 | 1 | 1 | 0.333
c-c-p-030656 | mp-1225013 | Fe6Mo18As24O | -334.275 |  |  | -1.02352 | [12 empty] | 1 | 2 | 1 | 0.251
c-c-p-030657 | mp-23157 | Bi24O | -85.1383 |  |  | 0.772308 | [12 empty] | 1 | 1 | 0 | 0
c-c-p-030658 | mp-1183454 | Ca16Hg8Ge8O | -72.8671 |  |  | 3.87435 | [12 empty] | 1 | 0 | 0 | 0.125
c-c-p-030659 | mp-1097859 | Mn48Ge80O | -707.608 |  |  | 0.35156 | [12 empty] | 1 | 0 | 1 | 0.271
c-c-p-030660 | mp-999549 | W36N72O | -999.529 |  |  | 0.739697 | [12 empty] | 2 | 1 | 1 | 0.333
c-c-p-030661 | mp-867202 | Sr16O | -25.0846 |  |  | -2.69323 | [12 empty] | 1 | 0 | 0 | 0.167
c-c-p-030662 | mp-1109 | Sr20Al36O | -161.518 |  |  | -1.84673 | [12 empty] | 1 | 0 | -2 | 0.144
c-c-p-030663 | mp-569423 | Ga60O | -154.171 |  |  | 0.227643 | [12 empty] | 2 | 2 | 1 | 0.037
c-c-p-030664 | mp-7881 | Sr12Cd24Ge24O | -140.379 |  |  | -1.06355 | [12 empty] | 1 | 0 | 2 | 0.036
c-c-p-030665 | mp-3432 | Sc12Ni12Sb12O | -202.872 |  |  | 2.37537 | [12 empty] | 1 | 1 | 1 | 0.25
c-c-p-030666 | mp-5486 | Ca8Cu16Si16O | -159.559 |  |  | -0.429239 | [12 empty] | 1 | 0 | 0 | 0.25
c-c-p-030667 | mp-27630 | Cr16Cl48O | -264.171 |  |  | 2.8596 | [12 empty] | 0 | 1 | 1 | 0.095
c-c-p-030668 | mp-1203027 | Ga120Ag3Mo24O | -572.642 |  |  | 0.37045 | [12 empty] | 1 | 0 | -2 | 0.139
c-c-p-030669 | mp-1208248 | Ti16Cr32Si40O | -613.286 |  |  | -1.11876 | [12 empty] | 0 | 1 | 0 | 0.161
c-c-p-030670 | mp-20131 | Y10In30O | -137.646 |  |  | -0.599425 | [12 empty] | 2 | 2 | 1 | 0.05
c-c-p-030671 | mp-1096986 | H64C64O | -767.955 |  |  | 0.904982 | [12 empty] | 2 | 0 | 1 | 0.25
c-c-p-030672 | mp-1550 | Al24P24O | -226.232 |  |  | 0.269295 | [12 empty] | 1 | 1 | 0 | 0.125
c-c-p-030673 | mp-1218893 | Sr8Ca16Si48O | -292.112 |  |  | -1.52336 | [12 empty] | 2 | 2 | 1 | 0.086
c-c-p-030674 | mp-1079246 | Zr18Ga18Co18O | -318.025 |  |  | -1.8891 | [12 empty] | 1 | 1 | 0 | 0.316
c-c-p-030675 | mp-661 | Al36N36O | -484.29 |  |  | -2.89329 | [12 empty] | 1 | 0 | 2 | 0.071
c-c-p-030676 | mp-8411 | Na24Ag12As12O | -126.251 |  |  | 0.377026 | [12 empty] | 1 | 1 | 1 | 0.059
c-c-p-030677 | mp-11400 | Sc16Ga16Ni32O | -319.46 |  |  | -1.55269 | [12 empty] | 2 | 1 | 1 | 0.062
c-c-p-030678 | mp-101 | Ir96O | -757.804 |  |  | 0.0649392 | [12 empty] | 2 | 1 | 1 | 0.062
c-c-p-030679 | mp-972220 | Ti20Pt60O | -503.063 |  |  | -0.987948 | [12 empty] | 2 | 1 | 2 | 0.05
c-c-p-030680 | mp-675462 | Mo16Ru8Se32O | -357.588 |  |  | 2.35104 | [12 empty] | 1 | 0 | 0 | 0.325
c-c-p-030681 | mp-767469 | Ni45S50O | -429.121 |  |  | 1.35795 | [12 empty] | 2 | 1 | 2 | 0.079
c-c-p-030682 | mp-1180961 | K24O | -25.9236 |  |  | -0.553393 | [12 empty] | 2 | 1 | 0 | 0.083
c-c-p-030683 | mp-2784 | Na32Te16O | -129.703 |  |  | 1.61229 | [12 empty] | 2 | 1 | 1 | 0.062
c-c-p-030684 | mp-1220475 | Nb21S24O | -326.843 |  |  | 1.73172 | [12 empty] | 1 | 1 | 1 | 0.178
c-c-p-030685 | mp-1186069 | Na10Mo30Se30O | -440.998 |  |  | -0.413759 | [12 empty] | 2 | 1 | 2 | 0.051
c-c-p-030686 | mp-30675 | Ti40Ga32O | -377.534 |  |  | -1.06484 | [12 empty] | 1 | 1 | 0 | 0.166
c-c-p-030687 | mp-636328 | Ti18Pd54O | -403.036 |  |  | -1.56136 | [12 empty] | 1 | 0 | 0 | 0.25
c-c-p-030688 | mp-1183542 | Cd54O | -20.6546 |  |  | 1.395 | [12 empty] | 1 | 0 | 0 | 0.167
c-c-p-030689 | mp-12779 | Cd16Te16O | -69.0308 |  |  | 1.92417 | [12 empty] | 2 | 2 | 1 | 0.047
c-c-p-030690 | mp-1224488 | Hf48Al48Fe48O | -997.647 |  |  | -2.05676 | [12 empty] | 0 | 1 | 2 | 0.075
c-c-p-030691 | mp-8880 | Al40P40O | -353.472 |  |  | -0.593507 | [12 empty] | 2 | -1 | 2 | 0.025
c-c-p-030692 | mp-23012 | Bi32Pd48S32O | -479.778 |  |  | 1.21695 | [12 empty] | 1 | 1 | 0 | 0.021
c-c-p-030693 | mp-865659 | Y32Zn16Ir16O | -367.208 |  |  | -1.841 | [12 empty] | 1 | 1 | 0 | 0.125
c-c-p-030694 | mp-3441 | Y8Si16Rh16O | -276.418 |  |  | -1.60057 | [12 empty] | 0 | 0 | 1 | 0.061
c-c-p-030695 | mp-570560 | Na24Hg16O | -35.6431 |  |  | -0.475937 | [12 empty] | 1 | 0 | 0 | 0.163
c-c-p-030696 | mp-1104074 | Sr18Pt12O | -113.851 |  |  | -1.77681 | [12 empty] | 1 | 1 | 0 | 0.129
c-c-p-030697 | mp-22712 | Y12Pd24Pb12O | -249.962 |  |  | 0.0521388 | [12 empty] | 2 | 1 | 0 | 0.042
c-c-p-030698 | mp-2403 | Y12Pt36O | -307.574 |  |  | -0.208014 | [12 empty] | 2 | 1 | 0 | 0.083
c-c-p-030699 | mp-1057286 | Cs20H20O | -90.2749 |  |  | -1.21532 | [12 empty] | 2 | 2 | 1 | 0.05
c-c-p-030700 | mp-570459 | Te24O | -71.7603 |  |  | 2.18235 | [12 empty] | 1 | 1 | 0 | 0.157
c-c-p-030701 | mp-165 | Si48O | -226.833 |  |  | -1.52285 | [12 empty] | 2 | 1 | 2 | 0.125
c-c-p-030702 | mp-30844 | Sc20Sn20Pt40O | -467.751 |  |  | 2.63287 | [12 empty] | 2 | 2 | 1 | 0.025
c-c-p-030703 | mp-1213747 | Cr72As24O | -737.326 |  |  | -0.650899 | [12 empty] | 2 | 1 | 0 | 0.042
c-c-p-030704 | mp-1221434 | Na16Ta24S48O | -558.925 |  |  | -1.24489 | [12 empty] | 1 | 0 | 1 | 0.315
c-c-p-030705 | mp-1106352 | Na24Mo8Cl48O | -297.869 |  |  | 2.64745 | [12 empty] | 1 | 1 | 1 | 0
c-c-p-030706 | mp-1102541 | Y12Si24Rh36O | -495.464 |  |  | 0.0614286 | [12 empty] | 1 | 1 | 1 | 0.061
c-c-p-030707 | mp-643006 | Cs18H30Pd6O | -155.4 |  |  | 0.801927 | [12 empty] | 1 | 1 | 1 | 0.145
c-c-p-030708 | mp-20952 | Ti12Ni12Sb12O | -202.865 |  |  | -4.02125 | [12 empty] | 1 | 1 | 1 | 0.042
c-c-p-030709 | mp-1207418 | Zr32Fe32As32O | -684.313 |  |  | 0.428077 | [12 empty] | 1 | 1 | 2 | 0.055
c-c-p-030710 | mp-11474 | Tl8Hg24O | -17.9348 |  |  | 1.62053 | [12 empty] | 2 | 1 | 1 | 0.062
c-c-p-030711 | mp-27411 | Tl20P100O | -538.41 |  |  | -0.601551 | [12 empty] | 1 | 2 | 2 | 0.066
c-c-p-030712 | mp-24822 | Na40Al24H112O | -533.982 |  |  | -1.41104 | [12 empty] | 1 | 1 | 2 | 0.09
c-c-p-030713 | mp-1214889 | Al88Re32O | -672.693 |  |  | -2.44741 | [12 empty] | 0 | 2 | 1 | 0.075
c-c-p-030714 | mp-1106022 | Y16Ge40Rh24O | -469.776 |  |  | -0.343195 | [12 empty] | 1 | 1 | -2 | 0.169
c-c-p-030715 | mp-20351 | In24P24O | -171.184 |  |  | -0.160647 | [12 empty] | 2 | 1 | 0 | 0.042
c-c-p-030716 | mp-571247 | Al36Mo12O | -249.503 |  |  | -1.47017 | [12 empty] | 1 | 1 | -1 | 0.375
c-c-p-030717 | mp-1215598 | Zr40Se60O | -637.767 |  |  | -0.603589 | [12 empty] | 2 | 2 | -1 | 0.039
c-c-p-030718 | mp-623511 | Sn36O | -126.698 |  |  | 0.532848 | [12 empty] | 1 | 1 | 0 | 0.25
c-c-p-030719 | mp-1220329 | Nb6Al36Mo6O | -252.123 |  |  | -0.728545 | [12 empty] | 2 | 1 | 0 | 0.083
c-c-p-030720 | mp-865565 | Cs4Sn12O | -50.8828 |  |  | 1.11698 | [12 empty] | 1 | 0 | 0 | 0.188
c-c-p-030721 | mp-1554 | K24Te24O | -128.423 |  |  | 1.20673 | [12 empty] | 2 | -1 | 2 | 0.095
c-c-p-030722 | mp-1179605 | Sb24O | -95.1641 |  |  | 1.07749 | [12 empty] | 1 | 0 | 2 | 0.002
c-c-p-030723 | mp-1226121 | Cs4Bi16Se28O | -168.32 |  |  | 1.26893 | [12 empty] | 1 | 1 | 2 | 0.186
c-c-p-030724 | mp-2168 | Sn48Se48O | -362.894 |  |  | 1.85779 | [12 empty] | 2 | 0 | 1 | 0
c-c-p-030725 | mp-998787 | Ca8Tl8Cl24O | -142.011 |  |  | 3.41629 | [12 empty] | 1 | 1 | 1 | 0.249
c-c-p-030726 | mp-1216945 | Ti16In16Pt32O | -361.05 |  |  | -0.266142 | [12 empty] | 2 | 2 | 1 | 0.098
c-c-p-030727 | mp-30367 | Ca40Au16O | -138.263 |  |  | -2.89853 | [12 empty] | 0 | 2 | 1 | 0
c-c-p-030728 | mp-1077978 | Ti36Se48O | -503.753 |  |  | -0.566968 | [12 empty] | 1 | 1 | -1 | 0.5
c-c-p-030729 | mp-974990 | Rb18Hg6O | -21.112 |  |  | -0.127952 | [12 empty] | 2 | 1 | 0 | 0.042
c-c-p-030730 | mp-978546 | Sc48Sb16O | -359.73 |  |  | -2.6228 | [12 empty] | 2 | 0 | 1 | 0.062
c-c-p-030731 | mp-972889 | Sc12Sn36O | -203.572 |  |  | -0.313821 | [12 empty] | 2 | 0 | 1 | 0.167
c-c-p-030732 | mp-1216231 | V48W48O | -974.632 |  |  | -1.57705 | [12 empty] | 1 | 1 | 2 | 0.062
c-c-p-030733 | mp-21342 | V48Sn16O | -447.452 |  |  | -1.444 | [12 empty] | 1 | 0 | 0 | 0.125
c-c-p-030734 | mp-1007691 | Hf24Pt24O | -400.397 |  |  | -1.2044 | [12 empty] | 1 | 1 | 0 | 0
c-c-p-030735 | mp-1523 | Zr24P48O | -488.299 |  |  | 0.987959 | [12 empty] | 1 | 1 | 0 | 0.085
c-c-p-030736 | mp-1095669 | Hf16Tc32O | -464.583 |  |  | -1.00957 | [12 empty] | 1 | 1 | 0 | 0.129
c-c-p-030737 | mp-1260 | Sr8Pd40O | -207.231 |  |  | 1.05623 | [12 empty] | 1 | 0 | 0 | 0.417
c-c-p-030738 | mp-1216655 | Ti36Mo36O | -621.959 |  |  | -2.03133 | [12 empty] | 0 | 2 | 1 | 0.083
c-c-p-030739 | mp-1025397 | Ge40Ru40O | -502.131 |  |  | 0.266543 | [12 empty] | 2 | 2 | 1 | 0.151
c-c-p-030740 | mp-11230 | Y32Al16O | -253.177 |  |  | -1.95508 | [12 empty] | 0 | 0 | 1 | 0.088
c-c-p-030741 | mp-1335 | V27Fe27O | -423.543 |  |  | -0.207925 | [12 empty] | 1 | 0 | 0 | 0.25
c-c-p-030742 | mp-249 | Hf24Al24O | -313.584 |  |  | -2.8965 | [12 empty] | 1 | 1 | 0 | 0
c-c-p-030743 | mp-1190267 | Hf48As32O | -626.143 |  |  | -2.78821 | [12 empty] | 2 | 1 | 0 | 0.125
c-c-p-030744 | mp-784630 | Ni48Mo24O | -458.483 |  |  | -0.712829 | [12 empty] | 2 | 1 | 2 | 0.125
c-c-p-030745 | mp-823 | Ti36Co36O | -499.495 |  |  | -0.954533 | [12 empty] | 2 | 1 | 0 | 0.083
c-c-p-030746 | mp-1228831 | Al8V48Sb8O | -451.03 |  |  | -2.22234 | [12 empty] | 2 | 1 | 1 | 0.125
c-c-p-030747 | mp-1218961 | Sn12Pb12S24O | -195.678 |  |  | 1.69938 | [12 empty] | 1 | 2 | 1 | 0.221
c-c-p-030748 | mp-29841 | Rh54S72O | -670.755 |  |  | 1.5629 | [12 empty] | 1 | 1 | 1 | 0.031
c-c-p-030749 | mp-971788 | V16Ru48O | -534.045 |  |  | -1.08659 | [12 empty] | 2 | 2 | 1 | 0.125
c-c-p-030750 | mp-1245702 | Ca60Ir24N72O | -920.148 |  |  | 0.791731 | [12 empty] | 1 | 1 | 1 | 0.114
c-c-p-030751 | mp-684799 | K10As8O | -54.1072 |  |  | 0.981638 | [12 empty] | 1 | -1 | -1 | 0.112
c-c-p-030752 | mp-1072086 | Ta18S36O | -382.535 |  |  | 0.634247 | [12 empty] | 2 | 1 | 1 | 0
c-c-p-030753 | mp-1023934 | Mo9Se18O | -165.648 |  |  | 2.58206 | [12 empty] | 1 | 0 | 2 | 0.333
c-c-p-030754 | mp-1066232 | Fe54Pt18O | -479.715 |  |  | -0.36046 | [12 empty] | 2 | 1 | 0 | 0.083
c-c-p-030755 | mp-21321 | Mn24Se48O | -355.662 |  |  | -1.22627 | [12 empty] | 2 | 1 | 0 | 0.105
c-c-p-030756 | mp-1220503 | Nb36W12Se96O | -872.59 |  |  | 1.40231 | [12 empty] | 1 | 2 | -1 | 0.073
c-c-p-030757 | mp-45 | Ca24O | -41.9945 |  |  | -3.05034 | [12 empty] | 2 | 1 | 1 | 0.062
c-c-p-030758 | mp-949 | Co36Pt36O | -400.045 |  |  | 0.687286 | [12 empty] | 1 | 1 | 0 | 0.25
c-c-p-030759 | mp-571664 | Zr32Rh16O | -372.904 |  |  | -1.48099 | [12 empty] | 1 | 1 | 0 | 0.042
c-c-p-030760 | mp-5244 | Ti24Sb12P12O | -306.984 |  |  | -0.388614 | [12 empty] | 2 | 1 | 1 | 0.044
c-c-p-030761 | mp-685146 | Cd24Te24O | -99.6606 |  |  | 2.15569 | [12 empty] | 0 | 1 | 2 | 0
c-c-p-030762 | mp-542640 | Ge24Pt24O | -249.595 |  |  | 1.91493 | [12 empty] | 2 | 1 | 1 | 0
c-c-p-030763 | mp-1227330 | Ca24Ga12Sn12O | -136.634 |  |  | -1.11097 | [12 empty] | 2 | 2 | 1 | 0.155
c-c-p-030764 | mp-616255 | In36Sn54S126O | -826.587 |  |  | 4.81638 | [12 empty] | 2 | 0 | 1 | 0.129
c-c-p-030765 | mp-695850 | Cd16Cl32O | -115.027 |  |  | 3.32922 | [12 empty] | 2 | 1 | 1 | 0.062
c-c-p-030766 | mp-7558 | Ta36Ge72O | -695.963 |  |  | -0.813011 | [12 empty] | 2 | 1 | 0 | 0.03
c-c-p-030767 | mp-1228436 | Al36Ga12N48O | -565.769 |  |  | 4.54534 | [12 empty] | 1 | 0 | 0 | 0.562
c-c-p-030768 | mp-1079952 | Na32O | -40.9317 |  |  | -0.542489 | [12 empty] | 1 | 1 | 2 | 0.125
c-c-p-030769 | mp-1205342 | K12Ag36Te24O | -184.703 |  |  | 2.17108 | [12 empty] | 2 | 1 | -2 | 0.048
c-c-p-030770 | mp-1028690 | Te36W36S36O | -686.902 |  |  | 1.17019 | [12 empty] | 1 | 0 | 1 | 0.25
c-c-p-030771 | mp-1226036 | Co16As16Se16O | -232.848 |  |  | 0.901862 | [12 empty] | 2 | 1 | 1 | 0.032
c-c-p-030772 | mp-1136 | Na24As8O | -78.7955 |  |  | 0.349065 | [12 empty] | 1 | 1 | 1 | 0.082
c-c-p-030773 | mp-28022 | Na48Cd8Cl64O | -364.865 |  |  | 2.97381 | [12 empty] | 2 | 1 | 1 | 0.004
c-c-p-030774 | mp-685605 | Fe6Cu18S48O | -293.604 |  |  | 1.2661 | [12 empty] | 2 | 1 | -2 | 0.13
c-c-p-030775 | mp-31002 | Rb16Te40O | -158.266 |  |  | 1.32781 | [12 empty] | 2 | 1 | -1 | 0.062
c-c-p-030776 | mp-2597 | In20Te20O | -115.723 |  |  | 1.61186 | [12 empty] | 2 | 2 | 1 | 0.05
c-c-p-030777 | mp-569857 | K16P24O | -152.859 |  |  | 0.913662 | [12 empty] | 1 | 0 | 1 | 0.068
c-c-p-030778 | mp-778 | Fe72P36O | -747.063 |  |  | -1.19022 | [12 empty] | 0 | 0 | 1 | 0.25
c-c-p-030779 | mp-784631 | Cr18Ni36O | -317.081 |  |  | -0.391614 | [12 empty] | 1 | 0 | 1 | 0.167
c-c-p-030780 | mp-1183998 | Ga54Tc18O | -305.308 |  |  | 0.494438 | [12 empty] | 1 | 0 | 1 | 0.125
c-c-p-030781 | mp-1226309 | Cr10Cu10S40O | -285.688 |  |  | 0.811385 | [12 empty] | 2 | 2 | 1 | 0.006
c-c-p-030782 | mp-2516 | Y18Zn18O | -131.666 |  |  | -1.77389 | [12 empty] | 2 | 1 | 0 | 0.083
c-c-p-030783 | mp-30500 | Ti32Cd32O | -233.71 |  |  | -2.5614 | [12 empty] | 2 | 2 | 1 | 0
c-c-p-030784 | mp-1224831 | Ga32Bi8As24O | -214.608 |  |  | 1.08387 | [12 empty] | 2 | 1 | 2 | 0.102
c-c-p-030785 | mp-1028869 | Te72W48S24O | -874.867 |  |  | 0.38033 | [12 empty] | 2 | -1 | 2 | 0.464
c-c-p-030786 | mp-1025448 | Y32Pt32O | -437.178 |  |  | -2.44651 | [12 empty] | 0 | 1 | 0 | 0.25
c-c-p-030787 | mp-1339 | Nb18Ir54O | -623.559 |  |  | 0.42696 | [12 empty] | 2 | 1 | 0 | 0.083
c-c-p-030788 | mp-1206157 | Cu42Si12O | -193.996 |  |  | 0.0616077 | [12 empty] | 2 | 1 | 1 | 0.14
c-c-p-030789 | mp-1095180 | Ca32Cd16As32O | -262.062 |  |  | 0.0656578 | [12 empty] | 1 | 2 | 1 | 0.192
c-c-p-030790 | mp-697575 | Rb24Zn12H48O | -208.521 |  |  | -0.205707 | [12 empty] | 1 | 2 | 0 | 0.04
c-c-p-030791 | mp-655461 | Sr48In48O | -201.136 |  |  | -0.896238 | [12 empty] | 1 | 2 | 2 | 0.016
c-c-p-030792 | mp-1080459 | Ge32Te32O | -222.397 |  |  | 1.39708 | [12 empty] | 1 | 1 | 0 | 0.154
c-c-p-030793 | mp-1219533 | Re36Ir36O | -695.338 |  |  | -0.680649 | [12 empty] | 1 | 0 | 2 | 0.111
c-c-p-030794 | mp-867775 | Al32Ni16Ru16O | -356.401 |  |  | 0.321213 | [12 empty] | 1 | 0 | 0 | 0.125
c-c-p-030795 | mp-1029943 | Ca24Ga8N24O | -278.002 |  |  | 1.42247 | [12 empty] | 2 | -1 | 2 | 0.014
c-c-p-030796 | mp-17185 | Ca64Si48Pd64O | -751.765 |  |  | -1.23695 | [12 empty] | 2 | 1 | 0 | 0.098
c-c-p-030797 | mp-1219924 | P20Rh20S20O | -335.28 |  |  | 2.08685 | [12 empty] | 2 | 2 | 1 | 0.006
c-c-p-030798 | mp-58 | K12O | -16.5429 |  |  | -0.156624 | [12 empty] | 2 | 1 | 0 | 0.083
c-c-p-030799 | mp-569532 | Ti24Cu48P24O | -477.201 |  |  | -0.891526 | [12 empty] | 1 | 0 | 1 | 0.428
c-c-p-030800 | mp-11832 | Cs8O | -12.3691 |  |  | -0.668175 | [12 empty] | 1 | 1 | 1 | 0
c-c-p-030801 | mp-1224528 | In50Cu10Te80O | -408.437 |  |  | 1.3345 | [12 empty] | 2 | 2 | 1 | 0.074
c-c-p-030802 | mp-1229101 | Ag24Te12O | -92.5119 |  |  | 2.57521 | [12 empty] | 1 | 1 | 1 | 0.042
c-c-p-030803 | mp-985451 | Ag16S8O | -71.1255 |  |  | 3.95705 | [12 empty] | 2 | 1 | -1 | 0.24
c-c-p-030804 | mp-1063670 | Pb16Se16O | -117.58 |  |  | 1.75568 | [12 empty] | 0 | 1 | 1 | 1
c-c-p-030805 | mp-1215368 | Zr32Fe8Co8O | -368.183 |  |  | -2.34674 | [12 empty] | 2 | 1 | 1 | 0.009
c-c-p-030806 | mp-1223781 | In16Ga16As32O | -221.744 |  |  | -0.819279 | [12 empty] | 1 | 0 | 1 | 0.125
c-c-p-030807 | mp-1095594 | Tl32Ag32S32O | -269.407 |  |  | 1.04234 | [12 empty] | 0 | 2 | 1 | 0.117
c-c-p-030808 | mp-1791 | Al80Rh32O | -533.453 |  |  | -1.27893 | [12 empty] | 2 | -1 | 2 | 0.014
c-c-p-030809 | mp-1203324 | Zr48Ge16O | -469.131 |  |  | -3.06429 | [12 empty] | 1 | 0 | 0 | 0.123
c-c-p-030810 | mp-1069956 | Ca16Si32Rh32O | -458.087 |  |  | -1.15248 | [12 empty] | 1 | 1 | 2 | 0.032
c-c-p-030811 | mp-1018717 | Hf16Sb32O | -278.162 |  |  | 1.44301 | [12 empty] | 2 | 0 | 1 | 0.162
c-c-p-030812 | mp-1183040 | Zr18Se18O | -239.559 |  |  | -1.23565 | [12 empty] | 2 | 0 | 1 | 0.583
c-c-p-030813 | mp-849081 | Cr32S48O | -498.872 |  |  | 1.83734 | [12 empty] | 2 | 0 | -1 | 0.144
c-c-p-030814 | mp-1184119 | Cu18Pd54O | -302.445 |  |  | 1.85188 | [12 empty] | 1 | 0 | 1 | 0.125
c-c-p-030815 | mp-30527 | Ta18S54O | -452.65 |  |  | 0.600018 | [12 empty] | 2 | 1 | -1 | 0.433
c-c-p-030816 | mp-867943 | Na48H112Os16O | -636.918 |  |  | -0.370298 | [12 empty] | 1 | 1 | 0 | 0.11
c-c-p-030817 | mp-1206424 | Sr16Si32Pt32O | -416.717 |  |  | 1.61614 | [12 empty] | 2 | 0 | 1 | 0.032
c-c-p-030818 | mp-1984 | Ta18S36O | -388.615 |  |  | 1.10901 | [12 empty] | 2 | 1 | 2 | 0.076
c-c-p-030819 | mp-1057273 | Pb54O | -170.318 |  |  | 0.957714 | [12 empty] | 1 | 0 | 0 | 0.167
c-c-p-030820 | mp-1079172 | Pb24Se24O | -179.971 |  |  | 1.92471 | [12 empty] | 2 | 1 | 2 | 0.135
c-c-p-030821 | mp-129 | Mo72O | -702.311 |  |  | -1.51437 | [12 empty] | 2 | 1 | 0 | 0.083
c-c-p-030822 | mp-675510 | As48Pd60Pb12O | -548.394 |  |  | 1.84913 | [12 empty] | 1 | 1 | 1 | 0.283
c-c-p-030823 | mp-16723 | Y48Al32O | -416.098 |  |  | -1.87772 | [12 empty] | 1 | 1 | 0 | 0.136
c-c-p-030824 | mp-15622 | Hf8Se24O | -171.802 |  |  | 1.38597 | [12 empty] | 0 | 1 | 1 | 0.348
c-c-p-030825 | mp-862778 | Al12Si12Ru24O | -331.095 |  |  | 0.413923 | [12 empty] | 1 | 1 | 1 | 0.125
c-c-p-030826 | mp-862368 | Sc32Ni16Pt16O | -401.64 |  |  | -2.17877 | [12 empty] | 2 | 1 | 1 | 0.062
c-c-p-030827 | mp-1215324 | Zr24V24Co24O | -546.509 |  |  | -2.79984 | [12 empty] | 0 | 2 | 1 | 0.073
c-c-p-030828 | mp-1907 | Ti12Te24O | -174.666 |  |  | 1.48757 | [12 empty] | 2 | 1 | 1 | 0.069
c-c-p-030829 | mp-1380 | Zn36Ru12O | -129.766 |  |  | 0.282568 | [12 empty] | 2 | 1 | 1 | 0.145
c-c-p-030830 | mp-28910 | Cr12S24O | -212.142 |  |  | -0.188247 | [12 empty] | 1 | 1 | 2 | 0.007
c-c-p-030831 | mp-12524 | Al48W24O | -445.362 |  |  | -3.36613 | [12 empty] | 1 | 1 | 0 | 0.125
c-c-p-030832 | mp-1229167 | As24Se12S24O | -236.155 |  |  | 1.23419 | [12 empty] | 1 | 2 | 1 | 0.103
c-c-p-030833 | mp-1216001 | Y12Ag12Se24O | -231.556 |  |  | 1.26071 | [12 empty] | 2 | 1 | 0 | 0.083
c-c-p-030834 | mp-1207893 | V30Se48O | -443.895 |  |  | 2.45504 | [12 empty] | 0 | 1 | 2 | 0.059
c-c-p-030835 | mp-936 | Hg64Pt16O | -76.9785 |  |  | 2.4491 | [12 empty] | 1 | 0 | 0 | 0.125
c-c-p-030836 | mp-863750 | Ag16Au48O | -162.888 |  |  | 2.67148 | [12 empty] | 1 | 1 | 0 | 0.125
c-c-p-030837 | mp-1223835 | In6Ag6S12O | -80.354 |  |  | 0.728067 | [12 empty] | 1 | 0 | 2 | 0.063
c-c-p-030838 | mp-1208170 | Ti24V24P24O | -549.661 |  |  | -0.103546 | [12 empty] | 2 | 1 | 2 | 0.072
c-c-p-030839 | mp-873 | V18Pd54O | -397.713 |  |  | 1.45308 | [12 empty] | 1 | 0 | 1 | 0.125
c-c-p-030840 | mp-862 | Ca16Si32O | -201.236 |  |  | -1.45895 | [12 empty] | 1 | 0 | 1 | 0.333
c-c-p-030841 | mp-8638 | Tc60O | -568.028 |  |  | -1.15325 | [12 empty] | 2 | 2 | 1 | 0.05
c-c-p-030842 | mp-11397 | Ga36Ni24O | -227.385 |  |  | 0.656593 | [12 empty] | 2 | 0 | 1 | 0.125
c-c-p-030843 | mp-1973 | Nb24Ga72O | -421.771 |  |  | -1.10725 | [12 empty] | 2 | 1 | 1 | 0.125
c-c-p-030844 | mp-1200972 | Hf36Cr36Ge72O | -990.191 |  |  | -2.00247 | [12 empty] | 1 | 1 | 1 | 0.006
c-c-p-030845 | mp-1096994 | Hf36N36O | -725.107 |  |  | -3.03315 | [12 empty] | 2 | 1 | 2 | 0.167
c-c-p-030846 | mp-1187974 | Zn36Ag36O | -102.429 |  |  | 0.978555 | [12 empty] | 2 | 1 | 0 | 0.278
c-c-p-030847 | mp-1018128 | Sc12Ag24O | -130.358 |  |  | -1.99924 | [12 empty] | 2 | 1 | 2 | 0.028
c-c-p-030848 | mp-684602 | W48C24O | -783.911 |  |  | -2.12874 | [12 empty] | 1 | 0 | 2 | 0.03
c-c-p-030849 | mp-784630 | Ni48Mo24O | -463.946 |  |  | 0.386805 | [12 empty] | 1 | 2 | 2 | 0.027
c-c-p-030850 | mp-20418 | Si32Rh64O | -619.145 |  |  | 0.872238 | [12 empty] | 2 | 1 | 0 | 0.095
c-c-p-030851 | mp-23697 | K24Al8H48O | -226.845 |  |  | -0.907432 | [12 empty] | 1 | 0 | 0 | 0.102
c-c-p-030852 | mp-976765 | Na36Au12O | -88.5204 |  |  | 0.373906 | [12 empty] | 2 | 1 | 1 | 0.125
c-c-p-030853 | mp-680754 | Ca30Cu6Pb18O | -145.893 |  |  | -0.726523 | [12 empty] | 2 | 0 | 1 | 0.037
c-c-p-030854 | mp-10428 | Cu80Si10Se60O | -514.35 |  |  | 1.01003 | [12 empty] | 1 | 2 | 2 | 0.148
c-c-p-030855 | mp-30496 | Sr32Cd32O | -76.4729 |  |  | -1.03165 | [12 empty] | 2 | 1 | 1 | 0.125
c-c-p-030856 | mp-865030 | Hf16Sc16Ru32O | -546.662 |  |  | -0.480566 | [12 empty] | 1 | 0 | 0 | 0.125
c-c-p-030857 | mp-1228888 | Al12Ga12P24O | -207.971 |  |  | 1.25059 | [12 empty] | 2 | 0 | 1 | 0.437
c-c-p-030858 | mp-1079910 | Si32Tc32O | -488.443 |  |  | 0.0360176 | [12 empty] | 1 | 0 | 0 | 0
c-c-p-030859 | mp-1221434 | Na24Ta36S72O | -834.09 |  |  | -2.58482 | [12 empty] | 2 | 1 | 1 | 0.099
c-c-p-030860 | mp-2076 | Zr12Se24O | -213.996 |  |  | 0.0384613 | [12 empty] | 2 | 1 | 0 | 0.056
c-c-p-030861 | mp-1232213 | Y32Se64O | -516.473 |  |  | -2.48292 | [12 empty] | 2 | 0 | 1 | 0.089
c-c-p-030862 | mp-1208590 | Ta9In9Se18O | -197.394 |  |  | 1.07875 | [12 empty] | 1 | 0 | 2 | 0.056
c-c-p-030863 | mp-20250 | Pd40S40O | -358.989 |  |  | 3.34833 | [12 empty] | 2 | 1 | 2 | 0.074
c-c-p-030864 | mp-30326 | Ti60Fe12Sb24O | -637.83 |  |  | -2.96785 | [12 empty] | 2 | 1 | 1 | 0.069
c-c-p-030865 | mp-1184511 | In36O | -82.5544 |  |  | 0.628436 | [12 empty] | 1 | 0 | 1 | 0.208
c-c-p-030866 | mp-1226179 | Co48Si16Ge32O | -547.654 |  |  | 0.504051 | [12 empty] | 0 | 0 | 1 | 0.005
c-c-p-030867 | mp-1080469 | Hf18Cu18Ge36O | -375.415 |  |  | 2.14426 | [12 empty] | 0 | 0 | 1 | 0.28
c-c-p-030868 | mp-1223642 | In8Ga8P16O | -118.932 |  |  | 0.0642922 | [12 empty] | 1 | 0 | 1 | 0.565
c-c-p-030869 | mp-21965 | V24Ga123O | -521.612 |  |  | -0.347252 | [12 empty] | 1 | 0 | 0 | 0.064
c-c-p-030870 | mp-1247040 | Sr16Mn6N16O | -218.665 |  |  | -1.36072 | [12 empty] | 1 | 1 | 1 | 0.029
c-c-p-030871 | mp-1105187 | Cu16P16S48O | -330.956 |  |  | 2.14401 | [12 empty] | 1 | 0 | 1 | 0.324
c-c-p-030872 | mp-1184703 | Hf48Pb16O | -478.102 |  |  | -3.48187 | [12 empty] | 2 | 1 | 1 | 0.062
c-c-p-030873 | mp-1224691 | Fe24Sb12Te36O | -325.566 |  |  | 1.0126 | [12 empty] | 2 | 0 | 1 | 0.451
c-c-p-030874 | mp-1226728 | Cd24Ag24O | -62.2977 |  |  | 1.8182 | [12 empty] | 0 | 1 | 2 | 0
c-c-p-030875 | mp-569426 | Sr16Zn32O | -58.6975 |  |  | -0.591872 | [12 empty] | 1 | 2 | 1 | 0
c-c-p-030876 | mp-1186175 | Na18Pt18O | -124.191 |  |  | 1.20542 | [12 empty] | 0 | 0 | 1 | 0.25
c-c-p-030877 | mp-739 | Ti36P36O | -511.521 |  |  | 0.397027 | [12 empty] | 1 | 0 | 1 | 0.042
c-c-p-030878 | mp-865077 | Na20Cd60O | -52.6829 |  |  | 0.124184 | [12 empty] | 2 | 2 | 1 | 0.025
c-c-p-030879 | mp-1030 | Sb6Pt42O | -251.278 |  |  | 1.97306 | [12 empty] | 2 | 1 | 0 | 0.042
c-c-p-030880 | mp-11462 | K32Hg32O | -42.8029 |  |  | 0.351303 | [12 empty] | 1 | 0 | 0 | 0
c-c-p-030881 | mp-981383 | Sc8Sn24O | -139.737 |  |  | -0.178854 | [12 empty] | 1 | 0 | 1 | 0.375
c-c-p-030882 | mp-568380 | Tl60Se36O | -262.166 |  |  | 1.88938 | [12 empty] | 2 | 1 | 1 | 0.232
c-c-p-030883 | mp-2449 | Nb20Rh60O | -609.677 |  |  | -0.277863 | [12 empty] | 2 | 2 | 1 | 0.05
c-c-p-030884 | mp-1217114 | Ti24As12P12O | -319.949 |  |  | 0.376917 | [12 empty] | 2 | 1 | 0 | 0.056
c-c-p-030885 | mp-1214851 | Al48Co48Si64O | -844.879 |  |  | -0.783485 | [12 empty] | 1 | 1 | 0 | 0.063
c-c-p-030886 | mp-2668 | Mn72As24O | -684.685 |  |  | -0.841074 | [12 empty] | 1 | 1 | 2 | 0.038
c-c-p-030887 | mp-1102018 | Hf24P48O | -498.878 |  |  | -2.76246 | [12 empty] | 0 | 0 | 1 | 0.153
c-c-p-030888 | mp-2430 | Zr24Ge48O | -420.672 |  |  | -0.522299 | [12 empty] | 1 | 1 | 2 | 0
c-c-p-030889 | mp-8688 | V24Ge6S48O | -465.888 |  |  | -0.703805 | [12 empty] | 2 | 1 | 0 | 0.05
c-c-p-030890 | mp-30717 | K8Hg16O | -16.9375 |  |  | 0.934726 | [12 empty] | 1 | 0 | 0 | 0.25
c-c-p-030891 | mp-16246 | Cd20Sb20Au20O | -142.514 |  |  | 1.33438 | [12 empty] | 2 | 2 | 1 | 0.075
c-c-p-030892 | mp-9920 | Ti32S96O | -696.986 |  |  | -0.174511 | [12 empty] | 2 | 2 | -1 | 0.047
c-c-p-030893 | mp-1014219 | Hf27Zn27O | -272.067 |  |  | -3.28836 | [12 empty] | 1 | 0 | 0 | 0.25
c-c-p-030894 | mp-10 | As48O | -202.8 |  |  | 1.02287 | [12 empty] | 2 | 1 | 1 | 0.125
c-c-p-030895 | mp-22596 | Ni36Pb24S24O | -366.61 |  |  | 1.73246 | [12 empty] | 1 | 0 | -1 | 0.114
c-c-p-030896 | mp-569007 | Ga132O | -327.15 |  |  | 0.0141634 | [12 empty] | 2 | -1 | 2 | 0.014
c-c-p-030897 | mp-558110 | Ti9S18O | -168.791 |  |  | 1.41197 | [12 empty] | 2 | 1 | -2 | 0.037
c-c-p-030898 | mp-19954 | Al48Cr30O | -416.484 |  |  | -0.812502 | [12 empty] | 0 | 0 | 1 | 0.206
c-c-p-030899 | mp-1218053 | Ta36Cu24S72O | -835.485 |  |  | 4.17692 | [12 empty] | 1 | 2 | 1 | 0.002
c-c-p-030900 | mp-30668 | Ta30Ga18O | -375.678 |  |  | -3.206 | [12 empty] | 1 | 1 | 1 | 0.065
c-c-p-030901 | mp-540884 | Y36Cl36O | -377.064 |  |  | -3.80848 | [12 empty] | 2 | 0 | -1 | 0.25
c-c-p-030902 | mp-849073 | Cr60S72O | -846.531 |  |  | 0.0354256 | [12 empty] | 2 | 1 | 1 | 0.027
c-c-p-030903 | mp-505634 | Cs8Te12O | -57.671 |  |  | -0.443641 | [12 empty] | 0 | 1 | 0 | 0.193
c-c-p-030904 | mp-1101983 | Nb24Co48O | -523.558 |  |  | -0.0953401 | [12 empty] | 2 | 1 | 2 | 0.134
c-c-p-030905 | mp-1104898 | Y80Ru32O | -769.638 |  |  | -1.70976 | [12 empty] | 1 | 0 | 1 | 0.021
c-c-p-030906 | mp-1187432 | Ti32Co16Mo16O | -499.947 |  |  | -1.33509 | [12 empty] | 2 | 1 | 1 | 0.062
c-c-p-030907 | mp-1104732 | Zr24Cu12Si48O | -490.586 |  |  | -0.683237 | [12 empty] | 0 | 2 | 1 | 0.274
c-c-p-030908 | mp-1223813 | K24Na6Cl30O | -196.328 |  |  | 3.71713 | [12 empty] | 2 | 1 | 1 | 0.083
c-c-p-030909 | mp-865355 | Zn54Pt18O | -154.963 |  |  | 0.542325 | [12 empty] | 1 | 0 | 2 | 0.083
c-c-p-030910 | mp-1067210 | Zr36Cu36O | -403.532 |  |  | -3.39224 | [12 empty] | 0 | 1 | 2 | 0.14
c-c-p-030911 | mp-1080022 | Zr48Cu48O | -533.847 |  |  | -1.75946 | [12 empty] | 1 | 1 | -1 | 0.241
c-c-p-030912 | mp-1714 | Fe24Si48O | -443.01 |  |  | 0.628698 | [12 empty] | 2 | 0 | 1 | 0.086
c-c-p-030913 | mp-399 | Te32Pt16O | -190.184 |  |  | 1.83896 | [12 empty] | 1 | 1 | 0 | 0.25
c-c-p-030914 | mp-20826 | Cu32Te32O | -195.481 |  |  | 1.15441 | [12 empty] | 1 | 1 | 0 | 0.125
c-c-p-030915 | mp-867327 | Hf32Tc16Ru16O | -616.837 |  |  | -1.76435 | [12 empty] | 1 | 0 | 0 | 0.125
c-c-p-030916 | mp-1224358 | Hf10Sb40Mo10O | -349.008 |  |  | -0.511651 | [12 empty] | 2 | 1 | 2 | 0.089
c-c-p-030917 | mp-1216300 | Zr80Sn52O | -851.972 |  |  | -0.694516 | [12 empty] | 2 | 2 | 1 | 0.177
c-c-p-030918 | mp-1062030 | Ti24S48O | -439.366 |  |  | -3.43494 | [12 empty] | 2 | 2 | 1 | 0.062
c-c-p-030919 | mp-865166 | Hf8Pd40O | -280.059 |  |  | -0.966253 | [12 empty] | 1 | 0 | 0 | 0.25
c-c-p-030920 | mp-1411 | Ta12S24O | -256.165 |  |  | 2.30752 | [12 empty] | 0 | 1 | 2 | 0.091
c-c-p-030921 | mp-1084838 | Y16Ge32Pt32O | -463.658 |  |  | 3.81596 | [12 empty] | 1 | 1 | 1 | 0.345
c-c-p-030922 | mp-1104554 | Mo24Pb4S32O | -407.474 |  |  | 2.36887 | [12 empty] | 0 | 1 | 1 | 0.173
c-c-p-030923 | mp-1183501 | Ca24Cd8O | -47.3803 |  |  | -2.52491 | [12 empty] | 2 | 1 | 1 | 0.062
c-c-p-030924 | mp-570287 | Ta60Si36O | -879.277 |  |  | -1.08208 | [12 empty] | 2 | 0 | 1 | 0.07
c-c-p-030925 | mp-21328 | Hf20Sn20O | -260.415 |  |  | -0.774356 | [12 empty] | 2 | 2 | 1 | 0.037
c-c-p-030926 | mp-3241 | Sr32Cu64Ge64O | -557.054 |  |  | 0.0985645 | [12 empty] | 2 | 2 | 1 | 0.047
c-c-p-030927 | mp-1545 | Nb48Rh16O | -542.561 |  |  | -0.182591 | [12 empty] | 1 | 1 | 0 | 0.062
c-c-p-030928 | mp-22889 | Zn12Cl24O | -87.2615 |  |  | -0.986764 | [12 empty] | 1 | 2 | 0 | 0.023
c-c-p-030929 | mp-21873 | Ni16As32O | -223.483 |  |  | 0.591641 | [12 empty] | 2 | 1 | 1 | 0.032
c-c-p-030930 | mp-1217210 | Ti16Te24O | -205.969 |  |  | 0.144574 | [12 empty] | 2 | -1 | 0 | 0.093
c-c-p-030931 | mp-18660 | Sr16Sc32Te64O | -512.227 |  |  | -2.17645 | [12 empty] | 2 | 1 | 2 | 0.038
c-c-p-030932 | mp-21895 | Na120Pb32O | -262.621 |  |  | 0.138779 | [12 empty] | 2 | 1 | 1 | 0.022
c-c-p-030933 | mp-1217196 | Ti45Mn9S90O | -872.593 |  |  | 0.296071 | [12 empty] | 1 | 0 | 1 | 0.058
c-c-p-030934 | mp-11521 | Sc27Ni27O | -308.764 |  |  | -1.33199 | [12 empty] | 1 | 0 | 0 | 0.25
c-c-p-030935 | mp-849060 | V12S24O | -222.327 |  |  | 3.00311 | [12 empty] | 1 | 1 | 2 | 0.25
c-c-p-030936 | mp-1215320 | Zr24Cr24Co24O | -550.103 |  |  | -1.80643 | [12 empty] | 1 | 0 | 2 | 0.019
c-c-p-030937 | mp-1190880 | Hf32Mn64O | -827.21 |  |  | -2.36116 | [12 empty] | 1 | 1 | 0 | 0.127
c-c-p-030938 | mp-31150 | Sr24Bi36O | -193.734 |  |  | -1.47165 | [12 empty] | 2 | 1 | 1 | 0.167
c-c-p-030939 | mp-1207418 | Zr24Fe24As24O | -514.433 |  |  | -2.2222 | [12 empty] | 1 | 0 | 1 | 0.162
c-c-p-030940 | mp-20745 | Pb36O | -117.348 |  |  | 0.941902 | [12 empty] | 2 | 1 | 1 | 0
c-c-p-030941 | mp-2296 | Ni96P32O | -682.198 |  |  | 1.44216 | [12 empty] | 1 | 1 | 0 | 0.25
c-c-p-030942 | mp-1228801 | As16P16Os16O | -318.408 |  |  | 0.775805 | [12 empty] | 1 | 1 | 2 | 0.067
c-c-p-030943 | mp-1188336 | Zr50Ga40O | -524.339 |  |  | -2.82121 | [12 empty] | 2 | 2 | 1 | 0.088
c-c-p-030944 | mp-1217422 | Tc24Rh24O | -379.67 |  |  | 0.362732 | [12 empty] | 2 | 0 | 1 | 0.042
c-c-p-030945 | mp-12594 | Ti24Ir24O | -399.097 |  |  | -2.10243 | [12 empty] | 1 | 1 | 1 | 0.083
c-c-p-030946 | mp-1078638 | Ca48O | -78.8177 |  |  | -2.8975 | [12 empty] | 2 | 1 | 2 | 0.042
c-c-p-030947 | mp-544 | Ti48Ir16O | -501.795 |  |  | -1.9964 | [12 empty] | 1 | 0 | 0 | 0.125
c-c-p-030948 | mp-1096994 | Hf36N36O | -729.56 |  |  | 0.557444 | [12 empty] | 1 | 0 | 2 | 0.028
c-c-p-030949 | mp-1699 | Al24Cr48O | -492.565 |  |  | -0.749942 | [12 empty] | 2 | 1 | 1 | 0.053
c-c-p-030950 | mp-2006 | V48Ir16O | -543.681 |  |  | -0.340226 | [12 empty] | 1 | 0 | 0 | 0.125
c-c-p-030951 | mp-30180 | Al48Mo12O | -292.238 |  |  | -2.19879 | [12 empty] | 2 | 2 | -1 | 0.211
c-c-p-030952 | mp-766 | As48Ru24O | -426.887 |  |  | 1.46205 | [12 empty] | 1 | 0 | 2 | 0.045
c-c-p-030953 | mp-8638 | Tc72O | -669.338 |  |  | 0.00810021 | [12 empty] | 2 | 1 | 0 | 0.083
c-c-p-030954 | mp-21359 | Sb16Rh32O | -277.412 |  |  | 1.12995 | [12 empty] | 2 | 1 | 1 | 0.141
c-c-p-030955 | mp-13688 | Ge48Mo24O | -435.132 |  |  | 0.0619327 | [12 empty] | 2 | 1 | 2 | 0.173
c-c-p-030956 | mp-30501 | Ti32Cd16O | -226.084 |  |  | -2.39282 | [12 empty] | 1 | 1 | 2 | 0.25
c-c-p-030957 | mp-10457 | Hf24Si24Pd24O | -501.315 |  |  | -0.161136 | [12 empty] | 1 | 1 | 1 | 0.14
c-c-p-030958 | mp-1079127 | Ti32H48O | -412.461 |  |  | -3.15353 | [12 empty] | 1 | 1 | 2 | 0.062
c-c-p-030959 | mp-1175 | Sr16S48O | -274.523 |  |  | 0.910139 | [12 empty] | 0 | 1 | 0 | 0.25
c-c-p-030960 | mp-1078755 | Sb16Pt48O | -328.09 |  |  | 0.776309 | [12 empty] | 1 | 1 | 0 | 0.125
c-c-p-030961 | mp-2454 | Ti16Fe32O | -358.149 |  |  | -2.06265 | [12 empty] | 1 | 1 | 1 | 0.016
c-c-p-030962 | mp-1186050 | Na24Hg8O | -36.1399 |  |  | -0.0290683 | [12 empty] | 1 | 0 | 0 | 0.25
c-c-p-030963 | mp-1080608 | Sr10In30O | -91.7126 |  |  | 0.558016 | [12 empty] | 2 | 1 | 2 | 0.062
c-c-p-030964 | mp-864650 | Ta32Os16W16O | -717.299 |  |  | -1.19906 | [12 empty] | 1 | 1 | 0 | 0.125
c-c-p-030965 | mp-30644 | Hf48Nb32Ga48O | -889.697 |  |  | -1.97214 | [12 empty] | 1 | 0 | 2 | 0.5
c-c-p-030966 | mp-1180961 | K24O | -25.9236 |  |  | -0.544202 | [12 empty] | 2 | 1 | 0 | 0.083
c-c-p-030967 | mp-1217283 | Te18Pb36S18O | -264.844 |  |  | 1.48012 | [12 empty] | 2 | 1 | -1 | 0.013
c-c-p-030968 | mp-8936 | Sn16Se16O | -124.961 |  |  | 2.20784 | [12 empty] | 2 | 0 | 1 | 0
c-c-p-030969 | mp-1104485 | Y4Ga24Fe24O | -265.481 |  |  | -1.76544 | [12 empty] | 0 | 1 | 0 | 0.21
c-c-p-030970 | mp-1079467 | Y8Au24O | -132.935 |  |  | 0.177387 | [12 empty] | 2 | 1 | 1 | 0.002
c-c-p-030971 | mp-2478 | Nb24Si48O | -486.546 |  |  | -0.0495405 | [12 empty] | 2 | 0 | 1 | 0.33
c-c-p-030972 | mp-18179 | Cd32Si8S48O | -287.547 |  |  | 1.64883 | [12 empty] | 2 | 0 | -1 | 0.019
c-c-p-030973 | mp-30619 | Zr36Co12O | -362.387 |  |  | -2.74444 | [12 empty] | 1 | 1 | 1 | 0.123
c-c-p-030974 | mp-3498 | Hf12Ga12Ni24O | -282.573 |  |  | -0.694284 | [12 empty] | 1 | 1 | 1 | 0.042
c-c-p-030975 | mp-20506 | Nb16Ni16Te32O | -342.097 |  |  | -1.1338 | [12 empty] | 2 | 1 | 1 | 0.18
c-c-p-030976 | mp-10172 | Na36O | -47.438 |  |  | -0.785034 | [12 empty] | 1 | 0 | 2 | 0.667
c-c-p-030977 | mp-1209024 | Sc96Sn80O | -919.682 |  |  | -3.04104 | [12 empty] | 2 | 0 | 1 | 0.088
c-c-p-030978 | mp-1188077 | Zr56Cu80O | -710.793 |  |  | -2.52723 | [12 empty] | 1 | 1 | 0 | 0.08
c-c-p-030979 | mp-568067 | Ni36Pt36O | -354.83 |  |  | 0.775014 | [12 empty] | 2 | 1 | 0 | 0.083
c-c-p-030980 | mp-21170 | K16Pb32O | -126.132 |  |  | 1.01073 | [12 empty] | 1 | 0 | 1 | 0.157
c-c-p-030981 | mp-867739 | Nb24Ge8S48O | -505.098 |  |  | -1.64637 | [12 empty] | 1 | 0 | 0 | 0.167
c-c-p-030982 | mp-1226245 | Cr10Fe10P20O | -280.873 |  |  | 0.0849897 | [12 empty] | 1 | 2 | 2 | 0.19
c-c-p-030983 | mp-9946 | Zn36S36O | -212.384 |  |  | 2.16728 | [12 empty] | 2 | 1 | 2 | 0.319
c-c-p-030984 | mp-1221515 | Mn4Zn16Se20O | -123.142 |  |  | 1.60565 | [12 empty] | 1 | 0 | -1 | 0.425
c-c-p-030985 | mp-30527 | Ta18S54O | -448.698 |  |  | 2.53062 | [12 empty] | 0 | 1 | 2 | 0.348
c-c-p-030986 | mp-1220335 | Nb24Mo24W24O | -735.57 |  |  | -1.42039 | [12 empty] | 2 | 1 | 2 | 0.043
c-c-p-030987 | mp-1105134 | As32Pd96O | -606.416 |  |  | 2.72226 | [12 empty] | 1 | 1 | 2 | 0.375
c-c-p-030988 | mp-567345 | Nb36Rh36O | -589.346 |  |  | -1.22089 | [12 empty] | 2 | 0 | -1 | 0.25
c-c-p-030989 | mp-570197 | Bi36Pd18O | -216.232 |  |  | 1.68348 | [12 empty] | 0 | 0 | 1 | 0.068
c-c-p-030990 | mp-522 | Cu18Au18O | -106.39 |  |  | 2.78182 | [12 empty] | 0 | 0 | 1 | 0.25
c-c-p-030991 | mp-753304 | Hg12O | -7.19921 |  |  | 4.5528 | [12 empty] | 1 | 1 | 1 | 0.167
c-c-p-030992 | mp-1404 | Cd36Au36O | -118.88 |  |  | 1.89974 | [12 empty] | 0 | 2 | 1 | 0
c-c-p-030993 | mp-555935 | Ta48S24O | -650.886 |  |  | -1.87383 | [12 empty] | 1 | 1 | 0 | 0.136
c-c-p-030994 | mp-542339 | Cs12In36O | -98.001 |  |  | 0.461224 | [12 empty] | 1 | 1 | 2 | 0.125
c-c-p-030995 | mp-1187884 | Y24In8O | -164.913 |  |  | -3.71334 | [12 empty] | 2 | 1 | 1 | 0.125
c-c-p-030996 | mp-3432 | Sc16Ni16Sb16O | -266.797 |  |  | -1.49824 | [12 empty] | 1 | 1 | 0 | 0.125
c-c-p-030997 | mp-865931 | Ti24Tc12Pd12O | -359.01 |  |  | -1.86306 | [12 empty] | 1 | 1 | 1 | 0.042
c-c-p-030998 | mp-1219132 | Re16Mo8Se32O | -379.25 |  |  | -1.23919 | [12 empty] | 1 | 0 | -1 | 0.139
c-c-p-030999 | mp-30373 | Rb8Au8O | -35.5033 |  |  | 0.580653 | [12 empty] | 1 | 0 | 0 | 0.25
c-c-p-031000 | mp-17564 | Ca20Sb12O | -102.815 |  |  | -2.48387 | [12 empty] | 1 | 0 | 0 | 0.115
c-c-p-031001 | mp-28242 | Tl12S2Cl8O | -68.3106 |  |  | 3.26143 | [12 empty] | 1 | 0 | 0 | 0.143
c-c-p-031002 | mp-1178742 | Y30Al18O | -249.26 |  |  | -3.18469 | [12 empty] | 2 | 0 | 1 | 0.069
c-c-p-031003 | mp-1229090 | Ag32S16O | -135.607 |  |  | 3.76931 | [12 empty] | 1 | 1 | 0 | 0.125
c-c-p-031004 | mp-1228900 | Al18Ge18Mo18O | -323.231 |  |  | -0.253207 | [12 empty] | 2 | 1 | 1 | 0.308
c-c-p-031005 | mp-1024052 | Na24Zn12Se24O | -166.159 |  |  | 1.13817 | [12 empty] | 2 | 1 | 0 | 0.009
c-c-p-031006 | mp-862720 | Sr24Cd12In12O | -82.0034 |  |  | -2.07995 | [12 empty] | 1 | 1 | 1 | 0.042
c-c-p-031007 | mp-1030 | Sb8Pt56O | -334.03 |  |  | 0.127148 | [12 empty] | 1 | 1 | 0 | 0.063
c-c-p-031008 | mp-1186977 | Sc20Au60O | -314.677 |  |  | -0.581631 | [12 empty] | 2 | 2 | 1 | 0.025
c-c-p-031009 | mp-1853 | Sr12P56O | -324.407 |  |  | 1.52986 | [12 empty] | 1 | 1 | 1 | 0.092
c-c-p-031010 | mp-570769 | Ca12In12Cu48O | -211.833 |  |  | -0.344859 | [12 empty] | 1 | 1 | 1 | 0.063
c-c-p-031011 | mp-1186140 | Na16In16Pd32O | -223.056 |  |  | 1.37364 | [12 empty] | 1 | 0 | 0 | 0.125
c-c-p-031012 | mp-1227319 | Bi24Sb8O | -114.656 |  |  | 1.78798 | [12 empty] | 2 | 0 | -1 | 0.376
c-c-p-031013 | mp-1213092 | Cu12Sn12Pd24O | -206.134 |  |  | 1.02121 | [12 empty] | 1 | 1 | 1 | 0.121
c-c-p-031014 | mp-570632 | Sc24Bi24O | -250.551 |  |  | 0.649507 | [12 empty] | 2 | 1 | 0 | 0.083
c-c-p-031015 | mp-1184046 | Cu36Cl36O | -207.102 |  |  | 1.18039 | [12 empty] | 1 | 0 | 2 | 0.069
c-c-p-031016 | mp-18504 | Ca48Ge32As64O | -573.083 |  |  | -0.50459 | [12 empty] | 1 | 1 | 0 | 0.127
c-c-p-031017 | mp-1105163 | Cu16Sn16Pd32O | -266.89 |  |  | 1.85632 | [12 empty] | 2 | 1 | 0 | 0.186
c-c-p-031018 | mp-1183688 | Cr16Ga16Ru32O | -452.675 |  |  | 0.349114 | [12 empty] | 1 | 0 | 0 | 0.125
c-c-p-031019 | mp-25469 | Al8Cl24O | -111.473 |  |  | -3.0508 | [12 empty] | 2 | 0 | -1 | 0.049
c-c-p-031020 | mp-11028 | K24Hg88O | -33.6384 |  |  | 0.846495 | [12 empty] | 0 | 2 | 1 | 0.125
c-c-p-031021 | mp-989638 | Ca24Tc24N72O | -867.893 |  |  | 1.66517 | [12 empty] | 1 | 1 | -1 | 0.367
c-c-p-031022 | mp-2223 | Ga32Pt64O | -455.85 |  |  | 1.41377 | [12 empty] | 2 | 1 | 0 | 0.178
c-c-p-031023 | mp-7564 | Nb18Te24O | -250.796 |  |  | -1.78198 | [12 empty] | 2 | 0 | 1 | 0.387
c-c-p-031024 | mp-568671 | V60Si36O | -712.514 |  |  | -1.53204 | [12 empty] | 2 | 0 | 1 | 0.07
c-c-p-031025 | mp-1078331 | Sb8Te12O | -69.5899 |  |  | 1.91879 | [12 empty] | 1 | 1 | 1 | 0.393
c-c-p-031026 | mp-1198803 | Sc80Ge64O | -835.423 |  |  | -2.31553 | [12 empty] | 1 | 1 | 2 | 0.048
c-c-p-031027 | mp-1067933 | Pb12S12O | -101.472 |  |  | 3.75964 | [12 empty] | 2 | 1 | 0 | 0.083
c-c-p-031028 | mp-20050 | In12P36O | -205.304 |  |  | 0.662514 | [12 empty] | 1 | 1 | 1 | 0.167
c-c-p-031029 | mp-1102018 | Hf32P64O | -690.178 |  |  | -0.653983 | [12 empty] | 1 | 1 | 2 | 0.023
c-c-p-031030 | mp-1078500 | Pb32S32O | -262.342 |  |  | 1.94006 | [12 empty] | 1 | 1 | 0 | 0
c-c-p-031031 | mp-10281 | Zn32S32O | -190.127 |  |  | -0.163379 | [12 empty] | 1 | 1 | 1 | 0.109
c-c-p-031032 | mp-6986 | Ta36O | -384.651 |  |  | -0.973084 | [12 empty] | 1 | 0 | 0 | 0.25
c-c-p-031033 | mp-1206371 | Nb48H48O | -618.471 |  |  | -2.82496 | [12 empty] | 2 | 2 | 1 | 0
c-c-p-031034 | mp-600124 | Mn12Ni12Sb12O | -189.032 |  |  | -4.38688 | [12 empty] | 1 | 1 | 1 | 0.292
c-c-p-031035 | mp-1102616 | Co48Ge24O | -399.998 |  |  | -0.149677 | [12 empty] | 0 | 0 | 1 | 0
c-c-p-031036 | mp-1184018 | Cu16Au48O | -172.944 |  |  | 2.92275 | [12 empty] | 2 | 0 | 1 | 0.062
c-c-p-031037 | mp-4030 | Rb32Pt48S64O | -614.776 |  |  | 1.11833 | [12 empty] | 2 | 2 | 1 | 0.062
c-c-p-031038 | mp-4809 | Ga32Hg16S64O | -364.213 |  |  | 1.0646 | [12 empty] | 2 | 0 | 1 | 0.182
c-c-p-031039 | mp-1185202 | K12Pb36O | -130.475 |  |  | 1.36327 | [12 empty] | 1 | 1 | 1 | 0.167
c-c-p-031040 | mp-2593 | Al24Ni72O | -459.988 |  |  | -0.154391 | [12 empty] | 1 | 1 | 0 | 0.125
c-c-p-031041 | mp-1078963 | V36Ga12N12O | -446.785 |  |  | 0.118222 | [12 empty] | 1 | 2 | 1 | 0.133
c-c-p-031042 | mp-849059 | Ni32S64O | -414.307 |  |  | 0.964734 | [12 empty] | 1 | 0 | 1 | 0.25
c-c-p-031043 | mp-1105716 | Y16Ge32Pt16O | -353.461 |  |  | -0.529442 | [12 empty] | 1 | 0 | 2 | 0.25
c-c-p-031044 | mp-24208 | Cr48H96O | -732.369 |  |  | -0.354532 | [12 empty] | 1 | 1 | 0 | 0.125
c-c-p-031045 | mp-7908 | Al12Zn6Te24O | -128.43 |  |  | 1.09583 | [12 empty] | 2 | 1 | 0 | 0.038
c-c-p-031046 | mp-7444 | Rb16Sb16O | -87.2918 |  |  | -0.178233 | [12 empty] | 1 | 1 | 1 | 0.351
c-c-p-031047 | mp-541609 | Y16Ge40Ir24O | -508.231 |  |  | 1.52337 | [12 empty] | 0 | 1 | 1 | 0.159
c-c-p-031048 | mp-1215372 | Zr16Nb4Al12O | -211.933 |  |  | -2.84874 | [12 empty] | 1 | 1 | 0 | 0.311
c-c-p-031049 | mp-10157 | K20O | -23.8689 |  |  | 0.151522 | [12 empty] | 2 | 2 | 1 | 0.05
c-c-p-031050 | mp-1189305 | Sr24Al16As32O | -295.345 |  |  | 0.550015 | [12 empty] | 1 | 1 | 0 | 0
c-c-p-031051 | mp-1080831 | As18Pd36O | -256.608 |  |  | 1.54924 | [12 empty] | 1 | 1 | 1 | 0.268
c-c-p-031052 | mp-82 | Tl32O | -62.8946 |  |  | 1.18062 | [12 empty] | 2 | 2 | 1 | 0
c-c-p-031053 | mp-691 | Sn16Se16O | -121.901 |  |  | 1.53688 | [12 empty] | 0 | 1 | 1 | 0.122
c-c-p-031054 | mp-556597 | In18S24O | -154.588 |  |  | 1.90993 | [12 empty] | 1 | 1 | 1 | 0.255
c-c-p-031055 | mp-2053 | Nb48Sb16O | -506.594 |  |  | -0.677624 | [12 empty] | 1 | 1 | 0 | 0.063
c-c-p-031056 | mp-1311 | Cr60S72O | -842.947 |  |  | -1.98168 | [12 empty] | 2 | 1 | 2 | 0.018
c-c-p-031057 | mp-1216005 | Y8Ag8Sn16O | -134.446 |  |  | -0.462754 | [12 empty] | 2 | 1 | 1 | 0.062
c-c-p-031058 | mp-31459 | Ta16Co16Sb16O | -344.834 |  |  | -1.60866 | [12 empty] | 1 | 1 | 0 | 0.125
c-c-p-031059 | mp-2006 | V72Ir24O | -800.101 |  |  | -2.82983 | [12 empty] | 1 | 1 | 1 | 0.042
c-c-p-031060 | mp-893 | Zr32Si32O | -458.614 |  |  | -2.7622 | [12 empty] | 1 | 1 | 2 | 0.028
c-c-p-031061 | mp-1699 | Al18Cr36O | -369.494 |  |  | -0.959958 | [12 empty] | 1 | 0 | 2 | 0.25
c-c-p-031062 | mp-568376 | Ta40Ga24O | -499.011 |  |  | -2.34064 | [12 empty] | 1 | 0 | 0 | 0.037
c-c-p-031063 | mp-1017545 | Zr32Rh32O | -504.78 |  |  | -1.5936 | [12 empty] | 1 | 1 | 0 | 0
c-c-p-031064 | mp-1220635 | Nb27Pd9O | -299.905 |  |  | 2.05958 | [12 empty] | 0 | 0 | 1 | 0.12
c-c-p-031065 | mp-12071 | Ti72As24O | -665.091 |  |  | -0.573379 | [12 empty] | 2 | 1 | 0 | 0.042
c-c-p-031066 | mp-2732 | P27Rh54O | -542.769 |  |  | 1.17032 | [12 empty] | 1 | 1 | 1 | 0.167
c-c-p-031067 | mp-1184905 | K60O | -57.8876 |  |  | -0.247078 | [12 empty] | 2 | 1 | 0 | 0
c-c-p-031068 | mp-2172 | Al20As20O | -171.055 |  |  | -0.0317515 | [12 empty] | 2 | 2 | 1 | 0.075
c-c-p-031069 | mp-712 | Y32Cu32O | -306.874 |  |  | -2.07467 | [12 empty] | 2 | 1 | 1 | 0.125
c-c-p-031070 | mp-849086 | Cu24S48O | -256.868 |  |  | 1.27429 | [12 empty] | 0 | 2 | 1 | 0.238
c-c-p-031071 | mp-867110 | Sc40Co20Os20O | -581.897 |  |  | -2.23346 | [12 empty] | 2 | 2 | 1 | 0.025
c-c-p-031072 | mp-1103697 | Bi32Pd48Se32O | -461.664 |  |  | 2.25726 | [12 empty] | 1 | 1 | 0 | 0.06
c-c-p-031073 | mp-976930 | Ni48As16O | -306.273 |  |  | 1.98956 | [12 empty] | 1 | 0 | 2 | 0.125
c-c-p-031074 | mp-998713 | Tl12In12Cl36O | -169.828 |  |  | 3.66116 | [12 empty] | 1 | 0 | -2 | 0.136
c-c-p-031075 | mp-1208223 | Ti30S48O | -501.99 |  |  | -0.0399734 | [12 empty] | 1 | 1 | 1 | 0.021
c-c-p-031076 | mp-1216290 | V27Pd81O | -585.437 |  |  | -1.08754 | [12 empty] | 1 | 0 | 2 | 0.078
c-c-p-031077 | mp-1028749 | Te48W48Se48O | -878.123 |  |  | -3.21344 | [12 empty] | 1 | 1 | 1 | 0.094
c-c-p-031078 | mp-30596 | Cu176Sb48O | -720.296 |  |  | 1.37566 | [12 empty] | 1 | 2 | 1 | 0.075
c-c-p-031079 | mp-10260 | Ni48Sb16O | -298.557 |  |  | 1.42226 | [12 empty] | 1 | 1 | 0 | 0.125
c-c-p-031080 | mp-19740 | Y9In9Pt9O | -148.944 |  |  | -0.200572 | [12 empty] | 1 | 1 | 1 | 0.083
c-c-p-031081 | mp-1227380 | Ca4Y8Te16O | -138.936 |  |  | -3.59845 | [12 empty] | 1 | 0 | -2 | 0.068
c-c-p-031082 | mp-1219871 | Pd12Se12S12O | -146.798 |  |  | 2.72566 | [12 empty] | 1 | 2 | 0 | 0.019
c-c-p-031083 | mp-697144 | Rb16H32N16O | -261.033 |  |  | 1.95424 | [12 empty] | 1 | 2 | -1 | 0.092
c-c-p-031084 | mp-569204 | Tl4Cu8Te8O | -61.5284 |  |  | 1.32185 | [12 empty] | 1 | 0 | 1 | 0.305
c-c-p-031085 | mp-1213756 | Cr28Te32O | -322.114 |  |  | -0.231315 | [12 empty] | 0 | 1 | 1 | 0.061
c-c-p-031086 | mp-685146 | Cd8Te8O | -34.3101 |  |  | 1.30035 | [12 empty] | 1 | 0 | 1 | 0.031
c-c-p-031087 | mp-1080022 | Zr48Cu48O | -534.715 |  |  | -2.81633 | [12 empty] | 1 | 1 | -1 | 0.148
c-c-p-031088 | mp-9961 | Ti72Cd36C36O | -863.067 |  |  | -0.619629 | [12 empty] | 2 | 0 | 1 | 0.229
c-c-p-031089 | mp-972120 | Sr16Ga32As32O | -280.784 |  |  | -1.93067 | [12 empty] | 1 | 0 | 1 | 0.108
c-c-p-031090 | mp-10047 | Ca40As24O | -230.547 |  |  | -0.400847 | [12 empty] | 2 | 1 | 1 | 0.053
c-c-p-031091 | mp-1193397 | Zr54Ni6Mo24O | -693.502 |  |  | -2.0717 | [12 empty] | 1 | 0 | 2 | 0.007
c-c-p-031092 | mp-1102565 | Zr20Co20Si20O | -428.271 |  |  | -1.27138 | [12 empty] | 1 | 2 | 2 | 0.052
c-c-p-031093 | mp-1220322 | Nb24Re24O | -498.615 |  |  | -0.579332 | [12 empty] | 1 | 1 | 0 | 0.125
c-c-p-031094 | mp-1215181 | Zr18Ti18Cu18O | -323.813 |  |  | -3.35441 | [12 empty] | 1 | 0 | 2 | 0.1
c-c-p-031095 | mp-1221485 | Mo24Se12S36O | -459.74 |  |  | 2.03822 | [12 empty] | 2 | -1 | 2 | 0.498
c-c-p-031096 | mp-866186 | Ti48Zn16O | -356.702 |  |  | -2.50815 | [12 empty] | 1 | 1 | 0 | 0.125
c-c-p-031097 | mp-628726 | Sr4Al8Cl32O | -168.318 |  |  | 3.87786 | [12 empty] | 1 | 1 | 0 | 0.082
c-c-p-031098 | mp-30424 | Zn72Au24O | -125.895 |  |  | 1.01702 | [12 empty] | 2 | 1 | 0 | 0.016
c-c-p-031099 | mp-14018 | K24As8O | -68.4669 |  |  | 0.19747 | [12 empty] | 1 | 0 | 1 | 0.169
c-c-p-031100 | mp-10098 | Y12Ge12Au12O | -177.766 |  |  | -0.159737 | [12 empty] | 2 | 1 | 2 | 0.192
c-c-p-031101 | mp-1184121 | Cu18Ru54O | -478.902 |  |  | -0.532405 | [12 empty] | 1 | 0 | 1 | 0.375
c-c-p-031102 | mp-866022 | Cd16Pt48O | -269.676 |  |  | 0.957396 | [12 empty] | 1 | 1 | 0 | 0.125
c-c-p-031103 | mp-1191538 | Ca80In30O | -218.657 |  |  | -1.31108 | [12 empty] | 1 | 2 | 2 | 0.073
c-c-p-031104 | mp-1095694 | Ag32S16O | -133.695 |  |  | 2.07708 | [12 empty] | 1 | 2 | 1 | 0.085
c-c-p-031105 | mp-1188413 | Zr36Rh12O | -378.463 |  |  | -2.56169 | [12 empty] | 2 | 1 | 1 | 0.331
c-c-p-031106 | mp-9027 | Ti32S64O | -593.915 |  |  | 1.02274 | [12 empty] | 1 | 0 | 0 | 0.248
c-c-p-031107 | mp-675132 | K48In8P24O | -204.194 |  |  | -1.06623 | [12 empty] | 1 | -2 | -2 | 0.036
c-c-p-031108 | mp-1208287 | Te20As20Os20O | -338.277 |  |  | 1.76487 | [12 empty] | 2 | 2 | 1 | 0.046
c-c-p-031109 | mp-1104926 | Sr12Si6S24O | -201.915 |  |  | 1.17491 | [12 empty] | 1 | 1 | 1 | 0.111
c-c-p-031110 | mp-1220110 | Ni8Mo48Se64O | -769.764 |  |  | -1.23498 | [12 empty] | 1 | 0 | 0 | 0.25
c-c-p-031111 | mp-1064497 | Sn16S16O | -130.075 |  |  | 1.64479 | [12 empty] | 1 | 1 | -2 | 0.158
c-c-p-031112 | mp-973092 | Sc16Cu48O | -251.744 |  |  | -0.173819 | [12 empty] | 1 | 0 | 0 | 0.25
c-c-p-031113 | mp-608072 | Sr16In16O | -68.879 |  |  | -1.02738 | [12 empty] | 0 | 2 | 1 | 0.252
c-c-p-031114 | mp-1220418 | Nb48Ru8Rh8O | -553.571 |  |  | -1.61323 | [12 empty] | 1 | 1 | 0 | 0.062
c-c-p-031115 | mp-1219732 | Pt36Se9S27O | -342.041 |  |  | 0.937949 | [12 empty] | 0 | 0 | 1 | 0.317
c-c-p-031116 | mp-1184994 | K12Hg36O | -21.4587 |  |  | 0.813886 | [12 empty] | 1 | 1 | 1 | 0.125
c-c-p-031117 | mp-1184591 | Hg16O | -7.56103 |  |  | 4.11409 | [12 empty] | 1 | 0 | 2 | 0.125
c-c-p-031118 | mp-18388 | Ga70Te100O | -511.872 |  |  | 1.09214 | [12 empty] | 2 | 1 | -2 | 0.144
c-c-p-031119 | mp-570340 | Ag8Au8Cl32O | -114.39 |  |  | 3.84762 | [12 empty] | 1 | 1 | 0 | 0.312
c-c-p-031120 | mp-861610 | Tc48Pd16O | -524.838 |  |  | -1.44784 | [12 empty] | 0 | 0 | 1 | 0
c-c-p-031121 | mp-865026 | Mn48V24Si24O | -732.665 |  |  | -0.227816 | [12 empty] | 2 | 1 | 0 | 0.042
c-c-p-031122 | mp-1020 | Ta18Rh54O | -579.595 |  |  | -1.06964 | [12 empty] | 2 | 1 | 0 | 0.083
c-c-p-031123 | mp-20027 | Fe24P48O | -442.13 |  |  | -0.138132 | [12 empty] | 0 | 2 | 1 | 0.073
c-c-p-031124 | mp-661 | Al36N36O | -484.366 |  |  | 0.854501 | [12 empty] | 1 | 0 | 2 | 0.627
c-c-p-031125 | mp-9273 | K36Sb24Au36O | -267.979 |  |  | 0.849389 | [12 empty] | 0 | 0 | 1 | 0.129
c-c-p-031126 | mp-1104898 | Y40Ru16O | -386.241 |  |  | -2.27017 | [12 empty] | 0 | 2 | 1 | 0.219
c-c-p-031127 | mp-2775 | Sr16Al64O | -254.288 |  |  | -1.25718 | [12 empty] | 1 | 1 | 1 | 0.029
c-c-p-031128 | mp-1216602 | Tl12Pd54Pb6O | -299.633 |  |  | 2.07487 | [12 empty] | 2 | 1 | 1 | 0.014
c-c-p-031129 | mp-1205800 | Y12Ge36Pd6O | -271.504 |  |  | 0.0816411 | [12 empty] | 1 | 1 | 2 | 0.205
c-c-p-031130 | mp-567832 | Ti16Te16O | -179.204 |  |  | -1.40016 | [12 empty] | 1 | 1 | 1 | 0.062
c-c-p-031131 | mp-1056438 | Pd54O | -248.378 |  |  | 1.25728 | [12 empty] | 1 | 1 | 1 | 0.167
c-c-p-031132 | mp-8046 | Ta32N40O | -733.324 |  |  | -2.95798 | [12 empty] | 1 | 1 | 2 | 0.054
c-c-p-031133 | mp-1227810 | Ca12Pb4Se16O | -135.936 |  |  | 1.44808 | [12 empty] | 1 | 0 | 0 | 0.25
c-c-p-031134 | mp-1186967 | Sc48Hg16O | -282.542 |  |  | -3.19652 | [12 empty] | 1 | 1 | 0 | 0.125
c-c-p-031135 | mp-1222206 | Mn40Si12Ge12O | -429.999 |  |  | -0.618355 | [12 empty] | 1 | 0 | 1 | 0.019
c-c-p-031136 | mp-865362 | Zn48Ir16O | -173.657 |  |  | 0.307047 | [12 empty] | 1 | 1 | 0 | 0.125
c-c-p-031137 | mp-567996 | Nb60Si36O | -778.105 |  |  | -0.301436 | [12 empty] | 2 | 1 | 1 | 0.104
c-c-p-031138 | mp-1224496 | Hf36Zn9Ga99O | -632.978 |  |  | -1.58662 | [12 empty] | 0 | 0 | 1 | 0.06
c-c-p-031139 | mp-1734 | Ca16Zn80O | -102.797 |  |  | -0.151689 | [12 empty] | 2 | 1 | 1 | 0.104
c-c-p-031140 | mp-8539 | Sr8Sn8P8O | -95.1428 |  |  | -0.307291 | [12 empty] | 1 | 0 | 1 | 0.557
c-c-p-031141 | mp-623511 | Sn48O | -167.553 |  |  | 0.543349 | [12 empty] | 1 | 1 | 2 | 0.125
c-c-p-031142 | mp-569886 | K3In27Ni6O | -96.184 |  |  | 0.328465 | [12 empty] | 2 | 0 | 1 | 0.07
c-c-p-031143 | mp-1102254 | Cs8Ge4Se12O | -84.9191 |  |  | 1.15665 | [12 empty] | 0 | 2 | 1 | 0.06
c-c-p-031144 | mp-1203353 | Sr40Pb32O | -180.382 |  |  | -0.764296 | [12 empty] | 0 | 2 | 1 | 0.087
c-c-p-031145 | mp-2512 | As24Pd120O | -674.604 |  |  | 1.54833 | [12 empty] | 1 | 0 | -2 | 0.025
c-c-p-031146 | mp-1091415 | Ge48O | -189.571 |  |  | 0.332979 | [12 empty] | 2 | 1 | 1 | 0
c-c-p-031147 | mp-15514 | Na32Se64O | -299.38 |  |  | 2.03095 | [12 empty] | 2 | 1 | 1 | 0.197
c-c-p-031148 | mp-14500 | Sr4As24Pt16O | -217.464 |  |  | 1.27239 | [12 empty] | 0 | 2 | 1 | 0.016
c-c-p-031149 | mp-1192510 | Rb12Ge36As36O | -326.059 |  |  | 1.70519 | [12 empty] | 0 | 0 | 1 | 0.25
c-c-p-031150 | mp-1224108 | Hg27Pb108O | -329.526 |  |  | 0.915895 | [12 empty] | 1 | 0 | 2 | 0.167
c-c-p-031151 | mp-571453 | K16Sn8Cl48O | -226.891 |  |  | 2.92889 | [12 empty] | 1 | 1 | 2 | 0.052
c-c-p-031152 | mp-865144 | Cd16Au48O | -134.503 |  |  | 1.87535 | [12 empty] | 2 | 1 | 1 | 0.25
c-c-p-031153 | mp-10847 | Ni16Sb16Se16O | -202.181 |  |  | 1.66636 | [12 empty] | 2 | 1 | 1 | 0.214
c-c-p-031154 | mp-20555 | Na8Pb24O | -92.2065 |  |  | 0.974285 | [12 empty] | 2 | 1 | 1 | 0.062
c-c-p-031155 | mp-21710 | Ca48Ge48Au48O | -477.611 |  |  | -0.891227 | [12 empty] | 1 | 0 | 2 | 0.099
c-c-p-031156 | mp-10899 | Al12V12Ni24O | -272.029 |  |  | -1.03942 | [12 empty] | 1 | 1 | 1 | 0.042
c-c-p-031157 | mp-16514 | Al36Ni60O | -446.294 |  |  | -0.0883286 | [12 empty] | 2 | 0 | 1 | 0.092
c-c-p-031158 | mp-865178 | Hf32Ir16Rh16O | -585.928 |  |  | -2.52495 | [12 empty] | 1 | 1 | 0 | 0.125
c-c-p-031159 | mp-977384 | Zn24Si24Rh48O | -494.779 |  |  | 0.582577 | [12 empty] | 2 | 1 | 0 | 0.042
c-c-p-031160 | mp-1104074 | Sr54Pt36O | -320.264 |  |  | -2.02926 | [12 empty] | 2 | -1 | 2 | 0.175
c-c-p-031161 | mp-1193856 | Zr63S24O | -642.333 |  |  | -3.05372 | [12 empty] | 2 | 1 | 1 | 0.399
c-c-p-031162 | mp-23033 | Sr54N27Cl27O | -465.873 |  |  | 0.106585 | [12 empty] | 1 | 0 | 2 | 0.063
c-c-p-031163 | mp-1187077 | Sn24Rh72O | -572.14 |  |  | 0.691711 | [12 empty] | 2 | 0 | 1 | 0
c-c-p-031164 | mp-1393 | Sn32Au8O | -136.089 |  |  | 0.464063 | [12 empty] | 1 | 1 | 1 | 0.084
c-c-p-031165 | mp-30746 | Y27Ir27O | -407.399 |  |  | -1.86608 | [12 empty] | 1 | 0 | 0 | 0.25
c-c-p-031166 | mp-1192856 | Rb32W16Se64O | -510.661 |  |  | 1.36931 | [12 empty] | 0 | 1 | 1 | 0.074
c-c-p-031167 | mp-1216446 | V27Te24O | -302.056 |  |  | -0.0788291 | [12 empty] | 1 | -2 | -1 | 0.315
c-c-p-031168 | mp-1220635 | Nb36Pd12O | -394.681 |  |  | -1.60711 | [12 empty] | 1 | 1 | 0 | 0.125
c-c-p-031169 | mp-1025513 | Zr20Ge20O | -267.061 |  |  | -0.507588 | [12 empty] | 1 | 2 | 2 | 0.048
c-c-p-031170 | mp-861 | Hf48Ni24O | -570.469 |  |  | -1.15241 | [12 empty] | 2 | 1 | 0 | 0.027
c-c-p-031171 | mp-31144 | Rb24Au56O | -182.559 |  |  | 0.585702 | [12 empty] | 0 | 1 | 2 | 0.116
c-c-p-031172 | mp-893 | Zr24Si24O | -343.529 |  |  | -1.65212 | [12 empty] | 1 | 1 | 1 | 0.108
c-c-p-031173 | mp-30852 | Ti8Pt64O | -407.445 |  |  | 2.27181 | [12 empty] | 2 | 1 | 2 | 0.036
c-c-p-031174 | mp-2614 | Hf12Al36O | -241.585 |  |  | -1.10416 | [12 empty] | 1 | 0 | 1 | 0.375
c-c-p-031175 | mp-11420 | Y24Ga24O | -230.351 |  |  | -3.32596 | [12 empty] | 2 | 1 | 1 | 0.047
c-c-p-031176 | mp-30338 | Y30Al10O | -214.285 |  |  | -2.24788 | [12 empty] | 2 | 2 | 1 | 0.05
c-c-p-031177 | mp-2108 | Ti50Si30O | -549.006 |  |  | -2.46557 | [12 empty] | 2 | 1 | 2 | 0.039
c-c-p-031178 | mp-1206659 | Hf24Ir24O | -457.015 |  |  | -1.31893 | [12 empty] | 1 | 1 | 1 | 0.083
c-c-p-031179 | mp-12594 | Ti27Ir27O | -442.846 |  |  | 0.96741 | [12 empty] | 1 | 0 | 0 | 0.25
c-c-p-031180 | mp-569249 | Ta48Au16O | -559.054 |  |  | -2.43103 | [12 empty] | 2 | 1 | 1 | 0.125
c-c-p-031181 | mp-20800 | Zr16In32O | -200.01 |  |  | -0.92333 | [12 empty] | 1 | 0 | 1 | 0.538
c-c-p-031182 | mp-517 | Ta24Si48O | -531.01 |  |  | -0.689795 | [12 empty] | 2 | 2 | 1 | 0.161
c-c-p-031183 | mp-1018056 | Hf24Ni24O | -351.544 |  |  | -2.78568 | [12 empty] | 0 | 1 | 0 | 0.112
c-c-p-031184 | mp-1207004 | Hf16Pd32O | -328.23 |  |  | -0.365425 | [12 empty] | 1 | 1 | 1 | 0.04
c-c-p-031185 | mp-978498 | Sc36Al12O | -258.734 |  |  | -3.72037 | [12 empty] | 2 | 1 | 0 | 0.083
c-c-p-031186 | mp-1207024 | Zr36Si24O | -436.095 |  |  | -0.663081 | [12 empty] | 2 | 0 | 1 | 0.025
c-c-p-031187 | mp-18567 | Ca12Zn132O | -128.802 |  |  | -0.325566 | [12 empty] | 2 | 0 | 1 | 0.091
c-c-p-031188 | mp-1224915 | Ga12Ni48Ge36O | -436.932 |  |  | 0.575652 | [12 empty] | 1 | 2 | 1 | 0.116
c-c-p-031189 | mp-8426 | K24Se12O | -97.9955 |  |  | 0.242834 | [12 empty] | 2 | 1 | 0 | 0.042
c-c-p-031190 | mp-568018 | Rb12Sb24O | -112.169 |  |  | 0.947904 | [12 empty] | 1 | 1 | -2 | 0
c-c-p-031191 | mp-1066131 | Y6Tl6S12O | -127.819 |  |  | 1.15784 | [12 empty] | 2 | 1 | -2 | 0.089
c-c-p-031192 | mp-1008488 | Bi16Pd16O | -137.223 |  |  | 0.934741 | [12 empty] | 1 | 0 | 0 | 0.167
c-c-p-031193 | mp-1079863 | Ti32Co96O | -851.975 |  |  | -0.990514 | [12 empty] | 2 | -1 | 2 | 0.061
c-c-p-031194 | mp-865490 | V24Cr12Fe12O | -394.727 |  |  | -1.66619 | [12 empty] | 1 | 1 | 1 | 0.125
c-c-p-031195 | mp-1208243 | Ti40Ni8Sn24O | -425.767 |  |  | -2.09726 | [12 empty] | 1 | 0 | 2 | 0.208
c-c-p-031196 | mp-15698 | Sr40As24O | -208.84 |  |  | -3.01217 | [12 empty] | 1 | 1 | 0 | 0.225
c-c-p-031197 | mp-2490 | Ga30P30O | -242.334 |  |  | 1.74873 | [12 empty] | 2 | 2 | 1 | 0.075
c-c-p-031198 | mp-4370 | Sr16As32Pd32O | -359.771 |  |  | 1.61893 | [12 empty] | 1 | 1 | 2 | 0.031
c-c-p-031199 | mp-1185099 | K8Hg24O | -15.5708 |  |  | 0.744043 | [12 empty] | 1 | 1 | 0 | 0.25
c-c-p-031200 | mp-1225022 | Fe56Ni40P32O | -796.739 |  |  | -0.672358 | [12 empty] | 0 | 1 | 0 | 0.291
c-c-p-031201 | mp-938 | Ge12Te12O | -81.9146 |  |  | -4.01656 | [12 empty] | 1 | 0 | -2 | 0.326
c-c-p-031202 | mp-3 | Cs16O | -17.5745 |  |  | 2.27322 | [12 empty] | 0 | 0 | 1 | 0.125
c-c-p-031203 | mp-972220 | Ti20Pt60O | -502.816 |  |  | -0.440185 | [12 empty] | 2 | 1 | 2 | 0
c-c-p-031204 | mp-14018 | K24As8O | -66.4212 |  |  | 1.03512 | [12 empty] | 1 | 0 | 1 | 0.5
c-c-p-031205 | mp-938 | Ge12Te12O | -90.2618 |  |  | 1.54894 | [12 empty] | 2 | 1 | 1 | 0.087
c-c-p-031206 | mp-1184554 | Hg12O | -7.42635 |  |  | 3.85718 | [12 empty] | 2 | 1 | 1 | 0
c-c-p-031207 | mp-32669 | Ag32S16O | -135.786 |  |  | 2.26237 | [12 empty] | 0 | 1 | 1 | 0.113
c-c-p-031208 | mp-30846 | Sn36Pt24O | -279.163 |  |  | 1.34813 | [12 empty] | 2 | 1 | 1 | 0
c-c-p-031209 | mp-685048 | Ag56Te28O | -205.317 |  |  | 2.74994 | [12 empty] | 1 | 1 | 1 | 0.125
c-c-p-031210 | mp-974620 | Rb8O | -12.745 |  |  | -0.297124 | [12 empty] | 1 | 0 | 0 | 0.125
c-c-p-031211 | mp-690 | P32S40O | -322.374 |  |  | 0.311155 | [12 empty] | 1 | 0 | 0 | 0.475
c-c-p-031212 | mp-581833 | Rb18N54O | -443.1 |  |  | 1.43389 | [12 empty] | 0 | 0 | 1 | 0.356
c-c-p-031213 | mp-28056 | P32Rh48O | -522.659 |  |  | 0.650713 | [12 empty] | 2 | 2 | 1 | 0.032
c-c-p-031214 | mp-1078756 | Zr9Ga9Rh9O | -172.398 |  |  | -0.294984 | [12 empty] | 1 | 1 | 1 | 0.174
c-c-p-031215 | mp-1078 | Ca16Cd32O | -51.4609 |  |  | -0.880877 | [12 empty] | 1 | 0 | 1 | 0.227
c-c-p-031216 | mp-1215561 | Zr24V12Ni36O | -474.863 |  |  | -1.80238 | [12 empty] | 2 | 1 | -2 | 0.127
c-c-p-031217 | mp-28029 | Tc24P72O | -621.226 |  |  | 1.23687 | [12 empty] | 1 | 2 | 1 | 0.055
c-c-p-031218 | mp-1221748 | Mn32Nb12Al4O | -389.54 |  |  | -0.866744 | [12 empty] | 1 | 1 | 1 | 0.266
c-c-p-031219 | mp-1217821 | Ta9W9Se36O | -354.203 |  |  | 1.85517 | [12 empty] | 2 | 1 | 1 | 0.138
c-c-p-031220 | mp-1215885 | Zr36Mn24Ni48O | -724.757 |  |  | -0.831571 | [12 empty] | 1 | 2 | 2 | 0.071
c-c-p-031221 | mp-13020 | Ti60Cu12Sb24O | -581.752 |  |  | -1.1721 | [12 empty] | 2 | 0 | 1 | 0.07
c-c-p-031222 | mp-1022725 | Sn48O | -167.471 |  |  | 0.743586 | [12 empty] | 1 | 1 | 0 | 0.125
c-c-p-031223 | mp-1216519 | Tl27Hg27O | -50.5209 |  |  | 1.30125 | [12 empty] | 2 | 1 | 2 | 0.056
c-c-p-031224 | mp-15700 | Zn120As80O | -456.87 |  |  | 1.27357 | [12 empty] | 2 | 1 | 2 | 0.042
c-c-p-031225 | mp-1183484 | Ca32O | -51.2762 |  |  | -3.12046 | [12 empty] | 2 | -1 | 2 | 0.125
c-c-p-031226 | mp-30075 | Ti32Fe8S64O | -644.232 |  |  | 2.19313 | [12 empty] | 1 | 2 | 0 | 0.117
c-c-p-031227 | mp-1079029 | Al48S72O | -547.96 |  |  | 2.01646 | [12 empty] | 1 | 0 | -1 | 0.069
c-c-p-031228 | mp-1224326 | Ge18Te12Se6O | -134.537 |  |  | 0.668928 | [12 empty] | 2 | 1 | 2 | 0.054
c-c-p-031229 | mp-1210567 | Mn8Zn104O | -128.289 |  |  | 0.411658 | [12 empty] | 0 | 0 | 1 | 0.432
c-c-p-031230 | mp-27666 | Ir16Cl48O | -234.484 |  |  | 3.44489 | [12 empty] | 0 | 1 | 0 | 0.083
c-c-p-031231 | mp-1207848 | Y24Ge16Rh16O | -357.458 |  |  | -3.08411 | [12 empty] | 1 | 1 | 0 | 0.101
c-c-p-031232 | mp-1227038 | Ca12P12Pt12O | -180.257 |  |  | -0.294303 | [12 empty] | 2 | 1 | 1 | 0.083
c-c-p-031233 | mp-30352 | Na24Ag48O | -143.346 |  |  | 0.47117 | [12 empty] | 1 | 1 | 1 | 0.021
c-c-p-031234 | mp-2512 | As16Pd80O | -451.805 |  |  | 1.40664 | [12 empty] | 2 | 1 | 0 | 0.049
c-c-p-031235 | mp-567832 | Ti32Te32O | -350.566 |  |  | -1.54688 | [12 empty] | 1 | 1 | 0 | 0.25
c-c-p-031236 | mp-1217130 | Ti48Cu24Ni24O | -543.475 |  |  | -3.23286 | [12 empty] | 0 | 1 | 1 | 0.375
c-c-p-031237 | mp-1218915 | Sn5Te10Pb5O | -72.9548 |  |  | 1.58215 | [12 empty] | 2 | 1 | 2 | 0.05
c-c-p-031238 | mp-1321 | Cd32Sb32O | -133.336 |  |  | 0.885188 | [12 empty] | 2 | 2 | 1 | 0.019
c-c-p-031239 | mp-1056486 | Ni72O | -336.316 |  |  | -0.0892356 | [12 empty] | 2 | 1 | 0 | 0.083
c-c-p-031240 | mp-1209302 | Rb12Tc6Cl36O | -197.228 |  |  | 3.52996 | [12 empty] | 2 | 1 | 0 | 0.007
c-c-p-031241 | mp-1212193 | Hf32Sb32Pd32O | -610.411 |  |  | -5.03363 | [12 empty] | 0 | 2 | 1 | 0.147
c-c-p-031242 | mp-11286 | Ca18Hg18O | -45.5528 |  |  | -1.34883 | [12 empty] | 2 | 1 | 0 | 0.083
c-c-p-031243 | mp-1103536 | Y12Zn44O | -112.258 |  |  | -0.681143 | [12 empty] | 1 | 0 | 2 | 0.135
c-c-p-031244 | mp-1215317 | Zr16Al16Os16O | -363.545 |  |  | -1.48872 | [12 empty] | 0 | 1 | 0 | 0.125
c-c-p-031245 | mp-11550 | Sc32Pt16O | -306.179 |  |  | -3.22725 | [12 empty] | 2 | 1 | 2 | 0.036
c-c-p-031246 | mp-1197212 | Sc36Re36Ge72O | -967.561 |  |  | -0.833015 | [12 empty] | 0 | 1 | 2 | 0.045
c-c-p-031247 | mp-1200988 | Hf28Cu40O | -387.19 |  |  | -1.43802 | [12 empty] | 1 | 0 | 0 | 0.197
c-c-p-031248 | mp-136 | Fe96O | -688.936 |  |  | -0.669693 | [12 empty] | 2 | 1 | 2 | 0
c-c-p-031249 | mp-504928 | Na12Cu36Te24O | -212.659 |  |  | 0.0999417 | [12 empty] | 0 | 0 | 1 | 0.112
c-c-p-031250 | mp-9854 | Y8P40O | -277.28 |  |  | -0.295482 | [12 empty] | 1 | 1 | 1 | 0.25
c-c-p-031251 | mp-16511 | Mn36Al120O | -711.212 |  |  | -1.29443 | [12 empty] | 2 | 0 | 1 | 0.126
c-c-p-031252 | mp-31383 | Hf36Co6Bi12O | -420.303 |  |  | -1.92955 | [12 empty] | 1 | 1 | 0 | 0.309
c-c-p-031253 | mp-1183173 | Al12Ga12Ni24O | -211.35 |  |  | 1.08066 | [12 empty] | 1 | 1 | 1 | 0.125
c-c-p-031254 | mp-1573 | Sn48Pd24O | -297.254 |  |  | 0.604589 | [12 empty] | 2 | 1 | 1 | 0.286
c-c-p-031255 | mp-1228895 | Al16Ga16Sb32O | -220.641 |  |  | 0.81298 | [12 empty] | 1 | 1 | 0 | 0.25
c-c-p-031256 | mp-873 | V18Pd54O | -396.014 |  |  | -1.6591 | [12 empty] | 0 | 0 | 1 | 0.125
c-c-p-031257 | mp-18567 | Ca8Zn88O | -87.6998 |  |  | 0.0572484 | [12 empty] | 1 | 1 | 2 | 0.017
c-c-p-031258 | mp-1078123 | Ti64H48O | -643.614 |  |  | -2.75859 | [12 empty] | 1 | 0 | 1 | 0.125
c-c-p-031259 | mp-2637 | Y20Se20O | -251.884 |  |  | -3.52078 | [12 empty] | 2 | 2 | 1 | 0.05
c-c-p-031260 | mp-30483 | Ca32Zn32O | -86.4678 |  |  | -1.83481 | [12 empty] | 2 | 1 | 0 | 0.053
c-c-p-031261 | mp-961678 | Sc16Co16Te16O | -273.612 |  |  | -1.10925 | [12 empty] | 1 | 0 | 0 | 0.125
c-c-p-031262 | mp-1100412 | Ti20Te20Ru20O | -390.953 |  |  | -2.04595 | [12 empty] | 2 | 2 | 1 | 0.025
c-c-p-031263 | mp-1077083 | Fe12Sb24O | -172.125 |  |  | 0.513295 | [12 empty] | 0 | 1 | 1 | 0.039
c-c-p-031264 | mp-19871 | Pb12Au24O | -107.206 |  |  | 1.38206 | [12 empty] | 2 | 1 | 0 | 0.021
c-c-p-031265 | mp-1101145 | Te16Rh15O | -153.74 |  |  | 0.810795 | [12 empty] | 0 | 0 | 1 | 0.224
c-c-p-031266 | mp-1648 | Al96Re8O | -429.54 |  |  | -1.01053 | [12 empty] | 2 | 1 | 1 | 0.064
c-c-p-031267 | mp-1223584 | K8Bi24S40O | -269.174 |  |  | 3.23046 | [12 empty] | 1 | 1 | 2 | 0.454
c-c-p-031268 | mp-1373 | Nb48Ge16O | -514.852 |  |  | -1.63725 | [12 empty] | 2 | 1 | 1 | 0.031
c-c-p-031269 | mp-1187197 | Ta60Os20O | -874.614 |  |  | -1.70897 | [12 empty] | 2 | 2 | 1 | 0.025
c-c-p-031270 | mp-1207707 | Y16Al72Ir24O | -617.909 |  |  | -1.67029 | [12 empty] | 1 | 1 | 0 | 0.032
c-c-p-031271 | mp-2828 | Hf48N48O | -979.158 |  |  | -3.3027 | [12 empty] | 1 | 1 | 0 | 0.125
c-c-p-031272 | mp-1203422 | Na24Cd132O | -83.9877 |  |  | 0.678763 | [12 empty] | 2 | 1 | 1 | 0.113
c-c-p-031273 | mp-862259 | Sc24Al8O | -170.826 |  |  | -2.26041 | [12 empty] | 1 | 0 | 1 | 0.126
c-c-p-031274 | mp-1221672 | Mn8Al96Fe8O | -469.22 |  |  | -0.617615 | [12 empty] | 1 | 0 | 0 | 0.092
c-c-p-031275 | mp-1228524 | Al16Te24O | -134.979 |  |  | 0.771434 | [12 empty] | 1 | 2 | 0 | 0.131
c-c-p-031276 | mp-4978 | Ti48Al24N24O | -701.535 |  |  | -1.78269 | [12 empty] | 1 | 1 | 1 | 0.021
c-c-p-031277 | mp-1202791 | Y12Zn60O | -130.963 |  |  | -1.28481 | [12 empty] | 1 | 0 | 1 | 0.046
c-c-p-031278 | mp-12892 | Ca12Si24O | -153.911 |  |  | -1.24249 | [12 empty] | 2 | 1 | 1 | 0.028
c-c-p-031279 | mp-19747 | Ni36Pb24Se24O | -347.902 |  |  | 0.314618 | [12 empty] | 1 | 0 | -2 | 0.074
c-c-p-031280 | mp-7390 | Sr16Ge32O | -178.119 |  |  | -1.16062 | [12 empty] | 1 | 0 | 1 | 0.25
c-c-p-031281 | mp-2731 | Ti16Ga48O | -254.715 |  |  | -0.829418 | [12 empty] | 1 | 1 | 2 | 0.125
c-c-p-031282 | mp-1018103 | Zr32Au64O | -466.079 |  |  | -1.60304 | [12 empty] | 2 | 2 | 1 | 0.021
c-c-p-031283 | mp-1220023 | Os36Ru36O | -644.017 |  |  | 0.0600701 | [12 empty] | 2 | 1 | 1 | 0.083
c-c-p-031284 | mp-684602 | W40C20O | -641.191 |  |  | -0.60312 | [12 empty] | 1 | 2 | 2 | 0.053
c-c-p-031285 | mp-1018103 | Zr12Au24O | -175.649 |  |  | -1.03038 | [12 empty] | 2 | 1 | 2 | 0.027
c-c-p-031286 | mp-1184633 | Hf48Sn16O | -510.896 |  |  | -3.01226 | [12 empty] | 1 | 1 | 2 | 0.125
c-c-p-031287 | mp-2583 | Ti40Rh40O | -596.163 |  |  | -1.28149 | [12 empty] | 2 | 1 | 2 | 0.05
c-c-p-031288 | mp-978974 | Sn8Rh24O | -188.427 |  |  | 2.17165 | [12 empty] | 0 | 0 | 1 | 0.125
c-c-p-031289 | mp-30501 | Ti36Cd18O | -256.907 |  |  | -3.00968 | [12 empty] | 1 | 0 | 2 | 0.072
c-c-p-031290 | mp-11473 | Tl8Hg8O | -19.6899 |  |  | 0.695378 | [12 empty] | 1 | 0 | 0 | 0.25
c-c-p-031291 | mp-864984 | Mn16V48O | -526.835 |  |  | -0.378054 | [12 empty] | 2 | 1 | 1 | 0.062
c-c-p-031292 | mp-823 | Ti24Co24O | -339.529 |  |  | -1.17849 | [12 empty] | 1 | 1 | 1 | 0.083
c-c-p-031293 | mp-1102364 | As16Rh32O | -291.327 |  |  | 0.62788 | [12 empty] | 0 | 1 | 1 | 0
c-c-p-031294 | mp-12595 | Mo24Rh24O | -394.163 |  |  | 0.356176 | [12 empty] | 0 | 0 | 1 | 0.249
c-c-p-031295 | mp-12594 | Ti24Ir24O | -399.097 |  |  | -1.17611 | [12 empty] | 1 | 1 | 1 | 0.083
c-c-p-031296 | mp-15649 | As24Ir12O | -211.966 |  |  | 0.473411 | [12 empty] | 1 | 1 | -2 | 0.022
c-c-p-031297 | mp-30366 | Ca36Au12O | -113.146 |  |  | -2.66954 | [12 empty] | 1 | 2 | 1 | 0
c-c-p-031298 | mp-13156 | Hf32Ag32O | -361.535 |  |  | -0.78065 | [12 empty] | 2 | 2 | 1 | 0
c-c-p-031299 | mp-1217009 | Ti18Al36Zn18O | -281.687 |  |  | -1.2543 | [12 empty] | 2 | 1 | 0 | 0.083
c-c-p-031300 | mp-1190 | Zn24Se24O | -122.404 |  |  | 0.440741 | [12 empty] | 2 | 1 | 0 | 0.042
c-c-p-031301 | mp-32697 | Y30H63O | -454.893 |  |  | -1.02478 | [12 empty] | 1 | -1 | -1 | 0.067
c-c-p-031302 | mp-17185 | Ca48Si36Pd48O | -554.822 |  |  | -1.25777 | [12 empty] | 2 | 1 | 2 | 0
c-c-p-031303 | mp-1836 | Tl32Se32O | -179.931 |  |  | 2.29414 | [12 empty] | 1 | 1 | 0 | 0.037
c-c-p-031304 | mp-675989 | Tl27Bi3Se18O | -141.187 |  |  | 2.25198 | [12 empty] | 2 | 1 | 1 | 0.077
c-c-p-031305 | mp-1078729 | Zr36Cu6Bi12O | -351.654 |  |  | -1.89653 | [12 empty] | 2 | -1 | 2 | 0.349
c-c-p-031306 | mp-1186158 | Na32In96O | -256.275 |  |  | 0.166187 | [12 empty] | 2 | 2 | 1 | 0.031
c-c-p-031307 | mp-1220492 | Nb32Al32Co32O | -626.707 |  |  | -1.52418 | [12 empty] | 2 | 1 | 0 | 0.018
c-c-p-031308 | mp-1008634 | Au72O | -183.675 |  |  | 2.82083 | [12 empty] | 2 | 1 | 1 | 0.167
c-c-p-031309 | mp-27731 | Hf36H72O | -612.816 |  |  | -3.68888 | [12 empty] | 0 | 0 | 1 | 0.125
c-c-p-031310 | mp-567525 | Te16Au8O | -72.7026 |  |  | 1.85713 | [12 empty] | 0 | 0 | 1 | 0.5
c-c-p-031311 | mp-1094267 | Zr48Sn16O | -448.567 |  |  | -3.21161 | [12 empty] | 0 | 0 | 1 | 0.125
c-c-p-031312 | mp-1215627 | Zr32V16Re48O | -949.39 |  |  | -0.786835 | [12 empty] | 2 | 2 | 1 | 0.033
c-c-p-031313 | mp-601326 | Sr36Ge30N12O | -306.17 |  |  | 1.0556 | [12 empty] | 1 | 1 | 2 | 0.038
c-c-p-031314 | mp-979423 | Y8Ga24O | -125.233 |  |  | -0.45276 | [12 empty] | 1 | 0 | 0 | 0.25
c-c-p-031315 | mp-15687 | K16Zn16As16O | -116.466 |  |  | 1.04392 | [12 empty] | 1 | 0 | 1 | 0.458
c-c-p-031316 | mp-646507 | Hf36Ni36Sn18O | -607.198 |  |  | -2.14934 | [12 empty] | 2 | 1 | 0 | 0.021
c-c-p-031317 | mp-1251 | V36Rh36O | -537.335 |  |  | 1.14826 | [12 empty] | 1 | 1 | 0 | 0.25
c-c-p-031318 | mp-1220052 | Ni36Pt36O | -357.38 |  |  | 1.36554 | [12 empty] | 2 | 1 | -2 | 0.167
c-c-p-031319 | mp-21244 | Cr54Rh18N18O | -740.813 |  |  | -0.794344 | [12 empty] | 2 | 1 | 0 | 0.083
c-c-p-031320 | mp-1226736 | Cd27Ag81O | -177.908 |  |  | 1.35647 | [12 empty] | 2 | 1 | -1 | 0.195
c-c-p-031321 | mp-1184657 | Hg24O | -7.41426 |  |  | 3.86104 | [12 empty] | 1 | 1 | 1 | 0.042
c-c-p-031322 | mp-998604 | Rb8Pb8Cl24O | -126.656 |  |  | 2.511 | [12 empty] | 1 | 1 | 0 | 0.037
c-c-p-031323 | mp-973111 | In48O | -107.973 |  |  | 0.626979 | [12 empty] | 1 | 1 | 1 | 0
c-c-p-031324 | mp-1087486 | Pb16S16O | -121.876 |  |  | 0.886557 | [12 empty] | 0 | 0 | 1 | 0.362
c-c-p-031325 | mp-23159 | Sr12Bi36O | -164.486 |  |  | -0.427968 | [12 empty] | 2 | 1 | 0 | 0.083
c-c-p-031326 | mp-9481 | Tc32S64O | -606.518 |  |  | 1.74497 | [12 empty] | 1 | -1 | 0 | 0
c-c-p-031327 | mp-1228803 | Al20Ni20Ge20O | -266.102 |  |  | 0.572635 | [12 empty] | 2 | 2 | 1 | 0.025
c-c-p-031328 | mp-573 | Ni36Se48O | -343.164 |  |  | 1.33454 | [12 empty] | 1 | 0 | -1 | 0.09
c-c-p-031329 | mp-1186137 | Na10Hg30O | -18.6279 |  |  | 0.754147 | [12 empty] | 2 | 2 | 1 | 0.05
c-c-p-031330 | mp-1105666 | Rh32Se48O | -391.303 |  |  | 1.30399 | [12 empty] | 1 | 1 | 2 | 0.013
c-c-p-031331 | mp-1228117 | Al48Si12Pd12O | -301.245 |  |  | -2.14943 | [12 empty] | 0 | 0 | 1 | 0.019
c-c-p-031332 | mp-11800 | Co24Se32O | -266.93 |  |  | 2.44175 | [12 empty] | 0 | 1 | 0 | 0.25
c-c-p-031333 | mp-136 | Fe96O | -691.461 |  |  | -0.701872 | [12 empty] | 1 | 0 | 0 | 0
c-c-p-031334 | mp-20483 | Pb48O | -156.048 |  |  | 1.22332 | [12 empty] | 2 | 1 | 0 | 0.083
c-c-p-031335 | mp-1071078 | Ni24Se48O | -283.628 |  |  | 2.04044 | [12 empty] | 0 | 1 | 1 | 0.041
c-c-p-031336 | mp-23977 | H12S84N12O | -451.085 |  |  | 1.75866 | [12 empty] | 1 | 2 | 1 | 0.332
c-c-p-031337 | mp-1028604 | Te48W48S48O | -921.605 |  |  | 1.32963 | [12 empty] | 2 | -1 | 2 | 0.114
c-c-p-031338 | mvc-11241 | V9S18O | -168.174 |  |  | 1.58343 | [12 empty] | 2 | 1 | -2 | 0.034
c-c-p-031339 | mp-191 | Y27Rh27O | -370.263 |  |  | -2.1813 | [12 empty] | 1 | 0 | 0 | 0.25
c-c-p-031340 | mp-1120739 | Ca12Cl24O | -142.514 |  |  | 0.323456 | [12 empty] | 2 | 1 | 0 | 0.042
c-c-p-031341 | mp-1067933 | Pb20S20O | -162.138 |  |  | 3.9189 | [12 empty] | 2 | 1 | 2 | 0
c-c-p-031342 | mp-2123 | Nb27Au18O | -300.95 |  |  | -0.594132 | [12 empty] | 1 | 0 | 1 | 0.1
c-c-p-031343 | mp-2674 | Y24Pt48O | -468.966 |  |  | -1.31706 | [12 empty] | 2 | 1 | 0 | 0.021
c-c-p-031344 | mp-8361 | Cs16Te16O | -88.1253 |  |  | 1.21789 | [12 empty] | 1 | 1 | 2 | 0
c-c-p-031345 | mp-1079842 | Hf9Ga9Rh9O | -183.636 |  |  | -0.272314 | [12 empty] | 1 | 1 | 1 | 0.212
c-c-p-031346 | mp-571518 | W6Cl36O | -166.337 |  |  | 3.26628 | [12 empty] | 2 | 1 | -2 | 0.119
c-c-p-031347 | mp-1097859 | Mn24Ge40O | -352.602 |  |  | -1.44857 | [12 empty] | 1 | 1 | 1 | 0.055
c-c-p-031348 | mp-10032 | Ge24Os12O | -222.228 |  |  | 0.367638 | [12 empty] | 0 | 1 | 1 | 0.156
c-c-p-031349 | mp-11261 | Y24Au24O | -247.296 |  |  | -0.60984 | [12 empty] | 1 | 1 | 1 | 0.083
c-c-p-031350 | mp-1068941 | K24Pd12S24O | -215.62 |  |  | 1.8885 | [12 empty] | 2 | 1 | 2 | 0.083
c-c-p-031351 | mp-684989 | W54C24O | -836.204 |  |  | 1.62511 | [12 empty] | 2 | 1 | -2 | 0.046
c-c-p-031352 | mp-1078696 | Pb16S16O | -126.443 |  |  | 0.854041 | [12 empty] | 1 | 2 | -2 | 0.165
c-c-p-031353 | mp-1184121 | Cu18Ru54O | -473.052 |  |  | -0.686272 | [12 empty] | 0 | 0 | 1 | 0.125
c-c-p-031354 | mp-1078860 | Sr8Ge8Au24O | -129.451 |  |  | 0.86425 | [12 empty] | 1 | 0 | 1 | 0.357
c-c-p-031355 | mp-568865 | Zr20Te20O | -248.24 |  |  | -2.60712 | [12 empty] | 1 | 2 | 2 | 0.054
c-c-p-031356 | mp-12628 | Rb16O | -18.8552 |  |  | -0.118035 | [12 empty] | 2 | 1 | 1 | 0.062
c-c-p-031357 | mp-672335 | Y6In12Ni54O | -331.784 |  |  | -0.133826 | [12 empty] | 2 | 0 | 1 | 0.104
c-c-p-031358 | mp-21093 | Sr24Pb24O | -134.746 |  |  | -0.679511 | [12 empty] | 1 | 1 | 2 | 0.167
c-c-p-031359 | mp-1018891 | Pd32Cl64O | -299.885 |  |  | 4.62712 | [12 empty] | 1 | 1 | 0 | 0.123
c-c-p-031360 | mp-1207781 | Y48Ru16O | -436.545 |  |  | -1.67427 | [12 empty] | 1 | 0 | 0 | 0.088
c-c-p-031361 | mp-9797 | K6Sb12Se24O | -151.936 |  |  | 1.8809 | [12 empty] | 2 | -1 | 1 | 0.167
c-c-p-031362 | mp-2593 | Al24Ni72O | -459.988 |  |  | 0.26405 | [12 empty] | 1 | 1 | 0 | 0.125
c-c-p-031363 | mp-971737 | V24Os12Ru12O | -429.491 |  |  | -1.45718 | [12 empty] | 1 | 1 | 1 | 0.125
c-c-p-031364 | mp-7927 | Nb32N40O | -667.809 |  |  | 2.24252 | [12 empty] | 1 | 1 | 0 | 0.098
c-c-p-031365 | mp-570786 | K12Na24O | -41.9823 |  |  | -0.402978 | [12 empty] | 2 | 1 | 0 | 0.028
c-c-p-031366 | mp-1223443 | K12Bi12S24O | -173.382 |  |  | 1.51564 | [12 empty] | 1 | 0 | -1 | 0.118
c-c-p-031367 | mp-20311 | Fe32Se32O | -352.564 |  |  | -1.52428 | [12 empty] | 2 | 2 | 1 | 0.125
c-c-p-031368 | mp-22375 | In24S36O | -217.605 |  |  | 1.80368 | [12 empty] | 2 | 1 | -2 | 0.115
c-c-p-031369 | mp-1185099 | K6Hg18O | -14.0012 |  |  | 1.15994 | [12 empty] | 1 | 1 | 1 | 0
c-c-p-031370 | mp-1018149 | Sc24Cu48O | -301.326 |  |  | -0.781732 | [12 empty] | 2 | 1 | 1 | 0.055
c-c-p-031371 | mp-2503 | Pd56Se32O | -372.828 |  |  | 1.78348 | [12 empty] | 2 | 1 | 1 | 0.14
c-c-p-031372 | mp-921 | Y32Rh64O | -661.698 |  |  | -0.161911 | [12 empty] | 1 | 1 | 0 | 0.062
c-c-p-031373 | mp-1215714 | Zn128Pd64O | -442.727 |  |  | 0.972911 | [12 empty] | 1 | 0 | 1 | 0.155
c-c-p-031374 | mp-1078500 | Pb16S16O | -121.204 |  |  | 0.285843 | [12 empty] | 1 | 0 | 1 | 0.267
c-c-p-031375 | mp-17757 | Sr40Ge24O | -191.332 |  |  | -1.99277 | [12 empty] | 1 | 1 | 2 | 0.017
c-c-p-031376 | mp-28266 | P48Pd24O | -371.11 |  |  | 0.0434782 | [12 empty] | 2 | 1 | 0 | 0.041
c-c-p-031377 | mp-604321 | Rb24O | -24.1227 |  |  | -0.337932 | [12 empty] | 2 | 1 | 0 | 0.056
c-c-p-031378 | mp-1068746 | Tl12H12Pd36O | -238.643 |  |  | 1.85782 | [12 empty] | 1 | 1 | 1 | 0.083
c-c-p-031379 | mp-8880 | Al24P24O | -215.716 |  |  | 0.314138 | [12 empty] | 2 | 1 | 1 | 0.146
c-c-p-031380 | mp-1216600 | V8Cr16Te32O | -290.812 |  |  | -1.27807 | [12 empty] | 1 | 2 | 1 | 0.125
c-c-p-031381 | mp-976847 | Ni60Sb20O | -377.482 |  |  | 1.28288 | [12 empty] | 2 | 2 | 1 | 0.05
c-c-p-031382 | mp-972220 | Ti16Pt48O | -408.747 |  |  | -1.02605 | [12 empty] | 1 | 0 | 0 | 0.251
c-c-p-031383 | mp-20132 | In27Hg27O | -56.898 |  |  | 0.385189 | [12 empty] | 1 | 0 | 2 | 0.167
c-c-p-031384 | mp-760381 | Cu24S24O | -179.768 |  |  | 1.79761 | [12 empty] | 1 | 1 | 0 | 0.125
c-c-p-031385 | mp-1213703 | Cs12Ca8Cl28O | -176.915 |  |  | 3.33274 | [12 empty] | 1 | 0 | 1 | 0.048
c-c-p-031386 | mp-20389 | Na16Cd8Pb8O | -54.542 |  |  | 0.39912 | [12 empty] | 1 | 0 | 0 | 0.125
c-c-p-031387 | mp-30336 | Al96W24O | -604.288 |  |  | -1.11556 | [12 empty] | 1 | 0 | -1 | 0.025
c-c-p-031388 | mp-7126 | Ti16Sn16Sb16O | -240.973 |  |  | -0.256994 | [12 empty] | 1 | 0 | 2 | 0.047
c-c-p-031389 | mp-2294 | Al36Ir12O | -245.752 |  |  | 0.119976 | [12 empty] | 1 | 0 | 1 | 0.335
c-c-p-031390 | mp-12781 | Sc12Al24Ni12O | -237.221 |  |  | -1.98297 | [12 empty] | 0 | 2 | 1 | 0.069
c-c-p-031391 | mp-1184502 | In81O | -177.432 |  |  | 0.713463 | [12 empty] | 2 | 1 | 2 | 0.056
c-c-p-031392 | mp-1215513 | Zn48Te24Se24O | -228.292 |  |  | 2.01558 | [12 empty] | 1 | 1 | 1 | 0.146
c-c-p-031393 | mp-1825 | Cu40Sb20O | -200.726 |  |  | 1.47796 | [12 empty] | 2 | 1 | 2 | 0.05
c-c-p-031394 | mp-11565 | Y8Rh40O | -317.241 |  |  | -0.0717561 | [12 empty] | 1 | 0 | 0 | 0.167
c-c-p-031395 | mp-2128 | Sn64Pd16O | -312.176 |  |  | 0.88441 | [12 empty] | 1 | 0 | 0 | 0.085
c-c-p-031396 | mp-1226021 | Co24Ni24Ge24O | -374.853 |  |  | 0.908549 | [12 empty] | 2 | 0 | 1 | 0.125
c-c-p-031397 | mp-1638 | Sr40Al80O | -351.572 |  |  | -1.6087 | [12 empty] | 2 | 2 | 1 | 0.013
c-c-p-031398 | mp-604325 | K16O | -19.6867 |  |  | -0.592693 | [12 empty] | 0 | 2 | 1 | 0.003
c-c-p-031399 | mp-24650 | Y27H54O | -376.223 |  |  | -2.59068 | [12 empty] | 1 | 1 | 1 | 0.042
c-c-p-031400 | mp-15670 | Y20S28O | -310.184 |  |  | 1.67719 | [12 empty] | 0 | 1 | 1 | 0.026
c-c-p-031401 | mp-31313 | K12P4Se16O | -112.645 |  |  | 1.49625 | [12 empty] | 1 | 0 | 0 | 0.172
c-c-p-031402 | mp-23159 | Sr8Bi24O | -110.483 |  |  | 0.360919 | [12 empty] | 1 | 0 | 0 | 0.25
c-c-p-031403 | mp-17332 | Sc40Ga24O | -320.384 |  |  | -3.02078 | [12 empty] | 1 | 0 | 2 | 0
c-c-p-031404 | mp-1178745 | Y40Pt24O | -420.956 |  |  | -3.04179 | [12 empty] | 2 | -1 | 2 | 0.015
c-c-p-031405 | mp-1217895 | Ta36Mo36O | -761.548 |  |  | -1.4534 | [12 empty] | 0 | 2 | 1 | 0.083
c-c-p-031406 | mp-1215257 | Zr27Rh27O | -419.381 |  |  | -2.88468 | [12 empty] | 0 | 0 | 1 | 0.25
c-c-p-031407 | mp-1217092 | Ti24Al40O | -329.176 |  |  | -1.49225 | [12 empty] | 1 | 1 | 1 | 0.189
c-c-p-031408 | mp-1058696 | Ti36Fe36O | -536.42 |  |  | -2.31347 | [12 empty] | 2 | 1 | 0 | 0.083
c-c-p-031409 | mp-10201 | Ge48Mo24O | -437.099 |  |  | -1.23637 | [12 empty] | 2 | 1 | 0 | 0.083
c-c-p-031410 | mp-20928 | Sb48Ru24O | -392.636 |  |  | 0.139644 | [12 empty] | 1 | 2 | 0 | 0.022
c-c-p-031411 | mp-2302 | As24Rh48O | -433.868 |  |  | 1.66179 | [12 empty] | 2 | 1 | 0 | 0.042
c-c-p-031412 | mp-1943 | Ga24Se24O | -162.378 |  |  | 2.55807 | [12 empty] | 2 | 1 | 1 | 0.139
c-c-p-031413 | mp-1078666 | Ga18Pt54O | -353.87 |  |  | 1.83352 | [12 empty] | 0 | 0 | 1 | 0.25
c-c-p-031414 | mp-1246229 | Ca36Fe8N32O | -419.056 |  |  | 1.1831 | [12 empty] | 1 | 1 | 0 | 0.438
c-c-p-031415 | mp-3167 | Hg8Ge4Se16O | -73.1745 |  |  | 3.00839 | [12 empty] | 1 | 1 | 1 | 0.06
c-c-p-031416 | mp-1102564 | Sc32Fe48Si16O | -643.461 |  |  | -1.24392 | [12 empty] | 2 | 0 | 1 | 0.166
c-c-p-031417 | mp-7565 | Sb32Ru32O | -379.827 |  |  | -0.182588 | [12 empty] | 2 | 1 | 0 | 0.125
c-c-p-031418 | mp-1105835 | Y24In40O | -244.407 |  |  | -2.45473 | [12 empty] | 2 | 1 | 0 | 0.081
c-c-p-031419 | mp-30685 | Zr16Ga48O | -272.222 |  |  | -1.4081 | [12 empty] | 1 | 1 | 0 | 0.125
c-c-p-031420 | mp-570786 | K16Na32O | -55.926 |  |  | -0.425707 | [12 empty] | 1 | 0 | 1 | 0.203
c-c-p-031421 | mp-18614 | In48Rh16O | -223.034 |  |  | 0.646431 | [12 empty] | 1 | 0 | 1 | 0.227
c-c-p-031422 | mp-321 | Rh16Pb32O | -203.113 |  |  | 0.985296 | [12 empty] | 1 | 1 | 0 | 0.042
c-c-p-031423 | mp-1218327 | Sr12Ca12Si48O | -304.796 |  |  | -1.10355 | [12 empty] | 2 | 1 | 2 | 0.083
c-c-p-031424 | mp-1225656 | Cu36Pd36O | -283.585 |  |  | 1.27599 | [12 empty] | 1 | 1 | 1 | 0.167
c-c-p-031425 | mp-7639 | Na32Cu16P16O | -189.829 |  |  | 1.26225 | [12 empty] | 1 | 0 | 2 | 0.036
c-c-p-031426 | mp-865382 | V48Ru16O | -536.858 |  |  | -2.07451 | [12 empty] | 2 | 1 | 1 | 0.062
c-c-p-031427 | mp-1104438 | Hf8Ga48Fe48O | -550.461 |  |  | 0.0430465 | [12 empty] | 1 | 1 | 0 | 0.147
c-c-p-031428 | mp-570786 | K16Na32O | -56.1158 |  |  | -0.60114 | [12 empty] | 1 | 0 | 1 | 0.021
c-c-p-031429 | mp-8635 | Zr48O | -364.817 |  |  | -2.62004 | [12 empty] | 2 | 1 | 1 | 0.062
c-c-p-031430 | mp-1014219 | Hf36Zn36O | -357.167 |  |  | -2.54938 | [12 empty] | 2 | 1 | 0 | 0.083
c-c-p-031431 | mp-1220013 | Ni24As18S30O | -325.467 |  |  | 1.00827 | [12 empty] | 1 | 0 | -1 | 0.12
c-c-p-031432 | mp-1188000 | Zn48Au16O | -81.2365 |  |  | -0.772706 | [12 empty] | 1 | 0 | 0 | 0.249
c-c-p-031433 | mp-322 | Tl16S16O | -103.349 |  |  | 1.45166 | [12 empty] | 1 | 0 | 0 | 0.25
c-c-p-031434 | mp-973143 | Sc16Zn48O | -144.001 |  |  | -0.977574 | [12 empty] | 1 | 0 | 0 | 0.125
c-c-p-031435 | mp-31312 | Ga72Rh16O | -317.03 |  |  | 1.11441 | [12 empty] | 1 | 1 | 2 | 0.154
c-c-p-031436 | mp-1219423 | Sc16Ga24Cu8O | -198.369 |  |  | -1.02228 | [12 empty] | 1 | 1 | 2 | 0.064
c-c-p-031437 | mp-989695 | Cu72O | -222.829 |  |  | 1.25071 | [12 empty] | 2 | 1 | 0 | 0.167
c-c-p-031438 | mp-1080608 | Sr16In48O | -143.678 |  |  | -2.00773 | [12 empty] | 1 | 0 | 0 | 0.322
c-c-p-031439 | mp-15777 | Zn6Ga12Te24O | -116.857 |  |  | 1.52157 | [12 empty] | 2 | 1 | 0 | 0.034
c-c-p-031440 | mp-1196650 | Na16Re24Se48O | -501.057 |  |  | -0.253424 | [12 empty] | 1 | 1 | 0 | 0.103
c-c-p-031441 | mp-1215518 | Zn18Cu54O | -180.987 |  |  | 0.943387 | [12 empty] | 2 | 1 | 1 | 0.111
c-c-p-031442 | mp-1220488 | Nb36Bi6Te48O | -512.574 |  |  | 2.33662 | [12 empty] | 2 | 1 | 2 | 0.191
c-c-p-031443 | mp-1193899 | Ta32Fe32Si56O | -923.617 |  |  | -1.12554 | [12 empty] | 1 | 0 | 0 | 0.197
c-c-p-031444 | mp-9945 | Co20Te40O | -241.847 |  |  | 1.7019 | [12 empty] | 2 | 1 | 2 | 0.049
c-c-p-031445 | mp-1183608 | Ca24Zn12In12O | -92.5576 |  |  | -1.53715 | [12 empty] | 1 | 1 | 1 | 0.042
c-c-p-031446 | mp-976419 | Hf96Bi32O | -994.409 |  |  | -2.98577 | [12 empty] | 2 | 2 | 1 | 0.031
c-c-p-031447 | mp-95 | Sr24O | -34.1804 |  |  | -2.67193 | [12 empty] | 1 | 1 | 1 | 0.083
c-c-p-031448 | mp-1183710 | Co72O | -423.139 |  |  | 0.138774 | [12 empty] | 2 | 1 | 1 | 0.069
c-c-p-031449 | mp-1217418 | Te32Mo16Ru8O | -329.175 |  |  | -0.428911 | [12 empty] | 2 | 2 | -1 | 0.061
c-c-p-031450 | mp-1105666 | Rh32Se48O | -391.303 |  |  | 2.07862 | [12 empty] | 1 | 1 | 2 | 0.013
c-c-p-031451 | mp-977435 | Zr16Al16Rh32O | -444.374 |  |  | -1.16181 | [12 empty] | 1 | 1 | 0 | 0.125
c-c-p-031452 | mp-4771 | Ti12Al12Cu24O | -215 |  |  | -0.599074 | [12 empty] | 1 | 1 | 1 | 0.042
c-c-p-031453 | mp-2582 | Ti24Si48O | -445.29 |  |  | -1.51572 | [12 empty] | 0 | 1 | 2 | 0.014
c-c-p-031454 | mp-1066136 | Y24Pd24O | -293.719 |  |  | -1.74434 | [12 empty] | 2 | 1 | 1 | 0.125
c-c-p-031455 | mp-10312 | Hf24V24Ge24O | -530.569 |  |  | -0.156098 | [12 empty] | 1 | 0 | 1 | 0.226
c-c-p-031456 | mp-1682 | Zr64As64O | -884.257 |  |  | -1.99622 | [12 empty] | 2 | 2 | 1 | 0.015
c-c-p-031457 | mp-22631 | Co48N24O | -483.315 |  |  | 2.24786 | [12 empty] | 2 | 0 | 1 | 0.125
c-c-p-031458 | mp-985451 | Ag32S16O | -134.403 |  |  | 2.28926 | [12 empty] | 1 | 0 | -1 | 0.104
c-c-p-031459 | mp-1226021 | Co40Ni40Ge40O | -623.106 |  |  | -0.377415 | [12 empty] | 2 | 1 | 2 | 0.017
c-c-p-031460 | mp-1009834 | Al64Ru32O | -534.507 |  |  | -0.533928 | [12 empty] | 2 | 2 | 1 | 0.062
c-c-p-031461 | mp-1207753 | Y40Bi8Pd16O | -381.833 |  |  | -3.04967 | [12 empty] | 1 | 0 | 1 | 0.075
c-c-p-031462 | mp-1224494 | Hf24Al24Rh24O | -500.497 |  |  | -2.04269 | [12 empty] | 1 | 1 | 2 | 0.138
c-c-p-031463 | mp-1078443 | As48Se72O | -433.414 |  |  | 1.48321 | [12 empty] | 1 | 0 | -2 | 0.044
c-c-p-031464 | mp-1080033 | Si15Ni15Pd15O | -237.871 |  |  | 0.22128 | [12 empty] | 2 | 2 | 1 | 0.169
c-c-p-031465 | mp-634 | Hg12S12O | -50.5261 |  |  | 1.71475 | [12 empty] | 1 | 0 | 1 | 0.061
c-c-p-031466 | mp-9961 | Ti36Cd18C18O | -438.26 |  |  | 0.15719 | [12 empty] | 1 | 0 | 2 | 0.339
c-c-p-031467 | mp-1203353 | Sr60Pb48O | -273.199 |  |  | -0.715594 | [12 empty] | 2 | 1 | 1 | 0.082
c-c-p-031468 | mp-1080522 | Y16Sn48O | -279.826 |  |  | -0.0595788 | [12 empty] | 1 | 0 | 0 | 0.25
c-c-p-031469 | mp-1592 | Ag16Te8O | -62.7996 |  |  | 1.97113 | [12 empty] | 0 | 1 | 1 | 0.345
c-c-p-031470 | mp-20669 | Ca32In16O | -100.042 |  |  | -2.92353 | [12 empty] | 2 | 1 | 1 | 0.107
c-c-p-031471 | mp-1281 | V40Ir40O | -675.369 |  |  | -1.21854 | [12 empty] | 2 | 1 | 2 | 0.05
c-c-p-031472 | mp-760 | Fe24Se48O | -346.303 |  |  | 1.32098 | [12 empty] | 0 | 2 | 1 | 0.049
c-c-p-031473 | mp-1220541 | Nb24Ge6Se48O | -456.196 |  |  | -1.98863 | [12 empty] | 2 | 0 | 1 | 0.175
c-c-p-031474 | mp-574338 | Cs12Ga36O | -109.706 |  |  | 0.596038 | [12 empty] | 1 | 1 | 2 | 0.012
c-c-p-031475 | mp-12524 | Al36W18O | -333.23 |  |  | -1.56831 | [12 empty] | 2 | 1 | 1 | 0.194
c-c-p-031476 | mp-27335 | Na10Al10Si10O | -102.247 |  |  | -2.05846 | [12 empty] | 2 | 1 | 2 | 0.031
c-c-p-031477 | mp-7906 | Al24Hg12S48O | -325.5 |  |  | 1.93228 | [12 empty] | 1 | 0 | 2 | 0.008
c-c-p-031478 | mp-18614 | In72Rh24O | -328.645 |  |  | 1.31248 | [12 empty] | 2 | 0 | 1 | 0.04
c-c-p-031479 | mp-33018 | Rb24Sb8O | -62.836 |  |  | 1.47195 | [12 empty] | 1 | 1 | 0 | 0.125
c-c-p-031480 | mp-1187881 | Y36Pb12O | -263.181 |  |  | -3.5925 | [12 empty] | 2 | 1 | 1 | 0.125
c-c-p-031481 | mp-1025224 | V12Cr24S48O | -535.973 |  |  | 2.1813 | [12 empty] | 1 | 2 | 1 | 0.125
c-c-p-031482 | mp-1602 | Si16S32O | -229.438 |  |  | 1.48276 | [12 empty] | 1 | 1 | 0 | 0.109
c-c-p-031483 | mp-20279 | Nb9In9Se18O | -176.415 |  |  | -0.818641 | [12 empty] | 1 | 0 | 0 | 0.833
c-c-p-031484 | mp-1184018 | Cu12Au36O | -134.554 |  |  | 3.10714 | [12 empty] | 2 | 1 | 0 | 0.083
c-c-p-031485 | mp-975519 | Rb16O | -18.6487 |  |  | 0.0372159 | [12 empty] | 2 | 0 | 1 | 0.125
c-c-p-031486 | mp-1184693 | In174O | -377.004 |  |  | 0.614704 | [12 empty] | 2 | 1 | 0 | 0.085
c-c-p-031487 | mp-11416 | Ta16Ga48O | -305.008 |  |  | 0.703547 | [12 empty] | 1 | 1 | 0 | 0.125
c-c-p-031488 | mp-8580 | Ca16P32Rh32O | -462.506 |  |  | -0.0417988 | [12 empty] | 1 | 1 | 1 | 0.029
c-c-p-031489 | mp-559634 | Ni36Bi24S24O | -376.545 |  |  | 1.77368 | [12 empty] | 0 | 0 | 1 | 0.03
c-c-p-031490 | mp-11287 | Ca12Hg24O | -30.3459 |  |  | -1.02576 | [12 empty] | 1 | 0 | 0 | 0.5
c-c-p-031491 | mp-30045 | Co32Ge64O | -470.52 |  |  | 0.786298 | [12 empty] | 1 | 0 | 0 | 0.079
c-c-p-031492 | mp-1080459 | Ge24Te24O | -171.581 |  |  | 1.38328 | [12 empty] | 1 | 2 | 0 | 0.049
c-c-p-031493 | mp-1018027 | V36N36O | -607.498 |  |  | -3.15829 | [12 empty] | 1 | 0 | 1 | 0.208
c-c-p-031494 | mp-639805 | Ta72Ge24O | -896.584 |  |  | -0.983162 | [12 empty] | 2 | 0 | 1 | 0.264
c-c-p-031495 | mp-21885 | Ca16In8Pt16O | -163.25 |  |  | 0.301424 | [12 empty] | 0 | 1 | 1 | 0.125
c-c-p-031496 | mp-1096861 | Cd48O | -18.446 |  |  | 0.949522 | [12 empty] | 2 | 1 | 1 | 0.062
c-c-p-031497 | mp-1755 | Zn16Au48O | -140.313 |  |  | 2.48973 | [12 empty] | 1 | 2 | 1 | 0.034
c-c-p-031498 | mp-1224725 | Fe18Ni9Se36O | -309.306 |  |  | 2.0919 | [12 empty] | 2 | 0 | 1 | 0.168
c-c-p-031499 | mp-20621 | Nb24In24S48O | -529.373 |  |  | -2.3835 | [12 empty] | 2 | 2 | 1 | 0.039
c-c-p-031500 | mp-1173830 | Na72Ga12As36O | -319.726 |  |  | 0.192218 | [12 empty] | 1 | 0 | -2 | 0.239
c-c-p-031501 | mp-571266 | Ga8Cl24O | -97.3858 |  |  | 3.97252 | [12 empty] | 0 | 1 | 1 | 0.127
c-c-p-031502 | mp-1228815 | Al32Re32O | -477.959 |  |  | -0.55695 | [12 empty] | 1 | 1 | 1 | 0
c-c-p-031503 | mp-21873 | Ni32As64O | -450.151 |  |  | 1.33645 | [12 empty] | 1 | 0 | 0 | 0.25
c-c-p-031504 | mp-30701 | Sc36Ga72Fe24O | -615.596 |  |  | -3.15352 | [12 empty] | 0 | 1 | 2 | 0.083
c-c-p-031505 | mp-909 | As24Se36O | -228.062 |  |  | 2.04119 | [12 empty] | 1 | 2 | 0 | 0.107
c-c-p-031506 | mp-30721 | Hg30Pd12O | -53.901 |  |  | 2.10336 | [12 empty] | 2 | 1 | 1 | 0.34
c-c-p-031507 | mp-554405 | Zn45S45O | -256.755 |  |  | 2.72132 | [12 empty] | 1 | 0 | 1 | 0.825
c-c-p-031508 | mp-867821 | Ta12Ti12Mn24O | -423.534 |  |  | -2.03191 | [12 empty] | 1 | 1 | 1 | 0.042
c-c-p-031509 | mp-11693 | Te24Pt24O | -208.937 |  |  | 2.21883 | [12 empty] | 2 | 0 | -1 | 0.25
c-c-p-031510 | mp-999318 | Ni24Bi24O | -200.61 |  |  | 0.00514397 | [12 empty] | 2 | 0 | 1 | 0.146
c-c-p-031511 | mp-1183224 | Ag12Au36O | -123.729 |  |  | 2.58074 | [12 empty] | 2 | 1 | 2 | 0.083
c-c-p-031512 | mp-1228506 | Al36V9Ni135O | -889.271 |  |  | -0.237562 | [12 empty] | 1 | 0 | 2 | 0.45
c-c-p-031513 | mp-20465 | As32Pd16O | -223.065 |  |  | 0.289742 | [12 empty] | 2 | 1 | 1 | 0.092
c-c-p-031514 | mp-1206268 | Sc24In48O | -261.458 |  |  | -0.419908 | [12 empty] | 1 | 1 | 2 | 0.08
c-c-p-031515 | mp-1228910 | Al32Fe16Ni16O | -326.962 |  |  | 0.127634 | [12 empty] | 1 | 1 | 1 | 0.065
c-c-p-031516 | mp-31473 | K6Hg21O | -14.0359 |  |  | 1.36467 | [12 empty] | 1 | 1 | 1 | 0.062
c-c-p-031517 | mp-2082 | P27Ir54O | -592.896 |  |  | 1.27248 | [12 empty] | 1 | 1 | 1 | 0.167
c-c-p-031518 | mp-1183222 | Ag36Pd36O | -236.461 |  |  | 1.67774 | [12 empty] | 2 | 1 | 0 | 0.056
c-c-p-031519 | mp-1079938 | Tl16Pd48O | -262.56 |  |  | 1.28822 | [12 empty] | 0 | 0 | 1 | 0.188
c-c-p-031520 | mp-20695 | Zr48In16O | -404.797 |  |  | -2.90759 | [12 empty] | 2 | 1 | 1 | 0.063
c-c-p-031521 | mp-494 | Ge16Mo48O | -535.726 |  |  | -0.0993641 | [12 empty] | 1 | 1 | 0 | 0.188
c-c-p-031522 | mp-11573 | Ti40Tc40O | -691.177 |  |  | -1.05437 | [12 empty] | 2 | 2 | 1 | 0.05
c-c-p-031523 | mp-16521 | Al48Os32O | -516.909 |  |  | -0.523156 | [12 empty] | 1 | 1 | 1 | 0.076
c-c-p-031524 | mp-1221 | V72Ge24O | -718.048 |  |  | -2.69324 | [12 empty] | 2 | 1 | 0 | 0.042
c-c-p-031525 | mp-1186437 | Pd54W18O | -447.573 |  |  | 1.68384 | [12 empty] | 1 | 0 | 2 | 0.083
c-c-p-031526 | mp-7790 | Ti64N32O | -803 |  |  | -2.68174 | [12 empty] | 1 | 1 | 2 | 0.125
c-c-p-031527 | mp-1235 | Ti27Ir27O | -443.673 |  |  | 0.591686 | [12 empty] | 1 | 0 | 0 | 0.25
c-c-p-031528 | mp-104 | Sb36O | -137.437 |  |  | 1.11709 | [12 empty] | 2 | 1 | -1 | 0
c-c-p-031529 | mp-17413 | Ti24Rh40O | -473.137 |  |  | 1.19274 | [12 empty] | 0 | 1 | 0 | 0.25
c-c-p-031530 | mp-1014252 | Hf60Zn20N20O | -800.34 |  |  | -2.73142 | [12 empty] | 1 | 2 | 2 | 0.025
c-c-p-031531 | mp-27513 | Sc21Cl30O | -256.936 |  |  | -3.74171 | [12 empty] | 1 | 1 | 1 | 0.3
c-c-p-031532 | mp-1186006 | Mn24V48Ru24O | -789.163 |  |  | -1.49734 | [12 empty] | 2 | 1 | 0 | 0.042
c-c-p-031533 | mp-975204 | Rb16O | -18.5389 |  |  | -0.12816 | [12 empty] | 2 | 1 | 1 | 0
c-c-p-031534 | mp-8277 | Sr16Cd32P32O | -233.855 |  |  | 0.369213 | [12 empty] | 1 | 1 | 0 | 0.25
c-c-p-031535 | mp-608 | Ti24Co72O | -637.216 |  |  | -0.537935 | [12 empty] | 1 | 1 | 0 | 0.125
c-c-p-031536 | mp-1224732 | Fe12Rh24Se48O | -418.815 |  |  | 1.60133 | [12 empty] | 0 | 2 | 1 | 0.423
c-c-p-031537 | mp-866805 | Sr8Sn24Sb32O | -224.717 |  |  | 1.19535 | [12 empty] | 1 | 0 | 1 | 0.259
c-c-p-031538 | mp-1218022 | Ta24Cr24Co24O | -630.105 |  |  | -0.974092 | [12 empty] | 0 | 2 | 1 | 0.19
c-c-p-031539 | mp-1120767 | Na18Cl18O | -118.764 |  |  | 3.54189 | [12 empty] | 1 | 0 | 2 | 0.167
c-c-p-031540 | mp-1079228 | Ga20Bi5As15O | -140.245 |  |  | 1.99414 | [12 empty] | 2 | 2 | 1 | 0.08
c-c-p-031541 | mp-570744 | Si24As32O | -253.316 |  |  | -0.647669 | [12 empty] | 2 | 1 | 1 | 0.132
c-c-p-031542 | mp-608081 | Rb18Pb24Au6O | -115.188 |  |  | 0.246297 | [12 empty] | 2 | 1 | 2 | 0.014
c-c-p-031543 | mp-568345 | Fe72O | -467.481 |  |  | -0.346487 | [12 empty] | 2 | 1 | 0 | 0
c-c-p-031544 | mp-1217325 | Te20As20Rh20O | -293.483 |  |  | 2.11763 | [12 empty] | 2 | 2 | 1 | 0.151
c-c-p-031545 | mp-1183209 | Ag24Pt24O | -179.939 |  |  | 2.17513 | [12 empty] | 1 | 0 | 1 | 0.208
c-c-p-031546 | mp-30021 | K40Sb32O | -189.656 |  |  | 0.430441 | [12 empty] | 1 | 0 | -1 | 0.023
c-c-p-031547 | mp-28201 | Sr16P20Pd20O | -255.24 |  |  | -1.98281 | [12 empty] | 0 | 2 | 1 | 0.463
c-c-p-031548 | mp-1079467 | Y16Au48O | -254.623 |  |  | 0.239094 | [12 empty] | 2 | 2 | 1 | 0.002
c-c-p-031549 | mp-571053 | Al60Mo12O | -336.083 |  |  | -1.41357 | [12 empty] | 2 | 1 | 1 | 0.076
c-c-p-031550 | mp-11113 | Ti24Te24As24O | -380.615 |  |  | -0.626264 | [12 empty] | 1 | 0 | 2 | 0.159
c-c-p-031551 | mp-30500 | Ti16Cd16O | -118.337 |  |  | -2.47968 | [12 empty] | 1 | 1 | 1 | 0
c-c-p-031552 | mp-2402 | Na48Si48O | -300.89 |  |  | -0.494806 | [12 empty] | 1 | 1 | -2 | 0.136
c-c-p-031553 | mp-3648 | Zn24Cu12Au12O | -95.4566 |  |  | 2.51363 | [12 empty] | 1 | 1 | 1 | 0.125
c-c-p-031554 | mp-17593 | Ta60Ge36O | -818.046 |  |  | -0.376564 | [12 empty] | 2 | 1 | 0 | 0.038
c-c-p-031555 | mp-363 | Nb24Ge48O | -427.054 |  |  | -2.41263 | [12 empty] | 1 | 0 | 0 | 0.414
c-c-p-031556 | mp-1105134 | As24Pd72O | -457.392 |  |  | 1.85035 | [12 empty] | 2 | 1 | 1 | 0.322
c-c-p-031557 | mp-8262 | K24P36O | -229.296 |  |  | 0.766251 | [12 empty] | 2 | 1 | 1 | 0.083
c-c-p-031558 | mp-571079 | Tl16Cl16O | -86.5482 |  |  | 3.83628 | [12 empty] | 1 | 1 | 0 | 0.26
c-c-p-031559 | mp-1187512 | Ti8Au24O | -126.783 |  |  | -1.94885 | [12 empty] | 0 | 0 | 1 | 0.125
c-c-p-031560 | mp-569280 | Y16Si20Rh36O | -491.493 |  |  | 0.321574 | [12 empty] | 1 | 0 | -2 | 0.363
c-c-p-031561 | mp-567409 | Sb24O | -91.5303 |  |  | 1.25077 | [12 empty] | 1 | 0 | -2 | 0.073
c-c-p-031562 | mp-976082 | Mn32Ga16W16O | -495.214 |  |  | -1.31577 | [12 empty] | 1 | 0 | 0 | 0.125
c-c-p-031563 | mp-1216354 | V24Cr24P48O | -695.367 |  |  | -1.95183 | [12 empty] | 0 | 0 | 1 | 0
c-c-p-031564 | mp-560370 | Ge20Pb40S80O | -581.591 |  |  | 1.65616 | [12 empty] | 2 | 1 | -2 | 0.012
c-c-p-031565 | mp-4316 | Sr8Ni16As16O | -183.701 |  |  | 0.524529 | [12 empty] | 1 | 0 | 0 | 0.25
c-c-p-031566 | mp-1628 | Te16Rh16O | -157.583 |  |  | 0.616634 | [12 empty] | 1 | 0 | 0 | 0.167
c-c-p-031567 | mp-570641 | Si72C72O | -948.85 |  |  | -6.24845 | [12 empty] | 1 | 0 | -2 | 0.364
c-c-p-031568 | mp-1223791 | In16Ga16As32O | -225.336 |  |  | 0.919226 | [12 empty] | 1 | 1 | 0 | 0.25
c-c-p-031569 | mp-1186970 | Sc48Sn16O | -355.608 |  |  | -3.57579 | [12 empty] | 1 | 1 | 0 | 0.125
c-c-p-031570 | mp-28995 | Cu32Si8P64O | -466.904 |  |  | 0.319423 | [12 empty] | 1 | 1 | 1 | 0.249
c-c-p-031571 | mp-610517 | Ag48S24O | -194.738 |  |  | -1.12309 | [12 empty] | 1 | 0 | -2 | 0.12
c-c-p-031572 | mp-972236 | V32Mo16W16O | -613.16 |  |  | -2.04589 | [12 empty] | 1 | 1 | 0 | 0.125
c-c-p-031573 | mp-1207380 | Zr24In24O | -246.37 |  |  | -1.95494 | [12 empty] | 2 | 1 | 1 | 0.167
c-c-p-031574 | mp-1102018 | Hf24P48O | -522.099 |  |  | 0.674132 | [12 empty] | 0 | 1 | 1 | 0.104
c-c-p-031575 | mp-867851 | Rb20Tl10Au30O | -133.234 |  |  | 1.17491 | [12 empty] | 1 | 2 | 2 | 0.023
c-c-p-031576 | mp-1095478 | Y16Al16Pt16O | -286.113 |  |  | -1.61623 | [12 empty] | 1 | 1 | 2 | 0.069
c-c-p-031577 | mp-1572 | Ga36Se36O | -237.683 |  |  | 0.431544 | [12 empty] | 1 | 0 | 1 | 0.75
c-c-p-031578 | mp-998 | Al48Cu24O | -242.754 |  |  | -0.692161 | [12 empty] | 2 | 0 | 1 | 0.072
c-c-p-031579 | mp-1120767 | Na16Cl16O | -104.502 |  |  | 3.32936 | [12 empty] | 1 | 1 | 1 | 0.063
c-c-p-031580 | mp-2187 | Ti24Sb24O | -281.089 |  |  | -2.45557 | [12 empty] | 2 | 0 | 1 | 0.021
c-c-p-031581 | mp-1105044 | Nb24Ni28O | -361.131 |  |  | -0.639384 | [12 empty] | 1 | 0 | 1 | 0.045
c-c-p-031582 | mp-567996 | Nb40Si24O | -522.957 |  |  | -1.51735 | [12 empty] | 1 | 0 | 0 | 0.12
c-c-p-031583 | mp-20001 | Sr12Sn12Pt12O | -150.775 |  |  | -0.810413 | [12 empty] | 1 | 2 | 0 | 0.119
c-c-p-031584 | mp-22922 | Ag16Cl16O | -80.8584 |  |  | 4.52773 | [12 empty] | 1 | 1 | 0 | 0.125
c-c-p-031585 | mp-1057273 | Pb36O | -113.854 |  |  | 0.418174 | [12 empty] | 1 | 0 | 1 | 0
c-c-p-031586 | mp-21276 | Pb16S16O | -132.04 |  |  | 1.89917 | [12 empty] | 2 | 1 | 1 | 0.062
c-c-p-031587 | mp-1217096 | Ti48Fe24Cu24O | -597.99 |  |  | -2.10598 | [12 empty] | 2 | 1 | 1 | 0.123
c-c-p-031588 | mp-8675 | Hg32Pd32O | -141.233 |  |  | 2.15762 | [12 empty] | 2 | 1 | 1 | 0.164
c-c-p-031589 | mp-1078443 | As24Se36O | -226.518 |  |  | 1.79977 | [12 empty] | 1 | 1 | 2 | 0.134
c-c-p-031590 | mp-1187430 | Ti32Ir16Ru16O | -533.243 |  |  | -2.76991 | [12 empty] | 1 | 0 | 0 | 0.125
c-c-p-031591 | mp-1214894 | Al44Cr16O | -287.683 |  |  | -1.52243 | [12 empty] | 0 | 0 | 1 | 0.067
c-c-p-031592 | mp-1224834 | Ga18Si18Ni108O | -692.706 |  |  | 0.529873 | [12 empty] | 2 | 0 | 1 | 0.19
c-c-p-031593 | mp-684989 | W36C16O | -558.057 |  |  | 0.675468 | [12 empty] | 2 | 0 | -1 | 0.042
c-c-p-031594 | mp-1187464 | Ti12Al12Ir24O | -360.232 |  |  | -0.0191983 | [12 empty] | 1 | 1 | 1 | 0.125
c-c-p-031595 | mp-22426 | Sc24Si24Ni24O | -427.782 |  |  | -1.3967 | [12 empty] | 0 | 1 | 2 | 0.045
c-c-p-031596 | mp-1206573 | K48Bi32O | -181.102 |  |  | 0.744702 | [12 empty] | 2 | 2 | -1 | 0
c-c-p-031597 | mp-567636 | V16Fe16Sb16O | -314.036 |  |  | 1.03545 | [12 empty] | 2 | 1 | 1 | 0.062
c-c-p-031598 | mp-15556 | Rb64As96O | -525.583 |  |  | 0.356301 | [12 empty] | 2 | 2 | 1 | 0.047
c-c-p-031599 | mp-973053 | Sc36H108O | -623.38 |  |  | -7.32983 | [12 empty] | 1 | 0 | 0 | 0.125
c-c-p-031600 | mp-1091375 | Pb32S32O | -259.558 |  |  | 1.81087 | [12 empty] | 2 | 0 | 1 | 0
c-c-p-031601 | mp-1063670 | Pb24Se24O | -182.408 |  |  | 2.00076 | [12 empty] | 2 | 1 | 1 | 0.083
c-c-p-031602 | mp-676348 | Nb4Ag28S24O | -206.281 |  |  | 3.64869 | [12 empty] | 1 | -2 | 1 | 0.136
c-c-p-031603 | mp-12843 | Y16Cu16S32O | -344.057 |  |  | 1.69595 | [12 empty] | 1 | 0 | 1 | 0.003
c-c-p-031604 | mp-1207753 | Y30Bi6Pd12O | -284.868 |  |  | -0.775397 | [12 empty] | 2 | 1 | 1 | 0.11
c-c-p-031605 | mp-1105134 | As32Pd96O | -602.171 |  |  | 1.57667 | [12 empty] | 1 | 1 | 2 | 0.259
c-c-p-031606 | mp-1008349 | Co81Ni27O | -609.286 |  |  | -0.631305 | [12 empty] | 1 | 0 | 0 | 0.25
c-c-p-031607 | mp-637866 | Sc72Ni40Ge64O | -951.705 |  |  | -2.7426 | [12 empty] | 2 | 0 | 1 | 0.169
c-c-p-031608 | mp-203 | Ni24Te24O | -193.665 |  |  | 1.81346 | [12 empty] | 2 | 1 | 1 | 0.069
c-c-p-031609 | mp-1216325 | V36Ga36O | -385.381 |  |  | -1.37263 | [12 empty] | 2 | 1 | 1 | 0.306
c-c-p-031610 | mp-7234 | Nb40N48O | -822.312 |  |  | -0.341088 | [12 empty] | 1 | 1 | 1 | 0.045
c-c-p-031611 | mp-2781 | Sc36Pd36O | -425.08 |  |  | -1.08326 | [12 empty] | 2 | 1 | 0 | 0.083
c-c-p-031612 | mp-23065 | Cs6Cu12Cl18O | -113.888 |  |  | 2.90242 | [12 empty] | 2 | 0 | 1 | 0.167
c-c-p-031613 | mp-8426 | K40Se20O | -163.165 |  |  | 1.90387 | [12 empty] | 2 | 2 | 1 | 0.025
c-c-p-031614 | mp-974455 | Re36Ru12O | -499.25 |  |  | -0.586614 | [12 empty] | 2 | 1 | 1 | 0.147
c-c-p-031615 | mp-12418 | Sr16Ca16Ge16O | -133.747 |  |  | -2.86479 | [12 empty] | 2 | 2 | 1 | 0.08
c-c-p-031616 | mp-568607 | Al60Mo12O | -334.735 |  |  | -1.12863 | [12 empty] | 2 | 1 | 1 | 0.265
c-c-p-031617 | mp-2449 | Nb18Rh54O | -540.505 |  |  | -0.540565 | [12 empty] | 2 | 1 | 0 | 0.083
c-c-p-031618 | mp-1187946 | Zn8Ag24O | -59.4539 |  |  | 2.44679 | [12 empty] | 1 | 0 | 1 | 0.375
c-c-p-031619 | mp-1186137 | Na12Hg36O | -21.8699 |  |  | 1.39814 | [12 empty] | 2 | 1 | 0 | 0.083
c-c-p-031620 | mp-866279 | Ca16Cd16Pd32O | -213.088 |  |  | 0.869443 | [12 empty] | 1 | 0 | 0 | 0.125
c-c-p-031621 | mp-1225023 | Fe18Mo30N48O | -814.353 |  |  | -1.17009 | [12 empty] | 2 | 2 | -1 | 0.18
c-c-p-031622 | mp-22735 | Ca32Sn16O | -131.038 |  |  | -3.58672 | [12 empty] | 2 | 1 | 1 | 0.163
c-c-p-031623 | mp-1001017 | Zn20In40Se80O | -427.727 |  |  | 1.44693 | [12 empty] | 2 | 2 | 1 | 0.064
c-c-p-031624 | mp-635 | Sc24Rh72O | -652.112 |  |  | -0.166788 | [12 empty] | 1 | 1 | 0 | 0.125
c-c-p-031625 | mp-2705 | V16Pt48O | -410.373 |  |  | -1.0651 | [12 empty] | 1 | 1 | 0 | 0.125
c-c-p-031626 | mp-146 | V54O | -440.609 |  |  | -2.49982 | [12 empty] | 1 | 0 | 0 | 0.25
c-c-p-031627 | mp-17190 | Sc20Ge12O | -193.014 |  |  | -3.27007 | [12 empty] | 0 | 0 | 1 | 0.125
c-c-p-031628 | mp-1786 | Ti72Au24O | -603.295 |  |  | -3.33412 | [12 empty] | 2 | 1 | 0 | 0.125
c-c-p-031629 | mp-2500 | Al40Cu40O | -269.513 |  |  | 0.335433 | [12 empty] | 2 | 2 | -1 | 0.237
c-c-p-031630 | mp-1221484 | Mo48Rh24O | -615.408 |  |  | -1.75374 | [12 empty] | 2 | 0 | 1 | 0.04
c-c-p-031631 | mp-1072645 | Si48Os24O | -500.845 |  |  | -4.48928 | [12 empty] | 2 | 0 | -1 | 0.14
c-c-p-031632 | mp-1215997 | Y24In24O | -216.927 |  |  | -2.29391 | [12 empty] | 1 | 0 | 1 | 0.25
c-c-p-031633 | mp-813 | Sc40Al80O | -552.353 |  |  | -1.92781 | [12 empty] | 2 | 2 | 1 | 0.062
c-c-p-031634 | mp-15649 | As48Ir24O | -413.743 |  |  | 0.388959 | [12 empty] | 0 | 1 | 2 | 0.057
c-c-p-031635 | mp-669917 | Zr32Rh32O | -501.103 |  |  | -2.68101 | [12 empty] | 1 | 1 | 2 | 0.056
c-c-p-031636 | mp-1216323 | V48Mo48O | -871.221 |  |  | -1.65581 | [12 empty] | 1 | 0 | 2 | 0.083
c-c-p-031637 | mp-1217961 | Ta24Au24O | -325.936 |  |  | -2.23524 | [12 empty] | 1 | 1 | 1 | 0.083
c-c-p-031638 | mp-1487 | Al27Ni27O | -249.597 |  |  | -1.52259 | [12 empty] | 1 | 0 | 0 | 0.25
c-c-p-031639 | mp-1232 | Mo48Pt16O | -549.814 |  |  | -2.17052 | [12 empty] | 1 | 1 | 0 | 0.063
c-c-p-031640 | mp-16514 | Al36Ni60O | -453.031 |  |  | 0.256071 | [12 empty] | 0 | 1 | 1 | 0.125
c-c-p-031641 | mp-569867 | Sr16P48O | -300.421 |  |  | -0.367615 | [12 empty] | 1 | 1 | -1 | 0.188
c-c-p-031642 | mp-976082 | Mn40Ga20W20O | -612.08 |  |  | -1.36777 | [12 empty] | 2 | 2 | 1 | 0.025
c-c-p-031643 | mp-27410 | Sn96P72O | -682.119 |  |  | 0.724353 | [12 empty] | 1 | 1 | 1 | 0.024
c-c-p-031644 | mp-685048 | Ag56Te28O | -202.137 |  |  | 2.54472 | [12 empty] | 1 | 0 | 0 | 0.722
c-c-p-031645 | mp-1039262 | Ca24Zn72O | -108.154 |  |  | -1.36171 | [12 empty] | 2 | 1 | 0 | 0.167
c-c-p-031646 | mp-601861 | Rb24In24S48O | -343.149 |  |  | 1.49961 | [12 empty] | 1 | 1 | -1 | 0.111
c-c-p-031647 | mp-4846 | Mn16Sb16Rh16O | -286.254 |  |  | -0.174501 | [12 empty] | 1 | 0 | 0 | 0.125
c-c-p-031648 | mp-5518 | Ga16Ag16Se32O | -200.715 |  |  | -0.533011 | [12 empty] | 1 | 0 | 1 | 0.562
c-c-p-031649 | mp-36053 | Si24P24N72O | -864.438 |  |  | 2.74691 | [12 empty] | 1 | 0 | 2 | 0.024
c-c-p-031650 | mp-642659 | V64H32O | -632.611 |  |  | -2.58487 | [12 empty] | 1 | 0 | 1 | 0.255
c-c-p-031651 | mp-1228882 | As28Rh48O | -458.225 |  |  | 1.28817 | [12 empty] | 2 | 1 | 1 | 0.027
c-c-p-031652 | mp-1007656 | Hf8Pd24O | -207.449 |  |  | 2.72359 | [12 empty] | 1 | 0 | 0 | 0.25
c-c-p-031653 | mp-1216519 | Tl18Hg18O | -36.1741 |  |  | 1.3708 | [12 empty] | 2 | 1 | 1 | 0.083
c-c-p-031654 | mp-1094254 | Zr60Sn12O | -517.319 |  |  | -2.66375 | [12 empty] | 2 | 1 | 0 | 0.059
c-c-p-031655 | mp-22007 | Cs6In30S48O | -298.133 |  |  | 1.73979 | [12 empty] | 0 | 1 | 2 | 0.071
c-c-p-031656 | mp-1025176 | Hf6Ga30Ni6O | -173.869 |  |  | 0.429543 | [12 empty] | 1 | 0 | 2 | 0.151
c-c-p-031657 | mp-865465 | V12Co24Ge12O | -308.027 |  |  | -2.74436 | [12 empty] | 1 | 1 | 1 | 0.042
c-c-p-031658 | mp-10260 | Ni36Sb12O | -224.608 |  |  | 1.61794 | [12 empty] | 1 | 1 | 1 | 0.125
c-c-p-031659 | mp-1215321 | Zr32Mn32Fe32O | -762.383 |  |  | -1.38446 | [12 empty] | 0 | 1 | 1 | 0.058
c-c-p-031660 | mp-16317 | Si40Pt96O | -772.491 |  |  | 0.302684 | [12 empty] | 1 | 0 | 1 | 0.014
c-c-p-031661 | mp-961659 | Ti12Si12Pd12O | -217.835 |  |  | -4.43581 | [12 empty] | 1 | 1 | 1 | 0.125
c-c-p-031662 | mp-1071127 | Ca24Ge12Pd36O | -301.517 |  |  | -0.264116 | [12 empty] | 1 | 0 | -1 | 0.065
c-c-p-031663 | mp-30424 | Zn48Au16O | -86.7818 |  |  | 0.428095 | [12 empty] | 1 | 1 | 0 | 0.104
c-c-p-031664 | mp-13967 | Nb60Cu48Si48O | -993.598 |  |  | -2.53396 | [12 empty] | 1 | 0 | 1 | 0
c-c-p-031665 | mp-75 | Nb48O | -443.575 |  |  | -0.754343 | [12 empty] | 2 | 1 | 1 | 0.125
c-c-p-031666 | mp-1190136 | Sr16Al32Au48O | -310.323 |  |  | -0.446942 | [12 empty] | 0 | 0 | 1 | 0.172
c-c-p-031667 | mp-322 | Tl32S32O | -193.7 |  |  | 1.16477 | [12 empty] | 1 | 1 | 0 | 0.04
c-c-p-031668 | mp-481 | Sc12Pt36O | -306.085 |  |  | -0.00275342 | [12 empty] | 2 | 1 | 0 | 0.083
c-c-p-031669 | mp-1025370 | In6Si6Pt30O | -221.23 |  |  | 0.750456 | [12 empty] | 1 | 0 | 2 | 0.151
c-c-p-031670 | mp-4160 | Tl48P16Se64O | -420.903 |  |  | 2.57862 | [12 empty] | 2 | 1 | 1 | 0.057
c-c-p-031671 | mp-865051 | Na8Ca16Tl8O | -56.56 |  |  | -2.72694 | [12 empty] | 1 | 0 | 0 | 0.125
c-c-p-031672 | mp-2260 | Fe36Pt36O | -444.095 |  |  | 0.295354 | [12 empty] | 1 | 1 | 1 | 0.083
c-c-p-031673 | mp-865442 | Ti12Al12Os24O | -394.613 |  |  | -0.9324 | [12 empty] | 1 | 1 | 1 | 0.042
c-c-p-031674 | mp-10281 | Zn72S72O | -417.932 |  |  | 2.20365 | [12 empty] | 2 | 0 | 1 | 0.401
c-c-p-031675 | mp-865001 | Hf20Sc20Os40O | -744.834 |  |  | -0.46774 | [12 empty] | 2 | 2 | 1 | 0.025
c-c-p-031676 | mp-979911 | Y32Au16O | -260.13 |  |  | -2.54002 | [12 empty] | 0 | 1 | 1 | 0.116
c-c-p-031677 | mp-1460 | Rb8Ga56O | -155.295 |  |  | 0.114527 | [12 empty] | 1 | 0 | -2 | 0.377
c-c-p-031678 | mp-866221 | Hf20Sn20Rh40O | -571.027 |  |  | -0.774237 | [12 empty] | 2 | 2 | 1 | 0.025
c-c-p-031679 | mp-10899 | Al16V16Ni32O | -359.152 |  |  | -1.34917 | [12 empty] | 1 | 1 | 0 | 0.125
c-c-p-031680 | mp-24726 | Ti36H72O | -537.53 |  |  | -0.736541 | [12 empty] | 2 | 1 | 1 | 0.042
c-c-p-031681 | mp-12109 | Zr24Re48O | -751.266 |  |  | -2.34989 | [12 empty] | 2 | 1 | 0 | 0.081
c-c-p-031682 | mp-1091375 | Pb12S12O | -100.252 |  |  | 1.43538 | [12 empty] | 1 | 2 | 1 | 0.015
c-c-p-031683 | mp-10172 | Na36O | -46.616 |  |  | -0.262624 | [12 empty] | 2 | 0 | 1 | 0.25
c-c-p-031684 | mp-10368 | Co24P24Se24O | -363.85 |  |  | 0.847335 | [12 empty] | 2 | 1 | 1 | 0.126
c-c-p-031685 | mp-1190736 | Ca48Al18O | -142.624 |  |  | -1.97715 | [12 empty] | 2 | 1 | 0 | 0.093
c-c-p-031686 | mp-30684 | Zr36Ga24O | -363.06 |  |  | -3.2871 | [12 empty] | 2 | 1 | 2 | 0.198
c-c-p-031687 | mp-1219734 | Pt54Rh54O | -608.334 |  |  | 1.76057 | [12 empty] | 2 | 0 | 1 | 0.042
c-c-p-031688 | mp-11460 | Hf36Tc36O | -689.087 |  |  | -0.759636 | [12 empty] | 2 | 1 | 0 | 0.083
c-c-p-031689 | mp-20555 | Na8Pb24O | -91.3233 |  |  | 0.786062 | [12 empty] | 1 | 1 | 0 | 0.125
c-c-p-031690 | mp-8658 | Cs12Na12Se12O | -103.343 |  |  | 1.84063 | [12 empty] | 1 | 0 | 2 | 0.083
c-c-p-031691 | mp-865499 | V24Tc12Os12O | -445.556 |  |  | -0.726683 | [12 empty] | 1 | 1 | 1 | 0.042
c-c-p-031692 | mp-604325 | K12O | -16.2785 |  |  | -0.38523 | [12 empty] | 2 | 1 | 0 | 0.083
c-c-p-031693 | mp-2450 | Ca32Sn32O | -194.547 |  |  | -0.187934 | [12 empty] | 0 | 1 | 2 | 0.055
c-c-p-031694 | mp-1206790 | Y16Co8Ge48O | -370.717 |  |  | -1.10468 | [12 empty] | 1 | 1 | 1 | 0.03
c-c-p-031695 | mp-1081 | V27S36O | -401.834 |  |  | 1.31006 | [12 empty] | 2 | 0 | 1 | 0.071
c-c-p-031696 | mp-568865 | Zr20Te20O | -245.595 |  |  | -2.26218 | [12 empty] | 1 | 2 | 2 | 0.083
c-c-p-031697 | mp-1217894 | Ta24Re24O | -545.015 |  |  | -0.418559 | [12 empty] | 1 | 1 | 0 | 0.125
c-c-p-031698 | mp-2861 | Ca24Tl24O | -103.127 |  |  | -1.25809 | [12 empty] | 1 | 1 | 0 | 0.25
c-c-p-031699 | mp-1025366 | Si8Sb8Pt40O | -306.902 |  |  | 1.39533 | [12 empty] | 1 | 1 | 2 | 0.125
c-c-p-031700 | mp-1102310 | Hf32Co32Ge32O | -670.141 |  |  | -1.18118 | [12 empty] | 1 | 1 | 2 | 0
c-c-p-031701 | mp-864782 | Ta32Mo16Ru16O | -659.747 |  |  | -0.457186 | [12 empty] | 1 | 1 | 0 | 0.125
c-c-p-031702 | mp-568718 | Hf8Al24O | -165.149 |  |  | -1.20489 | [12 empty] | 1 | 0 | 1 | 0.437
c-c-p-031703 | mp-1207448 | Zr36Sb48Pt36O | -747.903 |  |  | 1.72189 | [12 empty] | 1 | 1 | 1 | 0.025
c-c-p-031704 | mp-7273 | Te32Rh12O | -179.238 |  |  | 2.00341 | [12 empty] | 1 | 1 | 0 | 0.188
c-c-p-031705 | mp-1103177 | Fe12Se24O | -175.361 |  |  | 2.06193 | [12 empty] | 1 | 1 | 1 | 0.083
c-c-p-031706 | mp-9946 | Zn36S36O | -215.431 |  |  | 2.13708 | [12 empty] | 2 | 1 | 0 | 0.056
c-c-p-031707 | mp-569267 | Ca32Cd16Sb32O | -226.386 |  |  | -0.308189 | [12 empty] | 2 | 1 | 1 | 0.141
c-c-p-031708 | mp-1184609 | Hf32Cu16Tc16O | -517.527 |  |  | -1.11878 | [12 empty] | 1 | 0 | 0 | 0.125
c-c-p-031709 | mp-9813 | W36S72O | -767.192 |  |  | 0.492544 | [12 empty] | 1 | 1 | 1 | 0.084
c-c-p-031710 | mp-12826 | Sb32Te12O | -154.931 |  |  | 1.86652 | [12 empty] | 1 | 0 | 1 | 0.048
c-c-p-031711 | mp-982871 | Na48Pt16O | -150.529 |  |  | 1.36074 | [12 empty] | 1 | 1 | 0 | 0.125
c-c-p-031712 | mp-1195735 | Te96As64O | -536.091 |  |  | 2.17879 | [12 empty] | 2 | 2 | -1 | 0.018
c-c-p-031713 | mp-3340 | Ta16Al16Co32O | -457.183 |  |  | -0.270384 | [12 empty] | 1 | 0 | 0 | 0.125
c-c-p-031714 | mp-15669 | Ti36Te48O | -450.309 |  |  | -1.70496 | [12 empty] | 1 | 1 | -1 | 0.5
c-c-p-031715 | mp-1023931 | Te18W18S18O | -349.435 |  |  | 1.06518 | [12 empty] | 1 | 0 | 1 | 0.817
c-c-p-031716 | mp-1188987 | Hf24Co16Si24O | -473.924 |  |  | -1.86251 | [12 empty] | 1 | 0 | 1 | 0.1
c-c-p-031717 | mp-1100408 | Ta12Sn12Rh12O | -255.21 |  |  | 1.19903 | [12 empty] | 1 | 1 | 1 | 0.208
c-c-p-031718 | mp-1216457 | V48Co8Rh8O | -494.128 |  |  | -1.38757 | [12 empty] | 2 | 1 | 1 | 0.032
c-c-p-031719 | mp-1220590 | Nb48Sn16H16O | -556.185 |  |  | -2.38121 | [12 empty] | 2 | 1 | 2 | 0.047
c-c-p-031720 | mp-1080001 | Zr16Ga48O | -279.227 |  |  | -1.41705 | [12 empty] | 0 | 0 | 1 | 0.059
c-c-p-031721 | mp-1079574 | Te16Pb16O | -104.096 |  |  | -0.124989 | [12 empty] | 1 | 0 | 1 | 0.265
c-c-p-031722 | mp-32654 | Sc32Te48O | -407.486 |  |  | -3.222 | [12 empty] | 0 | 1 | 0 | 0.167
c-c-p-031723 | mp-1188079 | Zr32In16Ni32O | -466.978 |  |  | -0.661872 | [12 empty] | 1 | 0 | 1 | 0.071
c-c-p-031724 | mp-1213974 | Ca12Bi12Au48O | -218.171 |  |  | 2.60106 | [12 empty] | 1 | 1 | 1 | 0.312
c-c-p-031725 | mp-50 | Ta48O | -525.558 |  |  | -1.01071 | [12 empty] | 2 | 1 | 1 | 0.125
c-c-p-031726 | mp-871 | Fe40Si40O | -522.499 |  |  | -0.0425467 | [12 empty] | 2 | 2 | 1 | 0.152
c-c-p-031727 | mp-442 | Rh24Pb24O | -229.693 |  |  | 1.41718 | [12 empty] | 2 | -1 | 2 | 0.062
c-c-p-031728 | mp-17291 | Na36Si12Te36O | -255.38 |  |  | -1.6098 | [12 empty] | 2 | 1 | 1 | 0.034
c-c-p-031729 | mp-1227290 | Bi8Sb8O | -63.8862 |  |  | 1.30886 | [12 empty] | 2 | 0 | -1 | 0
c-c-p-031730 | mp-1218678 | Sr24Al16In32O | -175.415 |  |  | -1.15236 | [12 empty] | 1 | 0 | -1 | 0.376
c-c-p-031731 | mp-1186115 | Na20Au60O | -192.938 |  |  | 1.39063 | [12 empty] | 2 | 1 | 2 | 0.05
c-c-p-031732 | mp-1218415 | Sr8Zn4Bi8O | -56.4598 |  |  | 0.139165 | [12 empty] | 2 | -1 | 2 | 0.108
c-c-p-031733 | mp-1080376 | Ca36Pb12O | -110.808 |  |  | -3.1912 | [12 empty] | 1 | 1 | 1 | 0.167
c-c-p-031734 | mp-1207196 | Ca16H48Os8O | -299.241 |  |  | -1.40361 | [12 empty] | 1 | 0 | 0 | 0.131
c-c-p-031735 | mp-2305 | Mo36C36O | -653.544 |  |  | -1.46862 | [12 empty] | 1 | 0 | 2 | 0.611
c-c-p-031736 | mp-1226811 | Cd48Te36Se12O | -194.309 |  |  | 2.47918 | [12 empty] | 1 | 0 | 2 | 0.148
c-c-p-031737 | mp-22941 | Ca8Cu8Bi8O | -78.9852 |  |  | -0.183278 | [12 empty] | 1 | 0 | 1 | 0.25
c-c-p-031738 | mp-2797 | Y8Cu40O | -184.041 |  |  | 1.24953 | [12 empty] | 1 | 0 | 0 | 0.167
c-c-p-031739 | mp-1014111 | Ni24O | -100.986 |  |  | 0.0562153 | [12 empty] | 1 | 1 | 0 | 0.25
c-c-p-031740 | mp-11231 | Y12Al36O | -212.598 |  |  | -1.66001 | [12 empty] | 2 | 1 | 0 | 0.083
c-c-p-031741 | mp-1072645 | Si48Os24O | -503.254 |  |  | 0.0793009 | [12 empty] | 1 | 1 | -1 | 0.338
c-c-p-031742 | mp-16044 | Ca6As24Rh36O | -381.275 |  |  | 0.191862 | [12 empty] | 1 | 0 | 1 | 0.423
c-c-p-031743 | mp-2030 | Ru16S32O | -271.695 |  |  | 1.14294 | [12 empty] | 1 | 1 | 0 | 0.125
c-c-p-031744 | mp-1184633 | Hf24Sn8O | -252.266 |  |  | -2.18923 | [12 empty] | 1 | 0 | 1 | 0.125
c-c-p-031745 | mp-1057 | Al36Ni24O | -267.814 |  |  | -1.87156 | [12 empty] | 2 | 0 | 1 | 0.125
c-c-p-031746 | mp-1095669 | Hf16Tc32O | -460.098 |  |  | -1.38428 | [12 empty] | 1 | 0 | 0 | 0.086
c-c-p-031747 | mp-568115 | Zr30Si18O | -354.515 |  |  | -2.99498 | [12 empty] | 2 | 0 | 1 | 0.069
c-c-p-031748 | mp-1007786 | Hf32Ir32O | -600.522 |  |  | -2.23759 | [12 empty] | 1 | 1 | -2 | 0.125
c-c-p-031749 | mp-1220023 | Os24Ru24O | -430.724 |  |  | 0.942294 | [12 empty] | 1 | 0 | 1 | 0.125
c-c-p-031750 | mp-9953 | Hf32P32O | -516.329 |  |  | -0.428268 | [12 empty] | 2 | -1 | 2 | 0.183
c-c-p-031751 | mp-11454 | Hf32Pd16O | -387.023 |  |  | -0.892198 | [12 empty] | 1 | 1 | 1 | 0.04
c-c-p-031752 | mp-823 | Ti40Co40O | -561.637 |  |  | -1.99132 | [12 empty] | 2 | 2 | 1 | 0.05
c-c-p-031753 | mp-16521 | Al48Os32O | -513.637 |  |  | -0.782424 | [12 empty] | 1 | 1 | 2 | 0.053
c-c-p-031754 | mp-20418 | Si36Rh72O | -707.562 |  |  | 0.325181 | [12 empty] | 0 | 1 | 2 | 0.15
c-c-p-031755 | mp-38511 | Ag64S32O | -268.287 |  |  | 2.36573 | [12 empty] | 2 | 2 | -1 | 0.178
c-c-p-031756 | mp-23299 | Rb8Cl8O | -49.211 |  |  | 2.70452 | [12 empty] | 1 | 0 | 0 | 0.25
c-c-p-031757 | mp-1094140 | Mn32Ge64O | -511.813 |  |  | 0.585263 | [12 empty] | 2 | 1 | 1 | 0.051
c-c-p-031758 | mp-1256151 | Zr30Al6Ni24O | -382.639 |  |  | -2.63778 | [12 empty] | 1 | 0 | 0 | 0.229
c-c-p-031759 | mp-1221555 | Mn16V16P32O | -455.094 |  |  | -0.0562298 | [12 empty] | 1 | 1 | 2 | 0.109
c-c-p-031760 | mp-974558 | Na24O | -33.1685 |  |  | -0.381379 | [12 empty] | 2 | 1 | 1 | 0.062
c-c-p-031761 | mp-1135 | Nb12Pd36O | -279.949 |  |  | -2.1805 | [12 empty] | 1 | 0 | 1 | 0.125
c-c-p-031762 | mp-1224831 | Ga32Bi8As24O | -215.19 |  |  | 0.995808 | [12 empty] | 2 | 1 | 2 | 0.065
c-c-p-031763 | mp-7565 | Sb48Ru48O | -574.33 |  |  | -3.09438 | [12 empty] | 2 | 1 | 2 | 0
c-c-p-031764 | mp-1203253 | S84N12O | -402.388 |  |  | 3.43439 | [12 empty] | 1 | 2 | 1 | 0.111
c-c-p-031765 | mp-18104 | Na24Si24S60O | -486.31 |  |  | 2.20829 | [12 empty] | 1 | 1 | 1 | 0.025
c-c-p-031766 | mp-150 | Fe72O | -514.733 |  |  | -1.05101 | [12 empty] | 2 | 1 | 0 | 0.083
c-c-p-031767 | mp-1080463 | Hf30P30Os30O | -794.005 |  |  | -2.13484 | [12 empty] | 2 | 1 | 2 | 0.167
c-c-p-031768 | mp-20025 | Mn6Ga12S24O | -186.271 |  |  | 0.108684 | [12 empty] | 2 | 1 | 1 | 0.017
c-c-p-031769 | mp-1225835 | Cu24S12O | -127.85 |  |  | 1.39586 | [12 empty] | 1 | 1 | 1 | 0.123
c-c-p-031770 | mp-1218960 | Sn24Se12S12O | -192.324 |  |  | 1.77697 | [12 empty] | 1 | 2 | 1 | 0.08
c-c-p-031771 | mp-30717 | K20Hg40O | -32.5104 |  |  | 0.95792 | [12 empty] | 1 | 2 | 2 | 0.05
c-c-p-031772 | mp-8883 | Ga24As24O | -171.917 |  |  | 1.16583 | [12 empty] | 2 | 1 | 2 | 0.291
c-c-p-031773 | mp-30383 | Hf36Au18O | -393.913 |  |  | -3.17344 | [12 empty] | 1 | 0 | 1 | 0.169
c-c-p-031774 | mp-2295 | Ca16Ni32O | -185.283 |  |  | -1.44851 | [12 empty] | 1 | 0 | 0 | 0.062
c-c-p-031775 | mp-434 | Sr16Au32O | -140.454 |  |  | -0.40156 | [12 empty] | 2 | 2 | 1 | 0.042
c-c-p-031776 | mp-1228454 | Al18Zn9Se36O | -209.626 |  |  | -4.97997 | [12 empty] | 1 | 0 | 2 | 0.135
c-c-p-031777 | mp-627397 | In64Se32O | -266.543 |  |  | 0.0374544 | [12 empty] | 0 | 2 | 1 | 0.21
c-c-p-031778 | mp-2121 | Sc20Al60O | -354.423 |  |  | -1.33178 | [12 empty] | 2 | 2 | 1 | 0.05
c-c-p-031779 | mp-865931 | Ti24Tc12Pd12O | -359.94 |  |  | -0.0114445 | [12 empty] | 1 | 1 | 1 | 0.042
c-c-p-031780 | mp-21260 | Fe48Sn48O | -504.931 |  |  | 0.768648 | [12 empty] | 1 | 0 | 1 | 0.042
c-c-p-031781 | mp-1079324 | Cr36As12C12O | -467.364 |  |  | 0.855818 | [12 empty] | 0 | 0 | 1 | 0.151
c-c-p-031782 | mp-1215296 | Zr24Mn24Cr24O | -596.602 |  |  | -1.98686 | [12 empty] | 1 | 1 | 1 | 0.234
c-c-p-031783 | mp-1184704 | Hf10Cu30O | -189.363 |  |  | -1.03392 | [12 empty] | 2 | 1 | 2 | 0.05
c-c-p-031784 | mp-1186034 | Na24Ag8O | -50.2516 |  |  | 0.0121926 | [12 empty] | 1 | 0 | 1 | 0.125
c-c-p-031785 | mp-504587 | Fe18Cu18S32O | -327.119 |  |  | 1.60425 | [12 empty] | 1 | 1 | 1 | 0.369
c-c-p-031786 | mp-1187946 | Zn8Ag24O | -61.1223 |  |  | 3.56883 | [12 empty] | 0 | 0 | 1 | 0.125
c-c-p-031787 | mp-1079269 | Si18Pt54O | -392.546 |  |  | 1.78266 | [12 empty] | 2 | 1 | 0 | 0.008
c-c-p-031788 | mp-1183005 | Ag32Se16O | -122.988 |  |  | 2.44774 | [12 empty] | 1 | 0 | 1 | 0.535
c-c-p-031789 | mp-1206893 | Sc36Te12Ir6O | -323.307 |  |  | -3.5609 | [12 empty] | 1 | 1 | 0 | 0.057
c-c-p-031790 | mp-10054 | Zr24As24O | -336.366 |  |  | -2.73005 | [12 empty] | 2 | 1 | 1 | 0.062
c-c-p-031791 | mp-20555 | Na12Pb36O | -136.57 |  |  | 1.27087 | [12 empty] | 2 | 1 | 0 | 0.083
c-c-p-031792 | mp-1147714 | P32S48O | -348.393 |  |  | 0.230774 | [12 empty] | 2 | 2 | -1 | 0.141
c-c-p-031793 | mp-861610 | Tc48Pd16O | -524.171 |  |  | -0.19567 | [12 empty] | 1 | 1 | 0 | 0.119
c-c-p-031794 | mp-12657 | Hf24Al48O | -408.208 |  |  | -1.31614 | [12 empty] | 2 | 1 | 1 | 0.056
c-c-p-031795 | mp-1186967 | Sc48Hg16O | -282.893 |  |  | -3.54904 | [12 empty] | 1 | 1 | 0 | 0.125
c-c-p-031796 | mp-18192 | Sr24Sn40O | -205.248 |  |  | -1.21486 | [12 empty] | 0 | 1 | 1 | 0.064
c-c-p-031797 | mp-1509 | Sn24S36O | -253.569 |  |  | 3.49062 | [12 empty] | 0 | 0 | 1 | 0.25
c-c-p-031798 | mp-1079467 | Y8Au24O | -133.561 |  |  | -1.55028 | [12 empty] | 2 | 1 | 1 | 0.187
c-c-p-031799 | mp-977383 | Zn20Pd40Au20O | -270.585 |  |  | 2.27609 | [12 empty] | 2 | 2 | 1 | 0.025
c-c-p-031800 | mp-1215270 | Zr32Ti32Au32O | -575.991 |  |  | -2.604 | [12 empty] | 2 | 1 | 2 | 0.08
c-c-p-031801 | mp-30683 | Zr24Ga48O | -340.113 |  |  | -2.94501 | [12 empty] | 1 | 2 | 2 | 0.024
c-c-p-031802 | mp-2752 | Nb48Au16O | -472.281 |  |  | -2.05014 | [12 empty] | 1 | 1 | 0 | 0.063
c-c-p-031803 | mp-17413 | Ti24Rh40O | -470.886 |  |  | -0.591354 | [12 empty] | 0 | 1 | 1 | 0.316
c-c-p-031804 | mp-2512 | As12Pd60O | -342.454 |  |  | 1.63723 | [12 empty] | 1 | 1 | -1 | 0.059
c-c-p-031805 | mp-21405 | In24Se24O | -154.422 |  |  | 0.986713 | [12 empty] | 2 | 0 | -1 | 0.333
c-c-p-031806 | mp-1077935 | V24Co12S48O | -520.952 |  |  | -0.834809 | [12 empty] | 0 | 1 | 2 | 0.194
c-c-p-031807 | mp-20497 | Sr8In16Ir8O | -120.549 |  |  | 0.355387 | [12 empty] | 1 | 0 | 1 | 0.151
c-c-p-031808 | mp-1189099 | Mo48P16O | -574.169 |  |  | -1.78237 | [12 empty] | 1 | 0 | 0 | 0.176
c-c-p-031809 | mp-1189474 | Y28Rh12O | -263.199 |  |  | -2.62685 | [12 empty] | 1 | 0 | 0 | 0.291
c-c-p-031810 | mp-1218424 | Sr54Ca6Si36O | -304.363 |  |  | -1.84947 | [12 empty] | 1 | 0 | 2 | 0.082
c-c-p-031811 | mp-1023940 | Mo24Se48O | -430.552 |  |  | 1.48214 | [12 empty] | 1 | 1 | 1 | 0.059
c-c-p-031812 | mp-1184502 | In81O | -177.356 |  |  | 0.50291 | [12 empty] | 2 | 1 | -1 | 0.019
c-c-p-031813 | mp-32 | Ge32O | -129.813 |  |  | -1.64702 | [12 empty] | 1 | 0 | 0 | 0.125
c-c-p-031814 | mp-1187196 | Ta48Ir16O | -668.698 |  |  | -2.00389 | [12 empty] | 1 | 1 | 0 | 0.125
c-c-p-031815 | mp-1187816 | Y8Ag24O | -107.628 |  |  | -1.34198 | [12 empty] | 1 | 0 | 1 | 0.375
c-c-p-031816 | mp-755328 | Zr32Sn64O | -494.85 |  |  | -3.02298 | [12 empty] | 2 | 1 | 1 | 0.125
c-c-p-031817 | mp-1183528 | Ca12Ge24Pt24O | -292.77 |  |  | 0.354741 | [12 empty] | 1 | 2 | 1 | 0.043
c-c-p-031818 | mp-1078767 | Hf36Al36Ni36O | -677.944 |  |  | -0.887399 | [12 empty] | 2 | -1 | 2 | 0.274
c-c-p-031819 | mp-1219006 | Sn42Pd30O | -306.363 |  |  | 1.52408 | [12 empty] | 2 | 1 | -2 | 0.063
c-c-p-031820 | mp-2715 | Co24As48O | -375.019 |  |  | 1.78167 | [12 empty] | 1 | 1 | -1 | 0.148
c-c-p-031821 | mp-12723 | Ca24Au24O | -138.954 |  |  | -1.55471 | [12 empty] | 0 | 2 | 1 | 0.167
c-c-p-031822 | mp-29549 | Si8P32H64O | -425.64 |  |  | 0.483309 | [12 empty] | 1 | 0 | 0 | 0.108
c-c-p-031823 | mp-1190908 | Ga54Rh12O | -233.132 |  |  | 0.166799 | [12 empty] | 1 | 2 | 1 | 0.183
c-c-p-031824 | mp-8882 | Ga24P24O | -188.711 |  |  | -0.437418 | [12 empty] | 2 | 1 | 2 | 0.291
c-c-p-031825 | mp-685149 | K20Sb16O | -94.572 |  |  | 0.346813 | [12 empty] | 1 | 1 | 2 | 0.093
c-c-p-031826 | mp-14433 | Na16Ge32N48O | -536.14 |  |  | 2.1312 | [12 empty] | 1 | 1 | 0 | 0.25
c-c-p-031827 | mp-132 | Ca36O | -59.6707 |  |  | -2.93041 | [12 empty] | 2 | 0 | 1 | 0
c-c-p-031828 | mp-865523 | Ti16Mn16Rh32O | -458.097 |  |  | -2.40174 | [12 empty] | 1 | 1 | 0 | 0.125
c-c-p-031829 | mp-1228117 | Al96Si24Pd24O | -580.173 |  |  | -1.04377 | [12 empty] | 2 | -1 | 2 | 0.088
c-c-p-031830 | mp-8041 | Rb24S12O | -96.6706 |  |  | 0.710207 | [12 empty] | 1 | 1 | 1 | 0.042
c-c-p-031831 | mp-7581 | Mo18Se36O | -321.061 |  |  | 1.28745 | [12 empty] | 2 | 0 | -1 | 0.231
c-c-p-031832 | mp-9268 | K24Se24O | -146.902 |  |  | 2.40713 | [12 empty] | 1 | 1 | 0 | 0.246
c-c-p-031833 | mp-1186031 | Na24Cd8O | -35.7733 |  |  | -0.534427 | [12 empty] | 1 | 1 | 0 | 0.125
c-c-p-031834 | mp-8159 | Tl16Cu64S48O | -443.948 |  |  | 1.76519 | [12 empty] | 2 | 2 | 1 | 0.02
c-c-p-031835 | mp-1186990 | Sc8Pb24O | -130.975 |  |  | -0.531743 | [12 empty] | 0 | 0 | 1 | 0.125
c-c-p-031836 | mp-32861 | Rh18Se48O | -288.038 |  |  | 1.79743 | [12 empty] | 2 | 1 | -2 | 0.083
c-c-p-031837 | mp-1079574 | Te16Pb16O | -115.802 |  |  | 2.01543 | [12 empty] | 0 | 0 | 1 | 0
c-c-p-031838 | mp-1104575 | Y6Fe24Si12O | -287.43 |  |  | -0.610148 | [12 empty] | 2 | 1 | 1 | 0
c-c-p-031839 | mp-867816 | Ta18Ru54O | -655.807 |  |  | -0.446204 | [12 empty] | 2 | 1 | 0 | 0.083
c-c-p-031840 | mp-2517 | Ca24Si12O | -113.996 |  |  | -1.8003 | [12 empty] | 1 | 2 | 1 | 0.08
c-c-p-031841 | mp-1225141 | Fe48Si24P24O | -615.931 |  |  | 0.206752 | [12 empty] | 1 | 1 | 1 | 0.136
c-c-p-031842 | mp-574379 | Cs16Hg32O | -24.465 |  |  | 0.875618 | [12 empty] | 1 | 0 | 1 | 0.25
c-c-p-031843 | mp-1393 | Sn96Au24O | -400.344 |  |  | 0.317788 | [12 empty] | 1 | 2 | 0 | 0.012
c-c-p-031844 | mp-14018 | K24As8O | -68.0945 |  |  | 4.48426 | [12 empty] | 0 | 0 | 1 | 0.164
c-c-p-031845 | mp-20849 | Pd60Pb20O | -359.771 |  |  | 2.24077 | [12 empty] | 2 | 2 | 1 | 0.05
c-c-p-031846 | mp-4276 | Na12Si24Pd36O | -334.543 |  |  | -0.301551 | [12 empty] | 1 | 2 | 0 | 0.035
c-c-p-031847 | mp-1079863 | Ti16Co48O | -424.301 |  |  | -1.32358 | [12 empty] | 1 | 0 | 0 | 0.5
c-c-p-031848 | mp-568516 | K24Bi8O | -64.2875 |  |  | 0.826911 | [12 empty] | 1 | 1 | 0 | 0.125
c-c-p-031849 | mp-21525 | Rb64Pb64O | -277.222 |  |  | -0.0983337 | [12 empty] | 1 | 1 | 2 | 0.038
c-c-p-031850 | mp-1747 | K12Te6O | -49.5451 |  |  | 2.14154 | [12 empty] | 2 | 1 | 0 | 0.042
c-c-p-031851 | mp-31460 | Nb20Co20Sb20O | -398.072 |  |  | -1.40462 | [12 empty] | 2 | 2 | 1 | 0.075
c-c-p-031852 | mp-4022 | Zr48Co24Si48O | -866.181 |  |  | -1.004 | [12 empty] | 1 | 0 | -1 | 0.072
c-c-p-031853 | mp-11621 | Zn20Ni20Sb20O | -196.895 |  |  | -0.52565 | [12 empty] | 2 | 2 | 1 | 0.075
c-c-p-031854 | mp-1017545 | Zr36Rh36O | -557.412 |  |  | -2.68121 | [12 empty] | 2 | 1 | 1 | 0.123
c-c-p-031855 | mp-21359 | Sb16Rh32O | -282.934 |  |  | 1.23364 | [12 empty] | 0 | 1 | 0 | 0.25
c-c-p-031856 | mp-1216621 | Ti40W40O | -742.046 |  |  | -2.62505 | [12 empty] | 1 | 2 | 2 | 0.05
c-c-p-031857 | mp-1601 | Ta32Ru32O | -627.509 |  |  | -0.775794 | [12 empty] | 2 | 2 | 1 | 0.062
c-c-p-031858 | mp-1216621 | Ti40W40O | -742.046 |  |  | -2.06794 | [12 empty] | 1 | 2 | 2 | 0.05
c-c-p-031859 | mp-11220 | Sc32Al16O | -247.699 |  |  | -2.73614 | [12 empty] | 1 | 0 | 0 | 0.167
c-c-p-031860 | mp-2455 | As48Os24O | -453.372 |  |  | -0.774874 | [12 empty] | 2 | 0 | 1 | 0.034
c-c-p-031861 | mp-1188008 | Zr30Ga10O | -264.125 |  |  | -2.29164 | [12 empty] | 2 | 2 | 1 | 0.05
c-c-p-031862 | mp-972069 | Ti36Ga12O | -297.524 |  |  | -2.53227 | [12 empty] | 2 | 1 | 2 | 0.083
c-c-p-031863 | mp-13688 | Ge48Mo24O | -440.767 |  |  | -0.0471259 | [12 empty] | 0 | 1 | 1 | 0.121
c-c-p-031864 | mp-985825 | Al36Cu12O | -163.385 |  |  | -0.836475 | [12 empty] | 2 | 1 | 2 | 0.167
c-c-p-031865 | mp-1217961 | Ta36Au36O | -481.832 |  |  | -1.75655 | [12 empty] | 1 | 0 | 2 | 0.083
c-c-p-031866 | mp-636334 | Sn20Rh40O | -344.95 |  |  | 1.09303 | [12 empty] | 1 | 2 | 2 | 0.073
c-c-p-031867 | mp-20389 | Na24Cd12Pb12O | -80.1056 |  |  | 0.00508258 | [12 empty] | 2 | 1 | 0 | 0.042
c-c-p-031868 | mp-45 | Ca27O | -47.6091 |  |  | -2.95812 | [12 empty] | 1 | 1 | 1 | 0.167
c-c-p-031869 | mp-1749 | Ca12Al48O | -195.364 |  |  | -1.42019 | [12 empty] | 2 | 1 | 1 | 0.042
c-c-p-031870 | mp-1079042 | Co48Mo16O | -449.616 |  |  | -0.955009 | [12 empty] | 1 | 0 | 2 | 0.126
c-c-p-031871 | mp-1012435 | Pb12S12O | -93.5429 |  |  | 0.51624 | [12 empty] | 1 | 0 | 2 | 0.004
c-c-p-031872 | mp-1102836 | Bi16Ir16S16O | -252.562 |  |  | 1.5177 | [12 empty] | 2 | 1 | 1 | 0.092
c-c-p-031873 | mp-1018115 | Pb16S16O | -116.039 |  |  | -0.709265 | [12 empty] | 0 | 1 | 0 | 0.137
c-c-p-031874 | mp-8046 | Ta32N40O | -733.116 |  |  | 2.17067 | [12 empty] | 1 | 1 | 0 | 0.099
c-c-p-031875 | mp-2395 | Sb24Rh8O | -156.719 |  |  | 0.932774 | [12 empty] | 1 | 1 | 0 | 0.085
c-c-p-031876 | mp-17667 | Sr48Al16Sb48O | -398.4 |  |  | -0.624681 | [12 empty] | 0 | 1 | 0 | 0.043
c-c-p-031877 | mp-1226432 | Cs6V36S48O | -565.445 |  |  | -0.816428 | [12 empty] | 2 | -1 | 2 | 0.098
c-c-p-031878 | mp-30674 | Ti30Ga18O | -271.296 |  |  | -2.90892 | [12 empty] | 1 | 1 | 1 | 0.121
c-c-p-031879 | mp-1221137 | Na32Se8S8O | -138.613 |  |  | 0.847284 | [12 empty] | 0 | 0 | 1 | 0.122
c-c-p-031880 | mp-406 | Cd12Te12O | -51.3414 |  |  | 2.06687 | [12 empty] | 2 | 1 | 0 | 0.042
c-c-p-031881 | mp-30424 | Zn48Au16O | -87.2555 |  |  | 0.969711 | [12 empty] | 1 | 1 | 0 | 0.034
c-c-p-031882 | mp-30792 | Na48Pb48O | -224.723 |  |  | 0.87526 | [12 empty] | 2 | 1 | 1 | 0.26
c-c-p-031883 | mp-1057086 | Ga48N48O | -531.537 |  |  | 2.42089 | [12 empty] | 1 | 1 | 0 | 0.125
c-c-p-031884 | mp-20555 | Na12Pb36O | -136.421 |  |  | 1.34284 | [12 empty] | 2 | 1 | 0 | 0.083
c-c-p-031885 | mp-510285 | Ti99Se36O | -885.885 |  |  | -2.34846 | [12 empty] | 1 | 1 | 1 | 0.476
c-c-p-031886 | mp-3390 | Y16Cu32Si32O | -385.954 |  |  | 0.721408 | [12 empty] | 2 | 0 | 1 | 0.092
c-c-p-031887 | mp-1189230 | Ca48Tl80O | -255.286 |  |  | -1.45496 | [12 empty] | 2 | 2 | 1 | 0
c-c-p-031888 | mp-567397 | W48C24O | -758.037 |  |  | 0.776006 | [12 empty] | 2 | -1 | 2 | 0.02
c-c-p-031889 | mp-2516 | Y20Zn20O | -148.306 |  |  | -2.11769 | [12 empty] | 2 | 2 | 1 | 0.05
c-c-p-031890 | mp-685605 | Fe8Cu24S64O | -391.879 |  |  | 1.24008 | [12 empty] | 1 | 0 | 0 | 0.464
c-c-p-031891 | mp-1220579 | Nb18Ni54P36O | -662.173 |  |  | 0.813212 | [12 empty] | 0 | 1 | 2 | 0.166
c-c-p-031892 | mp-10847 | Ni32Sb32Se32O | -406.172 |  |  | 2.48983 | [12 empty] | 1 | 0 | 0 | 0.25
c-c-p-031893 | mp-1205422 | Hf16Co56O | -506.869 |  |  | -1.0087 | [12 empty] | 2 | 0 | 1 | 0.124
c-c-p-031894 | mp-9622 | Tl16Sn4S12O | -104.196 |  |  | 2.2935 | [12 empty] | 1 | 0 | 1 | 0.068
c-c-p-031895 | mp-567597 | Bi36O | -126.949 |  |  | 1.50862 | [12 empty] | 2 | 1 | 0 | 0
c-c-p-031896 | mp-1179802 | Rb24O | -23.6204 |  |  | -0.287077 | [12 empty] | 2 | -1 | 1 | 0.016
c-c-p-031897 | mp-616559 | Ti72S36O | -749.838 |  |  | -2.47146 | [12 empty] | 1 | 0 | 1 | 0.303
c-c-p-031898 | mp-655 | Na36As12O | -110.284 |  |  | -0.280736 | [12 empty] | 1 | 1 | 0 | 0.25
c-c-p-031899 | mp-30973 | Ni48Bi32Se32O | -461.628 |  |  | 1.8266 | [12 empty] | 1 | 1 | 0 | 0.145
c-c-p-031900 | mp-1244 | Sr24Ge48O | -260.858 |  |  | -1.8151 | [12 empty] | 1 | 1 | 1 | 0.138
c-c-p-031901 | mp-1215357 | Zr48Al48Co48O | -895.567 |  |  | -1.50112 | [12 empty] | 0 | 1 | 2 | 0.148
c-c-p-031902 | mp-1095145 | Ti36Re36Si36O | -913.198 |  |  | -1.44462 | [12 empty] | 2 | 0 | 1 | 0.139
c-c-p-031903 | mp-1025348 | Tl16P16Pd80O | -509.191 |  |  | 2.08695 | [12 empty] | 2 | 2 | 1 | 0.1
c-c-p-031904 | mp-129 | Mo54O | -531.641 |  |  | -1.24994 | [12 empty] | 1 | 0 | 0 | 0.25
c-c-p-031905 | mp-22040 | Sn28Ir12O | -206.468 |  |  | 1.78671 | [12 empty] | 1 | 1 | 0 | 0.211
c-c-p-031906 | mp-571030 | Tl16Pd48O | -256.185 |  |  | 1.90994 | [12 empty] | 1 | 0 | 0 | 0.25
c-c-p-031907 | mp-1030447 | Te72Mo48Se24O | -786.789 |  |  | -0.801394 | [12 empty] | 2 | -1 | 2 | 0.278
c-c-p-031908 | mp-5414 | Na12Sb12S24O | -186.582 |  |  | 2.28846 | [12 empty] | 2 | 1 | -1 | 0.045
c-c-p-031909 | mp-672289 | Ge48N64O | -678.082 |  |  | 0.858154 | [12 empty] | 1 | 1 | 0 | 0.485
c-c-p-031910 | mp-1023926 | Te18W9O | -162.883 |  |  | 0.0435188 | [12 empty] | 1 | 0 | 1 | 0.333
c-c-p-031911 | mp-23179 | Ni16Bi48O | -241.523 |  |  | 1.53166 | [12 empty] | 2 | 1 | 1 | 0
c-c-p-031912 | mvc-7051 | Sn16S32O | -195.2 |  |  | 3.13738 | [12 empty] | 0 | 0 | 1 | 0.062
c-c-p-031913 | mp-568380 | Tl80Se48O | -347.013 |  |  | 1.93979 | [12 empty] | 2 | 2 | 1 | 0.035
c-c-p-031914 | mp-569833 | Zr32Ga16O | -310.045 |  |  | -2.06739 | [12 empty] | 2 | 1 | 1 | 0
c-c-p-031915 | mp-58 | K16O | -20.0662 |  |  | -0.292104 | [12 empty] | 2 | 1 | 1 | 0.125
c-c-p-031916 | mp-865665 | Ti20Re20Tc40O | -760.422 |  |  | -1.46951 | [12 empty] | 2 | 2 | 1 | 0.025
c-c-p-031917 | mp-36 | Sc24O | -136.37 |  |  | -3.49912 | [12 empty] | 2 | 1 | 1 | 0.062
c-c-p-031918 | mp-990090 | Al24Ni24O | -226.802 |  |  | -0.381437 | [12 empty] | 1 | 1 | 1 | 0.083
c-c-p-031919 | mp-755169 | Tl48S8O | -128.103 |  |  | 1.89111 | [12 empty] | 1 | 1 | 0 | 0.075
c-c-p-031920 | mp-1078908 | Ca32Cd16P32O | -278.588 |  |  | -1.31968 | [12 empty] | 0 | 1 | 0 | 0.049
c-c-p-031921 | mp-975519 | Rb8O | -12.7401 |  |  | 0.0231073 | [12 empty] | 0 | 0 | 1 | 0.25
c-c-p-031922 | mp-21093 | Sr24Pb24O | -134.682 |  |  | -0.347452 | [12 empty] | 1 | 0 | 2 | 0.083
c-c-p-031923 | mp-1224391 | Hf36N27O | -613.022 |  |  | -3.36601 | [12 empty] | 1 | 0 | -2 | 0.873
c-c-p-031924 | mp-30410 | Mn24Au60O | -311.904 |  |  | -0.932135 | [12 empty] | 0 | 0 | 1 | 0.357
c-c-p-031925 | mp-567596 | In24Se28O | -168.818 |  |  | 0.574772 | [12 empty] | 0 | 0 | 1 | 0.027
c-c-p-031926 | mp-1228792 | As12P12Pt12O | -191.807 |  |  | -0.968597 | [12 empty] | 1 | 1 | 1 | 0.33
c-c-p-031927 | mp-2700 | Ca18Si36O | -221.998 |  |  | -0.488248 | [12 empty] | 2 | 1 | -1 | 0.023
c-c-p-031928 | mp-1095497 | Y12Ir36O | -378.47 |  |  | -0.173889 | [12 empty] | 1 | 0 | -2 | 0.307
c-c-p-031929 | mp-1228752 | Al24Cu90O | -364.017 |  |  | -0.576413 | [12 empty] | 1 | 0 | 0 | 0.25
c-c-p-031930 | mp-608072 | Sr32In32O | -136.928 |  |  | -1.61096 | [12 empty] | 1 | 1 | 1 | 0.077
c-c-p-031931 | mp-1863 | Si18As18O | -167.432 |  |  | 0.468789 | [12 empty] | 1 | 1 | -2 | 0.019
c-c-p-031932 | mp-570744 | Si24As32O | -253.341 |  |  | 0.932589 | [12 empty] | 2 | 1 | 1 | 0.236
c-c-p-031933 | mp-39 | Tl48O | -93.1725 |  |  | 1.08967 | [12 empty] | 1 | 1 | 1 | 0.083
c-c-p-031934 | mp-11393 | Nb36Ga24O | -394.017 |  |  | -1.3742 | [12 empty] | 2 | 0 | 1 | 0.025
c-c-p-031935 | mp-1091387 | Ca16Hg48O | -41.5212 |  |  | -1.80891 | [12 empty] | 1 | 0 | 0 | 0.123
c-c-p-031936 | mp-1229015 | Ag18Pt18O | -135.199 |  |  | 1.02836 | [12 empty] | 2 | 0 | -1 | 0.125
c-c-p-031937 | mp-1007857 | Ga64O | -163.77 |  |  | 0.711363 | [12 empty] | 0 | 1 | 0 | 0.25
c-c-p-031938 | mp-558811 | Pt36S36O | -348.402 |  |  | 1.08254 | [12 empty] | 0 | 0 | 1 | 0.125
c-c-p-031939 | mp-1188977 | Ga48Rh16O | -247.979 |  |  | 1.15095 | [12 empty] | 1 | 1 | 0 | 0.08
c-c-p-031940 | mp-2126 | Hf24Ir72O | -859.157 |  |  | 0.356119 | [12 empty] | 1 | 1 | 0 | 0.125
c-c-p-031941 | mp-636368 | Ga48Fe16O | -249.641 |  |  | 0.39818 | [12 empty] | 2 | 1 | 1 | 0.018
c-c-p-031942 | mp-1104366 | Ti40Ni10S80O | -781.176 |  |  | 0.998663 | [12 empty] | 2 | 2 | 1 | 0.049
c-c-p-031943 | mp-1102101 | Sc16Co16Sn16O | -266.094 |  |  | -0.0652909 | [12 empty] | 1 | 1 | 2 | 0.054
c-c-p-031944 | mp-1225119 | Ga16Fe16Ge16O | -224.255 |  |  | -0.458462 | [12 empty] | 0 | 1 | 1 | 0.145
c-c-p-031945 | mp-1747 | K16Te8O | -66.7594 |  |  | 4.18751 | [12 empty] | 1 | 1 | 0 | 0.125
c-c-p-031946 | mp-22050 | Hf12In30O | -174.557 |  |  | 0.876113 | [12 empty] | 2 | 1 | 1 | 0.115
c-c-p-031947 | mp-1226441 | Co32Sb16As16O | -333.092 |  |  | 0.183713 | [12 empty] | 2 | 2 | 1 | 0.092
c-c-p-031948 | mp-672216 | Co32As96O | -636.032 |  |  | 1.24979 | [12 empty] | 2 | 1 | 1 | 0.111
c-c-p-031949 | mp-13275 | Na15Sr15P15O | -144.878 |  |  | -0.913376 | [12 empty] | 2 | 1 | 2 | 0.093
c-c-p-031950 | mp-29055 | K12Sb24O | -115.802 |  |  | 1.23934 | [12 empty] | 2 | 0 | 1 | 0.064
c-c-p-031951 | mp-1246392 | Ca42V18N54O | -753.119 |  |  | 1.08562 | [12 empty] | 1 | 1 | 2 | 0.206
c-c-p-031952 | mp-12783 | Sr32Cd64Ga64O | -268.814 |  |  | -0.163735 | [12 empty] | 2 | 2 | 1 | 0.045
c-c-p-031953 | mp-1216464 | V64N48O | -994.568 |  |  | -1.85967 | [12 empty] | 1 | 1 | 1 | 0.062
c-c-p-031954 | mp-1224395 | Hf8Al48Fe48O | -604.248 |  |  | -1.77791 | [12 empty] | 1 | 0 | 1 | 0.079
c-c-p-031955 | mp-12657 | Hf20Al40O | -345.307 |  |  | -1.15334 | [12 empty] | 2 | -1 | 2 | 0.063
c-c-p-031956 | mp-1019052 | Re24N24O | -462.236 |  |  | -0.0986647 | [12 empty] | 1 | 0 | 0 | 0.25
c-c-p-031957 | mp-1101783 | Bi40Ir20O | -292.635 |  |  | 1.36501 | [12 empty] | 2 | 2 | 1 | 0.049
c-c-p-031958 | mp-11456 | Hf16Pt48O | -456.668 |  |  | 3.08913 | [12 empty] | 1 | 0 | 1 | 0.228
c-c-p-031959 | mp-2583 | Ti24Rh24O | -360.632 |  |  | 0.028966 | [12 empty] | 1 | 0 | 1 | 0.25
c-c-p-031960 | mp-1189573 | Hf30Ir18O | -456.42 |  |  | -2.93386 | [12 empty] | 1 | 1 | 1 | 0.134
c-c-p-031961 | mp-542569 | Al36Ru36O | -451.819 |  |  | 0.155407 | [12 empty] | 2 | 1 | 0 | 0.083
c-c-p-031962 | mp-813 | Sc24Al48O | -332.761 |  |  | -0.576621 | [12 empty] | 1 | 1 | 1 | 0.104
c-c-p-031963 | mp-1638 | Sr24Al48O | -216.217 |  |  | -1.41207 | [12 empty] | 1 | 1 | 1 | 0.271
c-c-p-031964 | mp-1025223 | Hf48Al36O | -583.524 |  |  | -1.94073 | [12 empty] | 2 | 1 | 0 | 0.139
c-c-p-031965 | mp-978531 | Sc24Pb8O | -167.996 |  |  | -1.26196 | [12 empty] | 1 | 0 | 1 | 0.375
c-c-p-031966 | mp-1217422 | Tc24Rh24O | -380.67 |  |  | -0.68946 | [12 empty] | 1 | 0 | 1 | 0.208
c-c-p-031967 | mp-1221 | V48Ge16O | -474.843 |  |  | -1.58003 | [12 empty] | 1 | 0 | 0 | 0.125
c-c-p-031968 | mp-20800 | Zr24In48O | -304.553 |  |  | -1.3975 | [12 empty] | 2 | 1 | 1 | 0.096
c-c-p-031969 | mp-1515 | Zr36Si72O | -695.094 |  |  | -1.19179 | [12 empty] | 1 | 2 | 0 | 0.158
c-c-p-031970 | mp-567929 | Al104Os32O | -713.039 |  |  | -0.659898 | [12 empty] | 1 | 2 | -1 | 0.035
c-c-p-031971 | mp-1217210 | Ti24Te36O | -312.123 |  |  | -1.34895 | [12 empty] | 1 | 2 | -1 | 0.1
c-c-p-031972 | mp-1079938 | Tl24Pd72O | -384.176 |  |  | 1.69784 | [12 empty] | 2 | 1 | 2 | 0.041
c-c-p-031973 | mp-11329 | P32W16O | -366.316 |  |  | -1.19811 | [12 empty] | 2 | 1 | 1 | 0.01
c-c-p-031974 | mp-11809 | Ti24Al48O | -345.661 |  |  | -1.36222 | [12 empty] | 0 | 1 | 1 | 0.25
c-c-p-031975 | mp-22568 | V96Ga32O | -883.363 |  |  | -0.334572 | [12 empty] | 1 | 1 | 0 | 0.188
c-c-p-031976 | mp-2242 | Ge24S24O | -205.177 |  |  | 1.91697 | [12 empty] | 1 | 2 | 0 | 0.038
c-c-p-031977 | mp-20526 | Pb12S12O | -96.997 |  |  | 1.93344 | [12 empty] | 2 | 1 | 1 | 0.161
c-c-p-031978 | mp-899 | In36Rh36O | -330.991 |  |  | 1.0427 | [12 empty] | 2 | 1 | 0 | 0.083
c-c-p-031979 | mp-1184905 | K80O | -75.6053 |  |  | -0.209749 | [12 empty] | 2 | 1 | 1 | 0
c-c-p-031980 | mp-11073 | Ti15In15Rh10O | -217.038 |  |  | -1.19022 | [12 empty] | 2 | 2 | 1 | 0.183
c-c-p-031981 | mp-24237 | Sc36H72O | -508.514 |  |  | -1.08678 | [12 empty] | 1 | 0 | 0 | 0.125
c-c-p-031982 | mp-30853 | Tl32Pt48O | -317.602 |  |  | 1.98257 | [12 empty] | 2 | -1 | 2 | 0.206
c-c-p-031983 | mp-28229 | Bi16Te12O | -93.848 |  |  | 1.29688 | [12 empty] | 1 | 0 | 1 | 0.5
c-c-p-031984 | mp-556597 | In18S24O | -155.411 |  |  | 0.131381 | [12 empty] | 1 | 1 | 1 | 0.061
c-c-p-031985 | mp-28246 | Ag10Te30O | -110.71 |  |  | 1.89518 | [12 empty] | 2 | 2 | 1 | 0.05
c-c-p-031986 | mp-570377 | Sn12As16O | -113.71 |  |  | 1.10794 | [12 empty] | 2 | 1 | 1 | 0.062
c-c-p-031987 | mp-972889 | Sc16Sn48O | -275.57 |  |  | 0.968312 | [12 empty] | 1 | 0 | 0 | 0.5
c-c-p-031988 | mp-636498 | In48Ir16O | -240.319 |  |  | 0.582391 | [12 empty] | 2 | 1 | 1 | 0.185
c-c-p-031989 | mp-363 | Nb24Ge48O | -430.006 |  |  | -0.398353 | [12 empty] | 2 | 0 | 1 | 0.167
c-c-p-031990 | mp-13542 | Zr16Ge16Te64O | -421.851 |  |  | 0.414028 | [12 empty] | 0 | 1 | 1 | 0.126
c-c-p-031991 | mp-2781 | Sc27Pd27O | -321.515 |  |  | -0.839452 | [12 empty] | 1 | 0 | 0 | 0.25
c-c-p-031992 | mp-1104167 | Ca8Ga16S32O | -234.184 |  |  | 1.32368 | [12 empty] | 1 | 1 | 0 | 0.048
c-c-p-031993 | mp-570578 | Zr8In24O | -119.187 |  |  | -1.49311 | [12 empty] | 1 | 0 | 1 | 0.375
c-c-p-031994 | mp-1218097 | Ta36Mo9Se90O | -842.329 |  |  | 1.87114 | [12 empty] | 1 | 0 | 1 | 0.275
c-c-p-031995 | mp-22033 | Ti40Sb24O | -398.034 |  |  | -2.76662 | [12 empty] | 0 | 1 | 0 | 0.035
c-c-p-031996 | mp-19768 | Ni18As18Rh18O | -292.889 |  |  | 2.37001 | [12 empty] | 1 | 0 | 2 | 0.037
c-c-p-031997 | mp-632403 | Cd8Cl16O | -57.4365 |  |  | 4.06446 | [12 empty] | 2 | 1 | 2 | 0.015
c-c-p-031998 | mp-12561 | Ta24As48O | -477.994 |  |  | -1.14304 | [12 empty] | 1 | 0 | -2 | 0.125
c-c-p-031999 | mp-1228910 | Al48Fe24Ni24O | -486.129 |  |  | 1.21012 | [12 empty] | 2 | 1 | 0 | 0.083
c-c-p-032000 | mvc-16074 | Ca10Sb20O | -110.05 |  |  | -0.82503 | [12 empty] | 2 | 1 | 2 | 0
c-c-p-032001 | mp-1221396 | Na8Nb16Se32O | -303.173 |  |  | -1.31504 | [12 empty] | 1 | 1 | 1 | 0.035
c-c-p-032002 | mp-29035 | Sr12Y24S48O | -501.128 |  |  | 0.590324 | [12 empty] | 1 | 2 | 1 | 0.216
c-c-p-032003 | mvc-16029 | Ca12Ti24S48O | -504.796 |  |  | -1.84991 | [12 empty] | 1 | 1 | -2 | 0.03
c-c-p-032004 | mp-1247333 | Sr36Cr8N32O | -413.286 |  |  | 0.169582 | [12 empty] | 2 | 1 | -1 | 0.125
c-c-p-032005 | mp-12107 | Ti18Pt54O | -465.759 |  |  | -0.596575 | [12 empty] | 2 | 1 | 0 | 0.083
c-c-p-032006 | mp-1188913 | Cs16S48O | -233.565 |  |  | 1.39865 | [12 empty] | 0 | 2 | 1 | 0.015
c-c-p-032007 | mp-17 | Cr64O | -543.371 |  |  | -2.0852 | [12 empty] | 1 | 0 | 0 | 0.125
c-c-p-032008 | mp-1017981 | Hg16O | -6.86382 |  |  | 3.79818 | [12 empty] | 1 | 0 | 0 | 0.25
c-c-p-032009 | mp-1105296 | Sr12Ge36O | -178.591 |  |  | 0.355868 | [12 empty] | 2 | 1 | 1 | 0.098
c-c-p-032010 | mp-867327 | Hf40Tc20Ru20O | -767.113 |  |  | -1.61899 | [12 empty] | 2 | 2 | 1 | 0.025
c-c-p-032011 | mp-31348 | Sc32In16O | -226.027 |  |  | -2.84811 | [12 empty] | 2 | 0 | 1 | 0.125
c-c-p-032012 | mp-1118 | Si24Ni48O | -380.289 |  |  | -0.578976 | [12 empty] | 0 | 1 | 1 | 0.065
c-c-p-032013 | mp-567749 | Y16Si32Os32O | -627.722 |  |  | -0.947079 | [12 empty] | 1 | 1 | 2 | 0.032
c-c-p-032014 | mp-754064 | Mn24P48O | -447.616 |  |  | 0.18248 | [12 empty] | 2 | 1 | 2 | 0.145
c-c-p-032015 | mp-1102131 | Sr24Pd12O | -105.014 |  |  | -2.03808 | [12 empty] | 1 | 0 | 2 | 0
c-c-p-032016 | mp-28256 | V20Se90O | -502.079 |  |  | 2.12246 | [12 empty] | 2 | 2 | 1 | 0.084
c-c-p-032017 | mp-7493 | Ca32Sb64O | -348.298 |  |  | -0.44982 | [12 empty] | 2 | 2 | -1 | 0.125
c-c-p-032018 | mp-1218812 | Sr24Ga12Si12O | -145.906 |  |  | -1.24164 | [12 empty] | 1 | 1 | 2 | 0.263
c-c-p-032019 | mp-8677 | Zr12Ti12Te48O | -346.055 |  |  | 1.86906 | [12 empty] | 0 | 0 | 1 | 0.13
c-c-p-032020 | mp-972228 | Zr60As40O | -739.925 |  |  | -1.93039 | [12 empty] | 1 | 2 | 2 | 0.056
c-c-p-032021 | mp-6985 | Ti27O | -189.454 |  |  | -2.85485 | [12 empty] | 1 | 1 | 1 | 0.167
c-c-p-032022 | mp-1198712 | Y40Ir24O | -476.106 |  |  | -2.08767 | [12 empty] | 0 | 0 | 1 | 0.186
c-c-p-032023 | mp-1018019 | Pb20S20O | -160.558 |  |  | 1.60025 | [12 empty] | 2 | -1 | 2 | 0.05
c-c-p-032024 | mp-1224218 | Hf6Ti6Se24O | -212.145 |  |  | 1.27557 | [12 empty] | 2 | 1 | 0 | 0.031
c-c-p-032025 | mp-971836 | Zn32Ni16Ir16O | -235.029 |  |  | 1.38518 | [12 empty] | 1 | 1 | 0 | 0.125
c-c-p-032026 | mp-1029404 | K16Ge32N48O | -508.006 |  |  | 1.41718 | [12 empty] | 1 | 1 | 0 | 0.131
c-c-p-032027 | mp-1019378 | Al24Ga8N32O | -384.922 |  |  | -4.12926 | [12 empty] | 1 | 0 | 0 | 0.378
c-c-p-032028 | mp-2699 | Ca54Si108O | -700.637 |  |  | -0.276609 | [12 empty] | 0 | 0 | 1 | 0.047
c-c-p-032029 | mp-1025550 | Ti36Ga18N18O | -511.394 |  |  | 0.286705 | [12 empty] | 1 | 0 | 0 | 0.167
c-c-p-032030 | mp-1228908 | Al36Co18Ru18O | -413.925 |  |  | -1.00194 | [12 empty] | 1 | 0 | 1 | 0.121
c-c-p-032031 | mp-1018807 | Mo24Se48O | -427.541 |  |  | 0.983264 | [12 empty] | 2 | -1 | 2 | 0.5
c-c-p-032032 | mp-570786 | K8Na16O | -30.2818 |  |  | -0.405518 | [12 empty] | 1 | 1 | 1 | 0.016
c-c-p-032033 | mp-510099 | In12Au40O | -137.039 |  |  | 1.74089 | [12 empty] | 1 | 0 | 1 | 0.468
c-c-p-032034 | mp-866094 | Hf16Zn16Cu32O | -271.297 |  |  | -1.44262 | [12 empty] | 1 | 0 | 0 | 0.125
c-c-p-032035 | mp-1100868 | Y8Cu8Te16O | -142.146 |  |  | -3.56846 | [12 empty] | 1 | 0 | 0 | 0.167
c-c-p-032036 | mp-1223977 | In20Pt44O | -293.029 |  |  | 1.36084 | [12 empty] | 1 | 2 | 0 | 0.061
c-c-p-032037 | mp-865989 | Al40Ir20Ru20O | -516.822 |  |  | 0.317706 | [12 empty] | 2 | 2 | 1 | 0.025
c-c-p-032038 | mp-1199056 | Rb64Ge64O | -334.745 |  |  | 0.665925 | [12 empty] | 1 | 1 | 2 | 0.051
c-c-p-032039 | mp-13923 | Sn24P24S72O | -523.939 |  |  | 2.25052 | [12 empty] | 0 | 1 | 2 | 0.307
c-c-p-032040 | mp-850068 | Ni16S32O | -210.239 |  |  | 1.1261 | [12 empty] | 2 | 1 | 2 | 0.074
c-c-p-032041 | mp-1109 | Sr20Al36O | -160.796 |  |  | -1.76728 | [12 empty] | 1 | 0 | 1 | 0.062
c-c-p-032042 | mp-1103570 | Ca40Pt16O | -188.456 |  |  | -0.566398 | [12 empty] | 0 | 1 | 1 | 0.031
c-c-p-032043 | mp-31312 | Ga54Rh12O | -234.238 |  |  | 0.280763 | [12 empty] | 2 | 1 | 0 | 0.175
c-c-p-032044 | mp-1025324 | Si6Sn6Pt30O | -229.724 |  |  | 1.55773 | [12 empty] | 1 | 0 | 2 | 0.151
c-c-p-032045 | mp-568936 | Ag48Se24O | -186.21 |  |  | 1.99796 | [12 empty] | 1 | 0 | 2 | 0.124
c-c-p-032046 | mp-1225701 | Cu27Pd27O | -216.824 |  |  | 0.75692 | [12 empty] | 0 | 0 | 1 | 0.083
c-c-p-032047 | mp-1227033 | Ca20Sn20Hg20O | -124.08 |  |  | -0.122457 | [12 empty] | 2 | 1 | 2 | 0.033
c-c-p-032048 | mp-11675 | Nb18Te36O | -285.532 |  |  | -0.361385 | [12 empty] | 1 | 1 | 2 | 0.01
c-c-p-032049 | mp-1217791 | Ta16Cr24Cu8O | -404.851 |  |  | -1.54169 | [12 empty] | 1 | 1 | 1 | 0.076
c-c-p-032050 | mp-972941 | Na12Bi36O | -145.924 |  |  | 0.973672 | [12 empty] | 2 | 0 | 1 | 0.167
c-c-p-032051 | mp-1079172 | Pb16Se16O | -117.63 |  |  | 1.64996 | [12 empty] | 1 | 0 | 2 | 0.16
c-c-p-032052 | mp-1208554 | Ta24Si24Pt24O | -551.477 |  |  | 1.1327 | [12 empty] | 2 | 1 | 2 | 0.054
c-c-p-032053 | mp-1093999 | Zn32Ag16O | -60.3728 |  |  | 1.69953 | [12 empty] | 0 | 0 | 1 | 0.156
c-c-p-032054 | mp-21171 | Mn12Ga12Co24O | -276.283 |  |  | 0.435948 | [12 empty] | 1 | 1 | 1 | 0.042
c-c-p-032055 | mp-972957 | Sc16Ti16Ru32O | -506.026 |  |  | -1.45423 | [12 empty] | 2 | 1 | 1 | 0.062
c-c-p-032056 | mp-331 | Sc24Al24O | -239.633 |  |  | -2.66835 | [12 empty] | 1 | 1 | 0 | 0.25
c-c-p-032057 | mp-1216672 | Ti24Zn24Ni48O | -436.973 |  |  | -0.982005 | [12 empty] | 2 | 1 | 1 | 0.125
c-c-p-032058 | mp-568320 | Y16Sb12O | -170.869 |  |  | -3.38896 | [12 empty] | 1 | 1 | 0 | 0.067
c-c-p-032059 | mp-30421 | Sr27Au18O | -112.781 |  |  | -1.86608 | [12 empty] | 1 | 0 | -1 | 0
c-c-p-032060 | mp-8422 | Sr8Al16Se32O | -231.08 |  |  | 2.01562 | [12 empty] | 1 | 1 | 0 | 0.425
c-c-p-032061 | mp-569727 | Bi32Pd32O | -271.219 |  |  | 1.80529 | [12 empty] | 0 | 2 | 1 | 0.177
c-c-p-032062 | mp-1228524 | Al24Te36O | -204.589 |  |  | 2.16626 | [12 empty] | 2 | 1 | -2 | 0.003
c-c-p-032063 | mp-28879 | Ca30P48O | -345.988 |  |  | -0.866882 | [12 empty] | 1 | 1 | 2 | 0.052
c-c-p-032064 | mp-11572 | Ta27Tc27O | -564.841 |  |  | -0.568812 | [12 empty] | 1 | 0 | 0 | 0.25
c-c-p-032065 | mp-9938 | Hf32Si16O | -403.545 |  |  | -1.28891 | [12 empty] | 2 | 1 | 1 | 0.051
c-c-p-032066 | mp-975140 | Rb8Zn32P24O | -163.57 |  |  | -0.63073 | [12 empty] | 1 | 1 | 0 | 0.125
c-c-p-032067 | mp-380 | Zn24Se24O | -119.751 |  |  | 2.37024 | [12 empty] | 2 | 1 | 2 | 0.125
c-c-p-032068 | mp-1216254 | Y8Mn48Co48O | -719.141 |  |  | -0.542594 | [12 empty] | 2 | 1 | 1 | 0.057
c-c-p-032069 | mp-1186942 | Sc40Ga20Ni20O | -413.827 |  |  | -2.85346 | [12 empty] | 2 | 2 | 1 | 0.025
c-c-p-032070 | mp-6961 | Sr8Sb16Pd16O | -176.32 |  |  | -0.0745768 | [12 empty] | 0 | 0 | 1 | 0.066
c-c-p-032071 | mp-976930 | Ni48As16O | -306.539 |  |  | 0.0339282 | [12 empty] | 1 | 0 | 2 | 0
c-c-p-032072 | mp-2473 | Re12As28O | -257.526 |  |  | -2.42518 | [12 empty] | 1 | 0 | 0 | 0.208
c-c-p-032073 | mp-16521 | Al48Os32O | -520.947 |  |  | -0.435335 | [12 empty] | 1 | 1 | 0 | 0.25
c-c-p-032074 | mp-972071 | V72Mo24O | -816.344 |  |  | -1.09969 | [12 empty] | 2 | 1 | 0 | 0.042
c-c-p-032075 | mp-972088 | Zr48Zn16O | -391.428 |  |  | -2.62882 | [12 empty] | 1 | 1 | 0 | 0.125
c-c-p-032076 | mp-1620 | Si36W18O | -400.271 |  |  | -0.499979 | [12 empty] | 1 | 0 | 2 | 0.028
c-c-p-032077 | mp-441 | Rb24Te12O | -84.9517 |  |  | 0.214232 | [12 empty] | 1 | 1 | 1 | 0.042
c-c-p-032078 | mp-1079796 | Ti72Pd24O | -651.024 |  |  | -1.50017 | [12 empty] | 2 | 1 | 0 | 0.125
c-c-p-032079 | mp-30572 | Hf32Ga16O | -343.229 |  |  | -2.98459 | [12 empty] | 2 | 1 | 2 | 0.062
c-c-p-032080 | mp-979115 | Ti36Ag18O | -290.108 |  |  | -2.88153 | [12 empty] | 1 | 0 | 1 | 0.164
c-c-p-032081 | mp-1072724 | Mo24As48O | -450.72 |  |  | -1.01377 | [12 empty] | 2 | 0 | -1 | 0.25
c-c-p-032082 | mp-1079914 | Hf48Sb48O | -649.034 |  |  | -3.62095 | [12 empty] | 1 | 1 | 1 | 0.002
c-c-p-032083 | mp-1523 | Zr24P48O | -488.84 |  |  | 0.490589 | [12 empty] | 2 | 1 | 2 | 0.037
c-c-p-032084 | mp-1412 | Ti72Sb24O | -626.791 |  |  | 1.77127 | [12 empty] | 1 | 1 | 1 | 0.042
c-c-p-032085 | mp-592 | Ti24Ru24O | -400.249 |  |  | -1.83353 | [12 empty] | 1 | 1 | 0 | 0.25
c-c-p-032086 | mp-1217971 | Ta36H18O | -454.773 |  |  | -2.75235 | [12 empty] | 1 | 1 | -1 | 0.088
c-c-p-032087 | mp-1963 | Nb24Rh24O | -393.867 |  |  | -0.871873 | [12 empty] | 1 | 1 | 1 | 0.083
c-c-p-032088 | mp-865002 | Ca16Y16Rh32O | -361.26 |  |  | -1.54382 | [12 empty] | 1 | 0 | 0 | 0.125
c-c-p-032089 | mp-471 | Cd16As32O | -144.999 |  |  | 0.985709 | [12 empty] | 2 | 1 | 1 | 0.008
c-c-p-032090 | mp-568745 | Rb24Te12O | -88.557 |  |  | 1.87141 | [12 empty] | 1 | 0 | 2 | 0.053
c-c-p-032091 | mp-867125 | Al40Ru20Pt20O | -471.49 |  |  | -0.291255 | [12 empty] | 2 | 2 | 1 | 0.025
c-c-p-032092 | mp-2082 | P24Ir48O | -517.425 |  |  | 0.252607 | [12 empty] | 2 | 1 | 0 | 0.042
c-c-p-032093 | mp-19906 | Zr12In6Ni12O | -179.215 |  |  | 0.426922 | [12 empty] | 1 | 1 | 1 | 0.418
c-c-p-032094 | mp-3481 | K8Sn8As8O | -81.1195 |  |  | -0.450315 | [12 empty] | 0 | 0 | 1 | 0.084
c-c-p-032095 | mp-9856 | Cs16Zr8Se24O | -219.038 |  |  | 1.05263 | [12 empty] | 1 | 1 | 0 | 0.131
c-c-p-032096 | mp-132 | Ca24O | -40.3394 |  |  | -3.06156 | [12 empty] | 2 | 1 | 1 | 0.5
c-c-p-032097 | mp-1186973 | Sc12Ag36O | -153.959 |  |  | -1.67947 | [12 empty] | 2 | 1 | 0 | 0.042
c-c-p-032098 | mp-567883 | Ti48Co12Bi24O | -514.535 |  |  | -0.638972 | [12 empty] | 2 | 1 | 1 | 0.074
c-c-p-032099 | mp-1186970 | Sc36Sn12O | -266.973 |  |  | -3.17539 | [12 empty] | 2 | 1 | 0 | 0.083
c-c-p-032100 | mp-1216505 | V72Ga84O | -790.046 |  |  | -0.0609326 | [12 empty] | 2 | 2 | 1 | 0.3
c-c-p-032101 | mp-627397 | In32Se16O | -136.959 |  |  | 1.70305 | [12 empty] | 1 | 1 | 0 | 0.119
c-c-p-032102 | mp-30527 | Ta18S54O | -424.76 |  |  | -3.84316 | [12 empty] | 1 | 0 | 0 | 0.313
c-c-p-032103 | mp-1225169 | Ga16Fe8Ni72O | -453.165 |  |  | 0.945834 | [12 empty] | 1 | 1 | 2 | 0.045
c-c-p-032104 | mp-1220057 | Ni24Pd24O | -219.262 |  |  | 1.24435 | [12 empty] | 1 | 0 | 1 | 0.25
c-c-p-032105 | mp-1206636 | Sr10Tl30O | -78.7577 |  |  | -0.198401 | [12 empty] | 2 | 2 | 1 | 0.05
c-c-p-032106 | mp-936 | Hg64Pt16O | -77.8457 |  |  | 3.00899 | [12 empty] | 1 | 0 | 0 | 0.125
c-c-p-032107 | mp-568865 | Zr32Te32O | -381.495 |  |  | -2.14241 | [12 empty] | 2 | 0 | 1 | 0.054
c-c-p-032108 | mp-1079155 | Hf18Al6Pt3O | -211.205 |  |  | -3.02023 | [12 empty] | 1 | 1 | 1 | 0.034
c-c-p-032109 | mp-1224823 | Ga10Ge10Pt60O | -411.633 |  |  | 1.6558 | [12 empty] | 2 | 1 | 2 | 0.052
c-c-p-032110 | mp-1178678 | Y48H144O | -861.207 |  |  | -3.34391 | [12 empty] | 1 | 0 | 0 | 0.319
c-c-p-032111 | mp-1014230 | Ti32Zn32O | -254.825 |  |  | -2.46159 | [12 empty] | 2 | 1 | 1 | 0.125
c-c-p-032112 | mp-17413 | Ti36Rh60O | -715.051 |  |  | -0.802861 | [12 empty] | 1 | 2 | 1 | 0.093
c-c-p-032113 | mp-1040453 | Sn24S24O | -203.708 |  |  | 2.03617 | [12 empty] | 0 | 1 | 0 | 0
c-c-p-032114 | mp-1013554 | Sr24P8N8O | -168.371 |  |  | 3.34693 | [12 empty] | 1 | 0 | 0 | 0.25
c-c-p-032115 | mp-1221619 | Mn16Fe16Si32O | -430.458 |  |  | -0.426 | [12 empty] | 1 | 0 | 0 | 0.254
c-c-p-032116 | mp-2363 | Hf32Mo64O | -937.957 |  |  | -2.8359 | [12 empty] | 1 | 1 | 0 | 0.062
c-c-p-032117 | mp-1071293 | Cs16Mn16As16O | -213.988 |  |  | 0.215173 | [12 empty] | 1 | 1 | 1 | 0.04
c-c-p-032118 | mp-754064 | Mn24P48O | -452.848 |  |  | 0.422489 | [12 empty] | 2 | 0 | 1 | 0.032
c-c-p-032119 | mp-1205786 | Y48Ru32O | -563.125 |  |  | -1.58438 | [12 empty] | 0 | 0 | 1 | 0.125
c-c-p-032120 | mp-20034 | Ca16Pb16O | -95.7586 |  |  | -0.980662 | [12 empty] | 1 | 1 | 0 | 0.25
c-c-p-032121 | mp-754064 | Mn24P48O | -456.397 |  |  | 0.232546 | [12 empty] | 2 | 1 | 0 | 0.125
c-c-p-032122 | mp-1190774 | Ta36Ga30O | -471.228 |  |  | -1.87649 | [12 empty] | 2 | 0 | 1 | 0.134
c-c-p-032123 | mp-132 | Ca24O | -40.3394 |  |  | -2.69657 | [12 empty] | 2 | 1 | 1 | 0.5
c-c-p-032124 | mp-1022721 | Al40Cu40O | -277.245 |  |  | 0.720354 | [12 empty] | 2 | 2 | 1 | 0.05
c-c-p-032125 | mp-1874 | Nb9S18O | -181.995 |  |  | 1.0484 | [12 empty] | 2 | 1 | 1 | 0.167
c-c-p-032126 | mp-1023925 | W18S36O | -385.576 |  |  | 1.88248 | [12 empty] | 1 | 0 | 2 | 0.5
c-c-p-032127 | mp-1206926 | Rb32As64Rh64O | -791.92 |  |  | 0.342239 | [12 empty] | 2 | 2 | 1 | 0.05
c-c-p-032128 | mp-9897 | Te18As12O | -105.46 |  |  | 1.26118 | [12 empty] | 1 | 0 | -2 | 0.323
c-c-p-032129 | mp-20289 | Na18In18S36O | -255.065 |  |  | 1.7537 | [12 empty] | 2 | 1 | 2 | 0.031
c-c-p-032130 | mp-30463 | Bi24Pd72O | -430.254 |  |  | 2.05027 | [12 empty] | 1 | 0 | 2 | 0.086
c-c-p-032131 | mp-1019077 | Re24N48O | -626.206 |  |  | 1.58568 | [12 empty] | 1 | 2 | 0 | 0.136
c-c-p-032132 | mp-8507 | Sr12P72Pt48O | -729.645 |  |  | 0.799269 | [12 empty] | 1 | 1 | 1 | 0.128
c-c-p-032133 | mp-265 | Ta18Ir54O | -650.26 |  |  | 0.405776 | [12 empty] | 1 | 0 | 0 | 0.25
c-c-p-032134 | mp-18562 | Na24Si24Se60O | -423.507 |  |  | 2.33056 | [12 empty] | 0 | 2 | 1 | 0.143
c-c-p-032135 | mp-1025229 | Ti16Ga80Co16O | -451.311 |  |  | 0.0384737 | [12 empty] | 1 | 0 | 1 | 0.125
c-c-p-032136 | mp-1077365 | Y16Te32O | -242.022 |  |  | 0.843322 | [12 empty] | 1 | 1 | 1 | 0.032
c-c-p-032137 | mp-27178 | Hg12P12S36O | -210.976 |  |  | 1.61951 | [12 empty] | 1 | -1 | -1 | 0.127
c-c-p-032138 | mp-1247294 | Ca40Mn10N40O | -524.263 |  |  | -1.98672 | [12 empty] | 2 | 1 | -2 | 0.1
c-c-p-032139 | mp-1224840 | Ga12Te18O | -91.7433 |  |  | 1.49189 | [12 empty] | 1 | 2 | 2 | 0.091
c-c-p-032140 | mp-973100 | Sc12Cu36O | -191.868 |  |  | -2.68936 | [12 empty] | 1 | 1 | 1 | 0.042
c-c-p-032141 | mp-1105852 | Sc72As48O | -751.635 |  |  | -1.31645 | [12 empty] | 1 | 1 | 0 | 0.206
c-c-p-032142 | mp-20549 | Ca8Pb24O | -100.897 |  |  | -0.729343 | [12 empty] | 2 | 1 | 1 | 0.062
c-c-p-032143 | mp-1187974 | Zn24Ag24O | -70.8906 |  |  | 0.926203 | [12 empty] | 1 | 1 | 1 | 0.125
c-c-p-032144 | mp-1179336 | Sn24Se24O | -179.29 |  |  | 1.32979 | [12 empty] | 1 | 0 | 2 | 0
c-c-p-032145 | mp-1101809 | Sr24Cd24Ge24O | -169.343 |  |  | 0.534914 | [12 empty] | 0 | 2 | 1 | 0
c-c-p-032146 | mp-1226035 | Co24Sb24Se24O | -331.719 |  |  | 1.50069 | [12 empty] | 0 | 1 | 2 | 0.034
c-c-p-032147 | mp-1223529 | K9Cu63S36O | -374.026 |  |  | 2.12441 | [12 empty] | 0 | 2 | -1 | 0.23
c-c-p-032148 | mp-30021 | K30Sb24O | -140.238 |  |  | -0.272574 | [12 empty] | 1 | 1 | 1 | 0.049
c-c-p-032149 | mp-979423 | Y10Ga30O | -152.057 |  |  | -1.8063 | [12 empty] | 2 | 2 | 1 | 0.05
c-c-p-032150 | mp-971661 | Si92O | -453.197 |  |  | -0.738467 | [12 empty] | 2 | 1 | 1 | 0.237
c-c-p-032151 | mp-1187473 | Ti16Ga16Tc32O | -469.704 |  |  | -0.207501 | [12 empty] | 2 | 1 | 1 | 0.062
c-c-p-032152 | mp-569289 | Hg16O | -7.6501 |  |  | 4.96215 | [12 empty] | 1 | 0 | 2 | 0.125
c-c-p-032153 | mp-22240 | Mn36As36O | -435.937 |  |  | 0.926801 | [12 empty] | 0 | 1 | 2 | 0.029
c-c-p-032154 | mp-1023948 | Te36Mo36Se36O | -593.708 |  |  | 1.0228 | [12 empty] | 2 | 0 | 1 | 0.153
c-c-p-032155 | mp-7631 | Si54C54O | -715.626 |  |  | -0.624327 | [12 empty] | 1 | 0 | 0 | 0.167
c-c-p-032156 | mp-20034 | Ca18Pb18O | -99.8357 |  |  | 2.15772 | [12 empty] | 0 | 0 | 1 | 0.25
c-c-p-032157 | mp-866163 | Y12In12Rh24O | -282.628 |  |  | -0.655347 | [12 empty] | 2 | 1 | 0 | 0.042
c-c-p-032158 | mp-1216648 | Ti18Te18Se18O | -289.032 |  |  | 0.808549 | [12 empty] | 1 | 0 | 0 | 0.5
c-c-p-032159 | mp-570362 | Sr40In24O | -131.355 |  |  | -1.71582 | [12 empty] | 1 | 1 | 2 | 0.044
c-c-p-032160 | mp-20433 | Ti18In24O | -179.377 |  |  | -1.98024 | [12 empty] | 1 | 0 | 1 | 0.118
c-c-p-032161 | mp-4656 | Y12Al96Fe48O | -795.704 |  |  | -1.03692 | [12 empty] | 2 | 1 | 0 | 0.079
c-c-p-032162 | mp-973166 | Na8Cd24O | -24.0885 |  |  | 0.249316 | [12 empty] | 1 | 0 | 1 | 0.25
c-c-p-032163 | mp-2434 | Sr8Tl8O | -34.9925 |  |  | -0.545093 | [12 empty] | 1 | 0 | 0 | 0.25
c-c-p-032164 | mp-998421 | K6Ca6Cl18O | -113.481 |  |  | 3.14192 | [12 empty] | 2 | 1 | -2 | 0
c-c-p-032165 | mp-1106195 | P16W48O | -657.598 |  |  | 0.881797 | [12 empty] | 1 | 0 | 0 | 0.2
c-c-p-032166 | mp-684799 | K10As8O | -55.0766 |  |  | 0.341683 | [12 empty] | 1 | -1 | -1 | 0.25
c-c-p-032167 | mp-1206591 | Cr12Sn12Ru24O | -338.163 |  |  | -2.72344 | [12 empty] | 1 | 1 | 1 | 0.125
c-c-p-032168 | mp-975204 | Rb8O | -12.7731 |  |  | -0.265825 | [12 empty] | 1 | 0 | 1 | 0
c-c-p-032169 | mp-21065 | Si12P24O | -187.31 |  |  | 0.606421 | [12 empty] | 1 | 1 | 1 | 0.094
c-c-p-032170 | mp-504812 | Hf72P24O | -845.213 |  |  | -2.76158 | [12 empty] | 2 | 1 | 1 | 0.096
c-c-p-032171 | mp-1084753 | K48Sb16O | -123.32 |  |  | 0.406129 | [12 empty] | 2 | 0 | 1 | 0.083
c-c-p-032172 | mp-982370 | Na32O | -40.9462 |  |  | -0.369767 | [12 empty] | 1 | 1 | 0 | 0.25
c-c-p-032173 | mp-1186 | Zr12S24O | -233.103 |  |  | 0.988461 | [12 empty] | 2 | 1 | 1 | 0.074
c-c-p-032174 | mp-30 | Cu64O | -199.197 |  |  | 0.656258 | [12 empty] | 1 | 0 | 0 | 0.25
c-c-p-032175 | mp-20672 | Hf36P24O | -509.634 |  |  | -0.196123 | [12 empty] | 1 | 1 | 2 | 0.21
c-c-p-032176 | mp-1189230 | Ca24Tl40O | -130.884 |  |  | -1.85576 | [12 empty] | 1 | 1 | 0 | 0.026
c-c-p-032177 | mp-1208557 | Ta24Si24Ni24O | -520.421 |  |  | -2.65938 | [12 empty] | 1 | 2 | 0 | 0.122
c-c-p-032178 | mp-972941 | Na8Bi24O | -100.292 |  |  | 1.02697 | [12 empty] | 2 | -1 | 2 | 0.062
c-c-p-032179 | mp-1080561 | Ca12Ga24Ni12O | -162.768 |  |  | 0.139523 | [12 empty] | 0 | 2 | 1 | 0.076
c-c-p-032180 | mp-1079910 | Si32Tc32O | -481.238 |  |  | 0.127506 | [12 empty] | 2 | 1 | 1 | 0.005
c-c-p-032181 | mp-10155 | P48Ir24O | -462.18 |  |  | -0.181709 | [12 empty] | 0 | 1 | 2 | 0.055
c-c-p-032182 | mp-1078123 | Ti40H30O | -392.86 |  |  | -3.27901 | [12 empty] | 2 | 1 | 2 | 0.173
c-c-p-032183 | mp-558071 | Rb12S12O | -78.1625 |  |  | 0.802725 | [12 empty] | 1 | 2 | 0 | 0.083
c-c-p-032184 | mp-7291 | Cr24P48O | -468.841 |  |  | -1.02064 | [12 empty] | 0 | 1 | 1 | 0.152
c-c-p-032185 | mp-2322 | Y32Al64O | -453.184 |  |  | -1.3767 | [12 empty] | 2 | 1 | 1 | 0.031
c-c-p-032186 | mp-1217409 | Tc36Ir36O | -627.745 |  |  | -0.457152 | [12 empty] | 1 | 0 | 2 | 0.111
c-c-p-032187 | mp-33 | Ru72O | -587.834 |  |  | -0.312658 | [12 empty] | 1 | 0 | 2 | 0.167
c-c-p-032188 | mp-291 | Ti24Os24O | -443.014 |  |  | -1.72779 | [12 empty] | 1 | 1 | 0 | 0.25
c-c-p-032189 | mp-10015 | Si24Os24O | -383.756 |  |  | 1.34867 | [12 empty] | 1 | 1 | 1 | 0.083
c-c-p-032190 | mp-1077503 | Ti36Si72O | -672.132 |  |  | 0.510096 | [12 empty] | 0 | 1 | 0 | 0.176
c-c-p-032191 | mp-9939 | Hf32Ge16O | -379.772 |  |  | -3.89275 | [12 empty] | 2 | 1 | 1 | 0.024
c-c-p-032192 | mp-316 | Mn24V24O | -399.701 |  |  | -1.53376 | [12 empty] | 1 | 1 | 0 | 0.25
c-c-p-032193 | mp-15649 | As32Ir16O | -279.224 |  |  | 1.56588 | [12 empty] | 2 | 2 | -1 | 0.001
c-c-p-032194 | mp-1515 | Zr24Si48O | -467.054 |  |  | -0.295568 | [12 empty] | 2 | 2 | 1 | 0.101
c-c-p-032195 | mp-1206659 | Hf24Ir24O | -457.015 |  |  | -1.31763 | [12 empty] | 1 | 1 | 1 | 0.083
c-c-p-032196 | mp-1018153 | Hf12Au24O | -192.056 |  |  | -1.1436 | [12 empty] | 2 | 1 | 2 | 0.083
c-c-p-032197 | mp-998981 | Ti16Al48O | -299.896 |  |  | -0.86543 | [12 empty] | 1 | 1 | 0 | 0.125
c-c-p-032198 | mp-976128 | Hf40Sc8O | -403.2 |  |  | -2.96696 | [12 empty] | 2 | -1 | 2 | 0.083
c-c-p-032199 | mp-1187474 | Ti72Zn24O | -527.08 |  |  | -1.50688 | [12 empty] | 2 | 1 | 1 | 0.125
c-c-p-032200 | mp-30373 | Rb10Au10O | -46.8845 |  |  | 1.06829 | [12 empty] | 2 | 2 | 1 | 0.05
c-c-p-032201 | mp-1105040 | Ta24Zn28O | -274.636 |  |  | -0.828811 | [12 empty] | 1 | 0 | 1 | 0.435
c-c-p-032202 | mp-1221643 | Mn9Cd9S18O | -155.737 |  |  | 1.25828 | [12 empty] | 1 | 0 | 2 | 0.259
c-c-p-032203 | mp-1392 | Zn48P96O | -530.248 |  |  | 0.00425072 | [12 empty] | 0 | 1 | 2 | 0.154
c-c-p-032204 | mp-1221672 | Mn8Al96Fe8O | -469.799 |  |  | -1.0552 | [12 empty] | 1 | 1 | 2 | 0.181
c-c-p-032205 | mp-1201560 | P112Pb16O | -604.47 |  |  | -0.190255 | [12 empty] | 0 | 2 | 1 | 0.115
c-c-p-032206 | mp-28769 | K12Sn24Se48O | -289.306 |  |  | 1.41474 | [12 empty] | 2 | 1 | 1 | 0.093
c-c-p-032207 | mp-21289 | Ti20Zn60O | -196.536 |  |  | -1.24651 | [12 empty] | 2 | 2 | 1 | 0.05
c-c-p-032208 | mp-1022725 | Sn36O | -126.892 |  |  | 1.96749 | [12 empty] | 1 | 0 | 0 | 0.25
c-c-p-032209 | mp-1220743 | Nb12Ga36Ni144O | -905.289 |  |  | 0.920248 | [12 empty] | 2 | 0 | 1 | 0.219
c-c-p-032210 | mp-1183209 | Ag36Pt36O | -261.598 |  |  | 1.42018 | [12 empty] | 2 | 1 | 2 | 0.222
c-c-p-032211 | mp-1102284 | Sb16Pd16S16O | -212.508 |  |  | 1.79352 | [12 empty] | 2 | 1 | 1 | 0.09
c-c-p-032212 | mp-643651 | Rb36Zn12H60O | -263.488 |  |  | -0.394962 | [12 empty] | 1 | 1 | 1 | 0.028
c-c-p-032213 | mp-1522 | Fe24S48O | -384.364 |  |  | -0.318712 | [12 empty] | 2 | 0 | 1 | 0.125
c-c-p-032214 | mp-1223831 | In16S24O | -142.867 |  |  | 0.695572 | [12 empty] | 0 | 1 | 1 | 0.623
c-c-p-032215 | mp-1208220 | Ti30Sn18Au6O | -307.003 |  |  | -2.2138 | [12 empty] | 1 | 1 | 1 | 0.145
c-c-p-032216 | mp-697179 | Zr32H32O | -379.459 |  |  | -1.20813 | [12 empty] | 2 | 2 | 1 | 0.031
c-c-p-032217 | mp-1698 | Sr16Sn16O | -95.4303 |  |  | -1.40908 | [12 empty] | 1 | 1 | 0 | 0.278
c-c-p-032218 | mp-15670 | Y40S56O | -613.326 |  |  | -1.5869 | [12 empty] | 1 | 2 | 2 | 0.222
c-c-p-032219 | mp-1221787 | Mn32Nb12Si4O | -395.358 |  |  | -1.04923 | [12 empty] | 1 | 1 | 1 | 0.019
c-c-p-032220 | mp-1007857 | Ga64O | -162.414 |  |  | 0.424621 | [12 empty] | 2 | 1 | 0 | 0.125
c-c-p-032221 | mp-23363 | Na24Al24Cl96O | -503.097 |  |  | 3.22045 | [12 empty] | 0 | 2 | 1 | 0.03
c-c-p-032222 | mp-1207811 | Y72Co24Sn12O | -646.847 |  |  | -0.957696 | [12 empty] | 0 | 2 | 1 | 0.083
c-c-p-032223 | mp-1216179 | Y6Fe60Si12O | -546.466 |  |  | -0.204434 | [12 empty] | 1 | 1 | 1 | 0.024
c-c-p-032224 | mp-1185041 | K8Hg24O | -16.0889 |  |  | 1.15029 | [12 empty] | 2 | 1 | 1 | 0.062
c-c-p-032225 | mp-1188015 | Zr16Sb16Ru32O | -479.854 |  |  | 0.810826 | [12 empty] | 2 | 1 | 1 | 0.062
c-c-p-032226 | mp-20952 | Ti12Ni12Sb12O | -209.307 |  |  | -2.02674 | [12 empty] | 1 | 1 | 1 | 0.167
c-c-p-032227 | mp-1220141 | Ni64Bi64S8O | -556.425 |  |  | 0.614667 | [12 empty] | 2 | 2 | 1 | 0.146
c-c-p-032228 | mp-23759 | Sr32H64O | -295.313 |  |  | -8.90746 | [12 empty] | 1 | 0 | 1 | 0.125
c-c-p-032229 | mp-998 | Al48Cu24O | -246.168 |  |  | -1.20231 | [12 empty] | 2 | 1 | 0 | 0.026
c-c-p-032230 | mp-31348 | Sc16In8O | -118.68 |  |  | -1.47156 | [12 empty] | 1 | 1 | 1 | 0.062
c-c-p-032231 | mp-1173050 | Nb12Si6Te24O | -223.871 |  |  | 0.434097 | [12 empty] | 1 | -1 | 0 | 0.165
c-c-p-032232 | mp-1018717 | Hf12Sb24O | -211.408 |  |  | 1.538 | [12 empty] | 1 | 0 | 2 | 0.206
c-c-p-032233 | mp-22897 | Hg32Cl32O | -84.7097 |  |  | 3.4308 | [12 empty] | 1 | 1 | 2 | 0.125
c-c-p-032234 | mp-558552 | Ta72S12O | -726.869 |  |  | -5.59501 | [12 empty] | 1 | -1 | -1 | 0.102
c-c-p-032235 | mp-568745 | Rb32Te16O | -112.113 |  |  | 1.34947 | [12 empty] | 0 | 2 | 1 | 0
c-c-p-032236 | mp-11261 | Y18Au18O | -178.791 |  |  | -2.51173 | [12 empty] | 1 | 0 | 0 | 0.25
c-c-p-032237 | mp-1247566 | Ca40Ge16N48O | -565.052 |  |  | -2.7547 | [12 empty] | 1 | 1 | 0 | 0.016
c-c-p-032238 | mp-1572 | Ga24Se24O | -160.998 |  |  | -0.0298198 | [12 empty] | 2 | 1 | 2 | 0.076
c-c-p-032239 | mp-974370 | Pt20Rh60O | -493.975 |  |  | 0.802242 | [12 empty] | 2 | 2 | 1 | 0.05
c-c-p-032240 | mp-1223714 | K20Sb16O | -95.7171 |  |  | 0.00602376 | [12 empty] | 0 | 2 | 1 | 0.108
c-c-p-032241 | mp-555763 | Zn27S27O | -160.49 |  |  | 1.08093 | [12 empty] | 1 | 0 | -2 | 0.306
c-c-p-032242 | mp-542138 | Ca36Si24Ni36O | -386.832 |  |  | -1.53889 | [12 empty] | 0 | 1 | 1 | 0.199
c-c-p-032243 | mp-1217429 | Te48Rh27O | -333.123 |  |  | 1.82465 | [12 empty] | 1 | 2 | 0 | 0.09
c-c-p-032244 | mp-1187152 | Sr16Cd48O | -54.2685 |  |  | 0.227444 | [12 empty] | 1 | 1 | 0 | 0.125
c-c-p-032245 | mp-1215518 | Zn16Cu48O | -166.672 |  |  | 0.812873 | [12 empty] | 0 | 0 | 1 | 0.127
c-c-p-032246 | mp-5090 | Ti24Fe12Se48O | -489.565 |  |  | -0.191531 | [12 empty] | 1 | 0 | 0 | 0.058
c-c-p-032247 | mp-1228803 | Al16Ni16Ge16O | -213.984 |  |  | 0.622294 | [12 empty] | 2 | 1 | 1 | 0.062
c-c-p-032248 | mp-29889 | Tl16Pd8Cl32O | -167.603 |  |  | 2.1523 | [12 empty] | 1 | 0 | 2 | 0.057
c-c-p-032249 | mp-991544 | V40Ru40O | -673.509 |  |  | -1.35224 | [12 empty] | 2 | 2 | 1 | 0.05
c-c-p-032250 | mp-977371 | P4W16Cl44O | -331.971 |  |  | 3.20082 | [12 empty] | 0 | 1 | 0 | 0.14
c-c-p-032251 | mp-15895 | Cu64Si32S96O | -798.221 |  |  | 2.24083 | [12 empty] | 1 | 2 | -1 | 0.034
c-c-p-032252 | mp-31233 | Ca32P56Ir64O | -938.128 |  |  | 0.159191 | [12 empty] | 1 | 2 | 2 | 0.396
c-c-p-032253 | mp-1183306 | Al32Rh96O | -782.61 |  |  | 0.622788 | [12 empty] | 1 | 0 | 1 | 0.25
c-c-p-032254 | mp-2670 | Nb48Ga16O | -487.745 |  |  | -1.68724 | [12 empty] | 2 | 1 | 1 | 0.125
c-c-p-032255 | mp-7493 | Ca8Sb16O | -90.2453 |  |  | 0.826859 | [12 empty] | 1 | 0 | 1 | 0.121
c-c-p-032256 | mp-140 | Ga27O | -73.5043 |  |  | 0.134057 | [12 empty] | 1 | 0 | 1 | 0.5
c-c-p-032257 | mp-1023942 | Te32W16O | -274.722 |  |  | -1.86193 | [12 empty] | 1 | 1 | 1 | 0
c-c-p-032258 | mp-9576 | K12Sb12Se24O | -168.105 |  |  | 0.714851 | [12 empty] | 2 | 1 | -2 | 0.083
c-c-p-032259 | mp-600124 | Mn20Ni20Sb20O | -319.195 |  |  | 1.17507 | [12 empty] | 2 | 2 | 1 | 0.025
c-c-p-032260 | mp-1080831 | As36Pd72O | -518.434 |  |  | 1.8745 | [12 empty] | 1 | 1 | 0 | 0.446
c-c-p-032261 | mp-987 | Zn27Cu27O | -107.981 |  |  | 0.67969 | [12 empty] | 1 | 0 | 0 | 0.25
c-c-p-032262 | mp-1608 | Zr12Hg36O | -83.6919 |  |  | -1.61251 | [12 empty] | 1 | 1 | 1 | 0.167
c-c-p-032263 | mp-2593 | Al18Ni54O | -344.246 |  |  | -0.365289 | [12 empty] | 2 | 1 | 0 | 0.083
c-c-p-032264 | mp-1194467 | Hf60Si6Mo18O | -753.897 |  |  | -2.80295 | [12 empty] | 2 | 1 | 1 | 0.153
c-c-p-032265 | mp-1297 | Tl18Pd26O | -159.222 |  |  | 1.75767 | [12 empty] | 1 | 0 | 0 | 0.359
c-c-p-032266 | mp-1078012 | Cr36Te48O | -437.929 |  |  | -0.388577 | [12 empty] | 2 | 2 | 1 | 0.061
c-c-p-032267 | mp-1187704 | Y32Zn16Ag16O | -255.092 |  |  | -0.936181 | [12 empty] | 2 | 1 | 1 | 0.063
c-c-p-032268 | mp-1216135 | Y32Zr8Si24O | -412.032 |  |  | -2.00465 | [12 empty] | 2 | -1 | 2 | 0.074
c-c-p-032269 | mp-504928 | Na4Cu12Te8O | -77.4866 |  |  | 2.35843 | [12 empty] | 1 | 0 | -2 | 0.132
c-c-p-032270 | mp-1215321 | Zr24Mn24Fe24O | -564.628 |  |  | -1.07373 | [12 empty] | 1 | 1 | 2 | 0.257
c-c-p-032271 | mp-976765 | Na48Au16O | -114.579 |  |  | -0.315968 | [12 empty] | 1 | 0 | 0 | 0.25
c-c-p-032272 | mp-22473 | Na12In12Se24O | -152.142 |  |  | 1.20589 | [12 empty] | 0 | 0 | 1 | 0.037
c-c-p-032273 | mp-1194773 | Si48S96O | -683.07 |  |  | 0.405485 | [12 empty] | 2 | 2 | -1 | 0.053
c-c-p-032274 | mp-989617 | Y16W16N48O | -723.456 |  |  | 1.95138 | [12 empty] | 1 | 0 | 2 | 0.211
c-c-p-032275 | mp-867156 | Sc12Ga12Ru24O | -319.379 |  |  | -0.0712405 | [12 empty] | 1 | 1 | 1 | 0.042
c-c-p-032276 | mp-2752 | Nb36Au12O | -354.566 |  |  | -2.15269 | [12 empty] | 2 | 1 | 0 | 0.125
c-c-p-032277 | mp-1062758 | K24S12O | -110.602 |  |  | 3.83803 | [12 empty] | 1 | 1 | 1 | 0.167
c-c-p-032278 | mp-1187124 | Sr24Tl12Pb12O | -116.464 |  |  | -0.280248 | [12 empty] | 1 | 1 | 1 | 0.042
c-c-p-032279 | mp-1188040 | Zr16Cu48O | -278.134 |  |  | -2.95701 | [12 empty] | 1 | 0 | 0 | 0.227
c-c-p-032280 | mp-30412 | Pb48Au16O | -200.629 |  |  | 1.87274 | [12 empty] | 1 | 0 | 0 | 0.048
c-c-p-032281 | mp-1080448 | Al24Pt72O | -518.37 |  |  | 1.31001 | [12 empty] | 1 | 1 | 1 | 0.01
c-c-p-032282 | mp-945077 | Y16Te48O | -290.264 |  |  | 0.863601 | [12 empty] | 1 | 1 | 1 | 0.149
c-c-p-032283 | mp-1536 | K24Sb24O | -132.309 |  |  | -1.03535 | [12 empty] | 2 | 1 | -1 | 0.111
c-c-p-032284 | mp-570483 | V30Si18O | -354.601 |  |  | -1.78862 | [12 empty] | 1 | 1 | 1 | 0.031
c-c-p-032285 | mp-11287 | Ca18Hg36O | -42.3973 |  |  | -1.46031 | [12 empty] | 2 | 1 | 0 | 0.056
c-c-p-032286 | mp-1215224 | Zr12Nb12Fe48O | -561.708 |  |  | -2.03308 | [12 empty] | 2 | 1 | 0 | 0.063
c-c-p-032287 | mp-3159 | Al12Cd6Se24O | -149.835 |  |  | 0.912326 | [12 empty] | 2 | 1 | 0 | 0.083
c-c-p-032288 | mp-8372 | Ca18Si36O | -227.599 |  |  | -0.303301 | [12 empty] | 0 | 0 | 1 | 0.206
c-c-p-032289 | mp-13364 | Ca16Zn32O | -61.8209 |  |  | -0.865065 | [12 empty] | 1 | 0 | 0 | 0.084
c-c-p-032290 | mp-568483 | Nb8Cl40O | -198.744 |  |  | -0.152528 | [12 empty] | 1 | 1 | -1 | 0.23
c-c-p-032291 | mp-1228983 | Cs6Zn48O | -35.3635 |  |  | -1.0483 | [12 empty] | 0 | 1 | 1 | 0.079
c-c-p-032292 | mp-20132 | In54Hg54O | -107.613 |  |  | 0.250988 | [12 empty] | 2 | 0 | 1 | 0.042
c-c-p-032293 | mp-608555 | Cs16Sn8Cl48O | -228.741 |  |  | 3.16528 | [12 empty] | 1 | 0 | 0 | 0.116
c-c-p-032294 | mp-28424 | K32P24O | -174.452 |  |  | -0.440002 | [12 empty] | 0 | 1 | 0 | 0.009
c-c-p-032295 | mp-6938 | Zn40Rh40O | -306.912 |  |  | 1.42343 | [12 empty] | 2 | 2 | 1 | 0.05
c-c-p-032296 | mp-1079914 | Hf40Sb40O | -548.16 |  |  | -2.48091 | [12 empty] | 2 | 2 | 1 | 0.004
c-c-p-032297 | mp-11328 | P48W24O | -543.361 |  |  | -0.216003 | [12 empty] | 2 | 2 | 1 | 0.275
c-c-p-032298 | mp-567929 | Al52Os16O | -360.009 |  |  | -1.46088 | [12 empty] | 1 | 1 | 0 | 0.108
c-c-p-032299 | mp-766 | As48Ru24O | -421.054 |  |  | 1.37939 | [12 empty] | 2 | 2 | 1 | 0.073
c-c-p-032300 | mp-823 | Ti24Co24O | -339.529 |  |  | -2.25821 | [12 empty] | 1 | 1 | 1 | 0.083
c-c-p-032301 | mp-1973 | Nb18Ga54O | -319.242 |  |  | -0.316564 | [12 empty] | 0 | 0 | 1 | 0.125
c-c-p-032302 | mp-11453 | Hf24Pd72O | -617.736 |  |  | -0.76541 | [12 empty] | 2 | 1 | 1 | 0.016
c-c-p-032303 | mp-1080443 | Y16Cu16O | -155.011 |  |  | -1.91437 | [12 empty] | 0 | 1 | 1 | 0
c-c-p-032304 | mp-188 | Al18Pt54O | -389.551 |  |  | 0.65754 | [12 empty] | 2 | 1 | 0 | 0.083
c-c-p-032305 | mp-1184265 | Ga24Rh72O | -534.898 |  |  | 1.34835 | [12 empty] | 2 | 0 | 1 | 0.062
c-c-p-032306 | mp-24747 | Na48H96Rh16O | -540.745 |  |  | 0.112099 | [12 empty] | 0 | 1 | 1 | 0.214
c-c-p-032307 | mp-1184703 | Hf36Pb12O | -369.285 |  |  | -2.97911 | [12 empty] | 2 | 1 | 0 | 0.083
c-c-p-032308 | mp-11038 | Zr36Al12Fe6O | -375.567 |  |  | -2.13574 | [12 empty] | 2 | 1 | 2 | 0.291
c-c-p-032309 | mp-30856 | Zn24Pt72O | -423.617 |  |  | 1.55167 | [12 empty] | 1 | 1 | 0 | 0.125
c-c-p-032310 | mp-555599 | Cu48S48O | -350.52 |  |  | 3.00689 | [12 empty] | 1 | 0 | 1 | 0.086
c-c-p-032311 | mp-1020 | Ta20Rh60O | -652.703 |  |  | 0.719689 | [12 empty] | 2 | 2 | 1 | 0.05
c-c-p-032312 | mp-1206177 | Y12Sn12Ge12O | -184.082 |  |  | -2.97827 | [12 empty] | 2 | 2 | 1 | 0.116
c-c-p-032313 | mp-685022 | Te32Pb32O | -215.797 |  |  | 1.6754 | [12 empty] | 0 | 2 | 1 | 0
c-c-p-032314 | mp-100 | Hf36O | -323.725 |  |  | -2.8329 | [12 empty] | 1 | 0 | 0 | 0.25
c-c-p-032315 | mp-558378 | Pd60S20O | -361.066 |  |  | 1.35494 | [12 empty] | 2 | 2 | 1 | 0.005
c-c-p-032316 | mp-1194040 | Mn50Al80O | -701.905 |  |  | -0.244633 | [12 empty] | 2 | 1 | -2 | 0.07
c-c-p-032317 | mp-20291 | Y12Pb36O | -200.094 |  |  | 1.13297 | [12 empty] | 2 | 1 | 0 | 0.083
c-c-p-032318 | mp-1223834 | Hf24Al12Si12O | -345.806 |  |  | -1.52015 | [12 empty] | 1 | 2 | 2 | 0
c-c-p-032319 | mp-568077 | Ta24Fe48O | -620.917 |  |  | -2.16442 | [12 empty] | 2 | 1 | 2 | 0.086
c-c-p-032320 | mp-866186 | Ti60Zn20O | -448.256 |  |  | -3.33762 | [12 empty] | 2 | 2 | 1 | 0.05
c-c-p-032321 | mp-1147754 | K54Cu36H126O | -591.129 |  |  | -1.29371 | [12 empty] | 0 | 0 | 1 | 0.25
c-c-p-032322 | mp-12524 | Al48W24O | -445.362 |  |  | -3.63478 | [12 empty] | 1 | 1 | 0 | 0.125
c-c-p-032323 | mp-991544 | V24Ru24O | -407.309 |  |  | -1.65157 | [12 empty] | 1 | 1 | 1 | 0.083
c-c-p-032324 | mp-1187486 | Tl30Sb10O | -97.492 |  |  | 0.946665 | [12 empty] | 2 | 2 | 1 | 0.05
c-c-p-032325 | mp-568745 | Rb32Te16O | -112.113 |  |  | 2.01379 | [12 empty] | 0 | 2 | 1 | 0
c-c-p-032326 | mp-1183216 | Al24Cu72O | -323.928 |  |  | -0.650317 | [12 empty] | 2 | 0 | 1 | 0.167
c-c-p-032327 | mp-1228454 | Al6Zn3Se12O | -78.4592 |  |  | 0.560793 | [12 empty] | 2 | 1 | 1 | 0.28
c-c-p-032328 | mp-1197755 | Sc20Sb12O | -182.698 |  |  | -3.86752 | [12 empty] | 1 | 0 | 0 | 0.046
c-c-p-032329 | mp-1096942 | Cs6Bi6Se12O | -83.7568 |  |  | 2.00856 | [12 empty] | 2 | 1 | 2 | 0.306
c-c-p-032330 | mp-18192 | Sr24Sn40O | -202.636 |  |  | 0.969166 | [12 empty] | 1 | 0 | 1 | 0.01
c-c-p-032331 | mp-15669 | Ti18Te24O | -210.4 |  |  | -1.3077 | [12 empty] | 1 | 0 | -1 | 0.103
c-c-p-032332 | mp-1102840 | Y16Al16Au16O | -226.296 |  |  | -0.922101 | [12 empty] | 1 | 1 | 2 | 0.053
c-c-p-032333 | mp-974790 | Rb20Tl44Cd8O | -108.66 |  |  | 0.194658 | [12 empty] | 1 | 0 | 0 | 0.025
c-c-p-032334 | mp-28487 | Ge20Te32As8O | -212.199 |  |  | 2.20597 | [12 empty] | 0 | 0 | 1 | 0.097
c-c-p-032335 | mp-1793 | Zr72Te24O | -671.739 |  |  | -2.72128 | [12 empty] | 2 | 0 | 1 | 0.072
c-c-p-032336 | mp-2081 | Tl16Te16O | -88.4153 |  |  | 1.31703 | [12 empty] | 1 | 0 | 1 | 0.239
c-c-p-032337 | mp-15624 | Sr16Sb8O | -72.8308 |  |  | -2.78555 | [12 empty] | 1 | 1 | 0 | 0.125
c-c-p-032338 | mp-1213747 | Cr60As20O | -601.036 |  |  | -0.142964 | [12 empty] | 2 | 2 | 1 | 0.025
c-c-p-032339 | mp-2258 | Cu60Au20O | -247.726 |  |  | 1.5552 | [12 empty] | 2 | 2 | 1 | 0.05
c-c-p-032340 | mp-2083 | Sn40Ir20O | -314.24 |  |  | 1.65426 | [12 empty] | 2 | 2 | 1 | 0.025
c-c-p-032341 | mp-972957 | Sc20Ti20Ru40O | -630.929 |  |  | -0.335738 | [12 empty] | 2 | 2 | 1 | 0.025
c-c-p-032342 | mp-1200988 | Hf56Cu80O | -788.128 |  |  | -1.6288 | [12 empty] | 1 | 1 | 0 | 0.085
c-c-p-032343 | mp-8468 | Sr8Sb16Pd16O | -174.191 |  |  | 0.485266 | [12 empty] | 0 | 0 | 1 | 0.436
c-c-p-032344 | mp-569867 | Sr16P48O | -298.658 |  |  | -0.0271129 | [12 empty] | 0 | 0 | 1 | 0.094
c-c-p-032345 | mp-558071 | Rb16S16O | -105.006 |  |  | 1.14842 | [12 empty] | 2 | 1 | 1 | 0.25
c-c-p-032346 | mp-1022725 | Sn36O | -126.892 |  |  | 1.14899 | [12 empty] | 1 | 0 | 0 | 0.25
c-c-p-032347 | mp-1077448 | Ti32Co64O | -657.311 |  |  | -1.69742 | [12 empty] | 1 | 0 | 0 | 0.062
c-c-p-032348 | mp-11486 | Y16Al72Co24O | -547.923 |  |  | -1.73106 | [12 empty] | 1 | 1 | 0 | 0.114
c-c-p-032349 | mp-16961 | Na48Si16Se56O | -421.11 |  |  | -2.15351 | [12 empty] | 0 | 0 | 1 | 0.052
c-c-p-032350 | mp-11029 | Y10Al80Cu40O | -496.575 |  |  | -0.996842 | [12 empty] | 2 | 2 | 1 | 0.026
c-c-p-032351 | mp-522 | Cu24Au24O | -143.973 |  |  | 1.49165 | [12 empty] | 1 | 0 | 1 | 0.25
c-c-p-032352 | mp-1551 | Te96Ir48O | -667.215 |  |  | 0.0813673 | [12 empty] | 1 | 0 | 2 | 0.039
c-c-p-032353 | mp-13147 | Ca27N18O | -223.429 |  |  | -0.162256 | [12 empty] | 0 | 0 | 1 | 0.5
c-c-p-032354 | mp-1187952 | Zn16Ag48O | -117.998 |  |  | 0.934592 | [12 empty] | 1 | 1 | 0 | 0.123
c-c-p-032355 | mp-571383 | Pd48Se48O | -396.298 |  |  | 1.23956 | [12 empty] | 1 | 0 | 0 | 0.16
c-c-p-032356 | mp-1025218 | Si8Pt40Pb8O | -298.099 |  |  | 0.852469 | [12 empty] | 1 | 1 | 1 | 0.05
c-c-p-032357 | mp-985806 | Al32Cu16O | -168.024 |  |  | -1.58866 | [12 empty] | 1 | 0 | 0 | 0.125
c-c-p-032358 | mp-2637 | Y12Se12O | -153.083 |  |  | -3.41654 | [12 empty] | 1 | 1 | 1 | 0.083
c-c-p-032359 | mp-972889 | Sc16Sn48O | -273.757 |  |  | -0.77227 | [12 empty] | 1 | 0 | 0 | 0.252
c-c-p-032360 | mp-1205301 | Y72H24O | -535.353 |  |  | -3.52233 | [12 empty] | 0 | 0 | 1 | 0.185
c-c-p-032361 | mp-867173 | Sr20In20Hg40O | -92.6155 |  |  | 0.644425 | [12 empty] | 2 | 2 | 1 | 0.025
c-c-p-032362 | mp-1206636 | Sr12Tl36O | -95.5749 |  |  | 0.328327 | [12 empty] | 2 | 1 | 0 | 0.083
c-c-p-032363 | mp-1220377 | Nb60Sn10Ge10O | -632.467 |  |  | -1.92313 | [12 empty] | 2 | 2 | 1 | 0.076
c-c-p-032364 | mp-2083 | Sn32Ir16O | -252.411 |  |  | 1.68241 | [12 empty] | 2 | 1 | 1 | 0.062
c-c-p-032365 | mp-1460 | Rb8Ga56O | -157.104 |  |  | 0.72486 | [12 empty] | 1 | 0 | -2 | 0.5
c-c-p-032366 | mp-1217935 | Ta16Fe64W16O | -829.171 |  |  | -0.525211 | [12 empty] | 2 | 0 | 1 | 0.086
c-c-p-032367 | mp-861604 | Ca24Tl12Pb12O | -121.474 |  |  | -1.19132 | [12 empty] | 1 | 1 | 1 | 0.125
c-c-p-032368 | mp-1100786 | Ni44As32O | -367.509 |  |  | 1.48316 | [12 empty] | 0 | 2 | 1 | 0.122
c-c-p-032369 | mp-714 | Sr4Sn16O | -69.586 |  |  | 0.145951 | [12 empty] | 1 | 1 | 1 | 0.213
c-c-p-032370 | mp-15514 | Na32Se64O | -299.38 |  |  | 1.43054 | [12 empty] | 2 | 1 | 1 | 0.197
c-c-p-032371 | mp-1221425 | Mo36Pt108O | -926.514 |  |  | 0.102337 | [12 empty] | 2 | -1 | 2 | 0.043
c-c-p-032372 | mp-1194481 | Sr12Sn12Au32O | -171.869 |  |  | 0.337647 | [12 empty] | 0 | 1 | 0 | 0.139
c-c-p-032373 | mp-571147 | Hf16Si32Ni32O | -514.275 |  |  | -0.58428 | [12 empty] | 1 | 1 | 0 | 0.125
c-c-p-032374 | mp-5090 | Ti24Fe12Se48O | -467.577 |  |  | -2.87507 | [12 empty] | 2 | 1 | -1 | 0.11
c-c-p-032375 | mp-866022 | Cd12Pt36O | -203.16 |  |  | 1.28986 | [12 empty] | 2 | 1 | 0 | 0.083
c-c-p-032376 | mp-696804 | Rb32H32S32O | -336.919 |  |  | 1.5202 | [12 empty] | 1 | 1 | -1 | 0.25
c-c-p-032377 | mp-21289 | Ti20Zn60O | -196.551 |  |  | -2.7691 | [12 empty] | 2 | 2 | 1 | 0.05
c-c-p-032378 | mp-1091415 | Ge32O | -125.746 |  |  | 0.458759 | [12 empty] | 1 | 0 | 0 | 0.167
c-c-p-032379 | mp-1215543 | Zr36S48O | -589.016 |  |  | -0.537888 | [12 empty] | 1 | 2 | 2 | 0.058
c-c-p-032380 | mp-21873 | Ni12As24O | -170.944 |  |  | 0.645117 | [12 empty] | 1 | 1 | 1 | 0.084
c-c-p-032381 | mp-1079182 | Al18Pt54O | -378.865 |  |  | 0.975331 | [12 empty] | 2 | 1 | 0 | 0.039
c-c-p-032382 | mp-22856 | Bi24S36O | -237.419 |  |  | 2.49965 | [12 empty] | 1 | 1 | 2 | 0.413
c-c-p-032383 | mp-1018658 | Ca24Co24Si24O | -339.778 |  |  | -2.18745 | [12 empty] | 1 | 0 | 0 | 0.25
c-c-p-032384 | mp-1070613 | Sr12Sb24Ru24O | -326.803 |  |  | -0.87134 | [12 empty] | 2 | 1 | 1 | 0.042
c-c-p-032385 | mp-27947 | Sn4Sb8Te16O | -93.2124 |  |  | 0.859684 | [12 empty] | 1 | 0 | -2 | 0.074
c-c-p-032386 | mp-571499 | Ta36Ir36O | -704.796 |  |  | 0.296723 | [12 empty] | 2 | 1 | 0 | 0.126
c-c-p-032387 | mp-981383 | Sc8Sn24O | -137.362 |  |  | 1.35683 | [12 empty] | 1 | 0 | 1 | 0.125
c-c-p-032388 | mp-1217894 | Ta32Re32O | -723.266 |  |  | -0.917119 | [12 empty] | 1 | 0 | 1 | 0.125
c-c-p-032389 | mp-865928 | Ti24Tc12Pt12O | -379.421 |  |  | -1.19397 | [12 empty] | 1 | 1 | 1 | 0.042
c-c-p-032390 | mp-34202 | Bi16Te24O | -132.053 |  |  | 2.50013 | [12 empty] | 2 | 0 | -1 | 0.153
c-c-p-032391 | mp-29529 | Na16Sn16P16O | -166.914 |  |  | 0.0903511 | [12 empty] | 2 | -1 | 2 | 0.111
c-c-p-032392 | mp-542570 | As48Se48O | -372.24 |  |  | 2.20453 | [12 empty] | 1 | 1 | -1 | 0.08
c-c-p-032393 | mp-18148 | K36Ta12S48O | -479.158 |  |  | 1.65393 | [12 empty] | 1 | 1 | 1 | 0.134
c-c-p-032394 | mp-481 | Sc12Pt36O | -306.298 |  |  | -0.680784 | [12 empty] | 2 | 1 | 0 | 0.083
c-c-p-032395 | mp-14336 | Cs16Ni24Se32O | -273.609 |  |  | 1.83269 | [12 empty] | 0 | 2 | 1 | 0.055
c-c-p-032396 | mp-1189171 | Zn32N16Cl16O | -187.967 |  |  | -1.20306 | [12 empty] | 0 | 1 | 1 | 0.231
c-c-p-032397 | mp-866121 | V60Os20O | -712.093 |  |  | -0.941204 | [12 empty] | 2 | 2 | 1 | 0.025
c-c-p-032398 | mp-7667 | K32S48O | -273.497 |  |  | 0.147277 | [12 empty] | 1 | 1 | 0 | 0.076
c-c-p-032399 | mp-867841 | Ga24Tc24O | -279.139 |  |  | -0.378728 | [12 empty] | 1 | 0 | 1 | 0.125
c-c-p-032400 | mp-697179 | Zr36H36O | -429.303 |  |  | -3.11657 | [12 empty] | 2 | 0 | 1 | 0.188
c-c-p-032401 | mp-1079726 | Zr36Se18N36O | -756.583 |  |  | 1.50073 | [12 empty] | 1 | 0 | 2 | 0
c-c-p-032402 | mp-971788 | V16Ru48O | -526.64 |  |  | -0.416024 | [12 empty] | 1 | 0 | 2 | 0.123
c-c-p-032403 | mp-1190908 | Ga54Rh12O | -233.324 |  |  | 0.430193 | [12 empty] | 2 | 1 | -1 | 0.153
c-c-p-032404 | mp-1941 | Ga24Ni24O | -196.074 |  |  | 2.06561 | [12 empty] | 1 | 1 | 1 | 0.083
c-c-p-032405 | mp-1217371 | Te27Mo18Se9O | -297.473 |  |  | 2.0062 | [12 empty] | 2 | 1 | 2 | 0.293
c-c-p-032406 | mp-517 | Ta18Si36O | -396.489 |  |  | -1.51839 | [12 empty] | 2 | 1 | 1 | 0.256
c-c-p-032407 | mp-13164 | Ti48Pd24O | -465.997 |  |  | -2.16634 | [12 empty] | 2 | 1 | 1 | 0.056
c-c-p-032408 | mp-893 | Zr64Si64O | -925.139 |  |  | -1.01444 | [12 empty] | 1 | 1 | 0 | 0.25
c-c-p-032409 | mp-1025397 | Ge32Ru32O | -405.19 |  |  | 1.22429 | [12 empty] | 2 | 1 | 1 | 0.009
c-c-p-032410 | mp-998981 | Ti12Al36O | -224.664 |  |  | -0.994007 | [12 empty] | 2 | 1 | 0 | 0.083
c-c-p-032411 | mp-259 | Al16Mo48O | -523.984 |  |  | -0.913814 | [12 empty] | 1 | 1 | 0 | 0.188
c-c-p-032412 | mp-2361 | Hf40Al24O | -455.52 |  |  | -2.82504 | [12 empty] | 2 | 1 | 1 | 0.099
c-c-p-032413 | mp-33 | Ru48O | -392.451 |  |  | -0.10799 | [12 empty] | 1 | 0 | 1 | 0
c-c-p-032414 | mp-567929 | Al52Os16O | -359.111 |  |  | -1.75384 | [12 empty] | 1 | 0 | -1 | 0.174
c-c-p-032415 | mp-875 | Al36Os36O | -502.808 |  |  | -0.197178 | [12 empty] | 2 | 1 | 0 | 0.083
c-c-p-032416 | mp-9970 | Sc32Ge32O | -357.667 |  |  | -2.79289 | [12 empty] | 1 | 2 | 1 | 0.023
c-c-p-032417 | mp-316 | Mn24V24O | -402.219 |  |  | -1.34148 | [12 empty] | 1 | 1 | 1 | 0.083
c-c-p-032418 | mp-1025397 | Ge48Ru48O | -592.619 |  |  | 0.772665 | [12 empty] | 1 | 1 | 1 | 0.256
c-c-p-032419 | mp-1079460 | Ti96Sn32O | -815.634 |  |  | -2.44356 | [12 empty] | 1 | 2 | 1 | 0
c-c-p-032420 | mp-1215257 | Zr27Rh27O | -419.87 |  |  | -2.8098 | [12 empty] | 1 | 0 | 0 | 0.25
c-c-p-032421 | mp-11481 | Mo32Ir32O | -583.088 |  |  | -1.07081 | [12 empty] | 2 | 2 | 1 | 0
c-c-p-032422 | mp-30180 | Al48Mo12O | -291.721 |  |  | -1.04749 | [12 empty] | 1 | 1 | 0 | 0.502
c-c-p-032423 | mp-568115 | Zr30Si18O | -354.515 |  |  | -0.768144 | [12 empty] | 2 | 0 | 1 | 0.069
c-c-p-032424 | mp-998155 | Rb6Sr6Cl18O | -110.166 |  |  | 1.15013 | [12 empty] | 1 | 1 | 1 | 0.08
c-c-p-032425 | mp-11870 | Hg24Rh12O | -73.8677 |  |  | 0.952049 | [12 empty] | 1 | 0 | 0 | 0.25
c-c-p-032426 | mp-1102436 | Y16Cu32O | -205.942 |  |  | -2.05355 | [12 empty] | 1 | 0 | 0 | 0.083
c-c-p-032427 | mp-1028589 | Te48W48Se48O | -878.832 |  |  | 1.67369 | [12 empty] | 1 | 1 | 0 | 0.25
c-c-p-032428 | mp-28797 | Y24H24Se24O | -393.324 |  |  | -3.01997 | [12 empty] | 1 | 1 | 1 | 0.083
c-c-p-032429 | mp-1184681 | Hf24Sc8O | -261.912 |  |  | -3.00967 | [12 empty] | 1 | 0 | 1 | 0.5
c-c-p-032430 | mp-540578 | Cs24Zn12Cl48O | -245.257 |  |  | 3.98149 | [12 empty] | 1 | 2 | 1 | 0.126
c-c-p-032431 | mp-1187874 | Y16Zn16Pd32O | -297.634 |  |  | -1.92285 | [12 empty] | 1 | 0 | 0 | 0.125
c-c-p-032432 | mp-569204 | Tl12Cu24Te24O | -179.252 |  |  | 1.21157 | [12 empty] | 2 | 1 | 2 | 0.083
c-c-p-032433 | mp-72 | Ti54O | -378.011 |  |  | -3.0847 | [12 empty] | 2 | 1 | 0 | 0.056
c-c-p-032434 | mp-1221815 | Mn36Si12W24O | -644.658 |  |  | -1.27973 | [12 empty] | 2 | 1 | 2 | 0.094
c-c-p-032435 | mp-570008 | Sr24Bi8N8O | -158.343 |  |  | 0.423964 | [12 empty] | 1 | 0 | 0 | 0.25
c-c-p-032436 | mp-22596 | Ni36Pb24S24O | -364.265 |  |  | 0.951091 | [12 empty] | 1 | 0 | 0 | 0.083
c-c-p-032437 | mp-1863 | Si36As36O | -329.43 |  |  | -2.32158 | [12 empty] | 2 | 1 | 1 | 0.219
c-c-p-032438 | mp-1186152 | Na16Hg48O | -26.498 |  |  | 1.39788 | [12 empty] | 1 | 0 | 0 | 0.251
c-c-p-032439 | mp-1189171 | Zn32N16Cl16O | -203.438 |  |  | 2.8632 | [12 empty] | 1 | 0 | 1 | 0.2
c-c-p-032440 | mp-1186002 | Mn12Tc24Sb12O | -359.075 |  |  | 2.24069 | [12 empty] | 1 | 1 | 1 | 0.042
c-c-p-032441 | mp-1012110 | Cs16O | -17.8874 |  |  | -0.654009 | [12 empty] | 1 | 1 | 2 | 0
c-c-p-032442 | mp-639805 | Ta72Ge24O | -894.98 |  |  | -2.69474 | [12 empty] | 2 | 0 | 1 | 0.297
c-c-p-032443 | mp-1219423 | Sc12Ga18Cu6O | -151.208 |  |  | -0.100449 | [12 empty] | 1 | 0 | 1 | 0.753
c-c-p-032444 | mp-1102693 | Zr12Ge12Mo12O | -279.905 |  |  | -1.92046 | [12 empty] | 1 | 2 | 0 | 0.333
c-c-p-032445 | mp-1220366 | Nb48Ga8Si8O | -506.067 |  |  | -1.13056 | [12 empty] | 1 | 1 | 0 | 0.061
c-c-p-032446 | mp-12892 | Ca8Si16O | -103.591 |  |  | -1.30532 | [12 empty] | 1 | 0 | 0 | 0.167
c-c-p-032447 | mp-1739 | Hf40Ge24O | -500.657 |  |  | -2.14422 | [12 empty] | 2 | -1 | 2 | 0.125
c-c-p-032448 | mp-1526 | Ti18Hg18O | -118.584 |  |  | -3.21275 | [12 empty] | 0 | 0 | 1 | 0.25
c-c-p-032449 | mp-95 | Sr16O | -26.7167 |  |  | -2.73564 | [12 empty] | 1 | 0 | 0 | 0.25
c-c-p-032450 | mp-1188000 | Zn48Au16O | -87.456 |  |  | 0.502673 | [12 empty] | 1 | 0 | 0 | 0.5
c-c-p-032451 | mp-1226933 | Cd27Ag9O | -33.0716 |  |  | 1.68863 | [12 empty] | 2 | 1 | 2 | 0.142
c-c-p-032452 | mp-1118 | Si32Ni64O | -501.182 |  |  | -0.272844 | [12 empty] | 2 | 1 | 0 | 0.053
c-c-p-032453 | mp-5710 | Ag48Te32Au16O | -247.164 |  |  | 1.78534 | [12 empty] | 2 | 1 | 1 | 0.106
c-c-p-032454 | mp-1226290 | Cr9Fe27As36O | -428.168 |  |  | -1.63865 | [12 empty] | 1 | 0 | 2 | 0.163
c-c-p-032455 | mp-19740 | Y15In15Pt15O | -240.009 |  |  | -1.39569 | [12 empty] | 2 | 1 | 2 | 0.089
c-c-p-032456 | mp-643006 | Cs12H20Pd4O | -109.903 |  |  | 3.17082 | [12 empty] | 1 | 0 | 0 | 0.25
c-c-p-032457 | mp-11814 | Rb16Au24O | -90.0972 |  |  | 0.895223 | [12 empty] | 1 | 1 | 1 | 0.049
c-c-p-032458 | mp-1078645 | Y16Co16Ge32O | -354.834 |  |  | -0.408615 | [12 empty] | 1 | 2 | 0 | 0.174
c-c-p-032459 | mp-1070544 | Cr12Ga48O | -220.724 |  |  | -0.707898 | [12 empty] | 2 | 1 | 0 | 0.042
c-c-p-032460 | mp-1078643 | Rb8Na24H32O | -149.245 |  |  | -1.13047 | [12 empty] | 2 | 1 | 1 | 0.062
c-c-p-032461 | mp-574339 | Y16Ni56O | -381.63 |  |  | -0.688426 | [12 empty] | 1 | 0 | 1 | 0.334
c-c-p-032462 | mp-1226441 | Co24Sb12As12O | -250.745 |  |  | 0.835514 | [12 empty] | 2 | 1 | 1 | 0.151
c-c-p-032463 | mp-977162 | Na20Tl40Pb20O | -168.843 |  |  | 0.228508 | [12 empty] | 2 | 2 | 1 | 0.025
c-c-p-032464 | mp-1103618 | Nb16Ni32O | -308.138 |  |  | 1.50489 | [12 empty] | 1 | 1 | 1 | 0.075
c-c-p-032465 | mp-21187 | Ca32In32O | -144.09 |  |  | -1.77862 | [12 empty] | 1 | 1 | 0 | 0.236
c-c-p-032466 | mp-1224326 | Ge18Te12Se6O | -135.151 |  |  | 1.45882 | [12 empty] | 2 | 1 | 1 | 0.085
c-c-p-032467 | mp-17449 | Tc72P24O | -830.859 |  |  | -0.880283 | [12 empty] | 1 | 1 | 1 | 0.018
c-c-p-032468 | mp-1228500 | Al32Ni120Sb8O | -757.675 |  |  | 0.323877 | [12 empty] | 1 | 1 | 1 | 0.148
c-c-p-032469 | mp-1215392 | Zr20Sc20Ga24O | -355.921 |  |  | -2.54967 | [12 empty] | 1 | 0 | 1 | 0.001
c-c-p-032470 | mp-1215286 | Zr32Mn32Fe32O | -746.875 |  |  | -1.8923 | [12 empty] | 2 | 1 | 2 | 0.062
c-c-p-032471 | mp-1245451 | Nb32Zn16N64O | -868.009 |  |  | -1.19784 | [12 empty] | 1 | 1 | 0 | 0.057
c-c-p-032472 | mp-9481 | Tc24S48O | -453.684 |  |  | 1.02637 | [12 empty] | 1 | 1 | -1 | 0.064
c-c-p-032473 | mp-1216290 | V18Pd54O | -392.988 |  |  | 1.69462 | [12 empty] | 2 | 1 | -2 | 0.082
c-c-p-032474 | mp-568232 | Ti48Sn40O | -507.054 |  |  | -1.74231 | [12 empty] | 0 | 0 | 1 | 0.189
c-c-p-032475 | mp-1224371 | Ge32As32Au32O | -356.224 |  |  | 0.422482 | [12 empty] | 2 | 1 | 2 | 0.075
c-c-p-032476 | mp-863261 | Sr8Cd4As8O | -68.3534 |  |  | 1.04704 | [12 empty] | 0 | 0 | 1 | 0.157
c-c-p-032477 | mp-30684 | Zr18Ga12O | -183.457 |  |  | -2.51087 | [12 empty] | 1 | 1 | 1 | 0.042
c-c-p-032478 | mp-15698 | Sr50As30O | -272.565 |  |  | 0.42321 | [12 empty] | 2 | 1 | 2 | 0.061
c-c-p-032479 | mp-23533 | K16Os8Cl48O | -264.05 |  |  | 3.73245 | [12 empty] | 1 | 1 | 0 | 0.125
c-c-p-032480 | mp-982261 | Pb16Se32O | -169.795 |  |  | 1.65562 | [12 empty] | 2 | 1 | 1 | 0.048
c-c-p-032481 | mp-30877 | Sr12Tl24O | -72.0869 |  |  | -0.602504 | [12 empty] | 2 | 1 | 1 | 0
c-c-p-032482 | mp-1215346 | Zr16Al16Cr16O | -328.39 |  |  | -2.16979 | [12 empty] | 1 | 0 | 0 | 0.116
c-c-p-032483 | mp-973100 | Sc16Cu48O | -256.104 |  |  | 2.22902 | [12 empty] | 1 | 0 | 0 | 0.125
c-c-p-032484 | mp-1218073 | Ta18Mn48Si6O | -622.057 |  |  | -1.48289 | [12 empty] | 2 | 1 | 2 | 0.092
c-c-p-032485 | mp-8073 | As24Pd48O | -345.442 |  |  | 1.64017 | [12 empty] | 1 | 1 | 0 | 0.37
c-c-p-032486 | mp-1094098 | Na16Ga16Te32O | -183.974 |  |  | 2.21714 | [12 empty] | 1 | 1 | 2 | 0.225
c-c-p-032487 | mp-30877 | Sr8Tl16O | -49.2602 |  |  | -1.264 | [12 empty] | 1 | 0 | 0 | 0.5
c-c-p-032488 | mp-1169 | Sc36Cu36O | -332.386 |  |  | -1.53736 | [12 empty] | 2 | 1 | 0 | 0.083
c-c-p-032489 | mp-672216 | Co8As24O | -163.584 |  |  | 1.53904 | [12 empty] | 1 | 0 | 0 | 0.076
c-c-p-032490 | mp-15624 | Sr24Sb12O | -111.182 |  |  | -2.58039 | [12 empty] | 2 | 1 | 1 | 0.137
c-c-p-032491 | mp-21162 | Sr8Pb24O | -100.667 |  |  | 0.828828 | [12 empty] | 1 | 0 | 0 | 0.25
c-c-p-032492 | mp-11462 | K12Hg12O | -19.391 |  |  | 0.663329 | [12 empty] | 2 | -1 | 1 | 0.148
c-c-p-032493 | mp-28832 | Mn60As48O | -688.76 |  |  | -0.101046 | [12 empty] | 1 | 0 | 1 | 0.433
c-c-p-032494 | mp-1606 | Nb12Au24O | -173.498 |  |  | -2.24659 | [12 empty] | 1 | 0 | 0 | 0.167
c-c-p-032495 | mp-1225747 | Cu16Se16S16O | -167.64 |  |  | 2.2251 | [12 empty] | 1 | 1 | 0 | 0.304
c-c-p-032496 | mp-30856 | Zn18Pt54O | -312.459 |  |  | 2.22262 | [12 empty] | 1 | 0 | 0 | 0.25
c-c-p-032497 | mp-20405 | V24Ga60O | -361.785 |  |  | -0.308035 | [12 empty] | 1 | 1 | 0 | 0.192
c-c-p-032498 | mp-1183647 | Cd32Ag96O | -219.179 |  |  | 1.75251 | [12 empty] | 2 | 2 | 1 | 0.031
c-c-p-032499 | mp-10223 | Na24Pd12S24O | -220.706 |  |  | 1.12704 | [12 empty] | 1 | 0 | 2 | 0.089
c-c-p-032500 | mp-675132 | K24In4P12O | -104.51 |  |  | 2.04556 | [12 empty] | 1 | 1 | 0 | 0.123
c-c-p-032501 | mp-1216081 | Y8Ga12Cu4O | -100.166 |  |  | -1.10356 | [12 empty] | 0 | 0 | 1 | 0.501
c-c-p-032502 | mp-793 | Ca40Si24O | -210.743 |  |  | -3.53858 | [12 empty] | 1 | 1 | 1 | 0.091
c-c-p-032503 | mp-972228 | Zr36As24O | -438.502 |  |  | -2.46447 | [12 empty] | 1 | 1 | 1 | 0.217
c-c-p-032504 | mp-1120767 | Na12Cl12O | -79.4392 |  |  | 3.19898 | [12 empty] | 2 | 1 | 2 | 0.028
c-c-p-032505 | mp-7363 | Sr16Zn32Ge32O | -204.658 |  |  | -0.1454 | [12 empty] | 1 | 1 | 2 | 0.125
c-c-p-032506 | mp-2083 | Sn32Ir16O | -252.016 |  |  | 0.589441 | [12 empty] | 1 | 1 | 0 | 0.125
c-c-p-032507 | mp-1190092 | Ta24V8S48O | -582.08 |  |  | 1.5151 | [12 empty] | 1 | 1 | 1 | 0.061
c-c-p-032508 | mp-32 | Ge24O | -100.619 |  |  | 1.25166 | [12 empty] | 1 | 1 | 1 | 0.292
c-c-p-032509 | mp-2752 | Nb48Au16O | -469.42 |  |  | -2.62308 | [12 empty] | 1 | 1 | 0 | 0.312
c-c-p-032510 | mp-1184650 | Hf48Ga16O | -494.045 |  |  | -2.08957 | [12 empty] | 1 | 1 | 0 | 0.125
c-c-p-032511 | mp-1184808 | K24O | -27.0673 |  |  | -0.226932 | [12 empty] | 2 | 1 | 0 | 0.042
c-c-p-032512 | mp-1224840 | Ga16Te24O | -124.271 |  |  | 1.45526 | [12 empty] | 1 | 0 | 1 | 0
c-c-p-032513 | mp-567504 | Cr24Cl72O | -407.961 |  |  | 2.88542 | [12 empty] | 0 | 0 | 1 | 0.167
c-c-p-032514 | mp-1882 | Ca8Cu40O | -145.807 |  |  | 0.754614 | [12 empty] | 0 | 0 | 1 | 0.25
c-c-p-032515 | mp-1648 | Al96Re8O | -430.58 |  |  | -1.19991 | [12 empty] | 2 | 1 | 1 | 0.116
c-c-p-032516 | mp-8670 | Ca24Cr8N24O | -346.866 |  |  | -1.95336 | [12 empty] | 0 | 1 | 1 | 0.25
c-c-p-032517 | mp-1225186 | Fe36Si18O | -358.247 |  |  | -1.64385 | [12 empty] | 0 | 0 | 1 | 0.253
c-c-p-032518 | mp-23157 | Bi16O | -60.2498 |  |  | 1.227 | [12 empty] | 1 | 2 | 1 | 0
c-c-p-032519 | mp-16529 | Al48Ru8O | -245.97 |  |  | -1.92023 | [12 empty] | 1 | 1 | 0 | 0.115
c-c-p-032520 | mp-12802 | Al10Cu30O | -136.053 |  |  | -0.966131 | [12 empty] | 1 | 2 | 2 | 0.101
c-c-p-032521 | mp-1104047 | Al48Tc12O | -291.126 |  |  | -1.65284 | [12 empty] | 2 | 2 | -1 | 0.133
c-c-p-032522 | mp-1601 | Ta36Ru36O | -704.812 |  |  | -3.03474 | [12 empty] | 2 | 0 | 1 | 0.083
c-c-p-032523 | mp-12802 | Al24Cu72O | -316.169 |  |  | -0.0029556 | [12 empty] | 1 | 1 | 1 | 0.042
c-c-p-032524 | mp-990532 | Ti40Co40O | -562.809 |  |  | -0.826289 | [12 empty] | 2 | 2 | 1 | 0.05
c-c-p-032525 | mp-1219503 | Ru18Rh18O | -265.192 |  |  | 0.788777 | [12 empty] | 0 | 0 | 1 | 0.25
c-c-p-032526 | mp-6938 | Zn32Rh32O | -247.187 |  |  | 0.791111 | [12 empty] | 2 | 1 | 1 | 0.125
c-c-p-032527 | mp-1018055 | Hf32Ir32O | -607.716 |  |  | -1.34423 | [12 empty] | 1 | 1 | 0 | 0
c-c-p-032528 | mp-1057 | Al24Ni16O | -174.456 |  |  | -0.218146 | [12 empty] | 1 | 0 | 0 | 0.5
c-c-p-032529 | mp-568792 | Si80Rh64O | -899.415 |  |  | 0.175131 | [12 empty] | 1 | 1 | -2 | 0.048
c-c-p-032530 | mp-131 | Zr36O | -278.278 |  |  | -2.71074 | [12 empty] | 2 | 1 | 2 | 0
c-c-p-032531 | mp-636334 | Sn32Rh64O | -546.996 |  |  | 1.19121 | [12 empty] | 0 | 2 | 1 | 0.23
c-c-p-032532 | mp-2449 | Nb24Rh72O | -723.094 |  |  | 0.479357 | [12 empty] | 1 | 1 | 0 | 0.125
c-c-p-032533 | mp-1169 | Sc27Cu27O | -253.164 |  |  | -1.6339 | [12 empty] | 1 | 0 | 0 | 0.25
c-c-p-032534 | mp-29152 | Zr48Co24P24O | -714.593 |  |  | -1.49729 | [12 empty] | 1 | 0 | 0 | 0.259
c-c-p-032535 | mp-126 | Pt72O | -376.812 |  |  | 1.29551 | [12 empty] | 2 | 1 | 0 | 0.083
c-c-p-032536 | mp-604647 | Ti24As48O | -408.609 |  |  | -0.903073 | [12 empty] | 0 | 1 | 0 | 0.195
c-c-p-032537 | mp-1206267 | Sc18Co3Te6O | -155.289 |  |  | -1.59889 | [12 empty] | 1 | 1 | 1 | 0.225
c-c-p-032538 | mp-45 | Ca24O | -41.9945 |  |  | -3.05031 | [12 empty] | 2 | 1 | 1 | 0.062
c-c-p-032539 | mp-1220323 | Nb18Tc18O | -337.964 |  |  | -1.4707 | [12 empty] | 0 | 0 | 1 | 0.25
c-c-p-032540 | mp-829 | Al27Pd27O | -254.674 |  |  | 1.25897 | [12 empty] | 1 | 0 | 0 | 0.25
c-c-p-032541 | mp-1056486 | Ni96O | -448.758 |  |  | 0.581082 | [12 empty] | 1 | 1 | 0 | 0.125
c-c-p-032542 | mp-13683 | Hf32Ge64O | -595.606 |  |  | 0.412691 | [12 empty] | 1 | 0 | 1 | 0
c-c-p-032543 | mp-1187473 | Ti16Ga16Tc32O | -474.455 |  |  | -0.0191216 | [12 empty] | 1 | 0 | 0 | 0.125
c-c-p-032544 | mp-2282 | Ni16S32O | -212.204 |  |  | 2.04746 | [12 empty] | 1 | 1 | 0 | 0.125
c-c-p-032545 | mp-570578 | Zr8In24O | -121.202 |  |  | 0.770923 | [12 empty] | 0 | 0 | 1 | 0.125
c-c-p-032546 | mp-18622 | Hf42P24O | -566.506 |  |  | -3.19959 | [12 empty] | 1 | 1 | -1 | 0.015
c-c-p-032547 | mp-983445 | Na72Pt24O | -219.902 |  |  | -0.133061 | [12 empty] | 2 | 1 | 0 | 0.085
c-c-p-032548 | mp-1476 | Sc36S36O | -479.9 |  |  | 2.24709 | [12 empty] | 1 | 0 | 0 | 0.25
c-c-p-032549 | mp-1105666 | Rh40Se60O | -482.196 |  |  | 2.30001 | [12 empty] | 1 | 2 | 2 | 0.086
c-c-p-032550 | mp-1368 | Zn96Cu60O | -264.017 |  |  | 0.869539 | [12 empty] | 2 | 1 | 0 | 0.013
c-c-p-032551 | mp-4030 | Rb20Pt30S40O | -395.102 |  |  | 2.51492 | [12 empty] | 1 | 2 | 2 | 0.017
c-c-p-032552 | mp-1190500 | Na32Te16Se48O | -295.781 |  |  | 0.310418 | [12 empty] | 2 | 0 | -1 | 0
c-c-p-032553 | mp-36577 | Sr5As10S20O | -151.736 |  |  | 2.76331 | [12 empty] | 1 | -2 | 2 | 0.162
c-c-p-032554 | mp-215 | Y24Sb24O | -282.806 |  |  | 0.024459 | [12 empty] | 2 | 1 | 0 | 0.083
c-c-p-032555 | mp-1220579 | Nb24Ni72P48O | -870.385 |  |  | 0.185145 | [12 empty] | 0 | 2 | 1 | 0.29
c-c-p-032556 | mp-1220503 | Nb18W6Se48O | -445.243 |  |  | -0.837949 | [12 empty] | 0 | 0 | 1 | 0.917
c-c-p-032557 | mp-2223 | Ga48Pt96O | -685.147 |  |  | 1.48122 | [12 empty] | 0 | 1 | 2 | 0.241
c-c-p-032558 | mp-867507 | Ta24Ga24Fe48O | -687.613 |  |  | -0.819232 | [12 empty] | 2 | 1 | 0 | 0.042
c-c-p-032559 | mp-2856 | Mn16Al44O | -287.36 |  |  | -1.57598 | [12 empty] | 1 | -2 | 0 | 0.12
c-c-p-032560 | mp-17639 | Y8Zn68O | -107.55 |  |  | -1.92267 | [12 empty] | 1 | 1 | 0 | 0.074
c-c-p-032561 | mp-1187708 | Y24Al12Ag12O | -222.824 |  |  | -2.92808 | [12 empty] | 2 | 1 | 0 | 0.042
c-c-p-032562 | mp-8880 | Al24P24O | -221.48 |  |  | 0.674382 | [12 empty] | 2 | 1 | 1 | 0.083
c-c-p-032563 | mp-541656 | Au16Cl32O | -112.748 |  |  | 3.01222 | [12 empty] | 1 | -2 | 2 | 0.008
c-c-p-032564 | mp-160 | B144O | -882.966 |  |  | 0.0479036 | [12 empty] | 1 | 0 | -2 | 0.028
c-c-p-032565 | mp-1223714 | K40Sb32O | -187.442 |  |  | 0.916998 | [12 empty] | 1 | 0 | -1 | 0.143
c-c-p-032566 | mp-1220598 | Nb36In6Se48O | -558.656 |  |  | -6.82948 | [12 empty] | 1 | 1 | 0 | 0.124
c-c-p-032567 | mp-1186100 | Na8Ag24O | -65.7158 |  |  | 1.74322 | [12 empty] | 1 | 0 | 0 | 0.25
c-c-p-032568 | mp-1190 | Zn16Se16O | -86.4715 |  |  | 2.16378 | [12 empty] | 2 | 1 | 1 | 0.062
c-c-p-032569 | mp-133 | Sb24O | -95.1877 |  |  | 1.06548 | [12 empty] | 1 | 1 | 1 | 0.167
c-c-p-032570 | mp-1079297 | Si192O | -918.409 |  |  | -2.02491 | [12 empty] | 1 | 0 | 2 | 0.069
c-c-p-032571 | mp-2861 | Ca18Tl18O | -74.6834 |  |  | -1.58639 | [12 empty] | 1 | 0 | 0 | 0.25
c-c-p-032572 | mp-1216052 | Y24Si8S16O | -316.801 |  |  | -1.12515 | [12 empty] | 1 | 0 | 1 | 0.5
c-c-p-032573 | mp-1101145 | Te48Rh45O | -453.244 |  |  | 1.86006 | [12 empty] | 2 | 1 | 0 | 0.043
c-c-p-032574 | mp-571537 | Zr12Cl24O | -190.643 |  |  | -3.06134 | [12 empty] | 1 | 0 | 1 | 0.063
c-c-p-032575 | mp-1589 | Ti16Cr32O | -391.044 |  |  | -1.37575 | [12 empty] | 1 | 1 | 1 | 0.08
c-c-p-032576 | mp-1380 | Zn36Ru12O | -129.781 |  |  | 0.566501 | [12 empty] | 2 | 1 | 1 | 0.061
c-c-p-032577 | mp-23318 | Bi16S16Cl16O | -175.467 |  |  | 0.156966 | [12 empty] | 1 | 1 | 2 | 0.058
c-c-p-032578 | mp-1102131 | Sr16Pd8O | -72.7593 |  |  | -1.61377 | [12 empty] | 0 | 1 | 0 | 0.083
c-c-p-032579 | mp-1197212 | Sc24Re24Ge48O | -646.942 |  |  | -0.598724 | [12 empty] | 1 | 0 | 1 | 0.032
c-c-p-032580 | mp-20311 | Fe20Se20O | -221.295 |  |  | -1.0947 | [12 empty] | 2 | 1 | 2 | 0.15
c-c-p-032581 | mp-1400 | Hf16W32O | -520.772 |  |  | -2.44617 | [12 empty] | 1 | 0 | 0 | 0.062
c-c-p-032582 | mp-623511 | Sn36O | -126.698 |  |  | 0.533487 | [12 empty] | 1 | 1 | 0 | 0.25
c-c-p-032583 | mp-1183218 | Al16Ga16Ru32O | -385.296 |  |  | 0.057693 | [12 empty] | 2 | 1 | 1 | 0.062
c-c-p-032584 | mp-22009 | Pb12Se12O | -90.1594 |  |  | 1.89975 | [12 empty] | 2 | 1 | 2 | 0.162
c-c-p-032585 | mp-793 | Ca60Si36O | -310.507 |  |  | -1.90101 | [12 empty] | 2 | 1 | 0 | 0.083
c-c-p-032586 | mp-1095491 | Y16Co16Sn16O | -264.542 |  |  | -1.49783 | [12 empty] | 1 | 1 | 0 | 0.072
c-c-p-032587 | mp-10676 | Sc24Al12Si24O | -336.298 |  |  | -2.47281 | [12 empty] | 1 | 1 | 1 | 0.142
c-c-p-032588 | mp-1104000 | Sr8Cu24P20O | -210.467 |  |  | 0.436739 | [12 empty] | 1 | 0 | 1 | 0.399
c-c-p-032589 | mp-569204 | Tl8Cu16Te16O | -124.613 |  |  | 3.60208 | [12 empty] | 0 | 0 | 1 | 0.07
c-c-p-032590 | mp-215 | Y12Sb12O | -138.887 |  |  | -1.98461 | [12 empty] | 1 | 1 | 1 | 0.083
c-c-p-032591 | mp-1095442 | Hf32V32P32O | -803.875 |  |  | -2.35841 | [12 empty] | 1 | 1 | 2 | 0.06
c-c-p-032592 | mp-2201 | Pb20Se20O | -151.029 |  |  | 2.2862 | [12 empty] | 2 | 2 | 1 | 0.05
c-c-p-032593 | mp-22691 | In16Se16O | -103.654 |  |  | 1.98992 | [12 empty] | 1 | 1 | 0 | 0.25
c-c-p-032594 | mp-1227426 | Bi24Te24Rh24O | -323.194 |  |  | 1.46438 | [12 empty] | 2 | 1 | 0 | 0.102
c-c-p-032595 | mp-48 | C72O | -577.612 |  |  | -0.675647 | [12 empty] | 2 | 1 | 0 | 0.056
c-c-p-032596 | mp-11237 | Sc24Ag24O | -202.443 |  |  | 2.05714 | [12 empty] | 1 | 1 | 0 | 0.25
c-c-p-032597 | mp-1218590 | Sr16Al16In16O | -119.31 |  |  | -1.54758 | [12 empty] | 1 | 0 | 1 | 0.103
c-c-p-032598 | mp-23152 | Bi16O | -59.4458 |  |  | 1.31782 | [12 empty] | 2 | 0 | -1 | 0
c-c-p-032599 | mp-915 | Y20Cd20O | -139.743 |  |  | -2.60502 | [12 empty] | 2 | 2 | 1 | 0.05
c-c-p-032600 | mp-1100766 | Ni54Pt18O | -351.33 |  |  | 0.693768 | [12 empty] | 1 | 0 | 1 | 0.125
c-c-p-032601 | mp-21 | Ca36O | -62.5291 |  |  | -2.92813 | [12 empty] | 1 | 1 | 0 | 0.25
c-c-p-032602 | mp-865448 | Ti16Ga16Ru32O | -452.83 |  |  | 0.233076 | [12 empty] | 1 | 1 | 0 | 0.125
c-c-p-032603 | mp-24286 | Zr36H72O | -567.842 |  |  | -3.69538 | [12 empty] | 1 | 0 | 1 | 0.062
c-c-p-032604 | mp-1218898 | Sn16Te16Pt16O | -208.244 |  |  | 1.03652 | [12 empty] | 2 | 1 | 1 | 0.156
c-c-p-032605 | mp-864916 | Hf40Tc20Rh20O | -739.251 |  |  | -0.621294 | [12 empty] | 2 | 2 | 1 | 0.025
c-c-p-032606 | mp-1225811 | Cu64S32O | -336.89 |  |  | -0.0764235 | [12 empty] | 2 | 2 | 1 | 0.05
c-c-p-032607 | mp-1019319 | Tc24N24O | -418.974 |  |  | 4.48535 | [12 empty] | 1 | 0 | 0 | 0.25
c-c-p-032608 | mp-972326 | Tc16Pt48O | -409.035 |  |  | -0.174264 | [12 empty] | 1 | 1 | 2 | 0.125
c-c-p-032609 | mp-1008556 | Al40Ga40N80O | -968.233 |  |  | 0.172476 | [12 empty] | 2 | 1 | 2 | 0.15
c-c-p-032610 | mp-863720 | Hg8Pd24O | -111.569 |  |  | 2.65427 | [12 empty] | 1 | 0 | 0 | 0.25
c-c-p-032611 | mp-21249 | Y24Mn24Si24O | -476.44 |  |  | -2.77137 | [12 empty] | 2 | 0 | 1 | 0.133
c-c-p-032612 | mp-1216214 | Y16Co40Cu40O | -464.718 |  |  | -0.745105 | [12 empty] | 0 | 2 | 1 | 0.211
c-c-p-032613 | mp-1207100 | Sc24In24O | -204.753 |  |  | -1.84131 | [12 empty] | 2 | 1 | 1 | 0.167
c-c-p-032614 | mp-2369 | Sn20Pd20O | -181.22 |  |  | 0.727555 | [12 empty] | 1 | 2 | 2 | 0.1
c-c-p-032615 | mp-571059 | Y8Cd24O | -62.8172 |  |  | -0.99014 | [12 empty] | 1 | 0 | 0 | 0.125
c-c-p-032616 | mp-27838 | Na24Bi8O | -70.6897 |  |  | 0.360164 | [12 empty] | 1 | 0 | 1 | 0.167
c-c-p-032617 | mp-1217763 | Sr16Zn16Ge16O | -120.507 |  |  | -2.1832 | [12 empty] | 1 | 0 | 1 | 0.208
c-c-p-032618 | mp-17449 | Tc72P24O | -817.685 |  |  | 0.241274 | [12 empty] | 2 | 1 | 1 | 0.302
c-c-p-032619 | mp-1925 | Zr27S27O | -388.107 |  |  | -2.94652 | [12 empty] | 1 | 1 | 1 | 0.083
c-c-p-032620 | mp-1227290 | Bi24Sb24O | -173.982 |  |  | 1.13385 | [12 empty] | 1 | 1 | 1 | 0
c-c-p-032621 | mp-505510 | Ni16As32O | -222.89 |  |  | 1.36816 | [12 empty] | 1 | 1 | 1 | 0.024
c-c-p-032622 | mp-267 | Te48Ru24O | -354.954 |  |  | 2.09105 | [12 empty] | 1 | 2 | 1 | 0.045
c-c-p-032623 | mp-1226741 | Cd24Hg24Te48O | -156.605 |  |  | 0.858294 | [12 empty] | 2 | 0 | 1 | 0.021
c-c-p-032624 | mp-28930 | K8C64O | -530.007 |  |  | -1.87913 | [12 empty] | 0 | 1 | 1 | 0.021
c-c-p-032625 | mp-20191 | Si48Ru32O | -544.194 |  |  | 0.60741 | [12 empty] | 1 | 0 | 1 | 0.137
c-c-p-032626 | mp-22481 | K8In32O | -81.4235 |  |  | -0.335985 | [12 empty] | 0 | 0 | 1 | 0.182
c-c-p-032627 | mp-1220327 | Nb32Mo32O | -615.369 |  |  | -0.904331 | [12 empty] | 1 | 0 | 1 | 0.125
c-c-p-032628 | mp-1078665 | Ca24Zn8O | -48.6378 |  |  | -1.50071 | [12 empty] | 1 | 0 | 1 | 0
c-c-p-032629 | mp-1217130 | Ti24Cu12Ni12O | -267.848 |  |  | -1.23309 | [12 empty] | 0 | 0 | 1 | 0.266
c-c-p-032630 | mp-623511 | Sn36O | -127.666 |  |  | 0.775927 | [12 empty] | 1 | 0 | 1 | 0
c-c-p-032631 | mp-17123 | Si64Os32O | -683.695 |  |  | -0.929076 | [12 empty] | 1 | 1 | 0 | 0.085
c-c-p-032632 | mp-1218349 | Sr8Ag24Pd16O | -152.642 |  |  | 1.35446 | [12 empty] | 2 | 2 | 1 | 0.063
c-c-p-032633 | mp-284 | Al36Co36O | -375.794 |  |  | -0.13257 | [12 empty] | 2 | 1 | 0 | 0.083
c-c-p-032634 | mp-1216446 | V54Te48O | -604.169 |  |  | -0.105003 | [12 empty] | 2 | 1 | 0 | 0.226
c-c-p-032635 | mp-1483 | Si32Rh32O | -411.469 |  |  | -0.227447 | [12 empty] | 1 | 0 | 0 | 0.25
c-c-p-032636 | mp-2108 | Ti80Si48O | -895.386 |  |  | -0.732521 | [12 empty] | 1 | 0 | 0 | 0.125
c-c-p-032637 | mp-1786 | Ti48Au16O | -399.686 |  |  | -2.48563 | [12 empty] | 1 | 0 | 0 | 0.125
c-c-p-032638 | mp-2179 | Ti40Re40O | -761.088 |  |  | -1.42751 | [12 empty] | 2 | 2 | 1 | 0.05
c-c-p-032639 | mp-1207013 | Si32Rh48O | -525.577 |  |  | 1.19423 | [12 empty] | 1 | 0 | 1 | 0.117
c-c-p-032640 | mp-1184265 | Ga24Rh72O | -547.26 |  |  | 0.473265 | [12 empty] | 2 | 1 | 1 | 0.125
c-c-p-032641 | mp-20928 | Sb48Ru24O | -392.636 |  |  | 0.318678 | [12 empty] | 1 | 2 | 0 | 0.022
c-c-p-032642 | mp-16488 | Al54Co12O | -280.491 |  |  | -1.61061 | [12 empty] | 1 | 1 | -1 | 0.042
c-c-p-032643 | mp-7192 | Sc16Sb8O | -138.848 |  |  | -2.74577 | [12 empty] | 1 | 0 | 1 | 0.11
c-c-p-032644 | mp-12614 | Ca64Cu32O | -217.054 |  |  | -2.66404 | [12 empty] | 1 | 1 | 1 | 0.059
c-c-p-032645 | mp-1217422 | Tc18Rh18O | -290.508 |  |  | 1.82439 | [12 empty] | 0 | 0 | 1 | 0.25
c-c-p-032646 | mp-1100773 | Y24Cd8O | -148.839 |  |  | -4.66892 | [12 empty] | 1 | 0 | 0 | 0.25
c-c-p-032647 | mp-11809 | Ti36Al72O | -527.95 |  |  | -1.9828 | [12 empty] | 0 | 2 | 1 | 0.233
c-c-p-032648 | mp-570691 | Ti96Sn32O | -821.056 |  |  | -2.826 | [12 empty] | 2 | 1 | 1 | 0.062
c-c-p-032649 | mp-1087487 | Hf18Ga6Fe3O | -208.116 |  |  | -2.29335 | [12 empty] | 1 | 1 | 1 | 0.316
c-c-p-032650 | mp-2469 | Cd20S20O | -110.439 |  |  | 3.33925 | [12 empty] | 2 | 2 | 1 | 0.025
c-c-p-032651 | mp-568619 | Si45C45O | -602.134 |  |  | -2.40316 | [12 empty] | 1 | 0 | 0 | 0.833
c-c-p-032652 | mp-1068446 | Sc12Au48O | -220.059 |  |  | 2.47883 | [12 empty] | 2 | 1 | 0 | 0.016
c-c-p-032653 | mp-557179 | Na12Sb12S24O | -180.937 |  |  | 1.30169 | [12 empty] | 1 | 1 | -2 | 0.068
c-c-p-032654 | mp-972889 | Sc24Sn72O | -407.522 |  |  | -1.67764 | [12 empty] | 2 | 1 | 0 | 0.083
c-c-p-032655 | mp-1104388 | Y54Pd36O | -533.607 |  |  | -2.86589 | [12 empty] | 2 | 1 | 1 | 0.093
c-c-p-032656 | mp-10667 | Sr16Ag16P16O | -162.225 |  |  | -0.899036 | [12 empty] | 2 | 0 | 1 | 0.125
c-c-p-032657 | mp-30721 | Hg30Pd12O | -53.3961 |  |  | 1.99812 | [12 empty] | 1 | 0 | 1 | 0.122
c-c-p-032658 | mp-1072802 | Ca12Zn12Sn12O | -83.8683 |  |  | -1.72621 | [12 empty] | 1 | 0 | 2 | 0.028
c-c-p-032659 | mp-556597 | In12S16O | -102.824 |  |  | 1.75264 | [12 empty] | 1 | 0 | 0 | 0.12
c-c-p-032660 | mp-1079127 | Ti48H72O | -625.89 |  |  | -2.62607 | [12 empty] | 1 | 0 | 2 | 0.127
c-c-p-032661 | mp-1207383 | Zr30Zn24Si24O | -405.376 |  |  | -2.99202 | [12 empty] | 2 | 1 | 1 | 0.059
c-c-p-032662 | mp-1012435 | Pb12S12O | -100.598 |  |  | 2.03169 | [12 empty] | 1 | 0 | 1 | 0.256
c-c-p-032663 | mp-23533 | K16Os8Cl48O | -258.475 |  |  | 3.45532 | [12 empty] | 1 | 0 | 0 | 0.243
c-c-p-032664 | mp-1078756 | Zr27Ga27Rh27O | -495.153 |  |  | -1.60875 | [12 empty] | 2 | 1 | 0 | 0.147
c-c-p-032665 | mp-1079094 | Sb16Te24O | -124.273 |  |  | 1.07304 | [12 empty] | 2 | 0 | -1 | 0.319
c-c-p-032666 | mp-567769 | Ca12Si24Pd24O | -294.481 |  |  | -0.833892 | [12 empty] | 2 | 1 | 1 | 0.105
c-c-p-032667 | mp-580357 | Cu54Pd18O | -257.473 |  |  | 1.42906 | [12 empty] | 2 | 1 | 0 | 0.083
c-c-p-032668 | mp-1184650 | Hf36Ga12O | -370.159 |  |  | -2.94689 | [12 empty] | 2 | 1 | 1 | 0.042
c-c-p-032669 | mp-18654 | Cr54Ga72O | -651.359 |  |  | -0.607292 | [12 empty] | 1 | 1 | 1 | 0.099
c-c-p-032670 | mp-30412 | Pb36Au12O | -151.855 |  |  | 1.18965 | [12 empty] | 2 | 1 | 1 | 0.081
c-c-p-032671 | mp-30875 | Ti32Sn16O | -292.018 |  |  | -1.59377 | [12 empty] | 1 | 0 | 0 | 0.5
c-c-p-032672 | mp-542613 | Ge36S72O | -449.166 |  |  | 1.4671 | [12 empty] | 1 | 2 | 2 | 0.1
c-c-p-032673 | mp-1220475 | Nb21S24O | -328.204 |  |  | -2.36108 | [12 empty] | 1 | 1 | 1 | 0.011
c-c-p-032674 | mp-568 | Ti32Sb64O | -496.38 |  |  | -1.28722 | [12 empty] | 0 | 0 | 1 | 0.125
c-c-p-032675 | mp-2784 | Na24Te12O | -91.7448 |  |  | -1.02774 | [12 empty] | 1 | 1 | 1 | 0.042
c-c-p-032676 | mp-10901 | Al36Pd24O | -270.414 |  |  | -0.8978 | [12 empty] | 2 | 1 | 0 | 0.056
c-c-p-032677 | mp-30596 | Cu44Sb12O | -186.412 |  |  | 1.96849 | [12 empty] | 1 | 1 | 0 | 0.854
c-c-p-032678 | mp-1079952 | Na32O | -40.0431 |  |  | -0.599248 | [12 empty] | 2 | 1 | 0 | 0.044
c-c-p-032679 | mp-1536 | K48Sb48O | -270.287 |  |  | 1.11293 | [12 empty] | 1 | 0 | -2 | 0.167
c-c-p-032680 | mp-1247376 | Sr24Pt12N24O | -314.491 |  |  | 2.05968 | [12 empty] | 1 | 0 | 1 | 0
c-c-p-032681 | mp-1219339 | Si39Rh60O | -641.646 |  |  | -0.628085 | [12 empty] | 1 | 0 | 1 | 0.041
c-c-p-032682 | mp-1021328 | H64C16O | -368.713 |  |  | 0.00643921 | [12 empty] | 2 | 1 | 1 | 0.218
c-c-p-032683 | mp-1206177 | Y16Sn16Ge16O | -237.848 |  |  | 0.465616 | [12 empty] | 0 | 1 | 1 | 0.25
c-c-p-032684 | mp-864654 | Zn32Ni16Rh16O | -219.24 |  |  | 0.886266 | [12 empty] | 2 | 1 | 1 | 0.062
c-c-p-032685 | mp-10054 | Zr27As27O | -374.068 |  |  | 1.05665 | [12 empty] | 1 | 1 | 1 | 0.083
c-c-p-032686 | mp-17185 | Ca32Si24Pd32O | -379.557 |  |  | -1.19114 | [12 empty] | 1 | 1 | 0 | 0.33
c-c-p-032687 | mp-1224020 | In12As4Se12O | -90.0116 |  |  | 0.674696 | [12 empty] | 0 | 1 | 1 | 0.232
c-c-p-032688 | mp-1216563 | V16Cr32Si96O | -931.672 |  |  | -0.661705 | [12 empty] | 1 | 2 | 1 | 0.093
c-c-p-032689 | mp-542339 | Cs12In36O | -93.2637 |  |  | 0.0885721 | [12 empty] | 1 | 0 | 1 | 0.554
c-c-p-032690 | mp-556395 | Zn64S64O | -371.219 |  |  | 1.78022 | [12 empty] | 2 | -1 | 2 | 0.266
c-c-p-032691 | mp-1188009 | Zr16Cd16Ag32O | -203.656 |  |  | -2.42937 | [12 empty] | 1 | 0 | 0 | 0.125
c-c-p-032692 | mp-1218928 | Sn12Sb12Pt12O | -165.58 |  |  | 1.00746 | [12 empty] | 1 | 0 | 2 | 0.074
c-c-p-032693 | mp-972889 | Sc12Sn36O | -205.633 |  |  | -0.669922 | [12 empty] | 2 | 0 | 1 | 0
c-c-p-032694 | mp-28768 | Na16Sn4Se16O | -118.902 |  |  | 1.39857 | [12 empty] | 1 | 0 | 1 | 0.066
c-c-p-032695 | mp-621581 | P36Rh48O | -539.477 |  |  | 0.966429 | [12 empty] | 1 | 0 | 2 | 0.341
c-c-p-032696 | mp-1196514 | K24S72O | -351.076 |  |  | 1.12676 | [12 empty] | 1 | 2 | 0 | 0.151
c-c-p-032697 | mp-14266 | Cu120Si32O | -554.297 |  |  | 1.45663 | [12 empty] | 2 | 1 | 1 | 0.093
c-c-p-032698 | mp-2201 | Pb24Se24O | -183.098 |  |  | 2.29001 | [12 empty] | 2 | 1 | 0 | 0.083
c-c-p-032699 | mp-1188051 | Zr48Bi16O | -443.832 |  |  | 3.35266 | [12 empty] | 0 | 0 | 1 | 0
c-c-p-032700 | mp-1218970 | Sn16Pd8Au8O | -121.895 |  |  | -0.596921 | [12 empty] | 1 | 0 | 0 | 0.167
c-c-p-032701 | mp-30581 | Hf32Cu16O | -347.203 |  |  | -2.7079 | [12 empty] | 1 | 1 | 1 | 0.039
c-c-p-032702 | mp-9463 | Zr12Ge12Sb12O | -197.829 |  |  | -2.22047 | [12 empty] | 1 | 0 | 1 | 0.625
c-c-p-032703 | mp-1219661 | Rb6Ge24Pt24O | -254.045 |  |  | 0.891141 | [12 empty] | 2 | 0 | 1 | 0.089
c-c-p-032704 | mp-1102843 | Fe20Mo20P20O | -481.621 |  |  | -0.449985 | [12 empty] | 1 | 2 | 2 | 0.1
c-c-p-032705 | mp-1215490 | Zr24Al12Si12O | -304.946 |  |  | -3.04297 | [12 empty] | 1 | 1 | 0 | 0.718
c-c-p-032706 | mp-23214 | Ca16Cl32O | -181.715 |  |  | -3.16592 | [12 empty] | 0 | 0 | 1 | 0.088
c-c-p-032707 | mp-1199938 | P16S56O | -308.402 |  |  | 1.72763 | [12 empty] | 1 | 0 | -1 | 0.216
c-c-p-032708 | mp-1247 | Sb24Ir12O | -194.753 |  |  | 1.40815 | [12 empty] | 1 | 1 | 1 | 0.046
c-c-p-032709 | mp-1023943 | Te24W24Se24O | -445.556 |  |  | 0.0327943 | [12 empty] | 2 | -1 | 2 | 0.01
c-c-p-032710 | mp-567313 | Te48O | -138.929 |  |  | 1.89076 | [12 empty] | 1 | 1 | 1 | 0.099
c-c-p-032711 | mp-569867 | Sr16P48O | -295.64 |  |  | -0.796656 | [12 empty] | 1 | 0 | 0 | 0.162
c-c-p-032712 | mp-10886 | Al36Cu24O | -204.09 |  |  | -0.377484 | [12 empty] | 2 | 1 | 1 | 0.029
c-c-p-032713 | mp-1080608 | Sr8In24O | -74.5958 |  |  | -0.668382 | [12 empty] | 2 | 1 | 1 | 0.098
c-c-p-032714 | mp-30336 | Al48W12O | -314.356 |  |  | -1.64708 | [12 empty] | 1 | 1 | 1 | 0.363
c-c-p-032715 | mp-1221137 | Na24Se6S6O | -107.006 |  |  | 1.30948 | [12 empty] | 1 | 1 | 1 | 0.043
c-c-p-032716 | mp-7068 | Sr24Al16Si16O | -186.454 |  |  | -1.93877 | [12 empty] | 0 | 1 | 0 | 0.25
c-c-p-032717 | mp-661 | Al36N36O | -479.879 |  |  | 0.188718 | [12 empty] | 2 | 1 | 0 | 0.167
c-c-p-032718 | mp-30 | Cu96O | -307.319 |  |  | 0.973201 | [12 empty] | 1 | 1 | 1 | 0.167
c-c-p-032719 | mp-864754 | Na16In48O | -129.984 |  |  | -0.00189082 | [12 empty] | 1 | 0 | 0 | 0.244
c-c-p-032720 | mp-1183458 | Ca16Cd8Hg8O | -40.042 |  |  | -1.09617 | [12 empty] | 1 | 0 | 0 | 0.125
c-c-p-032721 | mp-647 | Nb36S36O | -530.408 |  |  | 0.554701 | [12 empty] | 2 | 1 | 0 | 0.056
c-c-p-032722 | mp-1025385 | Ag5P5Pt25O | -175.485 |  |  | 1.53519 | [12 empty] | 2 | 1 | 2 | 0.05
c-c-p-032723 | mp-1093999 | Zn32Ag16O | -60.3728 |  |  | 1.26351 | [12 empty] | 0 | 0 | 1 | 0.156
c-c-p-032724 | mp-585949 | Ca60Cu60O | -291.072 |  |  | -0.15805 | [12 empty] | 1 | 2 | 2 | 0.032
c-c-p-032725 | mp-10636 | Sr8Sb16O | -87.5973 |  |  | -1.91258 | [12 empty] | 1 | 0 | 0 | 0.297
c-c-p-032726 | mp-23159 | Sr10Bi30O | -136.252 |  |  | 0.605895 | [12 empty] | 2 | 2 | 1 | 0.05
c-c-p-032727 | mp-1066445 | Al16V16Co32O | -408.461 |  |  | 0.0410303 | [12 empty] | 1 | 0 | 0 | 0.125
c-c-p-032728 | mp-604647 | Ti48As96O | -834.742 |  |  | -0.517652 | [12 empty] | 0 | 1 | 1 | 0.102
c-c-p-032729 | mp-1206371 | Nb20H20O | -255.367 |  |  | -2.347 | [12 empty] | 1 | 2 | 2 | 0.029
c-c-p-032730 | mp-1345 | Ca30P30O | -257.759 |  |  | -0.507121 | [12 empty] | 2 | 2 | 1 | 0.15
c-c-p-032731 | mp-8422 | Sr8Al16Se32O | -232.357 |  |  | 1.36196 | [12 empty] | 1 | 1 | 0 | 0.425
c-c-p-032732 | mp-755435 | Tl32Au16O | -105.461 |  |  | 0.595126 | [12 empty] | 1 | 1 | 2 | 0.174
c-c-p-032733 | mp-30471 | Ca40Cu40O | -196.879 |  |  | -0.840095 | [12 empty] | 1 | 2 | 1 | 0.124
c-c-p-032734 | mp-1009733 | Ca40Si20O | -188.974 |  |  | -1.49534 | [12 empty] | 2 | 2 | 1 | 0.025
c-c-p-032735 | mp-12277 | Ca12Ag12P12O | -133.002 |  |  | 2.02595 | [12 empty] | 2 | 1 | 1 | 0.146
c-c-p-032736 | mp-1190 | Zn24Se24O | -122.404 |  |  | -0.626721 | [12 empty] | 2 | 1 | 0 | 0.042
c-c-p-032737 | mp-79 | Zn48O | -32.4293 |  |  | 0.250268 | [12 empty] | 1 | 1 | 0 | 0.25
c-c-p-032738 | mp-1522 | Fe10S20O | -165.511 |  |  | 1.78728 | [12 empty] | 1 | 2 | 2 | 0.016
c-c-p-032739 | mp-1188977 | Ga60Rh20O | -312.14 |  |  | 1.21553 | [12 empty] | 2 | 1 | 2 | 0.014
c-c-p-032740 | mp-1187512 | Ti16Au48O | -248.537 |  |  | 1.49979 | [12 empty] | 2 | 0 | 1 | 0.062
c-c-p-032741 | mp-112 | Y32O | -184.157 |  |  | -3.0731 | [12 empty] | 2 | 2 | 1 | 0
c-c-p-032742 | mp-891 | Ta16Ni48O | -420.285 |  |  | -1.17015 | [12 empty] | 1 | 1 | 2 | 0.188
c-c-p-032743 | mp-17060 | Na48Al48Se96O | -708.026 |  |  | 2.4653 | [12 empty] | 2 | 1 | 0 | 0.029
c-c-p-032744 | mp-562726 | Cs16Ga16S48O | -300.413 |  |  | 1.42555 | [12 empty] | 0 | 1 | 1 | 0.107
c-c-p-032745 | mp-27241 | K32Sb16Cl80O | -399.871 |  |  | 4.11442 | [12 empty] | 2 | 1 | 2 | 0.052
c-c-p-032746 | mp-672204 | Ga72Ru24O | -402.06 |  |  | 0.185983 | [12 empty] | 1 | 0 | 2 | 0.026
c-c-p-032747 | mp-1058696 | Ti32Fe32O | -485.152 |  |  | -1.40133 | [12 empty] | 2 | 1 | 1 | 0.125
c-c-p-032748 | mp-1187474 | Ti36Zn12O | -266.644 |  |  | -2.51524 | [12 empty] | 2 | 1 | 2 | 0.083
c-c-p-032749 | mp-1042 | Hf48Si48O | -748.997 |  |  | -0.942464 | [12 empty] | 1 | 2 | 1 | 0.125
c-c-p-032750 | mp-30852 | Ti6Pt48O | -313.926 |  |  | 1.81873 | [12 empty] | 2 | 1 | 1 | 0.164
c-c-p-032751 | mp-1089 | Ti18Ir54O | -584.967 |  |  | 0.505639 | [12 empty] | 1 | 0 | 0 | 0.25
c-c-p-032752 | mp-864647 | Hf40N20O | -586.618 |  |  | -2.13657 | [12 empty] | 2 | 2 | 1 | 0.018
c-c-p-032753 | mp-1042 | Hf32Si32O | -497.923 |  |  | -1.31031 | [12 empty] | 1 | 1 | 2 | 0.059
c-c-p-032754 | mp-999502 | Mo24Pt24O | -379.704 |  |  | -0.845353 | [12 empty] | 0 | 1 | 0 | 0
c-c-p-032755 | mp-1 | Cs8O | -12.3919 |  |  | -0.6618 | [12 empty] | 2 | 1 | 1 | 0.125
c-c-p-032756 | mp-30671 | Ti64Ga32O | -555.361 |  |  | -3.06409 | [12 empty] | 2 | 2 | 1 | 0.031
c-c-p-032757 | mp-9025 | Y12Si12Au12O | -187.968 |  |  | -1.14386 | [12 empty] | 2 | 1 | 2 | 0.059
c-c-p-032758 | mp-30847 | Ti24Sn24Pt24O | -419.525 |  |  | -0.374781 | [12 empty] | 2 | 1 | 0 | 0.042
c-c-p-032759 | mp-1215663 | Zr32Si16Ni48O | -610.987 |  |  | -2.75015 | [12 empty] | 2 | 2 | 1 | 0.032
c-c-p-032760 | mp-7582 | Ge12S24O | -149.948 |  |  | 2.1352 | [12 empty] | 2 | 1 | 1 | 0.171
c-c-p-032761 | mp-2201 | Pb12Se12O | -91.1695 |  |  | 1.80773 | [12 empty] | 1 | 1 | 1 | 0.083
c-c-p-032762 | mp-31214 | Ti72P24O | -700.004 |  |  | -3.04707 | [12 empty] | 2 | 1 | 1 | 0.066
c-c-p-032763 | mp-1281 | V48Ir48O | -788.446 |  |  | -0.703058 | [12 empty] | 2 | 2 | 1 | 0.062
c-c-p-032764 | mp-675208 | Co3Mo36Se48O | -573.808 |  |  | -1.3764 | [12 empty] | 2 | 1 | 0 | 0.261
c-c-p-032765 | mp-1216001 | Y12Ag12Se24O | -229.293 |  |  | 0.708416 | [12 empty] | 1 | 1 | 1 | 0.083
c-c-p-032766 | mp-1104074 | Sr54Pt36O | -320.035 |  |  | -0.851721 | [12 empty] | 2 | -1 | 2 | 0.175
c-c-p-032767 | mp-569007 | Ga132O | -328.566 |  |  | 0.188579 | [12 empty] | 2 | 1 | 1 | 0.038
c-c-p-032768 | mp-20263 | Ca18In18O | -85.0879 |  |  | -1.81863 | [12 empty] | 2 | 1 | 0 | 0.083
c-c-p-032769 | mp-1102147 | Sc10P40Rh60O | -717.051 |  |  | -0.438296 | [12 empty] | 2 | 1 | 2 | 0.028
c-c-p-032770 | mp-1547 | Ni27S27O | -245.74 |  |  | 1.05946 | [12 empty] | 1 | 0 | 0 | 0.211
c-c-p-032771 | mp-1883 | Sn16Te16O | -115.913 |  |  | 1.85263 | [12 empty] | 1 | 0 | 0 | 0.25
c-c-p-032772 | mp-1080376 | Ca24Pb8O | -74.7912 |  |  | -3.24077 | [12 empty] | 2 | 1 | 1 | 0.062
c-c-p-032773 | mp-11565 | Y8Rh40O | -318.813 |  |  | 0.761488 | [12 empty] | 1 | 1 | 0 | 0.125
c-c-p-032774 | mp-1178810 | V36Ir36O | -608.697 |  |  | 0.76894 | [12 empty] | 2 | 0 | 1 | 0.075
c-c-p-032775 | mp-573691 | K24O | -26.9162 |  |  | -0.375512 | [12 empty] | 2 | 0 | 1 | 0.129
c-c-p-032776 | mp-1078780 | Zn4Cd12S16O | -93.3011 |  |  | 2.72353 | [12 empty] | 1 | 1 | 0 | 0.118
c-c-p-032777 | mp-1018807 | Mo24Se48O | -427.541 |  |  | 1.21393 | [12 empty] | 2 | -1 | 2 | 0.5
c-c-p-032778 | mp-582549 | In8Te20O | -82.6201 |  |  | 1.6707 | [12 empty] | 1 | 1 | 2 | 0.275
c-c-p-032779 | mp-2775 | Sr8Al32O | -128.084 |  |  | -1.46243 | [12 empty] | 1 | 0 | 1 | 0.125
c-c-p-032780 | mp-16514 | Al48Ni80O | -587.36 |  |  | -0.550999 | [12 empty] | 1 | 0 | 2 | 0.056
c-c-p-032781 | mp-1215579 | Zn18Pd72O | -344.819 |  |  | 1.70524 | [12 empty] | 2 | 1 | 1 | 0.099
c-c-p-032782 | mp-8426 | K24Se12O | -97.9955 |  |  | 1.82376 | [12 empty] | 2 | 1 | 0 | 0.042
c-c-p-032783 | mp-1178763 | V12S24O | -222.591 |  |  | 0.723888 | [12 empty] | 1 | 2 | -1 | 0.065
c-c-p-032784 | mp-1104613 | Cs3V15Se24O | -230.963 |  |  | -0.861369 | [12 empty] | 1 | 1 | -2 | 0.125
c-c-p-032785 | mp-10259 | Zr24Ni48P48O | -742.403 |  |  | -2.16064 | [12 empty] | 2 | 0 | 1 | 0.029
c-c-p-032786 | mp-22150 | Zr24In12Co24O | -373.384 |  |  | -1.69624 | [12 empty] | 1 | 0 | 0 | 0.063
c-c-p-032787 | mp-850049 | Co24S48O | -353.62 |  |  | 0.807023 | [12 empty] | 1 | 2 | 0 | 0.046
c-c-p-032788 | mp-1019259 | Sr12Sn12Hg12O | -73.505 |  |  | -0.715548 | [12 empty] | 2 | 1 | 0 | 0.056
c-c-p-032789 | mp-972238 | Ti32V16Ir16O | -512.301 |  |  | -2.68607 | [12 empty] | 1 | 1 | 0 | 0.125
c-c-p-032790 | mp-554609 | V36S36O | -487.174 |  |  | 1.08541 | [12 empty] | 1 | 0 | 1 | 0.208
c-c-p-032791 | mp-1070356 | Rb16Te16Pd8O | -126.951 |  |  | 1.92339 | [12 empty] | 1 | 1 | 2 | 0.013
c-c-p-032792 | mp-1223835 | In8Ag8S16O | -104.162 |  |  | -0.506763 | [12 empty] | 0 | 0 | 1 | 0.429
c-c-p-032793 | mp-1062030 | Ti12S24O | -227.268 |  |  | 1.66002 | [12 empty] | 1 | 2 | 2 | 0.155
c-c-p-032794 | mp-865565 | Cs6Sn18O | -75.3392 |  |  | 0.293456 | [12 empty] | 2 | 0 | 1 | 0.153
c-c-p-032795 | mp-1184018 | Cu12Au36O | -134.554 |  |  | 2.63564 | [12 empty] | 2 | 1 | 0 | 0.083
c-c-p-032796 | mp-1103434 | Sb32Ru32S32O | -532.645 |  |  | 1.26973 | [12 empty] | 1 | 0 | -1 | 0.042
c-c-p-032797 | mp-1206741 | Si48Ir24O | -458.238 |  |  | 0.272611 | [12 empty] | 2 | 1 | 0 | 0.042
c-c-p-032798 | mp-1101055 | Ta18In18S36O | -414.163 |  |  | -1.53254 | [12 empty] | 1 | 0 | 0 | 0.167
c-c-p-032799 | mp-1077365 | Y8Te16O | -118.934 |  |  | 0.799935 | [12 empty] | 1 | 0 | 1 | 0.065
c-c-p-032800 | mp-1080493 | Y24Au16O | -207.902 |  |  | -1.6343 | [12 empty] | 1 | 0 | 2 | 0.033
c-c-p-032801 | mp-861672 | Ti40Fe20Ir20O | -636.487 |  |  | -1.197 | [12 empty] | 2 | 2 | 1 | 0.025
c-c-p-032802 | mp-1226015 | Co32Ni32Ge32O | -499.474 |  |  | 1.28185 | [12 empty] | 1 | 0 | 1 | 0.021
c-c-p-032803 | mp-8360 | Rb16Te16O | -80.2877 |  |  | 0.818834 | [12 empty] | 1 | 0 | 0 | 0.25
c-c-p-032804 | mp-1228947 | Al27Ag108O | -315.49 |  |  | -0.769658 | [12 empty] | 1 | 0 | -1 | 0.167
c-c-p-032805 | mp-362 | Ni36S24O | -283.337 |  |  | 0.645056 | [12 empty] | 1 | 0 | -1 | 0.061
c-c-p-032806 | mp-149 | Si60O | -291.006 |  |  | -0.882236 | [12 empty] | 2 | 2 | 1 | 0.025
c-c-p-032807 | mp-29374 | K24Ga24Sb96O | -471.646 |  |  | -0.161758 | [12 empty] | 0 | 1 | 2 | 0.02
c-c-p-032808 | mp-100 | Hf36O | -323.725 |  |  | -2.70606 | [12 empty] | 1 | 0 | 0 | 0.25
c-c-p-032809 | mp-31125 | Zr8Cr16Si20O | -322.347 |  |  | -0.795629 | [12 empty] | 1 | 1 | 0 | 0.25
c-c-p-032810 | mp-1215715 | Zr40Ga12Sb12O | -412.459 |  |  | -3.4838 | [12 empty] | 1 | 1 | 0 | 0.117
c-c-p-032811 | mp-567583 | Cs16Sb16Cl96O | -364.847 |  |  | 2.94833 | [12 empty] | 1 | 0 | -1 | 0.077
c-c-p-032812 | mp-39 | Tl16O | -35.2858 |  |  | 1.03589 | [12 empty] | 1 | 0 | 0 | 0.25
c-c-p-032813 | mp-29136 | Sr48Cu24N40O | -497.854 |  |  | 0.814482 | [12 empty] | 2 | 1 | 1 | 0.041
c-c-p-032814 | mp-9 | Y27O | -160.016 |  |  | -3.41593 | [12 empty] | 1 | 1 | 1 | 0.167
c-c-p-032815 | mp-864939 | Hf24Cu12Ir12O | -379.269 |  |  | -3.10468 | [12 empty] | 2 | 1 | 0 | 0.042
c-c-p-032816 | mp-1 | Cs16O | -17.8447 |  |  | -0.674474 | [12 empty] | 1 | 0 | 0 | 0.25
c-c-p-032817 | mp-8200 | Ag16P32O | -190.139 |  |  | 0.201986 | [12 empty] | 1 | 1 | 0 | 0.193
c-c-p-032818 | mp-7565 | Sb24Ru24O | -287.258 |  |  | 0.111482 | [12 empty] | 1 | 2 | 0 | 0
c-c-p-032819 | mp-1008634 | Au36O | -96.1549 |  |  | 2.62201 | [12 empty] | 1 | 0 | 0 | 0
c-c-p-032820 | mp-10021 | Ga36O | -93.9575 |  |  | -0.198682 | [12 empty] | 0 | 1 | 0 | 0
c-c-p-032821 | mp-985806 | Al32Cu16O | -165.678 |  |  | -1.60375 | [12 empty] | 1 | 1 | 0 | 0.125
c-c-p-032822 | mp-1104074 | Sr27Pt18O | -161.433 |  |  | -1.21957 | [12 empty] | 1 | 0 | -1 | 0.108
c-c-p-032823 | mp-865077 | Na12Cd36O | -35.1092 |  |  | 1.93412 | [12 empty] | 1 | 1 | 1 | 0.042
c-c-p-032824 | mp-569727 | Bi48Pd48O | -411.961 |  |  | 1.60357 | [12 empty] | 1 | 0 | 2 | 0.004
c-c-p-032825 | mp-11227 | Al96W8O | -427.14 |  |  | -1.44363 | [12 empty] | 1 | 1 | 0 | 0.201
c-c-p-032826 | mp-10026 | Sc12Te12O | -131.605 |  |  | -2.92022 | [12 empty] | 2 | 1 | 2 | 0.167
c-c-p-032827 | mp-505531 | Fe32S32O | -385.546 |  |  | 1.57242 | [12 empty] | 2 | 2 | 1 | 0.125
c-c-p-032828 | mp-2856 | Mn16Al44O | -287.224 |  |  | -1.04408 | [12 empty] | 1 | 0 | -1 | 0.341
c-c-p-032829 | mp-1178763 | V12S24O | -223.879 |  |  | 0.685684 | [12 empty] | 2 | 1 | 1 | 0.014
c-c-p-032830 | mp-30485 | Ca36Zn12O | -72.5154 |  |  | -2.32677 | [12 empty] | 1 | 1 | 2 | 0.054
c-c-p-032831 | mp-1103310 | Nb16P16Ru16O | -387.213 |  |  | -0.487533 | [12 empty] | 2 | 1 | 1 | 0.14
c-c-p-032832 | mp-1224386 | Hf16Ge4Sb28O | -281.84 |  |  | -1.51795 | [12 empty] | 1 | 2 | 0 | 0.238
c-c-p-032833 | mp-30045 | Co32Ge64O | -469.172 |  |  | 1.40955 | [12 empty] | 0 | 1 | 0 | 0.058
c-c-p-032834 | mp-10955 | Sn16Hg32Se64O | -273.728 |  |  | 1.81626 | [12 empty] | 2 | 0 | 1 | 0.241
c-c-p-032835 | mp-30039 | Na32Al32Sb48O | -347.024 |  |  | -0.213903 | [12 empty] | 0 | 2 | 1 | 0.25
c-c-p-032836 | mp-1264 | Cd12Au36O | -105.51 |  |  | 3.04576 | [12 empty] | 2 | 1 | 0 | 0.083
c-c-p-032837 | mp-10905 | Al36Pt24O | -303.402 |  |  | -1.07406 | [12 empty] | 2 | 1 | 0 | 0.056
c-c-p-032838 | mp-1018029 | Cu27Pd27O | -212.477 |  |  | 1.60275 | [12 empty] | 1 | 0 | 0 | 0.25
c-c-p-032839 | mp-18622 | Hf42P24O | -566.071 |  |  | -2.03707 | [12 empty] | 1 | 1 | 2 | 0.024
c-c-p-032840 | mp-1227788 | Ca16Tl24Pb24O | -160.088 |  |  | -0.99814 | [12 empty] | 2 | 0 | 1 | 0.063
c-c-p-032841 | mp-998732 | Tl8In8Cl24O | -117.789 |  |  | 3.00255 | [12 empty] | 1 | 1 | 2 | 0.493
c-c-p-032842 | mp-1220795 | Nb36Sn9Sb3O | -372.356 |  |  | -1.60403 | [12 empty] | 2 | 1 | 0 | 0.124
c-c-p-032843 | mp-1215338 | Zr6Al30Cu42O | -302.168 |  |  | -0.334853 | [12 empty] | 1 | 1 | 1 | 0.027
c-c-p-032844 | mp-571636 | In16Cl16O | -96.955 |  |  | 1.7315 | [12 empty] | 0 | 1 | 0 | 0
c-c-p-032845 | mp-1005 | Fe36P36O | -472.805 |  |  | 0.227818 | [12 empty] | 0 | 1 | 2 | 0.039
c-c-p-032846 | mp-1186030 | Na24Au8O | -60.3551 |  |  | -0.230544 | [12 empty] | 2 | 1 | 1 | 0.1
c-c-p-032847 | mp-1222167 | Mn24Ni32Sb8O | -360.72 |  |  | -0.202525 | [12 empty] | 2 | 1 | 0 | 0.21
c-c-p-032848 | mp-674328 | Zn8In16S32O | -194.278 |  |  | 1.75232 | [12 empty] | 1 | 0 | 0 | 0.219
c-c-p-032849 | mp-1628 | Te24Rh24O | -242.31 |  |  | 2.206 | [12 empty] | 1 | 0 | 2 | 0.167
c-c-p-032850 | mp-1950 | Sr16S32O | -193.504 |  |  | -1.09139 | [12 empty] | 0 | 0 | 1 | 0.125
c-c-p-032851 | mp-1221521 | Mn6Zn6Te24O | -122.63 |  |  | 1.35858 | [12 empty] | 1 | 1 | 1 | 0.089
c-c-p-032852 | mp-10172 | Na32O | -40.5655 |  |  | -0.623093 | [12 empty] | 1 | 1 | 1 | 0
c-c-p-032853 | mp-953 | Nb18Zn54O | -205.832 |  |  | -0.258291 | [12 empty] | 2 | 1 | 0 | 0.083
c-c-p-032854 | mp-20539 | Sc10In30O | -132.851 |  |  | -0.841498 | [12 empty] | 2 | 2 | 1 | 0.05
c-c-p-032855 | mp-1094098 | Na16Ga16Te32O | -188.797 |  |  | 0.295604 | [12 empty] | 1 | 1 | 2 | 0.087
c-c-p-032856 | mp-1027682 | Te18Mo36Se54O | -614.288 |  |  | 1.89219 | [12 empty] | 1 | 0 | 2 | 0.332
c-c-p-032857 | mp-607111 | Al20Pt60O | -434.534 |  |  | 0.578792 | [12 empty] | 2 | 1 | 2 | 0.039
c-c-p-032858 | mp-2455 | As20Os10O | -192.541 |  |  | 0.851966 | [12 empty] | 1 | 2 | 2 | 0.057
c-c-p-032859 | mp-1215257 | Zr40Rh40O | -629.844 |  |  | -2.38847 | [12 empty] | 2 | 1 | 2 | 0.05
c-c-p-032860 | mp-1078750 | Na16Ca16H48O | -235.227 |  |  | 2.4581 | [12 empty] | 2 | 0 | -1 | 0.17
c-c-p-032861 | mp-30338 | Y24Al8O | -172.662 |  |  | -2.30827 | [12 empty] | 2 | 1 | 1 | 0.062
c-c-p-032862 | mp-2510 | Zr24Hg24O | -181.762 |  |  | -2.04597 | [12 empty] | 2 | 1 | 0 | 0.083
c-c-p-032863 | mp-11809 | Ti24Al48O | -362.657 |  |  | 0.91239 | [12 empty] | 0 | 1 | 0 | 0.078
c-c-p-032864 | mp-544 | Ti72Ir24O | -756.379 |  |  | -2.07747 | [12 empty] | 2 | 1 | 0 | 0.125
c-c-p-032865 | mp-1070580 | Al54Ru36O | -522.199 |  |  | -1.87104 | [12 empty] | 1 | 0 | 2 | 0.163
c-c-p-032866 | mp-146 | V72O | -579.423 |  |  | -1.38973 | [12 empty] | 2 | 1 | 0 | 0.083
c-c-p-032867 | mp-173 | Mn12Al72O | -350.52 |  |  | -1.68056 | [12 empty] | 1 | 2 | 0 | 0.02
c-c-p-032868 | mp-861 | Hf40Ni20O | -482.363 |  |  | -1.65212 | [12 empty] | 2 | 2 | 1 | 0.041
c-c-p-032869 | mp-8640 | Hf48O | -430.29 |  |  | -2.91323 | [12 empty] | 2 | 1 | 1 | 0.062
c-c-p-032870 | mp-865430 | Y12Te12O | -138.162 |  |  | -3.27879 | [12 empty] | 1 | 0 | 2 | 0.5
c-c-p-032871 | mp-542587 | Ge72Pt48O | -588.189 |  |  | 1.5823 | [12 empty] | 1 | 0 | 1 | 0.049
c-c-p-032872 | mp-1215423 | Zr16P24S8O | -321.224 |  |  | -1.26766 | [12 empty] | 1 | 1 | 1 | 0.339
c-c-p-032873 | mp-1102006 | Zr32Co8P8O | -367.974 |  |  | -2.25873 | [12 empty] | 1 | 1 | 2 | 0
c-c-p-032874 | mp-1907 | Ti18Te36O | -256.975 |  |  | -5.61799 | [12 empty] | 1 | 0 | 1 | 0.207
c-c-p-032875 | mp-4366 | Na32Pt16C32O | -410.351 |  |  | 0.96099 | [12 empty] | 1 | 0 | 1 | 0.095
c-c-p-032876 | mp-1188663 | Pd40Pb24O | -273.893 |  |  | 1.45514 | [12 empty] | 1 | 1 | -1 | 0.21
c-c-p-032877 | mp-1225751 | Cu48Pd32O | -297.926 |  |  | 1.40221 | [12 empty] | 1 | 1 | 2 | 0.147
c-c-p-032878 | mp-9305 | Mn48As36O | -541.318 |  |  | -0.724589 | [12 empty] | 1 | 1 | 1 | 0.054
c-c-p-032879 | mp-11546 | Ti27Pd27O | -334.878 |  |  | -0.257547 | [12 empty] | 1 | 0 | 0 | 0.25
c-c-p-032880 | mp-20526 | Pb12S12O | -101.358 |  |  | 2.11116 | [12 empty] | 2 | 1 | 0 | 0.089
c-c-p-032881 | mp-1221503 | Mn12Zn12Se24O | -186.779 |  |  | 1.06174 | [12 empty] | 2 | 1 | 2 | 0.265
c-c-p-032882 | mp-8203 | Zr8P16S48O | -372.326 |  |  | -0.0352479 | [12 empty] | 1 | 1 | 2 | 0.092
c-c-p-032883 | mp-2379 | Co24Si48O | -417.85 |  |  | -0.126541 | [12 empty] | 1 | 1 | 0 | 0.125
c-c-p-032884 | mp-570362 | Sr20In12O | -66.0319 |  |  | -0.976474 | [12 empty] | 1 | 1 | 0 | 0.037
c-c-p-032885 | mp-24650 | Y36H72O | -515.197 |  |  | -0.0844036 | [12 empty] | 1 | 0 | 0 | 0.125
c-c-p-032886 | mp-7038 | Tl8Pd16Se24O | -179.294 |  |  | 2.47272 | [12 empty] | 2 | 2 | 1 | 0.029
c-c-p-032887 | mp-1184676 | Hf72Sn24O | -760.78 |  |  | -1.73315 | [12 empty] | 2 | 1 | 0 | 0.167
c-c-p-032888 | mp-972828 | Cu72Si24O | -349.253 |  |  | 1.36717 | [12 empty] | 2 | 1 | 1 | 0.042
c-c-p-032889 | mp-863648 | Ca8Hg24O | -22.6266 |  |  | -1.16766 | [12 empty] | 2 | -1 | 2 | 0.061
c-c-p-032890 | mp-1064497 | Sn16S16O | -130.405 |  |  | -1.1658 | [12 empty] | 1 | 1 | 2 | 0.107
c-c-p-032891 | mp-1079313 | V54Ge18C18O | -705.134 |  |  | -2.40813 | [12 empty] | 0 | 2 | 1 | 0.035
c-c-p-032892 | mp-571555 | In32Cl32O | -176.29 |  |  | 1.07204 | [12 empty] | 2 | 1 | 0 | 0.125
c-c-p-032893 | mp-2705 | V16Pt48O | -410.709 |  |  | -0.517508 | [12 empty] | 1 | 1 | 2 | 0.125
c-c-p-032894 | mp-21459 | In12Ag12S24O | -165.783 |  |  | 2.25127 | [12 empty] | 1 | 1 | 1 | 0.104
c-c-p-032895 | mp-9945 | Co32Te64O | -391.327 |  |  | -1.45559 | [12 empty] | 1 | 0 | 1 | 0.09
c-c-p-032896 | mp-2790 | Ni48P20O | -364.197 |  |  | 0.319595 | [12 empty] | 0 | 0 | 1 | 0.124
c-c-p-032897 | mp-30683 | Zr8Ga16O | -113.841 |  |  | -2.60066 | [12 empty] | 0 | 2 | 1 | 0.072
c-c-p-032898 | mp-1079029 | Al24S36O | -273.872 |  |  | 0.981669 | [12 empty] | 2 | 1 | -2 | 0.167
c-c-p-032899 | mp-1184121 | Cu24Ru72O | -622.174 |  |  | -0.0832913 | [12 empty] | 2 | 0 | 1 | 0.062
c-c-p-032900 | mp-947 | Au24S12O | -111.689 |  |  | 3.26136 | [12 empty] | 2 | 1 | 0 | 0.042
c-c-p-032901 | mp-1224485 | Hf48Se72O | -815.789 |  |  | -2.8021 | [12 empty] | 2 | 1 | -1 | 0.109
c-c-p-032902 | mp-1009834 | Al32Ru16O | -264.85 |  |  | -0.0628025 | [12 empty] | 1 | 1 | 2 | 0.08
c-c-p-032903 | mp-1104010 | Cs12Te30O | -122.217 |  |  | 1.92385 | [12 empty] | 1 | 1 | 1 | 0.02
c-c-p-032904 | mp-980649 | Ti16Nb16Ru32O | -553.714 |  |  | -1.61773 | [12 empty] | 2 | 1 | 1 | 0.062
c-c-p-032905 | mvc-16324 | Ca48Cr16N48O | -673.754 |  |  | -2.24137 | [12 empty] | 1 | 1 | 0 | 0.21
c-c-p-032906 | mp-10106 | Ca128As64O | -644.85 |  |  | -2.40102 | [12 empty] | 2 | 2 | 1 | 0.017
c-c-p-032907 | mp-5396 | Mn12Co24Sb12O | -280.119 |  |  | -0.367701 | [12 empty] | 1 | 1 | 1 | 0.042
c-c-p-032908 | mp-1184118 | Cs12Cd4H20O | -87.7916 |  |  | -0.223237 | [12 empty] | 0 | 0 | 1 | 0.081
c-c-p-032909 | mp-1223714 | K40Sb32O | -180.274 |  |  | -2.14558 | [12 empty] | 1 | 0 | -2 | 0.02
c-c-p-032910 | mp-555763 | Zn27S27O | -153.609 |  |  | -0.796789 | [12 empty] | 1 | 0 | -2 | 0.944
c-c-p-032911 | mp-610522 | Mn72As36O | -723.38 |  |  | 1.53833 | [12 empty] | 1 | 0 | 1 | 0.131
c-c-p-032912 | mp-7373 | Cd32As32O | -153.733 |  |  | 0.901517 | [12 empty] | 2 | 1 | 0 | 0.242
c-c-p-032913 | mp-1005 | Fe48P48O | -651.268 |  |  | 0.593807 | [12 empty] | 1 | 2 | 1 | 0.167
c-c-p-032914 | mp-571505 | Rb12In18O | -55.2789 |  |  | 0.076319 | [12 empty] | 2 | 1 | 1 | 0.066
c-c-p-032915 | mp-23539 | K12Sn24Cl60O | -310.096 |  |  | 3.63113 | [12 empty] | 1 | 0 | 2 | 0.045
c-c-p-032916 | mp-1199934 | Ti48As16O | -444.175 |  |  | -1.32886 | [12 empty] | 1 | 0 | 1 | 0.106
c-c-p-032917 | mp-1206591 | Cr12Sn12Ru24O | -340.225 |  |  | 0.625244 | [12 empty] | 1 | 1 | 1 | 0.042
c-c-p-032918 | mp-865899 | Ti48Os16O | -522.44 |  |  | -1.98626 | [12 empty] | 1 | 1 | 0 | 0.125
c-c-p-032919 | mp-1223813 | K32Na8Cl40O | -246.438 |  |  | 4.44474 | [12 empty] | 1 | 0 | 2 | 0.144
c-c-p-032920 | mp-1101971 | Fe32P32S32O | -544.883 |  |  | -0.51547 | [12 empty] | 2 | 1 | 1 | 0.049
c-c-p-032921 | mp-1215513 | Zn16Te8Se8O | -78.0004 |  |  | 2.11931 | [12 empty] | 2 | 0 | -1 | 0.407
c-c-p-032922 | mp-1184684 | Hf16Ge16Ru32O | -518.892 |  |  | 0.0541768 | [12 empty] | 1 | 0 | 0 | 0.125
c-c-p-032923 | mp-1220470 | Nb24Zn4Te32O | -329.398 |  |  | 1.17575 | [12 empty] | 1 | 0 | 2 | 0.099
c-c-p-032924 | mp-7126 | Ti32Sn32Sb32O | -481.004 |  |  | -0.639271 | [12 empty] | 2 | 1 | 1 | 0.125
c-c-p-032925 | mp-20263 | Ca20In20O | -95.9708 |  |  | -1.85153 | [12 empty] | 2 | 2 | 1 | 0.05
c-c-p-032926 | mp-140 | Ga72O | -185.56 |  |  | 0.567317 | [12 empty] | 1 | 1 | 2 | 0.125
c-c-p-032927 | mp-632311 | Ta64H32O | -815.008 |  |  | -0.336122 | [12 empty] | 2 | 1 | 1 | 0.22
c-c-p-032928 | mp-522 | Cu36Au36O | -205.742 |  |  | 1.749 | [12 empty] | 2 | 1 | 0 | 0.083
c-c-p-032929 | mp-1215437 | Zn24Ag24O | -73.2399 |  |  | 3.53873 | [12 empty] | 0 | 1 | 0 | 0.25
c-c-p-032930 | mp-1207393 | Zr36Ga60O | -488.011 |  |  | -1.59062 | [12 empty] | 1 | 1 | 1 | 0.167
c-c-p-032931 | mp-567596 | In24Se28O | -165.958 |  |  | 1.83444 | [12 empty] | 1 | 0 | 0 | 0.145
c-c-p-032932 | mp-865235 | Ti12Al32Ni14O | -291.111 |  |  | -2.64082 | [12 empty] | 1 | 0 | 0 | 0.06
c-c-p-032933 | mp-28266 | P64Pd32O | -486.153 |  |  | -1.36485 | [12 empty] | 1 | 0 | -1 | 0.099
c-c-p-032934 | mp-30885 | Y8Zn40O | -88.8402 |  |  | -1.02138 | [12 empty] | 1 | 1 | 0 | 0.125
c-c-p-032935 | mp-20555 | Na8Pb24O | -93.205 |  |  | 1.56494 | [12 empty] | 1 | 0 | 0 | 0.25
c-c-p-032936 | mp-976589 | Na10In30O | -83.3113 |  |  | 0.560896 | [12 empty] | 2 | 2 | 1 | 0.05
c-c-p-032937 | mp-30373 | Rb16Au16O | -72.551 |  |  | 2.18518 | [12 empty] | 1 | 1 | 0 | 0.25
c-c-p-032938 | mp-1009733 | Ca24Si12O | -111.459 |  |  | -1.60556 | [12 empty] | 2 | 1 | 0 | 0.042
c-c-p-032939 | mp-1219469 | Sb8Pd48Se8O | -282.744 |  |  | 2.02726 | [12 empty] | 1 | 0 | 1 | 0.189
c-c-p-032940 | mp-553973 | Ge36S72O | -448.889 |  |  | 1.82281 | [12 empty] | 1 | 2 | 2 | 0.156
c-c-p-032941 | mp-571030 | Tl10Pd30O | -162.564 |  |  | 1.79538 | [12 empty] | 2 | 1 | 2 | 0.05
c-c-p-032942 | mp-11457 | Hf32Rh32O | -556.977 |  |  | -1.97457 | [12 empty] | 2 | 1 | 1 | 0.125
c-c-p-032943 | mp-399 | Te32Pt16O | -190.308 |  |  | 1.22406 | [12 empty] | 1 | 0 | 1 | 0.25
c-c-p-032944 | mp-1038828 | Ca24Zn24O | -70.1163 |  |  | -1.90266 | [12 empty] | 1 | 2 | 0 | 0.083
c-c-p-032945 | mp-30373 | Rb12Au12O | -54.3075 |  |  | 1.85353 | [12 empty] | 2 | 1 | 0 | 0.083
c-c-p-032946 | mp-1022725 | Sn24O | -86.3064 |  |  | 0.60682 | [12 empty] | 2 | 1 | 1 | 0.062
c-c-p-032947 | mp-12104 | Nb24Si48O | -487.93 |  |  | -0.476191 | [12 empty] | 1 | 0 | 0 | 0.08
c-c-p-032948 | mp-7494 | K40Ag80S60O | -521.584 |  |  | 2.33809 | [12 empty] | 2 | 1 | 2 | 0.016
c-c-p-032949 | mp-1018125 | Ti24Re12O | -311.54 |  |  | -2.73855 | [12 empty] | 1 | 0 | 0 | 0.167
c-c-p-032950 | mp-1224865 | Fe36Ni36P24O | -579.355 |  |  | 0.730953 | [12 empty] | 1 | 1 | 1 | 0.05
c-c-p-032951 | mp-29551 | Na60Hg20O | -80.3945 |  |  | -0.820575 | [12 empty] | 2 | 2 | 1 | 0.025
c-c-p-032952 | mp-1214857 | Au6Cl24O | -65.0322 |  |  | 3.23985 | [12 empty] | 2 | 1 | 1 | 0.085
c-c-p-032953 | mp-867281 | Tc48Pt16O | -535.692 |  |  | -1.1544 | [12 empty] | 1 | 0 | 2 | 0.25
c-c-p-032954 | mp-570351 | Na24Sn36Au12O | -203.943 |  |  | 0.591393 | [12 empty] | 1 | 1 | 1 | 0.033
c-c-p-032955 | mp-1187525 | Ti48Si16O | -434.452 |  |  | -2.15485 | [12 empty] | 2 | -1 | 2 | 0.064
c-c-p-032956 | mp-542496 | Ca12Ag32N2O | -122.031 |  |  | -1.52505 | [12 empty] | 1 | 1 | 0 | 0.064
c-c-p-032957 | mp-567545 | K2In12Au8O | -58.8969 |  |  | 0.646153 | [12 empty] | 1 | 0 | 1 | 0.615
c-c-p-032958 | mp-10873 | Sc20Al20Au40O | -339.263 |  |  | -0.931272 | [12 empty] | 2 | 2 | 1 | 0.025
c-c-p-032959 | mp-30482 | Ca36Tl12O | -90.8919 |  |  | -4.33112 | [12 empty] | 1 | 1 | 1 | 0.125
c-c-p-032960 | mp-1069815 | In36Pt24O | -230.424 |  |  | 1.26459 | [12 empty] | 2 | 1 | 1 | 0.079
c-c-p-032961 | mp-543001 | Zr40Sn32O | -447.055 |  |  | -3.31113 | [12 empty] | 1 | 1 | 0 | 0.206
c-c-p-032962 | mp-542496 | Ca24Ag64N4O | -239.306 |  |  | -1.3559 | [12 empty] | 2 | 1 | 1 | 0.082
c-c-p-032963 | mp-30884 | Y16Zn48O | -140.794 |  |  | -1.04253 | [12 empty] | 2 | 1 | 2 | 0.098
c-c-p-032964 | mp-1220631 | Nb27S36O | -434.872 |  |  | 0.699508 | [12 empty] | 1 | 0 | 0 | 0.167
c-c-p-032965 | mp-1104275 | V16Ga40O | -241.647 |  |  | 0.224161 | [12 empty] | 2 | 0 | 1 | 0.061
c-c-p-032966 | mp-2634 | Nb24N24O | -452.853 |  |  | -2.35944 | [12 empty] | 1 | 0 | 1 | 0.208
c-c-p-032967 | mp-675476 | K30Sn10Sb30O | -187.03 |  |  | 0.450673 | [12 empty] | 1 | -2 | -2 | 0.021
c-c-p-032968 | mp-21934 | In54Pb24S102O | -654.838 |  |  | 1.71202 | [12 empty] | 1 | 2 | 2 | 0.05
c-c-p-032969 | mp-28266 | P48Pd24O | -377.735 |  |  | 0.118589 | [12 empty] | 2 | 1 | 1 | 0
c-c-p-032970 | mp-1147709 | Sr48Cu24H144O | -678.672 |  |  | -0.684775 | [12 empty] | 2 | 1 | 2 | 0.046
c-c-p-032971 | mp-865659 | Y24Zn12Ir12O | -272.835 |  |  | -2.41689 | [12 empty] | 2 | 1 | 0 | 0.042
c-c-p-032972 | mp-1080443 | Y32Cu32O | -303.957 |  |  | -2.157 | [12 empty] | 1 | 1 | 2 | 0.056
c-c-p-032973 | mp-823 | Ti40Co40O | -561.637 |  |  | -2.11247 | [12 empty] | 2 | 2 | 1 | 0.05
c-c-p-032974 | mp-20695 | Zr36In12O | -315.552 |  |  | -2.51476 | [12 empty] | 2 | 1 | 0 | 0.083
c-c-p-032975 | mp-2030 | Ru24S48O | -406.542 |  |  | 2.90876 | [12 empty] | 2 | 1 | 0 | 0.046
c-c-p-032976 | mp-983459 | Hf18Zr18O | -302.85 |  |  | -2.9443 | [12 empty] | 2 | 0 | 1 | 0.792
c-c-p-032977 | mp-990532 | Ti24Co24O | -339.526 |  |  | -1.17738 | [12 empty] | 1 | 1 | 1 | 0.083
c-c-p-032978 | mp-1096992 | Hg40O | -7.56502 |  |  | 3.97639 | [12 empty] | 2 | 1 | 2 | 0
c-c-p-032979 | mp-9939 | Hf32Ge16O | -380.604 |  |  | -1.18795 | [12 empty] | 1 | 1 | 0 | 0.672
c-c-p-032980 | mp-1025513 | Zr24Ge24O | -310.056 |  |  | -0.775309 | [12 empty] | 1 | 0 | 2 | 0.124
c-c-p-032981 | mp-30836 | Ta12Pd36O | -308.338 |  |  | -1.69668 | [12 empty] | 1 | 0 | 0 | 0.25
c-c-p-032982 | mp-1105127 | Mn24P96O | -706.899 |  |  | -1.79643 | [12 empty] | 0 | 2 | 1 | 0.025
c-c-p-032983 | mp-1070580 | Al72Ru48O | -693.018 |  |  | -1.01502 | [12 empty] | 2 | 1 | 2 | 0.019
c-c-p-032984 | mp-635 | Sc24Rh72O | -652.348 |  |  | 1.71252 | [12 empty] | 1 | 1 | 0 | 0.125
c-c-p-032985 | mp-1228908 | Al32Co16Ru16O | -367.561 |  |  | -0.26056 | [12 empty] | 1 | 1 | 1 | 0.061
c-c-p-032986 | mp-12657 | Hf24Al48O | -406.23 |  |  | -1.89565 | [12 empty] | 2 | 1 | 2 | 0.167
c-c-p-032987 | mp-665 | Sn12Se24O | -133.195 |  |  | 1.75687 | [12 empty] | 2 | 1 | 0 | 0.056
c-c-p-032988 | mp-1187196 | Ta60Ir20O | -834.519 |  |  | -1.83736 | [12 empty] | 2 | 2 | 1 | 0.025
c-c-p-032989 | mp-1095302 | Bi16Se32O | -169.708 |  |  | 2.22723 | [12 empty] | 2 | 2 | 1 | 0.222
c-c-p-032990 | mp-20405 | V24Ga60O | -363.101 |  |  | 0.926745 | [12 empty] | 1 | 1 | 0 | 0
c-c-p-032991 | mp-1534 | Y24S24O | -324.381 |  |  | 2.27077 | [12 empty] | 1 | 1 | 0 | 0.125
c-c-p-032992 | mp-104 | Sb24O | -91.3062 |  |  | 2.17609 | [12 empty] | 0 | 0 | 1 | 0
c-c-p-032993 | mp-1072744 | Hf32Bi16O | -343.47 |  |  | -2.67655 | [12 empty] | 0 | 2 | 1 | 0.081
c-c-p-032994 | mp-1096915 | Cs12O | -15.0098 |  |  | -0.515533 | [12 empty] | 2 | 2 | 1 | 0.333
c-c-p-032995 | mp-1228015 | Al18Si18Mo18O | -345.637 |  |  | -0.3096 | [12 empty] | 2 | 1 | 2 | 0.14
c-c-p-032996 | mp-1078635 | Sc36Ge36Os36O | -769.439 |  |  | 0.516486 | [12 empty] | 2 | -1 | 2 | 0.228
c-c-p-032997 | mp-1415 | Ca16Se16O | -140.597 |  |  | 2.42076 | [12 empty] | 1 | 1 | 0 | 0.125
c-c-p-032998 | mp-1219462 | Sb8Te16O | -79.6558 |  |  | 1.23438 | [12 empty] | 1 | 0 | 0 | 0.167
c-c-p-032999 | mp-15622 | Hf12Se36O | -268.995 |  |  | 1.82997 | [12 empty] | 1 | 2 | 2 | 0.069
c-c-p-033000 | mp-1095180 | Ca12Cd6As12O | -98.5975 |  |  | 0.353425 | [12 empty] | 1 | 1 | 2 | 0.047
c-c-p-033001 | mp-127 | Na36O | -47.3878 |  |  | -0.247984 | [12 empty] | 1 | 1 | 0 | 0.25
c-c-p-033002 | mp-1018149 | Sc24Cu48O | -301.326 |  |  | -0.843063 | [12 empty] | 2 | 1 | 1 | 0.055
c-c-p-033003 | mp-20862 | Co32Se64O | -430.979 |  |  | 2.29655 | [12 empty] | 2 | 2 | 1 | 0.024
c-c-p-033004 | mp-569979 | Zr20Ru40O | -510.455 |  |  | -1.10798 | [12 empty] | 2 | -1 | 2 | 0.063
c-c-p-033005 | mp-1221454 | Na12V24Se48O | -425.715 |  |  | -2.70439 | [12 empty] | 0 | 2 | 1 | 0.046
c-c-p-033006 | mp-776470 | Hf36N48O | -827.43 |  |  | 0.367596 | [12 empty] | 1 | 0 | 1 | 0.064
c-c-p-033007 | mp-1459 | Ta40N40O | -824.709 |  |  | -0.65335 | [12 empty] | 2 | 1 | 2 | 0.033
c-c-p-033008 | mp-38970 | Ga16Te24O | -119.904 |  |  | 2.34312 | [12 empty] | 2 | 1 | -1 | 0.063
c-c-p-033009 | mp-755435 | Tl32Au16O | -104.977 |  |  | 0.919533 | [12 empty] | 1 | 1 | 2 | 0.049
c-c-p-033010 | mp-434 | Sr12Au24O | -107.804 |  |  | 1.90215 | [12 empty] | 1 | 2 | 1 | 0.055
c-c-p-033011 | mp-11401 | Sc20Ga40Ni20O | -356.217 |  |  | -0.776928 | [12 empty] | 1 | 2 | 2 | 0.05
c-c-p-033012 | mp-1189696 | Si60Ir48O | -740.804 |  |  | 1.66927 | [12 empty] | 1 | 2 | 1 | 0.088
c-c-p-033013 | mp-983850 | Ca24Ag12Au12O | -126.984 |  |  | 0.603062 | [12 empty] | 1 | 1 | 1 | 0.125
c-c-p-033014 | mp-1200220 | Al96Ir32O | -631.152 |  |  | -1.02475 | [12 empty] | 1 | 0 | 0 | 0.082
c-c-p-033015 | mp-28256 | V20Se90O | -500.042 |  |  | -0.0485273 | [12 empty] | 2 | 2 | -1 | 0.074
c-c-p-033016 | mp-1217283 | Te24Pb48S24O | -346.721 |  |  | 1.40813 | [12 empty] | 2 | 0 | 1 | 0.06
c-c-p-033017 | mp-2103 | Cu8Au24O | -90.9024 |  |  | 2.87062 | [12 empty] | 1 | 0 | 0 | 0.25
c-c-p-033018 | mp-865166 | Hf16Pd80O | -561.219 |  |  | 0.622862 | [12 empty] | 1 | 1 | 1 | 0.083
c-c-p-033019 | mp-20849 | Pd60Pb20O | -360.086 |  |  | 2.03251 | [12 empty] | 2 | 2 | 1 | 0.05
c-c-p-033020 | mp-11431 | Ca6Ga18Ni12O | -130.621 |  |  | 0.489734 | [12 empty] | 2 | 0 | 1 | 0.01
c-c-p-033021 | mp-8642 | Re72O | -815.308 |  |  | -1.26254 | [12 empty] | 1 | 1 | 0 | 0.125
c-c-p-033022 | mp-27902 | Bi48Se48O | -330.402 |  |  | 1.90933 | [12 empty] | 2 | 0 | 1 | 0.202
c-c-p-033023 | mp-1184011 | Cu54Ag18O | -203.81 |  |  | 1.02067 | [12 empty] | 1 | 0 | 1 | 0.125
c-c-p-033024 | mp-9964 | Ti48Tl16N16O | -546.51 |  |  | -2.73586 | [12 empty] | 1 | 1 | 0 | 0.125
c-c-p-033025 | mp-998732 | Tl8In8Cl24O | -118.686 |  |  | 2.28713 | [12 empty] | 2 | 1 | 1 | 0.029
c-c-p-033026 | mp-8607 | Na8Cu32Sb16O | -173.615 |  |  | 0.623282 | [12 empty] | 2 | 0 | -1 | 0.098
c-c-p-033027 | mp-1199938 | P24S84O | -459.094 |  |  | 1.88556 | [12 empty] | 1 | 1 | 1 | 0.146
c-c-p-033028 | mp-1184657 | Hg24O | -7.41426 |  |  | 3.89137 | [12 empty] | 1 | 1 | 1 | 0.042
c-c-p-033029 | mp-3648 | Zn40Cu20Au20O | -153.185 |  |  | 0.508445 | [12 empty] | 2 | 2 | 1 | 0.025
c-c-p-033030 | mp-10695 | Zn27S27O | -160.519 |  |  | -0.799733 | [12 empty] | 1 | 1 | 1 | 0.125
c-c-p-033031 | mp-10675 | Ti36Al12N12O | -432.997 |  |  | -0.218778 | [12 empty] | 1 | 1 | 1 | 0.083
c-c-p-033032 | mp-1216135 | Y16Zr4Si12O | -198.747 |  |  | -1.47051 | [12 empty] | 1 | 0 | 0 | 0.29
c-c-p-033033 | mp-1208239 | Ti40Cu8Sn24O | -400.24 |  |  | -2.4675 | [12 empty] | 1 | 1 | 0 | 0.059
c-c-p-033034 | mp-999192 | Si36Ni36O | -386.004 |  |  | 0.666243 | [12 empty] | 0 | 0 | 1 | 0.5
c-c-p-033035 | mp-1069956 | Ca12Si24Rh24O | -347.1 |  |  | -0.694523 | [12 empty] | 2 | 1 | 1 | 0.104
c-c-p-033036 | mp-1205321 | Pt32S32O | -316.657 |  |  | 1.50883 | [12 empty] | 2 | 1 | 1 | 0.125
c-c-p-033037 | mp-1216764 | Ti6V6Se24O | -202.664 |  |  | 1.23471 | [12 empty] | 1 | 2 | 2 | 0.21
c-c-p-033038 | mp-1194390 | Sc24Si24Pt8O | -340.653 |  |  | -1.44767 | [12 empty] | 1 | 1 | 1 | 0.355
c-c-p-033039 | mp-1206431 | In16Au24O | -105.923 |  |  | 1.52493 | [12 empty] | 2 | 2 | 1 | 0.067
c-c-p-033040 | mp-1217915 | Ta24S48O | -510.966 |  |  | 2.05571 | [12 empty] | 2 | 1 | 0 | 0.083
c-c-p-033041 | mp-998 | Al48Cu24O | -244.682 |  |  | -0.76926 | [12 empty] | 2 | 0 | 1 | 0
c-c-p-033042 | mp-1205978 | Ca24Ag24Pb24O | -183.644 |  |  | -0.323685 | [12 empty] | 2 | 0 | 1 | 0.371
c-c-p-033043 | mp-2434 | Sr16Tl16O | -66.7584 |  |  | -1.02597 | [12 empty] | 1 | 1 | 0 | 0.25
c-c-p-033044 | mp-1188077 | Zr28Cu40O | -351.885 |  |  | -1.71013 | [12 empty] | 1 | 0 | 0 | 0.148
c-c-p-033045 | mp-568186 | Y24Ru48O | -555.597 |  |  | -0.490282 | [12 empty] | 2 | 1 | 1 | 0.111
c-c-p-033046 | mp-229 | Zr18Rh54O | -523.315 |  |  | 0.202574 | [12 empty] | 1 | 0 | 0 | 0.25
c-c-p-033047 | mp-1215400 | Zr24Se32O | -357.574 |  |  | -2.38656 | [12 empty] | 1 | 1 | 2 | 0.189
c-c-p-033048 | mp-1220323 | Nb32Tc32O | -600.615 |  |  | -1.0447 | [12 empty] | 1 | 0 | 1 | 0.125
c-c-p-033049 | mp-4593 | Mn54Al18C18O | -652.761 |  |  | -0.7962 | [12 empty] | 1 | 0 | 0 | 0.25
c-c-p-033050 | mvc-13140 | Cu8Ge4Se16O | -98.6746 |  |  | 1.72636 | [12 empty] | 1 | 1 | 1 | 0.062
c-c-p-033051 | mp-865513 | Y12Sb12Pd24O | -265.341 |  |  | -1.35809 | [12 empty] | 2 | 1 | 0 | 0.042
c-c-p-033052 | mp-1186030 | Na48Au16O | -115.689 |  |  | -0.837369 | [12 empty] | 1 | 1 | 0 | 0.118
c-c-p-033053 | mp-1209111 | Rb8Sr8Cl24O | -145.623 |  |  | 2.02287 | [12 empty] | 1 | 0 | 1 | 0.043
c-c-p-033054 | mp-9952 | Hf30Zn6Sb18O | -370.844 |  |  | -2.6557 | [12 empty] | 1 | 1 | 1 | 0.071
c-c-p-033055 | mp-1219501 | Ru16Se16S16O | -262.447 |  |  | 1.10873 | [12 empty] | 2 | 1 | 1 | 0.092
c-c-p-033056 | mp-1225000 | Fe32Te24Se8O | -327.211 |  |  | 1.82772 | [12 empty] | 1 | 1 | 1 | 0.121
c-c-p-033057 | mp-1189988 | Nb32Cr8Si24O | -515.495 |  |  | -1.11019 | [12 empty] | 1 | 0 | 0 | 0.187
c-c-p-033058 | mp-1170 | Sn18S36O | -217.631 |  |  | 1.46078 | [12 empty] | 2 | 0 | 1 | 0.03
c-c-p-033059 | mp-1078696 | Pb64S64O | -508.575 |  |  | 1.74948 | [12 empty] | 2 | 2 | 1 | 0
c-c-p-033060 | mp-17695 | Sc40Sn24O | -348.497 |  |  | -2.25097 | [12 empty] | 1 | 0 | 2 | 0.092
c-c-p-033061 | mp-12910 | Ge24S24O | -202.505 |  |  | 2.09282 | [12 empty] | 2 | 2 | 1 | 0.081
c-c-p-033062 | mp-1193594 | Mn8P48W4O | -371.452 |  |  | 0.852018 | [12 empty] | 1 | 1 | 0 | 0.191
c-c-p-033063 | mp-8642 | Re72O | -815.308 |  |  | 0.346951 | [12 empty] | 1 | 1 | 0 | 0.125
c-c-p-033064 | mp-1185 | V18Rh54O | -503.961 |  |  | -1.23442 | [12 empty] | 1 | 0 | 0 | 0.25
c-c-p-033065 | mp-27166 | Hf24Ni56O | -513.329 |  |  | -0.962198 | [12 empty] | 2 | 2 | -1 | 0.043
c-c-p-033066 | mp-2039 | Sc24Mn48O | -529.307 |  |  | -1.85978 | [12 empty] | 1 | 0 | 2 | 0.026
c-c-p-033067 | mp-1046 | Nb16Sn32O | -262.805 |  |  | -0.815613 | [12 empty] | 0 | 1 | 0 | 0.041
c-c-p-033068 | mp-9984 | Sn12S24O | -146.149 |  |  | 1.60554 | [12 empty] | 2 | 1 | 2 | 0.12
c-c-p-033069 | mp-1187884 | Y24In8O | -165.46 |  |  | -1.04999 | [12 empty] | 1 | 0 | 1 | 0.126
c-c-p-033070 | mp-1215533 | Zn24Si24Ni48O | -406.382 |  |  | 0.327572 | [12 empty] | 1 | 1 | 2 | 0.054
c-c-p-033071 | mp-1226170 | Cr32Rh32O | -478.085 |  |  | -0.881581 | [12 empty] | 2 | -1 | 2 | 0.125
c-c-p-033072 | mp-865664 | Ti12Re24W12O | -516.15 |  |  | -1.01768 | [12 empty] | 1 | 1 | 1 | 0.125
c-c-p-033073 | mp-973092 | Sc8Cu24O | -126.843 |  |  | -0.510037 | [12 empty] | 1 | 0 | 1 | 0.375
c-c-p-033074 | mp-1221413 | Mo36Pd36O | -505.694 |  |  | -0.762683 | [12 empty] | 2 | 1 | 1 | 0.083
c-c-p-033075 | mp-755169 | Tl36S6O | -96.1461 |  |  | 1.02676 | [12 empty] | 1 | 0 | 2 | 0.2
c-c-p-033076 | mp-291 | Ti24Os24O | -445.379 |  |  | -1.00649 | [12 empty] | 1 | 1 | 1 | 0.083
c-c-p-033077 | mp-2030 | Ru32S64O | -556.916 |  |  | 2.31879 | [12 empty] | 1 | 0 | 0 | 0.25
c-c-p-033078 | mp-12735 | K24Ag48O | -129.423 |  |  | 0.998712 | [12 empty] | 2 | 1 | 1 | 0.052
c-c-p-033079 | mp-823 | Ti40Co40O | -562.81 |  |  | -0.783296 | [12 empty] | 2 | 2 | 1 | 0.05
c-c-p-033080 | mp-1232 | Mo72Pt24O | -837.071 |  |  | -1.17168 | [12 empty] | 1 | 1 | 1 | 0.042
c-c-p-033081 | mp-1079460 | Ti72Sn24O | -611.042 |  |  | -2.19842 | [12 empty] | 1 | 2 | 0 | 0.046
c-c-p-033082 | mp-974376 | Pt24Rh72O | -581.203 |  |  | 0.701779 | [12 empty] | 2 | 1 | 0 | 0.083
c-c-p-033083 | mp-1887 | Mo32P64O | -676.538 |  |  | -0.0107637 | [12 empty] | 1 | 2 | 1 | 0.22
c-c-p-033084 | mp-862 | Ca16Si32O | -199.221 |  |  | -2.13187 | [12 empty] | 1 | 0 | 2 | 0.25
c-c-p-033085 | mp-13688 | Ge48Mo24O | -447.678 |  |  | -0.340539 | [12 empty] | 1 | 2 | 1 | 0.054
c-c-p-033086 | mp-976128 | Hf60Sc12O | -615.066 |  |  | -3.55571 | [12 empty] | 2 | 1 | 1 | 0.194
c-c-p-033087 | mp-1061133 | Ru72O | -578.44 |  |  | 0.381307 | [12 empty] | 2 | 1 | 0 | 0
c-c-p-033088 | mp-259 | Al24Mo72O | -823.699 |  |  | -0.982925 | [12 empty] | 2 | 1 | 0 | 0.042
c-c-p-033089 | mp-766 | As32Ru16O | -277.878 |  |  | 1.27823 | [12 empty] | 1 | 1 | 2 | 0.012
c-c-p-033090 | mp-1096809 | Al32Zn16S64O | -452.969 |  |  | -1.76298 | [12 empty] | 2 | 1 | 1 | 0.212
c-c-p-033091 | mp-1326 | Nb48Sn16O | -495.628 |  |  | -1.94789 | [12 empty] | 2 | 1 | 1 | 0.031
c-c-p-033092 | mp-999265 | Rb6Y6S12O | -132.005 |  |  | 1.51526 | [12 empty] | 2 | 1 | -2 | 0.167
c-c-p-033093 | mp-21588 | Sc24Fe36Si60O | -774.021 |  |  | -0.650338 | [12 empty] | 2 | 1 | 1 | 0.583
c-c-p-033094 | mp-1187939 | Zn24Sn24Rh48O | -441.352 |  |  | 0.934177 | [12 empty] | 2 | 1 | 0 | 0.042
c-c-p-033095 | mp-1025344 | V6Cr12Te24O | -223.947 |  |  | 2.16632 | [12 empty] | 1 | 1 | -2 | 0.036
c-c-p-033096 | mp-1217016 | Ti16Al16Co32O | -393.597 |  |  | -1.17969 | [12 empty] | 1 | 1 | 1 | 0.188
c-c-p-033097 | mp-1191538 | Ca64In24O | -177.608 |  |  | -2.27865 | [12 empty] | 1 | -2 | -2 | 0.037
c-c-p-033098 | mp-1188977 | Ga96Rh32O | -502.071 |  |  | 0.32296 | [12 empty] | 1 | 0 | 0 | 0.08
c-c-p-033099 | mp-1018027 | V54N54O | -973.519 |  |  | 1.04032 | [12 empty] | 2 | 0 | 1 | 0.028
c-c-p-033100 | mp-1077453 | Hf36Cu36Ge36O | -623.705 |  |  | -1.69145 | [12 empty] | 0 | 0 | 1 | 0.149
c-c-p-033101 | mp-20433 | Ti18In24O | -179.413 |  |  | -2.60958 | [12 empty] | 1 | 0 | 1 | 0.118
c-c-p-033102 | mp-867126 | Rb36O | -32.7382 |  |  | -0.130799 | [12 empty] | 2 | -1 | 2 | 0.083
c-c-p-033103 | mp-1220013 | Ni16As12S20O | -221.124 |  |  | 1.98253 | [12 empty] | 2 | 0 | -1 | 0.461
c-c-p-033104 | mp-2753 | Tl32S24O | -165.142 |  |  | 1.29532 | [12 empty] | 2 | 1 | -1 | 0.215
c-c-p-033105 | mp-505820 | Ni24P24S24O | -345.905 |  |  | -0.00236473 | [12 empty] | 2 | 1 | 0 | 0.11
c-c-p-033106 | mp-714 | Sr8Sn32O | -135.016 |  |  | 0.507493 | [12 empty] | 1 | 1 | 0 | 0.5
c-c-p-033107 | mp-1219799 | Ni48Sn8Sb8O | -299.029 |  |  | 2.5519 | [12 empty] | 1 | 0 | 0 | 0.25
c-c-p-033108 | mp-20291 | Y12Pb36O | -200.094 |  |  | 1.18275 | [12 empty] | 2 | 1 | 0 | 0.083
c-c-p-033109 | mp-1042 | Hf24Si24O | -371.61 |  |  | -1.2023 | [12 empty] | 0 | 1 | 1 | 0.25
c-c-p-033110 | mp-1953 | Ti36Al36O | -397.482 |  |  | -2.13283 | [12 empty] | 1 | 0 | 2 | 0.083
c-c-p-033111 | mp-998981 | Ti20Al60O | -378.858 |  |  | -1.76268 | [12 empty] | 2 | 2 | 1 | 0.05
c-c-p-033112 | mp-10000 | Hf96S48O |  |  |  | -3.20226 | [12 empty] | 2 | 2 | 1 | 0.044
c-c-p-033113 | mp-10004 | Mo96P32O |  |  |  | -0.484874 | [12 empty] | 2 | 1 | 2 | 0.177
c-c-p-033114 | mp-10015 | Si27Os27O |  |  |  | -0.550433 | [12 empty] | 1 | 0 | 0 | 0.25
c-c-p-033115 | mp-1003509 | Ti60In20O |  |  |  | -1.79464 | [12 empty] | 2 | 1 | 2 | 0.1
c-c-p-033116 | mp-10046 | V96As48C48O |  |  |  | -1.64413 | [12 empty] | 2 | 2 | 1 | 0.031
c-c-p-033117 | mp-10052 | Ti24As24O |  |  |  | -3.041 | [12 empty] | 2 | 1 | 0 | 0.056
c-c-p-033118 | mp-1009733 | Ca24Si12O |  |  |  | -2.06572 | [12 empty] | 2 | 1 | 0 | 0.042
c-c-p-033119 | mp-1010136 | Cu72O |  |  |  | 0.700576 | [12 empty] | 2 | 1 | 0 | 0.083
c-c-p-033120 | mp-1013550 | Ca30Sb10P10O |  |  |  | -2.96483 | [12 empty] | 2 | 2 | 1 | 0.05
c-c-p-033121 | mp-1013554 | Sr24P8N8O |  |  |  | -0.119998 | [12 empty] | 1 | 0 | 0 | 0.25
c-c-p-033122 | mp-1014229 | Ti32Zn16O |  |  |  | -2.34931 | [12 empty] | 1 | 1 | 1 | 0.041
c-c-p-033123 | mp-1014230 | Ti32Zn32O |  |  |  | -1.15499 | [12 empty] | 2 | 1 | 1 | 0.125
c-c-p-033124 | mp-1014303 | Cr48N32O |  |  |  | 0.152181 | [12 empty] | 1 | 1 | 2 | 0.084
c-c-p-033125 | mp-1014345 | Cr30N40O |  |  |  | 1.73526 | [12 empty] | 2 | 2 | 1 | 0.185
c-c-p-033126 | mp-1016106 | Hf8Zn128O |  |  |  | 0.310972 | [12 empty] | 0 | 0 | 1 | 0.195
c-c-p-033127 | mp-1017540 | Zr18Cd18O |  |  |  | -2.30613 | [12 empty] | 0 | 0 | 1 | 0.25
c-c-p-033128 | mp-1017540 | Zr36Cd36O |  |  |  | -2.7902 | [12 empty] | 2 | 0 | 1 | 0.125
c-c-p-033129 | mp-1017541 | Zr32Ir32O |  |  |  | -1.64587 | [12 empty] | 1 | 1 | 2 | 0.125
c-c-p-033130 | mp-1017543 | Zr8Pd24O |  |  |  | 1.51071 | [12 empty] | 1 | 0 | 0 | 0.25
c-c-p-033131 | mp-1017543 | Zr8Pd24O |  |  |  | -1.55418 | [12 empty] | 1 | 0 | 0 | 0.25
c-c-p-033132 | mp-1017565 | In12Se18O |  |  |  | 2.0695 | [12 empty] | 2 | 1 | 1 | 0.023
c-c-p-033133 | mp-1018100 | Al12Sb12O |  |  |  | -1.54226 | [12 empty] | 2 | 1 | 2 | 0.514
c-c-p-033134 | mp-1018102 | Zr36Pd72O |  |  |  | -0.0173715 | [12 empty] | 2 | 0 | 1 | 0.041
c-c-p-033135 | mp-1018102 | Zr18Pd36O |  |  |  | -2.11468 | [12 empty] | 1 | 0 | 2 | 0.029
c-c-p-033136 | mp-1018129 | Pt36W18O |  |  |  | -0.749458 | [12 empty] | 1 | 0 | 1 | 0.5
c-c-p-033137 | mp-1018156 | Hf32Cd16O |  |  |  | -2.25153 | [12 empty] | 1 | 1 | 2 | 0.25
c-c-p-033138 | mp-1018179 | Al18Au36O |  |  |  | 0.388694 | [12 empty] | 1 | 0 | 2 | 0.032
c-c-p-033139 | mp-1018713 | Hf16Cu16Sn16O |  |  |  | -0.446211 | [12 empty] | 2 | 0 | 1 | 0.223
c-c-p-033140 | mp-1018804 | Mn48S96O |  |  |  | 1.38128 | [12 empty] | 2 | 1 | 1 | 0.151
c-c-p-033141 | mp-1018948 | Re36N18O |  |  |  | -0.832034 | [12 empty] | 1 | 0 | 0 | 0
c-c-p-033142 | mp-1018948 | Re72N36O |  |  |  | -0.883298 | [12 empty] | 2 | 0 | 1 | 0
c-c-p-033143 | mp-1019052 | Re24N24O |  |  |  | 0.0623236 | [12 empty] | 1 | 0 | 0 | 0.25
c-c-p-033144 | mp-1019077 | Re48N96O |  |  |  | 1.70051 | [12 empty] | 0 | 1 | 2 | 0.046
c-c-p-033145 | mp-1019276 | Ta18Se36O |  |  |  | -0.654745 | [12 empty] | 2 | 1 | 1 | 0.028
c-c-p-033146 | mp-10228 | Nb16Se32O |  |  |  | 0.470501 | [12 empty] | 1 | 1 | 0 | 0.25
c-c-p-033147 | mp-1023935 | Te18Mo9O |  |  |  | -0.525564 | [12 empty] | 2 | 1 | 1 | 0.111
c-c-p-033148 | mp-1023935 | Te18Mo9O |  |  |  | 2.23546 | [12 empty] | 2 | 1 | 2 | 0.111
c-c-p-033149 | mp-1024958 | Zr18H18Cl18O |  |  |  | -2.65817 | [12 empty] | 2 | 1 | 1 | 0.04
c-c-p-033150 | mp-1025159 | Te32Rh24O |  |  |  | 2.07649 | [12 empty] | 1 | 2 | 1 | 0.125
c-c-p-033151 | mp-1025165 | Zr12V24Ga48O |  |  |  | -0.416139 | [12 empty] | 2 | 1 | 0 | 0.083
c-c-p-033152 | mp-1025207 | Ti12Cr24Te48O |  |  |  | 0.6008 | [12 empty] | 1 | 1 | 2 | 0.167
c-c-p-033153 | mp-1025269 | Ti18Co9S36O |  |  |  | 0.368901 | [12 empty] | 2 | 0 | 1 | 0.033
c-c-p-033154 | mp-1025513 | Zr48Ge48O |  |  |  | -2.35635 | [12 empty] | 0 | 1 | 0 | 0.25
c-c-p-033155 | mp-10257 | Ni48O |  |  |  | 0.482078 | [12 empty] | 1 | 1 | 1 | 0
c-c-p-033156 | mp-1025769 | Te36Mo27S18O |  |  |  | -1.56066 | [12 empty] | 1 | 0 | 1 | 0.282
c-c-p-033157 | mp-1025905 | Mo24W12Se72O |  |  |  | -0.56166 | [12 empty] | 2 | -1 | 2 | 0.348
c-c-p-033158 | mp-1026020 | Te24Mo36S48O |  |  |  | 1.28758 | [12 empty] | 2 | -1 | 2 | 0.269
c-c-p-033159 | mp-1027 | Hf32Rh96O |  |  |  | 0.77207 | [12 empty] | 2 | 1 | 1 | 0.062
c-c-p-033160 | mp-1027412 | Te36Mo36S36O |  |  |  | 1.75156 | [12 empty] | 1 | 0 | 2 | 0.251
c-c-p-033161 | mp-10281 | Zn24S24O |  |  |  | 1.86202 | [12 empty] | 2 | 1 | 2 | 0.153
c-c-p-033162 | mp-1029316 | Na24Zr12N24O |  |  |  | 0.577488 | [12 empty] | 2 | -1 | 2 | 0.25
c-c-p-033163 | mp-1029349 | Y32Se24N16O |  |  |  | 1.37049 | [12 empty] | 2 | 2 | -1 | 0.048
c-c-p-033164 | mp-1029403 | Rb32Ge64N96O |  |  |  | 2.16966 | [12 empty] | 2 | 1 | 0 | 0.082
c-c-p-033165 | mp-1029506 | Ca48Si48N96O |  |  |  | -1.87338 | [12 empty] | 1 | 2 | 0 | 0.053
c-c-p-033166 | mp-1029655 | Sr24W8N24O |  |  |  | -1.60752 | [12 empty] | 1 | 1 | 0 | 0.116
c-c-p-033167 | mp-1030 | Sb12Pt84O |  |  |  | 1.83566 | [12 empty] | 1 | 1 | 1 | 0.083
c-c-p-033168 | mp-1030319 | Te48Mo24O |  |  |  | 0.764902 | [12 empty] | 2 | 1 | 1 | 0.119
c-c-p-033169 | mp-10371 | Cr72Ga36N36O |  |  |  | 0.35241 | [12 empty] | 2 | 0 | 1 | 0.229
c-c-p-033170 | mp-1038828 | Ca18Zn18O |  |  |  | -2.3693 | [12 empty] | 1 | 0 | 0 | 0.25
c-c-p-033171 | mp-1039147 | Ca18Zn18O |  |  |  | -2.37603 | [12 empty] | 1 | 0 | 0 | 0.25
c-c-p-033172 | mp-10446 | Sc54Ni9Te18O |  |  |  | -2.09695 | [12 empty] | 2 | 1 | 0 | 0.198
c-c-p-033173 | mp-1047 | Ca36N24O |  |  |  | -0.0467496 | [12 empty] | 2 | 1 | -2 | 0.05
c-c-p-033174 | mp-1048 | Ti32Ni32O |  |  |  | -1.50225 | [12 empty] | 1 | 1 | 0 | 0
c-c-p-033175 | mp-1058696 | Ti32Fe32O |  |  |  | -1.29864 | [12 empty] | 2 | 1 | 1 | 0.125
c-c-p-033176 | mp-1061769 | Cr12Se24O |  |  |  | 1.20328 | [12 empty] | 1 | 0 | 0 | 0.25
c-c-p-033177 | mp-1062804 | Ti18Au36O |  |  |  | -3.20659 | [12 empty] | 0 | 0 | 1 | 0.082
c-c-p-033178 | mp-1064170 | Mn16Ga16Ni32O |  |  |  | 0.89231 | [12 empty] | 2 | 1 | 1 | 0.062
c-c-p-033179 | mp-1064554 | Bi64Rh64O |  |  |  | 1.28202 | [12 empty] | 2 | -1 | 2 | 0.062
c-c-p-033180 | mp-1064854 | Ti20Co40Si20O |  |  |  | -0.728507 | [12 empty] | 2 | 2 | 1 | 0.025
c-c-p-033181 | mp-1064952 | Na24N72O |  |  |  | -3.83435 | [12 empty] | 1 | 0 | 1 | 0.12
c-c-p-033182 | mp-1066274 | Pt32Pb32O |  |  |  | 1.83092 | [12 empty] | 1 | 1 | 0 | 0.25
c-c-p-033183 | mp-1066718 | Mn48Ge16O |  |  |  | -2.08827 | [12 empty] | 1 | 0 | 0 | 0.125
c-c-p-033184 | mp-10671 | Sr12Al8Ge8O |  |  |  | -1.90343 | [12 empty] | 2 | 1 | 1 | 0.136
c-c-p-033185 | mp-1067210 | Zr32Cu32O |  |  |  | -3.28897 | [12 empty] | 1 | 0 | 1 | 0.25
c-c-p-033186 | mp-1067236 | Cd12Pt36O |  |  |  | 1.27105 | [12 empty] | 1 | 1 | 1 | 0.25
c-c-p-033187 | mp-1067236 | Cd12Pt36O |  |  |  | 2.06608 | [12 empty] | 0 | 1 | 1 | 0.125
c-c-p-033188 | mp-1067248 | Ti24Ni24O |  |  |  | -1.67456 | [12 empty] | 1 | 1 | 0 | 0
c-c-p-033189 | mp-1067475 | Ti18Ni18O |  |  |  | -3.02666 | [12 empty] | 0 | 0 | 1 | 0.24
c-c-p-033190 | mp-1067933 | Pb8S8O |  |  |  | -0.111285 | [12 empty] | 1 | 1 | 1 | 0.128
c-c-p-033191 | mp-1067933 | Pb8S8O |  |  |  | 0.216983 | [12 empty] | 1 | 1 | 1 | 0.128
c-c-p-033192 | mp-1068235 | Sr16Ge48Ir16O |  |  |  | -0.287198 | [12 empty] | 2 | 0 | 1 | 0.101
c-c-p-033193 | mp-1069 | Hf64Si128O |  |  |  | -0.478734 | [12 empty] | 2 | 1 | 2 | 0.125
c-c-p-033194 | mp-1069533 | Hf24S12N24O |  |  |  | 1.11955 | [12 empty] | 1 | 2 | 0 | 0.083
c-c-p-033195 | mp-1069533 | Hf48S24N48O |  |  |  | 2.96676 | [12 empty] | 0 | 2 | 1 | 0.125
c-c-p-033196 | mp-1069841 | V48N72O |  |  |  | -1.61111 | [12 empty] | 1 | 1 | 0 | 0.25
c-c-p-033197 | mp-1070498 | Rb12Te12Pt6O |  |  |  | 1.23227 | [12 empty] | 1 | 0 | 2 | 0.017
c-c-p-033198 | mp-1070544 | Cr12Ga48O |  |  |  | 0.957303 | [12 empty] | 2 | 1 | 0 | 0.042
c-c-p-033199 | mp-1070735 | K18Fe36Se36O |  |  |  | 0.340398 | [12 empty] | 1 | 0 | 2 | 0.25
c-c-p-033200 | mp-1071018 | Fe32Ge64O |  |  |  | 0.337786 | [12 empty] | 1 | 0 | 0 | 0.25
c-c-p-033201 | mp-1071018 | Fe32Ge64O |  |  |  | 0.605179 | [12 empty] | 2 | 1 | 1 | 0.051
c-c-p-033202 | mp-1072113 | Nb18Se36O |  |  |  | -0.95372 | [12 empty] | 2 | 1 | 0 | 0.667
c-c-p-033203 | mp-1072660 | V24As48O |  |  |  | -0.0256036 | [12 empty] | 2 | 0 | -1 | 0.134
c-c-p-033204 | mp-1072660 | V24As48O |  |  |  | -0.287325 | [12 empty] | 1 | 2 | 2 | 0.25
c-c-p-033205 | mp-1072660 | V12As24O |  |  |  | -0.790706 | [12 empty] | 1 | 1 | -2 | 0.045
c-c-p-033206 | mp-1072712 | Nb18S36O |  |  |  | -0.123679 | [12 empty] | 1 | 0 | 2 | 0
c-c-p-033207 | mp-1072802 | Ca16Zn16Sn16O |  |  |  | -1.17658 | [12 empty] | 2 | 0 | 1 | 0.229
c-c-p-033208 | mp-1077045 | Ti128H64O |  |  |  | -2.79922 | [12 empty] | 2 | 1 | 1 | 0.062
c-c-p-033209 | mp-1077179 | As48W24O |  |  |  | -0.0837291 | [12 empty] | 1 | 1 | -1 | 0.5
c-c-p-033210 | mp-1077179 | As40W20O |  |  |  | 1.50568 | [12 empty] | 2 | 1 | 2 | 0.017
c-c-p-033211 | mp-1077179 | As40W20O |  |  |  | -1.83798 | [12 empty] | 2 | 1 | 2 | 0.05
c-c-p-033212 | mp-1077179 | As48W24O |  |  |  | -1.86215 | [12 empty] | 0 | 2 | 1 | 0.078
c-c-p-033213 | mp-1077232 | W36N72O |  |  |  | -1.65491 | [12 empty] | 1 | 0 | 0 | 0.5
c-c-p-033214 | mp-1077482 | Ti72H144O |  |  |  | -1.50571 | [12 empty] | 1 | 0 | 2 | 0.199
c-c-p-033215 | mp-1077503 | Ti24Si48O |  |  |  | -1.48105 | [12 empty] | 2 | 2 | 1 | 0.103
c-c-p-033216 | mp-1077791 | Zr48Sc96O |  |  |  | -3.39218 | [12 empty] | 1 | 2 | 0 | 0.027
c-c-p-033217 | mp-1077791 | Zr12Sc24O |  |  |  | -3.50896 | [12 empty] | 1 | 0 | -1 | 0.081
c-c-p-033218 | mp-1078200 | V48Co24Se96O |  |  |  | 0.131419 | [12 empty] | 1 | 0 | -2 | 0.1
c-c-p-033219 | mp-1078231 | Sr8Ga16Rh16O |  |  |  | 1.43303 | [12 empty] | 1 | 0 | 0 | 0.125
c-c-p-033220 | mp-1078500 | Pb16S16O |  |  |  | 0.0627721 | [12 empty] | 1 | 0 | 0 | 0.08
c-c-p-033221 | mp-1078526 | Ga40Pd40O |  |  |  | 0.454386 | [12 empty] | 2 | 2 | 1 | 0.033
c-c-p-033222 | mp-1078526 | Ga32Pd32O |  |  |  | 0.992568 | [12 empty] | 2 | 1 | 1 | 0.086
c-c-p-033223 | mp-1078547 | Y32Sn32Pt64O |  |  |  | 0.990507 | [12 empty] | 2 | 2 | 1 | 0.011
c-c-p-033224 | mp-1078574 | Hf12Ni24Sb12O |  |  |  | 1.5678 | [12 empty] | 2 | 1 | 2 | 0.111
c-c-p-033225 | mp-1078709 | Na32Bi16Au16O |  |  |  | 0.750454 | [12 empty] | 1 | 2 | 1 | 0.033
c-c-p-033226 | mp-1078739 | Y12Ag12Sb24O |  |  |  | -0.220106 | [12 empty] | 2 | 1 | 1 | 0.039
c-c-p-033227 | mp-1078884 | Hf54Si54Ru54O |  |  |  | -0.659432 | [12 empty] | 2 | 1 | 0 | 0.209
c-c-p-033228 | mp-1079030 | Fe48Ge16O |  |  |  | -0.739707 | [12 empty] | 1 | 0 | 0 | 0.5
c-c-p-033229 | mp-1079034 | Zn15Cd5Se20O |  |  |  | 2.26809 | [12 empty] | 2 | 2 | 1 | 0.022
c-c-p-033230 | mp-1079079 | Hf24As24Ru24O |  |  |  | -0.511938 | [12 empty] | 1 | 0 | 2 | 0.062
c-c-p-033231 | mp-1079079 | Hf36As36Ru36O |  |  |  | 0.882285 | [12 empty] | 1 | 1 | 0 | 0.438
c-c-p-033232 | mp-1079269 | Si16Pt48O |  |  |  | 1.44351 | [12 empty] | 1 | 1 | 2 | 0.158
c-c-p-033233 | mp-1079297 | Si32O |  |  |  | 0.140948 | [12 empty] | 0 | 2 | 1 | 0.118
c-c-p-033234 | mp-1079399 | V96Fe32O |  |  |  | -2.48654 | [12 empty] | 1 | 1 | 0 | 0.062
c-c-p-033235 | mp-1079399 | V96Fe32O |  |  |  | -2.83316 | [12 empty] | 1 | 1 | 0 | 0.187
c-c-p-033236 | mp-1079438 | Ta72N36O |  |  |  | -2.09595 | [12 empty] | 2 | 0 | 1 | 0.111
c-c-p-033237 | mp-1079574 | Te24Pb24O |  |  |  | 1.9278 | [12 empty] | 2 | 1 | 2 | 0
c-c-p-033238 | mp-1079585 | Nb96N48O |  |  |  | 2.01679 | [12 empty] | 1 | 0 | 1 | 0.021
c-c-p-033239 | mp-1079597 | Sc24Ge24Rh24O |  |  |  | -3.1611 | [12 empty] | 1 | 0 | 2 | 0.061
c-c-p-033240 | mp-1079600 | Cs24S36O |  |  |  | 0.689649 | [12 empty] | 1 | 1 | 1 | 0.279
c-c-p-033241 | mp-1079600 | Cs24S36O |  |  |  | 0.804317 | [12 empty] | 1 | 1 | 2 | 0.332
c-c-p-033242 | mp-1079643 | Ta54Mn54Ge54O |  |  |  | -0.015787 | [12 empty] | 2 | 1 | 0 | 0.305
c-c-p-033243 | mp-1079646 | Ga12Ag12S24O |  |  |  | 0.0464197 | [12 empty] | 2 | 1 | 1 | 0.194
c-c-p-033244 | mp-1079714 | Si12Hg12P24O |  |  |  | 0.799095 | [12 empty] | 2 | 1 | 0 | 0.061
c-c-p-033245 | mp-1079776 | Hf32Co112O |  |  |  | -1.06629 | [12 empty] | 2 | 1 | 0 | 0.02
c-c-p-033246 | mp-1079802 | Y16Ni16Ge32O |  |  |  | 0.0337752 | [12 empty] | 1 | 1 | 1 | 0.074
c-c-p-033247 | mp-1079910 | Si64Tc64O |  |  |  | 0.320078 | [12 empty] | 1 | 1 | 0 | 0.307
c-c-p-033248 | mp-1079951 | Na32Co16Se32O |  |  |  | 0.83887 | [12 empty] | 1 | 1 | 2 | 0.039
c-c-p-033249 | mp-1080093 | In16Ni48O |  |  |  | -0.125082 | [12 empty] | 1 | 0 | 2 | 0.133
c-c-p-033250 | mp-1080093 | In24Ni72O |  |  |  | 0.286115 | [12 empty] | 2 | 1 | 0 | 0.099
c-c-p-033251 | mp-1080147 | Ni72Sn24O |  |  |  | 0.305598 | [12 empty] | 1 | 2 | 0 | 0.047
c-c-p-033252 | mp-10802 | Rb40As40O |  |  |  | -0.0452342 | [12 empty] | 2 | 1 | 2 | 0.11
c-c-p-033253 | mp-1080376 | Ca36Pb12O |  |  |  | -2.98206 | [12 empty] | 2 | 1 | 0 | 0.083
c-c-p-033254 | mp-1080439 | P64Ru16O |  |  |  | -0.0231314 | [12 empty] | 1 | 1 | 2 | 0.038
c-c-p-033255 | mp-1080439 | P96Ru24O |  |  |  | 0.350011 | [12 empty] | 2 | 1 | 0 | 0.109
c-c-p-033256 | mp-1080439 | P80Ru20O |  |  |  | 0.645691 | [12 empty] | 2 | 1 | -2 | 0.035
c-c-p-033257 | mp-1080466 | Nb12Pd6S36O |  |  |  | 1.39188 | [12 empty] | 2 | 1 | -2 | 0.025
c-c-p-033258 | mp-1080552 | Sr12Hg36O |  |  |  | -0.62552 | [12 empty] | 2 | 0 | 1 | 0.167
c-c-p-033259 | mp-1080552 | Sr8Hg24O |  |  |  | -0.665098 | [12 empty] | 1 | 0 | 1 | 0.132
c-c-p-033260 | mp-1080552 | Sr10Hg30O |  |  |  | -0.838748 | [12 empty] | 2 | 1 | 2 | 0.1
c-c-p-033261 | mp-1080552 | Sr8Hg24O |  |  |  | -1.14556 | [12 empty] | 2 | 1 | 1 | 0.016
c-c-p-033262 | mp-1080715 | Sc60Si60Ru60O |  |  |  | -1.86134 | [12 empty] | 2 | 1 | 2 | 0.059
c-c-p-033263 | mp-1080769 | Hf54Mn54Ge54O |  |  |  | -1.42059 | [12 empty] | 2 | 1 | 0 | 0.278
c-c-p-033264 | mp-1080797 | Cs24Hg24O |  |  |  | -0.232282 | [12 empty] | 0 | 2 | 1 | 0.046
c-c-p-033265 | mp-1080834 | Na40As32O |  |  |  | 0.511971 | [12 empty] | 1 | 0 | 1 | 0.085
c-c-p-033266 | mp-10847 | Ni12Sb12Se12O |  |  |  | 1.99486 | [12 empty] | 1 | 1 | 1 | 0.253
c-c-p-033267 | mp-1087219 | Ge16Pt48O |  |  |  | 1.2545 | [12 empty] | 1 | 1 | 0 | 0.026
c-c-p-033268 | mp-1089 | Ti32Ir96O |  |  |  | 1.36734 | [12 empty] | 2 | 1 | 1 | 0.062
c-c-p-033269 | mp-10901 | Al24Pd16O |  |  |  | -1.56335 | [12 empty] | 1 | 0 | 0 | 0.167
c-c-p-033270 | mp-10901 | Al48Pd32O |  |  |  | 2.16801 | [12 empty] | 1 | 1 | 1 | 0.04
c-c-p-033271 | mp-1091395 | Zr54Ge54Os54O |  |  |  | -0.494395 | [12 empty] | 2 | 1 | 0 | 0.305
c-c-p-033272 | mp-1091395 | Zr24Ge24Os24O |  |  |  | 0.969441 | [12 empty] | 2 | 1 | 1 | 0.228
c-c-p-033273 | mp-1095024 | Ti32H40O |  |  |  | -2.39898 | [12 empty] | 1 | 1 | 2 | 0.062
c-c-p-033274 | mp-1095063 | Y32Fe32Ge64O |  |  |  | -0.470138 | [12 empty] | 1 | 0 | 1 | 0
c-c-p-033275 | mp-1095269 | Si216O |  |  |  | -1.65231 | [12 empty] | 0 | 1 | 2 | 0.211
c-c-p-033276 | mp-1095456 | Nb48Fe96O |  |  |  | -0.975989 | [12 empty] | 2 | 1 | 0 | 0.078
c-c-p-033277 | mp-1095634 | Te24As24Ru24O |  |  |  | 0.688313 | [12 empty] | 2 | 1 | 0 | 0.132
c-c-p-033278 | mp-1095650 | Cs8Na16O |  |  |  | -0.380524 | [12 empty] | 1 | 0 | 1 | 0.229
c-c-p-033279 | mp-1096994 | Hf80N80O |  |  |  | -3.08556 | [12 empty] | 2 | -1 | 2 | 0.05
c-c-p-033280 | mp-1101099 | Ti48S72O |  |  |  | 1.51143 | [12 empty] | 1 | 2 | 0 | 0.068
c-c-p-033281 | mp-1101178 | W48N96O |  |  |  | -1.35379 | [12 empty] | 2 | 1 | 2 | 0.21
c-c-p-033282 | mp-1101311 | Ti24Cu24Ge24O |  |  |  | -0.36984 | [12 empty] | 1 | 0 | 2 | 0.167
c-c-p-033283 | mp-1101771 | Sb32Os32Se32O |  |  |  | 1.9308 | [12 empty] | 2 | 1 | 2 | 0.059
c-c-p-033284 | mp-1101826 | Ir27S72O |  |  |  | 2.58172 | [12 empty] | 2 | 1 | 0 | 0.29
c-c-p-033285 | mp-1101887 | Y24Cu32Si32O |  |  |  | -2.86228 | [12 empty] | 1 | 0 | 1 | 0.274
c-c-p-033286 | mp-1101943 | Ta48Fe48Si48O |  |  |  | -2.19663 | [12 empty] | 1 | 2 | 1 | 0
c-c-p-033287 | mp-1101959 | Zr20Ge20Rh20O |  |  |  | -1.68426 | [12 empty] | 1 | 2 | 2 | 0.011
c-c-p-033288 | mp-1102018 | Hf48P96O |  |  |  | -0.356211 | [12 empty] | 2 | 2 | 1 | 0.25
c-c-p-033289 | mp-1102090 | Ga40Au20O |  |  |  | 0.201671 | [12 empty] | 1 | 2 | 2 | 0.02
c-c-p-033290 | mp-1102090 | Ga48Au24O |  |  |  | 0.213485 | [12 empty] | 2 | 1 | 1 | 0.071
c-c-p-033291 | mp-1102138 | Ti20Co20P20O |  |  |  | -0.288176 | [12 empty] | 1 | 2 | 2 | 0.019
c-c-p-033292 | mp-1102138 | Ti48Co48P48O |  |  |  | -2.92356 | [12 empty] | 0 | 1 | 0 | 0.186
c-c-p-033293 | mp-1102314 | Hf64Fe64Si64O |  |  |  | -2.00679 | [12 empty] | 1 | 1 | 0 | 0.25
c-c-p-033294 | mp-1102430 | Sb16Te16Ir16O |  |  |  | 0.698948 | [12 empty] | 1 | 1 | 0 | 0.312
c-c-p-033295 | mp-1102487 | Sc8P32Ru48O |  |  |  | 2.04527 | [12 empty] | 1 | 0 | 2 | 0.451
c-c-p-033296 | mp-1102645 | Zr24Cr24P24O |  |  |  | -2.91928 | [12 empty] | 0 | 1 | 1 | 0.167
c-c-p-033297 | mp-1102650 | Ta48Co48Si48O |  |  |  | -1.98691 | [12 empty] | 0 | 2 | 1 | 0.052
c-c-p-033298 | mp-1102705 | Sr32Ga32Ge32O |  |  |  | 0.0750168 | [12 empty] | 1 | 1 | 0 | 0.25
c-c-p-033299 | mp-1102860 | Ca20Pd20Pb20O |  |  |  | 0.668951 | [12 empty] | 1 | 2 | 2 | 0.018
c-c-p-033300 | mp-1103158 | Ti24Ge24Ir24O |  |  |  | 0.273532 | [12 empty] | 0 | 1 | 2 | 0
c-c-p-033301 | mp-1103211 | Ca24Pt48O |  |  |  | 1.0416 | [12 empty] | 2 | 1 | 0 | 0.08
c-c-p-033302 | mp-1103256 | Fe16Sb16Se16O |  |  |  | 0.290728 | [12 empty] | 1 | 1 | 0 | 0.194
c-c-p-033303 | mp-1103583 | Tl8Mo24Se24O |  |  |  | -0.117209 | [12 empty] | 1 | 0 | 2 | 0.138
c-c-p-033304 | mp-1103885 | Nb24Fe28O |  |  |  | -1.55957 | [12 empty] | 1 | 0 | -2 | 0.5
c-c-p-033305 | mp-1104222 | Y8Fe96O |  |  |  | -0.0239955 | [12 empty] | 1 | 0 | 1 | 0.137
c-c-p-033306 | mp-1104334 | Nb84Co72O |  |  |  | -0.996538 | [12 empty] | 2 | -1 | 2 | 0.031
c-c-p-033307 | mp-1104669 | Ca30Pd12O |  |  |  | -1.78583 | [12 empty] | 1 | 1 | 2 | 0.043
c-c-p-033308 | mp-1104956 | Ta72Fe84O |  |  |  | -2.24428 | [12 empty] | 1 | 0 | 2 | 0.058
c-c-p-033309 | mp-1105139 | Zr72Sb24O |  |  |  | -2.51638 | [12 empty] | 2 | 0 | 1 | 0.031
c-c-p-033310 | mp-1105139 | Zr24Sb8O |  |  |  | -3.27506 | [12 empty] | 1 | 0 | 1 | 0.525
c-c-p-033311 | mp-1105285 | V120Ge72O |  |  |  | -2.90541 | [12 empty] | 2 | 1 | 0 | 0.033
c-c-p-033312 | mp-1105569 | Y8Fe68O |  |  |  | -0.50058 | [12 empty] | 2 | 0 | -1 | 0.226
c-c-p-033313 | mp-1105844 | Sr60Hg20O |  |  |  | -1.1691 | [12 empty] | 2 | 1 | 2 | 0.087
c-c-p-033314 | mp-1105852 | Sc36As24O |  |  |  | -3.50807 | [12 empty] | 2 | 0 | 1 | 0.09
c-c-p-033315 | mp-1106061 | Ca48Pd16O |  |  |  | -2.36793 | [12 empty] | 0 | 2 | 1 | 0.25
c-c-p-033316 | mp-1106061 | Ca48Pd16O |  |  |  | -2.75928 | [12 empty] | 1 | 1 | 2 | 0.125
c-c-p-033317 | mp-1106162 | Nb96P32O |  |  |  | -0.0157594 | [12 empty] | 2 | 1 | 2 | 0.053
c-c-p-033318 | mp-1106162 | Nb96P32O |  |  |  | -2.08586 | [12 empty] | 1 | 0 | 1 | 0.413
c-c-p-033319 | mp-1109 | Sr30Al54O |  |  |  | -1.34037 | [12 empty] | 2 | 1 | 1 | 0.021
c-c-p-033320 | mp-1109 | Sr20Al36O |  |  |  | -2.22808 | [12 empty] | 1 | 0 | 1 | 0.18
c-c-p-033321 | mp-11108 | Sr16P48O |  |  |  | -0.640518 | [12 empty] | 2 | 1 | -1 | 0.029
c-c-p-033322 | mp-1112648 | Cs24Tl8Cl48O |  |  |  | 2.62721 | [12 empty] | 2 | 1 | 1 | 0.007
c-c-p-033323 | mp-1114638 | Rb6Y2Cl12O |  |  |  | 6.54053 | [12 empty] | 1 | 0 | 0 | 0.24
c-c-p-033324 | mp-1115 | Pt18Se36O |  |  |  | 1.24453 | [12 empty] | 2 | 1 | 2 | 0.167
c-c-p-033325 | mp-1120 | Mo48Ir16O |  |  |  | -1.16362 | [12 empty] | 2 | 1 | 1 | 0.031
c-c-p-033326 | mp-1120 | Mo48Ir16O |  |  |  | -1.86508 | [12 empty] | 2 | 1 | 1 | 0.031
c-c-p-033327 | mp-1120746 | Te12Mo6O |  |  |  | 0.388771 | [12 empty] | 2 | 1 | 2 | 0.227
c-c-p-033328 | mp-1120746 | Te24Mo12O |  |  |  | 1.54243 | [12 empty] | 0 | 1 | 0 | 0
c-c-p-033329 | mp-11220 | Sc32Al16O |  |  |  | -2.68724 | [12 empty] | 1 | 0 | 1 | 0.229
c-c-p-033330 | mp-11229 | Y20Al20O |  |  |  | -1.54264 | [12 empty] | 2 | 2 | 1 | 0.05
c-c-p-033331 | mp-1123 | Hg16S16O |  |  |  | 0.682396 | [12 empty] | 1 | 0 | 0 | 0.125
c-c-p-033332 | mp-11230 | Y64Al32O |  |  |  | -3.20976 | [12 empty] | 2 | 0 | 1 | 0.125
c-c-p-033333 | mp-11284 | Ca16Ga32O |  |  |  | -0.326168 | [12 empty] | 1 | 0 | 1 | 0.115
c-c-p-033334 | mp-11284 | Ca16Ga32O |  |  |  | -0.844415 | [12 empty] | 1 | 1 | 1 | 0.073
c-c-p-033335 | mp-11284 | Ca16Ga32O |  |  |  | -1.70971 | [12 empty] | 2 | 0 | 1 | 0.25
c-c-p-033336 | mp-1129 | Sc24Ir24O |  |  |  | 1.3512 | [12 empty] | 1 | 1 | 0 | 0.25
c-c-p-033337 | mp-11313 | Zr16Cd48O |  |  |  | -1.52654 | [12 empty] | 2 | 1 | 1 | 0.062
c-c-p-033338 | mp-11313 | Zr12Cd36O |  |  |  | -1.6531 | [12 empty] | 2 | 1 | 0 | 0.083
c-c-p-033339 | mp-1133 | V90S72O |  |  |  | -0.534959 | [12 empty] | 2 | 1 | 0 | 0.083
c-c-p-033340 | mp-11334 | W96O |  |  |  | -1.68252 | [12 empty] | 2 | 1 | 0 | 0.042
c-c-p-033341 | mp-11334 | W96O |  |  |  | -1.92 | [12 empty] | 2 | 1 | 0 | 0.042
c-c-p-033342 | mp-11334 | W96O |  |  |  | -2.62886 | [12 empty] | 2 | 1 | 0 | 0.875
c-c-p-033343 | mp-1136 | Na24As8O |  |  |  | -0.142078 | [12 empty] | 1 | 0 | 0 | 0.167
c-c-p-033344 | mp-11366 | Zr16Zn16Cu32O |  |  |  | -1.16705 | [12 empty] | 1 | 0 | 0 | 0.125
c-c-p-033345 | mp-11444 | Y24Ga48Ni24O |  |  |  | -1.97507 | [12 empty] | 1 | 2 | 0 | 0.059
c-c-p-033346 | mp-11449 | Hf24Mn48O |  |  |  | -1.30409 | [12 empty] | 2 | 1 | 2 | 0.089
c-c-p-033347 | mp-11462 | K16Hg16O |  |  |  | 0.491395 | [12 empty] | 1 | -2 | -2 | 0.125
c-c-p-033348 | mp-11472 | Sr12Hg24O |  |  |  | -0.870835 | [12 empty] | 2 | 1 | 0 | 0.056
c-c-p-033349 | mp-11472 | Sr12Hg24O |  |  |  | -1.10193 | [12 empty] | 2 | 0 | 1 | 0.028
c-c-p-033350 | mp-11472 | Sr8Hg16O |  |  |  | -1.98147 | [12 empty] | 0 | 0 | 1 | 0.25
c-c-p-033351 | mp-1147710 | Cs8Pd8Cl24O |  |  |  | 3.05697 | [12 empty] | 2 | 1 | 1 | 0.062
c-c-p-033352 | mp-1147710 | Cs8Pd8Cl24O |  |  |  | 3.39981 | [12 empty] | 2 | 1 | 1 | 0.062
c-c-p-033353 | mp-1147754 | K48Cu32H112O |  |  |  | -3.05294 | [12 empty] | 1 | 1 | 1 | 0.125
c-c-p-033354 | mp-1147766 | Ca8Al16Sn16O |  |  |  | -0.113694 | [12 empty] | 1 | 1 | 1 | 0.156
c-c-p-033355 | mp-11482 | Mo24Ir72O |  |  |  | -0.0467172 | [12 empty] | 2 | 0 | 1 | 0.167
c-c-p-033356 | mp-11507 | Ni64Mo16O |  |  |  | 0.71953 | [12 empty] | 1 | 0 | 1 | 0.05
c-c-p-033357 | mp-11522 | Ni60Sn20O |  |  |  | 0.628147 | [12 empty] | 2 | 2 | 1 | 0.05
c-c-p-033358 | mp-11522 | Ni60Sn20O |  |  |  | 0.656933 | [12 empty] | 2 | 2 | 1 | 0.05
c-c-p-033359 | mp-11522 | Ni54Sn18O |  |  |  | 1.00481 | [12 empty] | 1 | 0 | 0 | 0.25
c-c-p-033360 | mp-11566 | Sc32Zn32O |  |  |  | -1.43249 | [12 empty] | 2 | 1 | 1 | 0.125
c-c-p-033361 | mp-11573 | Ti27Tc27O |  |  |  | -2.17547 | [12 empty] | 1 | 0 | 0 | 0.25
c-c-p-033362 | mp-11575 | Y18Tl18O |  |  |  | -1.81303 | [12 empty] | 2 | 1 | 0 | 0.083
c-c-p-033363 | mp-11660 | Hf48N64O |  |  |  | -3.45894 | [12 empty] | 2 | 1 | 1 | 0.142
c-c-p-033364 | mp-1169 | Sc24Cu24O |  |  |  | -2.42721 | [12 empty] | 1 | 1 | 0 | 0.25
c-c-p-033365 | mp-11696 | As72W48O |  |  |  | 1.10564 | [12 empty] | 1 | 2 | 1 | 0.036
c-c-p-033366 | mp-11697 | Ta24Sb48O |  |  |  | 0.115817 | [12 empty] | 1 | 2 | 1 | 0.05
c-c-p-033367 | mp-11697 | Ta12Sb24O |  |  |  | 0.152936 | [12 empty] | 1 | 0 | 0 | 0
c-c-p-033368 | mp-11697 | Ta12Sb24O |  |  |  | 1.37668 | [12 empty] | 0 | 0 | 1 | 0.173
c-c-p-033369 | mp-11697 | Ta24Sb48O |  |  |  | -2.30911 | [12 empty] | 1 | 0 | -2 | 0.102
c-c-p-033370 | mp-117 | Sn24O |  |  |  | 0.192385 | [12 empty] | 2 | 1 | 0 | 0.042
c-c-p-033371 | mp-11703 | K16Sb16S32O |  |  |  | 1.78723 | [12 empty] | 1 | 0 | -2 | 0.059
c-c-p-033372 | mp-1173070 | Cu36Se20O |  |  |  | 1.73963 | [12 empty] | 0 | 1 | 0 | 0.303
c-c-p-033373 | mp-1173070 | Cu72Se40O |  |  |  | 1.97026 | [12 empty] | 1 | 2 | -2 | 0.147
c-c-p-033374 | mp-1175 | Sr16S48O |  |  |  | 2.17349 | [12 empty] | 0 | 1 | 1 | 0.006
c-c-p-033375 | mp-11765 | Ti60Se48O |  |  |  | -3.00149 | [12 empty] | 1 | 1 | 0 | 0.016
c-c-p-033376 | mp-1178620 | Zr54P54Ru54O |  |  |  | -1.77178 | [12 empty] | 2 | 1 | 0 | 0.056
c-c-p-033377 | mp-1178742 | Y40Al24O |  |  |  | -2.7154 | [12 empty] | 2 | -1 | 2 | 0.045
c-c-p-033378 | mp-1179443 | Si12Se24O |  |  |  | 2.75656 | [12 empty] | 1 | 1 | 1 | 0
c-c-p-033379 | mp-11800 | Co36Se48O |  |  |  | 0.806869 | [12 empty] | 1 | 0 | 0 | 0.061
c-c-p-033380 | mp-11809 | Ti24Al48O |  |  |  | -1.00559 | [12 empty] | 2 | 2 | 1 | 0.078
c-c-p-033381 | mp-1181940 | Cd16Cl32O |  |  |  | -1.84307 | [12 empty] | 1 | 1 | 0 | 0.125
c-c-p-033382 | mp-11826 | Ca8Pd40O |  |  |  | 1.13957 | [12 empty] | 2 | 2 | 1 | 0.062
c-c-p-033383 | mp-11826 | Ca8Pd40O |  |  |  | 1.89789 | [12 empty] | 1 | 0 | 2 | 0.083
c-c-p-033384 | mp-1183040 | Zr18Se18O |  |  |  | -2.22246 | [12 empty] | 2 | 1 | 0 | 0
c-c-p-033385 | mp-1183136 | Al24Os12Rh12O |  |  |  | -0.0613726 | [12 empty] | 1 | 1 | 1 | 0.125
c-c-p-033386 | mp-1183147 | Al32Fe16Rh16O |  |  |  | -1.42882 | [12 empty] | 1 | 0 | 0 | 0.125
c-c-p-033387 | mp-1183148 | Al20Ga20Co40O |  |  |  | -0.285291 | [12 empty] | 2 | 2 | 1 | 0.025
c-c-p-033388 | mp-1183306 | Al32Rh96O |  |  |  | 0.788644 | [12 empty] | 2 | -1 | 2 | 0.063
c-c-p-033389 | mp-1183501 | Ca24Cd8O |  |  |  | 1.35564 | [12 empty] | 1 | 0 | 0 | 0.25
c-c-p-033390 | mp-1183621 | Cd24Pd8O |  |  |  | 1.33717 | [12 empty] | 1 | 0 | 0 | 0.25
c-c-p-033391 | mp-1183627 | Cd12Ag36O |  |  |  | 1.67803 | [12 empty] | 1 | 1 | 1 | 0.167
c-c-p-033392 | mp-1183627 | Cd32Ag96O |  |  |  | 1.92177 | [12 empty] | 2 | 1 | 1 | 0.062
c-c-p-033393 | mp-1183635 | Cd24Pd8O |  |  |  | 1.08225 | [12 empty] | 1 | 0 | 0 | 0.25
c-c-p-033394 | mp-1183635 | Cd36Pd12O |  |  |  | 1.37634 | [12 empty] | 2 | 1 | 1 | 0.042
c-c-p-033395 | mp-1183655 | Cd8Pd24O |  |  |  | 1.44537 | [12 empty] | 1 | 0 | 0 | 0.25
c-c-p-033396 | mp-1183749 | Cr16Ir48O |  |  |  | 0.212272 | [12 empty] | 1 | 1 | 0 | 0.123
c-c-p-033397 | mp-1183931 | Cs16Rb16Au32O |  |  |  | 1.50145 | [12 empty] | 2 | 1 | 1 | 0.062
c-c-p-033398 | mp-1183989 | Cs8Pb24O |  |  |  | 1.29207 | [12 empty] | 1 | 0 | 2 | 0.102
c-c-p-033399 | mp-1183995 | Ga20Cu60O |  |  |  | 0.839132 | [12 empty] | 2 | 2 | 1 | 0.05
c-c-p-033400 | mp-1183995 | Ga24Cu72O |  |  |  | 1.07325 | [12 empty] | 1 | 1 | 0 | 0.125
c-c-p-033401 | mp-1184001 | Ga12Cu36O |  |  |  | 0.900054 | [12 empty] | 2 | 1 | 2 | 0.083
c-c-p-033402 | mp-1184009 | Ga16Co48O |  |  |  | 0.804906 | [12 empty] | 1 | 0 | 0 | 0.5
c-c-p-033403 | mp-1184021 | Cu120Ge40O |  |  |  | 0.872138 | [12 empty] | 2 | 1 | 2 | 0.1
c-c-p-033404 | mp-1184209 | Ga18Pd54O |  |  |  | 1.44731 | [12 empty] | 2 | 1 | 0 | 0.083
c-c-p-033405 | mp-1184254 | Ga24Pd72O |  |  |  | 1.63148 | [12 empty] | 2 | 1 | 0 | 0.042
c-c-p-033406 | mp-1184254 | Ga12Pd36O |  |  |  | 1.88917 | [12 empty] | 1 | 1 | 1 | 0.042
c-c-p-033407 | mp-1184254 | Ga12Pd36O |  |  |  | 2.04064 | [12 empty] | 1 | 1 | 1 | 0.125
c-c-p-033408 | mp-1184265 | Ga18Rh54O |  |  |  | 1.0101 | [12 empty] | 1 | 0 | 1 | 0.375
c-c-p-033409 | mp-1184278 | Ga32Pd96O |  |  |  | 0.23155 | [12 empty] | 1 | 0 | 1 | 0
c-c-p-033410 | mp-1184559 | Hf20Sc20Tc40O |  |  |  | -1.69079 | [12 empty] | 2 | 2 | 1 | 0.025
c-c-p-033411 | mp-1184559 | Hf20Sc20Tc40O |  |  |  | -2.16861 | [12 empty] | 2 | 2 | 1 | 0.025
c-c-p-033412 | mp-1184594 | Hf24Tc12Pd12O |  |  |  | -2.06254 | [12 empty] | 2 | 1 | 0 | 0.042
c-c-p-033413 | mp-1184632 | Hf36Hg12O |  |  |  | -3.14901 | [12 empty] | 2 | 1 | 2 | 0.083
c-c-p-033414 | mp-1184670 | Hf60Al20O |  |  |  | -3.10744 | [12 empty] | 2 | 1 | 2 | 0.05
c-c-p-033415 | mp-1184693 | In116O |  |  |  | 0.814042 | [12 empty] | 2 | 1 | 1 | 0.105
c-c-p-033416 | mp-1184808 | K16O |  |  |  | -0.242427 | [12 empty] | 1 | 1 | 0 | 0.062
c-c-p-033417 | mp-1184921 | In60Pb20O |  |  |  | 1.10762 | [12 empty] | 2 | 2 | 1 | 0.025
c-c-p-033418 | mp-1184921 | In48Pb16O |  |  |  | 1.20485 | [12 empty] | 2 | 1 | 1 | 0.062
c-c-p-033419 | mp-1184921 | In24Pb8O |  |  |  | 2.52949 | [12 empty] | 1 | 0 | 0 | 0.125
c-c-p-033420 | mp-1185055 | Hf40In20Ni40O |  |  |  | -1.53994 | [12 empty] | 2 | 1 | 2 | 0.091
c-c-p-033421 | mp-1185099 | K12Hg36O |  |  |  | 1.19194 | [12 empty] | 2 | 1 | 0 | 0.118
c-c-p-033422 | mp-1186024 | Na60Cd20O |  |  |  | -0.319437 | [12 empty] | 2 | 2 | 1 | 0.025
c-c-p-033423 | mp-1186030 | Na72Au24O |  |  |  | -0.459553 | [12 empty] | 2 | 1 | 0 | 0.167
c-c-p-033424 | mp-1186034 | Na30Ag10O |  |  |  | 0.0979384 | [12 empty] | 2 | 1 | 2 | 0.05
c-c-p-033425 | mp-1186047 | Na48In16O |  |  |  | -0.444068 | [12 empty] | 2 | 1 | 1 | 0.063
c-c-p-033426 | mp-1186060 | Mn40Os120O |  |  |  | 0.331744 | [12 empty] | 2 | 1 | 2 | 0.102
c-c-p-033427 | mp-1186115 | Na16Au48O |  |  |  | 1.82761 | [12 empty] | 1 | 0 | 1 | 0.5
c-c-p-033428 | mp-1186206 | Nb40Mo20Ru20O |  |  |  | -1.652 | [12 empty] | 2 | 2 | 1 | 0.025
c-c-p-033429 | mp-1186206 | Nb32Mo16Ru16O |  |  |  | -1.70893 | [12 empty] | 2 | 1 | 1 | 0.062
c-c-p-033430 | mp-1186210 | Nb32Tc16Os16O |  |  |  | -1.66488 | [12 empty] | 1 | 1 | 0 | 0.125
c-c-p-033431 | mp-1186228 | Nb12Si12Ru24O |  |  |  | -1.93935 | [12 empty] | 1 | 1 | 1 | 0.125
c-c-p-033432 | mp-1186229 | Nb16Ru48O |  |  |  | -0.234322 | [12 empty] | 1 | 0 | 0 | 0
c-c-p-033433 | mp-1186229 | Nb20Ru60O |  |  |  | -0.280914 | [12 empty] | 2 | 1 | 2 | 0.1
c-c-p-033434 | mp-1186234 | Nb48Se96O |  |  |  | -2.93245 | [12 empty] | 0 | 1 | 2 | 0.499
c-c-p-033435 | mp-1186437 | Pd36W12O |  |  |  | -0.314011 | [12 empty] | 1 | 0 | 1 | 0.375
c-c-p-033436 | mp-1186444 | Pb36O |  |  |  | 0.953763 | [12 empty] | 2 | 1 | 2 | 0.028
c-c-p-033437 | mp-1186447 | Pd16Au48O |  |  |  | 2.94516 | [12 empty] | 2 | 1 | 1 | 0.25
c-c-p-033438 | mp-1186760 | Sr10Sn30O |  |  |  | 0.399768 | [12 empty] | 2 | 2 | 1 | 0.05
c-c-p-033439 | mp-1186781 | Sr12Sn36O |  |  |  | -0.150212 | [12 empty] | 2 | 1 | 0 | 0.098
c-c-p-033440 | mp-1186923 | Re72Rh24O |  |  |  | -0.404714 | [12 empty] | 2 | 1 | 0 | 0
c-c-p-033441 | mp-1186928 | Sb16Pd48O |  |  |  | 1.43988 | [12 empty] | 1 | 1 | 0 | 0.125
c-c-p-033442 | mp-1186930 | Sb20Pd60O |  |  |  | 1.63247 | [12 empty] | 2 | 1 | 2 | 0
c-c-p-033443 | mp-1186930 | Sb20Pd60O |  |  |  | 1.6952 | [12 empty] | 2 | 1 | 2 | 0.05
c-c-p-033444 | mp-1186940 | Sc32Co16Cu16O |  |  |  | -1.47862 | [12 empty] | 2 | 1 | 1 | 0.062
c-c-p-033445 | mp-1186966 | Sc16Zn8In8O |  |  |  | -2.5041 | [12 empty] | 1 | 0 | 0 | 0.125
c-c-p-033446 | mp-1186970 | Sc48Sn16O |  |  |  | -3.57961 | [12 empty] | 1 | 1 | 0 | 0.125
c-c-p-033447 | mp-1187077 | Sn20Rh60O |  |  |  | 0.667645 | [12 empty] | 2 | 1 | 2 | 0
c-c-p-033448 | mp-1187154 | Sr8In24O |  |  |  | -0.746557 | [12 empty] | 2 | 1 | 1 | 0.062
c-c-p-033449 | mp-1187197 | Ta72Os24O |  |  |  | -1.74624 | [12 empty] | 2 | 1 | 0 | 0.042
c-c-p-033450 | mp-1187428 | Ti40Fe20Ru20O |  |  |  | -1.5743 | [12 empty] | 2 | 2 | 1 | 0.025
c-c-p-033451 | mp-1187525 | Ti48Si16O |  |  |  | -1.30833 | [12 empty] | 1 | 0 | 0 | 0.252
c-c-p-033452 | mp-1187591 | Ti72N48O |  |  |  | -2.22841 | [12 empty] | 1 | 0 | -1 | 0.04
c-c-p-033453 | mp-1187695 | V36Cr12O |  |  |  | -1.92867 | [12 empty] | 1 | 1 | 1 | 0.125
c-c-p-033454 | mp-1187695 | V48Cr16O |  |  |  | -2.48109 | [12 empty] | 1 | 0 | 0 | 0.125
c-c-p-033455 | mp-1187705 | Y40Ir20Au20O |  |  |  | -1.68441 | [12 empty] | 2 | 2 | 1 | 0.025
c-c-p-033456 | mp-1187708 | Y24Al12Ag12O |  |  |  | -1.87957 | [12 empty] | 1 | 1 | 1 | 0.042
c-c-p-033457 | mp-1187800 | Zn24Cu12Rh12O |  |  |  | 1.98432 | [12 empty] | 1 | 1 | 1 | 0.042
c-c-p-033458 | mp-1187822 | Y36Tl12O |  |  |  | -3.12594 | [12 empty] | 2 | 0 | 1 | 0.167
c-c-p-033459 | mp-1187844 | Zr36Pb12O |  |  |  | -2.2276 | [12 empty] | 2 | 1 | 2 | 0.083
c-c-p-033460 | mp-1187940 | Zr24Cu12Re12O |  |  |  | -1.70824 | [12 empty] | 2 | 1 | 0 | 0.042
c-c-p-033461 | mp-1187946 | Zn8Ag24O |  |  |  | 0.600119 | [12 empty] | 1 | 0 | 1 | 0.125
c-c-p-033462 | mp-1187952 | Zn20Ag60O |  |  |  | 0.889514 | [12 empty] | 2 | 1 | 2 | 0.1
c-c-p-033463 | mp-1187974 | Zn24Ag24O |  |  |  | 0.798397 | [12 empty] | 2 | 2 | 1 | 0.062
c-c-p-033464 | mp-1187974 | Zn36Ag36O |  |  |  | 0.862042 | [12 empty] | 1 | 0 | 2 | 0.056
c-c-p-033465 | mp-1188008 | Zr48Ga16O |  |  |  | -3.40964 | [12 empty] | 2 | 1 | 1 | 0.062
c-c-p-033466 | mp-1188018 | Zr24Al8O |  |  |  | -1.6419 | [12 empty] | 2 | 1 | 1 | 0.063
c-c-p-033467 | mp-1188030 | Zr48Cd16O |  |  |  | -1.66018 | [12 empty] | 2 | 0 | 1 | 0.062
c-c-p-033468 | mp-1188030 | Zr48Cd16O |  |  |  | -2.18096 | [12 empty] | 1 | 1 | 1 | 0.062
c-c-p-033469 | mp-1188155 | Re32P96O |  |  |  | 0.211144 | [12 empty] | 1 | 1 | 1 | 0.085
c-c-p-033470 | mp-1188413 | Zr96Rh32O |  |  |  | -2.59759 | [12 empty] | 1 | 0 | 2 | 0.015
c-c-p-033471 | mp-1188445 | Zr40Si8Pb24O |  |  |  | -3.12644 | [12 empty] | 2 | -1 | 2 | 0.013
c-c-p-033472 | mp-1188462 | Ta80Ga48O |  |  |  | -1.94951 | [12 empty] | 0 | 0 | 1 | 0.203
c-c-p-033473 | mp-1188655 | Ir32S48O |  |  |  | 0.912052 | [12 empty] | 0 | 1 | 1 | 0.03
c-c-p-033474 | mp-1188655 | Ir32S48O |  |  |  | 1.45274 | [12 empty] | 2 | 2 | 1 | 0.096
c-c-p-033475 | mp-1188697 | Zr20Ir12O |  |  |  | -0.110474 | [12 empty] | 1 | 0 | 0 | 0.365
c-c-p-033476 | mp-1188697 | Zr30Ir18O |  |  |  | -2.51347 | [12 empty] | 1 | 1 | 1 | 0.135
c-c-p-033477 | mp-1188697 | Zr40Ir24O |  |  |  | -2.84879 | [12 empty] | 1 | 0 | 2 | 0.208
c-c-p-033478 | mp-1188725 | Y12Ga12Fe90O |  |  |  | -1.12225 | [12 empty] | 1 | 0 | -1 | 0.01
c-c-p-033479 | mp-1188926 | Sc72As48O |  |  |  | -2.84135 | [12 empty] | 0 | 0 | 1 | 0.216
c-c-p-033480 | mp-1188929 | Ti12Nb36S72O |  |  |  | 1.41407 | [12 empty] | 1 | 0 | 2 | 0.099
c-c-p-033481 | mp-1189099 | Mo120P40O |  |  |  | 0.708679 | [12 empty] | 2 | 2 | 1 | 0.03
c-c-p-033482 | mp-1189212 | Ta48Si48Ru48O |  |  |  | -0.0994826 | [12 empty] | 0 | 0 | 1 | 0.182
c-c-p-033483 | mp-1189249 | Hf48Si48Os48O |  |  |  | 1.07266 | [12 empty] | 1 | 0 | 0 | 0.461
c-c-p-033484 | mp-1189448 | Zr40Ga8Pb24O |  |  |  | -1.0235 | [12 empty] | 2 | -1 | 2 | 0.014
c-c-p-033485 | mp-1189472 | Al18V72N54O |  |  |  | 1.96993 | [12 empty] | 1 | 0 | 2 | 0.192
c-c-p-033486 | mp-1189474 | Y84Rh36O |  |  |  | -3.17793 | [12 empty] | 2 | 1 | 0 | 0.118
c-c-p-033487 | mp-1189573 | Hf40Ir24O |  |  |  | -1.10504 | [12 empty] | 2 | 1 | 1 | 0.027
c-c-p-033488 | mp-1189573 | Hf40Ir24O |  |  |  | -2.25245 | [12 empty] | 1 | 0 | 1 | 0.1
c-c-p-033489 | mp-1189573 | Hf50Ir30O |  |  |  | -3.2393 | [12 empty] | 2 | 2 | 1 | 0.056
c-c-p-033490 | mp-1189633 | Sb48S72O |  |  |  | 0.230213 | [12 empty] | 0 | 1 | 1 | 0.296
c-c-p-033491 | mp-1189870 | Ca10Ga6O |  |  |  | -1.96921 | [12 empty] | 1 | 0 | 1 | 0.015
c-c-p-033492 | mp-1189978 | Hf40Ga8Sn24O |  |  |  | -0.87277 | [12 empty] | 2 | 1 | 1 | 0.108
c-c-p-033493 | mp-1190267 | Hf36As24O |  |  |  | -3.04164 | [12 empty] | 1 | 0 | 2 | 0.065
c-c-p-033494 | mp-1190788 | Ta12Te48Rh12O |  |  |  | -1.06998 | [12 empty] | 0 | 0 | 1 | 0.14
c-c-p-033495 | mp-1190866 | Ca16Ni80H4O |  |  |  | -0.398864 | [12 empty] | 1 | 1 | 2 | 0.168
c-c-p-033496 | mp-1191079 | Ti84P48O |  |  |  | -0.74986 | [12 empty] | 1 | 1 | -2 | 0.195
c-c-p-033497 | mp-1191079 | Ti84P48O |  |  |  | -3.00292 | [12 empty] | 0 | 1 | 1 | 0.035
c-c-p-033498 | mp-1191118 | Cs48Sb24O |  |  |  | 0.0511332 | [12 empty] | 1 | 0 | 2 | 0.135
c-c-p-033499 | mp-1191680 | Ta36Se108O |  |  |  | -1.24592 | [12 empty] | 2 | 2 | 1 | 0.178
c-c-p-033500 | mp-1191828 | Zr24Cr16Ga48O |  |  |  | -1.32616 | [12 empty] | 2 | 2 | 1 | 0.149
c-c-p-033501 | mp-1192251 | Hf84As48O |  |  |  | -1.0491 | [12 empty] | 1 | 0 | 0 | 0.202
c-c-p-033502 | mp-1192251 | Hf84As48O |  |  |  | -3.01462 | [12 empty] | 2 | 1 | -1 | 0.016
c-c-p-033503 | mp-1192251 | Hf84As48O |  |  |  | -3.22127 | [12 empty] | 2 | 1 | -2 | 0.65
c-c-p-033504 | mp-1192350 | Nb32Fe64O |  |  |  | -1.3048 | [12 empty] | 1 | 0 | 0 | 0.081
c-c-p-033505 | mp-1192350 | Nb32Fe64O |  |  |  | -1.82548 | [12 empty] | 1 | 1 | 1 | 0.091
c-c-p-033506 | mp-1193594 | Mn24P144W12O |  |  |  | -0.108465 | [12 empty] | 2 | 0 | -1 | 0.031
c-c-p-033507 | mp-1193856 | Zr126S48O |  |  |  | -2.39577 | [12 empty] | 1 | 1 | 1 | 0.293
c-c-p-033508 | mp-1193856 | Zr126S48O |  |  |  | -2.53333 | [12 empty] | 1 | 0 | 0 | 0.166
c-c-p-033509 | mp-1194266 | K48Sb16S48O |  |  |  | 1.73554 | [12 empty] | 2 | 1 | 1 | 0.001
c-c-p-033510 | mp-1195050 | Sn18Ir36Se90O |  |  |  | 2.36271 | [12 empty] | 1 | 0 | -2 | 0.011
c-c-p-033511 | mp-1195769 | Na12In36S60O |  |  |  | 1.34885 | [12 empty] | 0 | 0 | 1 | 0.089
c-c-p-033512 | mp-1196514 | K24S72O |  |  |  | 1.23618 | [12 empty] | 1 | 2 | -1 | 0.056
c-c-p-033513 | mp-1197835 | Hf48Mn48Ga96O |  |  |  | -0.788385 | [12 empty] | 1 | 2 | 1 | 0.046
c-c-p-033514 | mp-1199518 | Sc48Ge96Mo72O |  |  |  | -1.4058 | [12 empty] | 0 | 1 | 2 | 0.04
c-c-p-033515 | mp-1200972 | Hf48Cr48Ge96O |  |  |  | -1.41583 | [12 empty] | 1 | 2 | 1 | 0.07
c-c-p-033516 | mp-1200988 | Hf84Cu120O |  |  |  | -2.61065 | [12 empty] | 1 | 2 | 0 | 0.083
c-c-p-033517 | mp-1201 | Sb48Te72O |  |  |  | 1.74887 | [12 empty] | 1 | 1 | 1 | 0.016
c-c-p-033518 | mp-1202025 | Zr48V72Ge96O |  |  |  | -0.233209 | [12 empty] | 0 | 1 | 2 | 0.036
c-c-p-033519 | mp-1203353 | Sr60Pb48O |  |  |  | -1.10642 | [12 empty] | 2 | 1 | 1 | 0.167
c-c-p-033520 | mp-1203760 | Si112Tc64O |  |  |  | -0.211841 | [12 empty] | 1 | 0 | 0 | 0.211
c-c-p-033521 | mp-1205786 | Y24Ru16O |  |  |  | -2.25094 | [12 empty] | 2 | 1 | 1 | 0.035
c-c-p-033522 | mp-1205955 | K40Bi32O |  |  |  | 0.228096 | [12 empty] | 1 | 2 | -1 | 0.022
c-c-p-033523 | mp-1206080 | Zr16Zn32Ge16O |  |  |  | -0.891428 | [12 empty] | 1 | 0 | 2 | 0.229
c-c-p-033524 | mp-1206867 | Sc8Ga32Co4O |  |  |  | -0.694414 | [12 empty] | 0 | 0 | 1 | 0.403
c-c-p-033525 | mp-1206927 | Hf36Se18O |  |  |  | -2.11741 | [12 empty] | 2 | 1 | 1 | 0
c-c-p-033526 | mp-1206927 | Hf96Se48O |  |  |  | -3.02118 | [12 empty] | 2 | 2 | 1 | 0
c-c-p-033527 | mp-1207015 | Cs8P16Ru16O |  |  |  | 0.370128 | [12 empty] | 1 | 0 | 2 | 0.079
c-c-p-033528 | mp-1207117 | Fe48Co24Si24O |  |  |  | -0.260001 | [12 empty] | 1 | 1 | 0 | 0.125
c-c-p-033529 | mp-1207127 | Cu16Sn16Pd32O |  |  |  | 1.02943 | [12 empty] | 2 | 0 | 1 | 0.193
c-c-p-033530 | mp-1207757 | Y12Tl20O |  |  |  | -0.622496 | [12 empty] | 1 | 0 | 0 | 0.159
c-c-p-033531 | mp-1207757 | Y24Tl40O |  |  |  | -0.801954 | [12 empty] | 1 | 0 | 1 | 0.043
c-c-p-033532 | mp-1207757 | Y12Tl20O |  |  |  | 1.04623 | [12 empty] | 1 | 0 | 0 | 0.159
c-c-p-033533 | mp-1207757 | Y24Tl40O |  |  |  | -2.69432 | [12 empty] | 2 | 1 | 1 | 0.088
c-c-p-033534 | mp-1207776 | Y24Co48Sn40O |  |  |  | 0.371104 | [12 empty] | 2 | 0 | 1 | 0.027
c-c-p-033535 | mp-12079 | K18Co36S36O |  |  |  | 1.40595 | [12 empty] | 0 | 0 | 1 | 0.078
c-c-p-033536 | mp-1208170 | Ti48V48P48O |  |  |  | -0.292077 | [12 empty] | 2 | 1 | 0 | 0
c-c-p-033537 | mp-1208195 | Ti60Ge60Os60O |  |  |  | -1.0049 | [12 empty] | 1 | 2 | 2 | 0.046
c-c-p-033538 | mp-1208217 | Ti60As60Ru60O |  |  |  | -0.236414 | [12 empty] | 2 | 1 | 2 | 0.029
c-c-p-033539 | mp-1208406 | Ta48N72O |  |  |  | -1.47628 | [12 empty] | 0 | 1 | 1 | 0.091
c-c-p-033540 | mp-1208554 | Ta64Si64Pt64O |  |  |  | -0.942926 | [12 empty] | 2 | 2 | 1 | 0.044
c-c-p-033541 | mp-1208587 | Ta66Si12Se48O |  |  |  | -1.47713 | [12 empty] | 1 | 1 | 1 | 0.408
c-c-p-033542 | mp-1209044 | Sc100Sb60O |  |  |  | -3.4443 | [12 empty] | 2 | 1 | 2 | 0.049
c-c-p-033543 | mp-1209089 | Sc32Al144Co48O |  |  |  | -1.46848 | [12 empty] | 2 | 1 | 1 | 0.116
c-c-p-033544 | mp-1209191 | Rb4Pb4Cl12O |  |  |  | 3.82179 | [12 empty] | 2 | 1 | 1 | 0.062
c-c-p-033545 | mp-1209818 | Ni56Mo72P48O |  |  |  | -0.378674 | [12 empty] | 1 | 2 | 0 | 0.084
c-c-p-033546 | mp-1209828 | P16W48O |  |  |  | -0.390874 | [12 empty] | 1 | 0 | 0 | 0.047
c-c-p-033547 | mp-1209828 | P32W96O |  |  |  | -1.30096 | [12 empty] | 1 | 0 | 1 | 0.463
c-c-p-033548 | mp-12108 | V24Pt48O |  |  |  | -0.681345 | [12 empty] | 1 | 2 | 1 | 0.167
c-c-p-033549 | mp-1211 | Sc18Cd18O |  |  |  | -1.70374 | [12 empty] | 1 | 0 | 0 | 0.25
c-c-p-033550 | mp-1211471 | K6P90O |  |  |  | -0.120801 | [12 empty] | 1 | -1 | -1 | 0.092
c-c-p-033551 | mp-1212307 | In28Ni12O |  |  |  | 0.816882 | [12 empty] | 1 | 1 | 0 | 0.143
c-c-p-033552 | mp-1212407 | Hf36Bi36O |  |  |  | -0.852829 | [12 empty] | 1 | 0 | 2 | 0.05
c-c-p-033553 | mp-1212409 | Hf48As48Ru48O |  |  |  | -0.125733 | [12 empty] | 2 | 2 | 1 | 0.127
c-c-p-033554 | mp-1212609 | Ga36Pd36O |  |  |  | 0.794843 | [12 empty] | 2 | 1 | 0 | 0.083
c-c-p-033555 | mp-1212671 | Ga20Cu4Te32O |  |  |  | 2.49089 | [12 empty] | 1 | 1 | 2 | 0.222
c-c-p-033556 | mp-1212970 | Fe70Ge40O |  |  |  | -0.0483949 | [12 empty] | 2 | 2 | 1 | 0.011
c-c-p-033557 | mp-1213091 | In24Ni56O |  |  |  | 0.275337 | [12 empty] | 1 | 0 | 0 | 0.11
c-c-p-033558 | mp-1213642 | Cs3Sr3Cl9O |  |  |  | 2.80397 | [12 empty] | 1 | 1 | 1 | 0.083
c-c-p-033559 | mp-1214064 | Ca48In96Rh48O |  |  |  | -0.0763703 | [12 empty] | 0 | 1 | 2 | 0.139
c-c-p-033560 | mp-1214306 | Ca80In30O |  |  |  | -2.55148 | [12 empty] | 1 | 2 | -2 | 0.081
c-c-p-033561 | mp-1214784 | As12Os12Se12O |  |  |  | 1.8661 | [12 empty] | 1 | 1 | 1 | 0
c-c-p-033562 | mp-1214851 | Al36Co36Si48O |  |  |  | -0.0129828 | [12 empty] | 1 | 1 | 1 | 0
c-c-p-033563 | mp-1215201 | Zr18Sc18O |  |  |  | -3.08579 | [12 empty] | 1 | 0 | 0 | 0.167
c-c-p-033564 | mp-1215220 | Zr16Mo16W16O |  |  |  | -2.08193 | [12 empty] | 1 | 0 | 1 | 0.156
c-c-p-033565 | mp-1215269 | Zr16Cr16Mo16O |  |  |  | -2.03827 | [12 empty] | 0 | 1 | 1 | 0.218
c-c-p-033566 | mp-1215302 | Zr24Al24Pd24O |  |  |  | -1.37784 | [12 empty] | 0 | 2 | 1 | 0.07
c-c-p-033567 | mp-1215307 | Zr48Al48Mo48O |  |  |  | -1.651 | [12 empty] | 0 | 1 | 2 | 0.042
c-c-p-033568 | mp-1215356 | Zr64Si48Sb80O |  |  |  | -0.657297 | [12 empty] | 2 | 2 | 1 | 0.101
c-c-p-033569 | mp-1215379 | Zr32Co8Ni8O |  |  |  | -2.43598 | [12 empty] | 1 | 0 | 1 | 0.021
c-c-p-033570 | mp-1215438 | Zn32Cu16Ni16O |  |  |  | 0.689396 | [12 empty] | 2 | 2 | 1 | 0.095
c-c-p-033571 | mp-1215478 | Zr48V24Co72O |  |  |  | -1.57274 | [12 empty] | 2 | 2 | 1 | 0.021
c-c-p-033572 | mp-1215486 | Zn24Cd24Se48O |  |  |  | 1.92868 | [12 empty] | 2 | 0 | 1 | 0.104
c-c-p-033573 | mp-1215486 | Zn6Cd6Se12O |  |  |  | 2.5075 | [12 empty] | 2 | 1 | -2 | 0.207
c-c-p-033574 | mp-1215531 | Zn9Cd3Se12O |  |  |  | 2.1863 | [12 empty] | 2 | 0 | 1 | 0.083
c-c-p-033575 | mp-1215560 | Zr18Nb6Zn48O |  |  |  | -2.35425 | [12 empty] | 2 | 1 | 1 | 0.312
c-c-p-033576 | mp-1215568 | Zr80Ir32Os16O |  |  |  | -1.32743 | [12 empty] | 1 | 0 | 2 | 0.025
c-c-p-033577 | mp-1215624 | Zn32Cd8Se40O |  |  |  | -0.462089 | [12 empty] | 0 | 0 | 1 | 0.081
c-c-p-033578 | mp-1215624 | Zn48Cd12Se60O |  |  |  | 2.45067 | [12 empty] | 2 | 1 | 2 | 0.083
c-c-p-033579 | mp-1215724 | Zn54Ag54O |  |  |  | 1.17742 | [12 empty] | 1 | 2 | 2 | 0.267
c-c-p-033580 | mp-1215735 | Zn80Fe24O |  |  |  | 0.05377 | [12 empty] | 2 | 1 | 1 | 0.04
c-c-p-033581 | mp-1215915 | Y27Sc27S54O |  |  |  | -0.240266 | [12 empty] | 1 | 0 | 2 | 0.077
c-c-p-033582 | mp-1215958 | Y32Fe32Co32O |  |  |  | -2.05705 | [12 empty] | 1 | 1 | 2 | 0.062
c-c-p-033583 | mp-1216080 | Y32Fe16Si64O |  |  |  | -0.371417 | [12 empty] | 1 | 2 | 1 | 0.123
c-c-p-033584 | mp-1216091 | Y16Ga24Ni8O |  |  |  | -2.3814 | [12 empty] | 2 | 0 | 1 | 0.335
c-c-p-033585 | mp-1216195 | W108N108O |  |  |  | 0.0585403 | [12 empty] | 2 | 1 | 2 | 0.076
c-c-p-033586 | mp-1216195 | W108N108O |  |  |  | -0.770086 | [12 empty] | 2 | 1 | 2 | 0.076
c-c-p-033587 | mp-1216195 | W72N72O |  |  |  | -1.41021 | [12 empty] | 2 | 1 | 1 | 0.165
c-c-p-033588 | mp-1216195 | W72N72O |  |  |  | 1.84873 | [12 empty] | 2 | -1 | 2 | 0.135
c-c-p-033589 | mp-1216195 | W72N72O |  |  |  | -4.02496 | [12 empty] | 2 | 1 | -2 | 0.127
c-c-p-033590 | mp-1216238 | Y32In48Sn48O |  |  |  | -1.64342 | [12 empty] | 2 | 2 | 1 | 0.094
c-c-p-033591 | mp-1216292 | Y48Co36O |  |  |  | -2.1771 | [12 empty] | 1 | 0 | 2 | 0.138
c-c-p-033592 | mp-1216292 | Y48Co36O |  |  |  | -2.62095 | [12 empty] | 1 | 0 | 2 | 0.216
c-c-p-033593 | mp-1216323 | V24Mo24O |  |  |  | -1.05924 | [12 empty] | 1 | 1 | 0 | 0.125
c-c-p-033594 | mp-1216325 | V24Ga24O |  |  |  | -0.631796 | [12 empty] | 2 | 2 | 1 | 0.062
c-c-p-033595 | mp-1216394 | V32Cr32O |  |  |  | -1.85118 | [12 empty] | 2 | 1 | 2 | 0.062
c-c-p-033596 | mp-1216468 | V48Si32Mo48O |  |  |  | -3.1423 | [12 empty] | 1 | 1 | 0 | 0.187
c-c-p-033597 | mp-1216481 | V54Cr54Si36O |  |  |  | -1.14476 | [12 empty] | 1 | 0 | 2 | 0.042
c-c-p-033598 | mp-1216501 | V96Ga112O |  |  |  | -0.983577 | [12 empty] | 1 | 1 | 0 | 0.082
c-c-p-033599 | mp-1216513 | V36Ga16Fe12O |  |  |  | -0.356443 | [12 empty] | 1 | 0 | 1 | 0.687
c-c-p-033600 | mp-1216530 | Tl48Pb48O |  |  |  | 1.02665 | [12 empty] | 2 | 2 | 1 | 0.021
c-c-p-033601 | mp-1216635 | Ti20Sn20Ir20O |  |  |  | -1.23722 | [12 empty] | 2 | 2 | 1 | 0.075
c-c-p-033602 | mp-1216641 | Ti12Sn12Rh12O |  |  |  | 0.969671 | [12 empty] | 1 | 1 | 1 | 0.292
c-c-p-033603 | mp-1216825 | Ti24In24O |  |  |  | -1.34181 | [12 empty] | 1 | 1 | 1 | 0.083
c-c-p-033604 | mp-1216851 | V192N18O |  |  |  | -2.54006 | [12 empty] | 1 | 2 | 1 | 0.169
c-c-p-033605 | mp-1217065 | Ti144Cu54Ni18O |  |  |  | -2.05446 | [12 empty] | 2 | 0 | 1 | 0.104
c-c-p-033606 | mp-1217093 | Ti64Nb32Al32O |  |  |  | -0.502589 | [12 empty] | 0 | 1 | 2 | 0.125
c-c-p-033607 | mp-1217094 | Ti72Nb72Sn48O |  |  |  | -1.93902 | [12 empty] | 2 | 0 | 1 | 0.023
c-c-p-033608 | mp-1217111 | Ti30Al66O |  |  |  | -0.711606 | [12 empty] | 1 | 0 | 0 | 0.25
c-c-p-033609 | mp-1217138 | Ti24V16Si24O |  |  |  | -1.74172 | [12 empty] | 2 | 1 | 1 | 0.074
c-c-p-033610 | mp-1217146 | Ti24V12Se48O |  |  |  | -1.72891 | [12 empty] | 1 | 1 | 2 | 0.024
c-c-p-033611 | mp-1217168 | Ti144Pd36O |  |  |  | -2.14628 | [12 empty] | 2 | 0 | 1 | 0.024
c-c-p-033612 | mp-1217192 | Ti32S48O |  |  |  | 2.24804 | [12 empty] | 1 | 1 | -1 | 0.458
c-c-p-033613 | mp-1217224 | Ti64Co80Ni16O |  |  |  | -1.18316 | [12 empty] | 2 | 2 | 1 | 0.112
c-c-p-033614 | mp-1217263 | Te18Pd18Se18O |  |  |  | 1.69534 | [12 empty] | 0 | 0 | 1 | 0.495
c-c-p-033615 | mp-1217322 | Te12Se12O |  |  |  | 1.84801 | [12 empty] | 0 | 0 | 1 | 0.912
c-c-p-033616 | mp-12175 | Y60Pt48O |  |  |  | -3.36347 | [12 empty] | 1 | 2 | 0 | 0.096
c-c-p-033617 | mp-1217850 | Ta32V32Co32O |  |  |  | -2.05178 | [12 empty] | 2 | 2 | 1 | 0.071
c-c-p-033618 | mp-1217894 | Ta48Re48O |  |  |  | -1.43559 | [12 empty] | 2 | 1 | 1 | 0.125
c-c-p-033619 | mp-1217895 | Ta48Mo48O |  |  |  | -0.907619 | [12 empty] | 1 | 0 | 2 | 0.083
c-c-p-033620 | mp-1217971 | Ta96H48O |  |  |  | -2.4904 | [12 empty] | 2 | 1 | -1 | 0.034
c-c-p-033621 | mp-1218049 | Ta36Mo36N48O |  |  |  | -0.941633 | [12 empty] | 2 | 1 | 2 | 0.082
c-c-p-033622 | mp-1218049 | Ta48Mo48N64O |  |  |  | -0.975312 | [12 empty] | 2 | 2 | 1 | 0.188
c-c-p-033623 | mp-1218053 | Ta54Cu36S108O |  |  |  | -0.180574 | [12 empty] | 0 | 2 | 1 | 0.275
c-c-p-033624 | mp-1218055 | Ta56S96O |  |  |  | 0.438906 | [12 empty] | 2 | 1 | 0 | 0.063
c-c-p-033625 | mp-1218063 | Ta48Cr48Ni48O |  |  |  | -2.35215 | [12 empty] | 1 | 2 | 0 | 0.082
c-c-p-033626 | mp-1218077 | Ta18Ni9S36O |  |  |  | 0.442724 | [12 empty] | 1 | 0 | 2 | 0.252
c-c-p-033627 | mp-1218077 | Ta18Ni9S36O |  |  |  | -2.30274 | [12 empty] | 2 | 1 | 0 | 0.056
c-c-p-033628 | mp-1218262 | Sr12Ga12Si12O |  |  |  | -1.02687 | [12 empty] | 2 | 1 | 1 | 0.139
c-c-p-033629 | mp-1218345 | Sr12Ca12Al48O |  |  |  | -1.83761 | [12 empty] | 1 | 1 | 1 | 0.229
c-c-p-033630 | mp-1218380 | Sr6Ca18Ag24O |  |  |  | -2.44249 | [12 empty] | 1 | 2 | 2 | 0.102
c-c-p-033631 | mp-1218404 | Sr12Ca4Al32O |  |  |  | -1.22443 | [12 empty] | 1 | 0 | 1 | 0.844
c-c-p-033632 | mp-1218414 | Sr16Zn24Cd8O |  |  |  | -1.1744 | [12 empty] | 1 | 1 | 0 | 0.002
c-c-p-033633 | mp-1218852 | Sr32Ca16Sn80O |  |  |  | -0.624318 | [12 empty] | 1 | 2 | 1 | 0.044
c-c-p-033634 | mp-1218852 | Sr32Ca16Sn80O |  |  |  | -0.689976 | [12 empty] | 1 | 1 | 2 | 0.25
c-c-p-033635 | mp-1218889 | Sr16Si32Pt32O |  |  |  | -1.44158 | [12 empty] | 1 | 1 | 1 | 0.098
c-c-p-033636 | mp-1218928 | Sn16Sb16Pt16O |  |  |  | 1.22833 | [12 empty] | 0 | 2 | 1 | 0.033
c-c-p-033637 | mp-1218970 | Sn16Pd8Au8O |  |  |  | 1.10944 | [12 empty] | 2 | 0 | 1 | 0.024
c-c-p-033638 | mp-1219050 | Sn16Ge8Te24O |  |  |  | 1.50663 | [12 empty] | 0 | 0 | 1 | 0.249
c-c-p-033639 | mp-1219258 | Si48Mo48W32O |  |  |  | -2.17421 | [12 empty] | 2 | 1 | 0 | 0.125
c-c-p-033640 | mp-1219322 | Sc6V24Si18O |  |  |  | -1.50898 | [12 empty] | 2 | 0 | 1 | 0.245
c-c-p-033641 | mp-1219395 | Sc24Se36O |  |  |  | -1.06012 | [12 empty] | 0 | 0 | 1 | 0.081
c-c-p-033642 | mp-1219419 | Sc15P36Ir57O |  |  |  | -0.119603 | [12 empty] | 1 | 1 | 1 | 0.216
c-c-p-033643 | mp-1219734 | Pt24Rh24O |  |  |  | 1.04775 | [12 empty] | 1 | 0 | -2 | 0.5
c-c-p-033644 | mp-1219797 | Ni72Sn12Te24O |  |  |  | 1.41133 | [12 empty] | 1 | 0 | 2 | 0.43
c-c-p-033645 | mp-1219797 | Ni72Sn12Te24O |  |  |  | 2.02215 | [12 empty] | 1 | 0 | 2 | 0.067
c-c-p-033646 | mp-1219917 | Pd8Rh8Pb32O |  |  |  | 1.5129 | [12 empty] | 2 | 1 | 2 | 0.062
c-c-p-033647 | mp-1219940 | Pd36W9O |  |  |  | -0.829482 | [12 empty] | 1 | 0 | -2 | 0.302
c-c-p-033648 | mp-1220003 | P18Pd72O |  |  |  | 0.700845 | [12 empty] | 0 | 2 | 1 | 0.027
c-c-p-033649 | mp-1220046 | Ni66Ge12Se24O |  |  |  | 1.34096 | [12 empty] | 2 | 1 | 2 | 0.189
c-c-p-033650 | mp-1220052 | Ni18Pt18O |  |  |  | 1.27181 | [12 empty] | 2 | 0 | -1 | 0.125
c-c-p-033651 | mp-1220090 | Ni36Sb24Te24O |  |  |  | 1.81694 | [12 empty] | 2 | 1 | 0 | 0.041
c-c-p-033652 | mp-1220110 | Ni4Mo24Se32O |  |  |  | -0.589088 | [12 empty] | 1 | -1 | 2 | 0.187
c-c-p-033653 | mp-1220322 | Nb24Re24O |  |  |  | -1.22044 | [12 empty] | 2 | 1 | 0 | 0.125
c-c-p-033654 | mp-1220327 | Nb18Mo18O |  |  |  | -1.85999 | [12 empty] | 0 | 0 | 1 | 0.25
c-c-p-033655 | mp-1220356 | Nb72Pt12Au12O |  |  |  | -2.7841 | [12 empty] | 1 | 1 | 1 | 0.042
c-c-p-033656 | mp-1220369 | Nb48V48Re48O |  |  |  | -1.30862 | [12 empty] | 1 | 2 | 2 | 0.141
c-c-p-033657 | mp-1220385 | Nb24Si24Ge24O |  |  |  | -0.962772 | [12 empty] | 1 | 0 | 0 | 0.411
c-c-p-033658 | mp-1220453 | Nb36Sn6S48O |  |  |  | -2.85367 | [12 empty] | 1 | 1 | 0 | 0.035
c-c-p-033659 | mp-1220475 | Nb42S48O |  |  |  | -2.1907 | [12 empty] | 1 | 0 | 2 | 0.218
c-c-p-033660 | mp-1220502 | Nb60Ir84O |  |  |  | 0.255434 | [12 empty] | 1 | 2 | 1 | 0.162
c-c-p-033661 | mp-1220502 | Nb60Ir84O |  |  |  | -1.21088 | [12 empty] | 1 | 2 | 2 | 0.252
c-c-p-033662 | mp-1220511 | Nb40Si48W40O |  |  |  | 0.214263 | [12 empty] | 2 | 2 | -1 | 0.2
c-c-p-033663 | mp-1220657 | Nb60S100O |  |  |  | -1.24612 | [12 empty] | 2 | -2 | -1 | 0.171
c-c-p-033664 | mp-1220711 | Nb18Fe6Se60O |  |  |  | 0.161051 | [12 empty] | 1 | 2 | -1 | 0.201
c-c-p-033665 | mp-1220742 | Nb96Al24Ga8O |  |  |  | -1.2557 | [12 empty] | 1 | 1 | 1 | 0.219
c-c-p-033666 | mp-1220882 | Nb60Pb5Se80O |  |  |  | 0.188489 | [12 empty] | 2 | 2 | 1 | 0.029
c-c-p-033667 | mp-1221007 | Nb36In3Sn9O |  |  |  | -0.537542 | [12 empty] | 2 | 1 | 0 | 0.124
c-c-p-033668 | mp-1221404 | Mo18Se18S18O |  |  |  | 2.19622 | [12 empty] | 2 | 1 | 2 | 0
c-c-p-033669 | mp-1221422 | Mo27Pd27O |  |  |  | -1.88931 | [12 empty] | 0 | 0 | 1 | 0.083
c-c-p-033670 | mp-1221491 | Mo12Ru6Se24O |  |  |  | 2.82284 | [12 empty] | 1 | 1 | -1 | 0.085
c-c-p-033671 | mp-1221525 | Mo36N18O |  |  |  | -1.82796 | [12 empty] | 2 | 0 | -1 | 0.061
c-c-p-033672 | mp-1221596 | Mn18Mo18As36O |  |  |  | -1.98398 | [12 empty] | 0 | 1 | 2 | 0.205
c-c-p-033673 | mp-1221626 | Mn24Fe24P48O |  |  |  | -1.05643 | [12 empty] | 0 | 1 | 1 | 0.126
c-c-p-033674 | mp-1221890 | Mn16Cd8Te24O |  |  |  | 1.32654 | [12 empty] | 1 | 1 | 0 | 0.25
c-c-p-033675 | mp-1222110 | Mn6Ga12Ni54O |  |  |  | 0.378973 | [12 empty] | 2 | 1 | 1 | 0.14
c-c-p-033676 | mp-1222194 | Mn58H4O |  |  |  | -0.67425 | [12 empty] | 2 | 0 | -1 | 0.25
c-c-p-033677 | mp-1222194 | Mn58H4O |  |  |  | -1.47521 | [12 empty] | 2 | 0 | -1 | 0.061
c-c-p-033678 | mp-1222194 | Mn116H8O |  |  |  | -1.70288 | [12 empty] | 1 | 0 | 1 | 0.053
c-c-p-033679 | mp-1222504 | Mn96Ge32N24O |  |  |  | 0.17835 | [12 empty] | 1 | 0 | 0 | 0.287
c-c-p-033680 | mp-1223478 | K6Cr30Se48O |  |  |  | -3.57775 | [12 empty] | 1 | 0 | 1 | 0.196
c-c-p-033681 | mp-1223727 | In8Te40Pb32O |  |  |  | 1.60428 | [12 empty] | 1 | 0 | 0 | 0.25
c-c-p-033682 | mp-1223971 | In8Cu8Se16O |  |  |  | 2.68859 | [12 empty] | 1 | 1 | 2 | 0.125
c-c-p-033683 | mp-1224247 | Hf36Zr36N72O |  |  |  | -2.84068 | [12 empty] | 2 | -1 | 2 | 0.044
c-c-p-033684 | mp-1224388 | Hf81N54O |  |  |  | 1.48652 | [12 empty] | 2 | 1 | -1 | 0.259
c-c-p-033685 | mp-1224391 | Hf108N81O |  |  |  | 0.704073 | [12 empty] | 1 | 0 | -1 | 0.063
c-c-p-033686 | mp-1224559 | Hf60Co15P33O |  |  |  | -0.227134 | [12 empty] | 1 | 0 | 0 | 0.218
c-c-p-033687 | mp-1224598 | Ge32Mo72W24O |  |  |  | -1.86374 | [12 empty] | 1 | 1 | 2 | 0.031
c-c-p-033688 | mp-1224795 | Ga18Ag54O |  |  |  | 0.72856 | [12 empty] | 2 | 0 | 1 | 0.333
c-c-p-033689 | mp-1224795 | Ga9Ag27O |  |  |  | 1.98931 | [12 empty] | 1 | 0 | 1 | 0.621
c-c-p-033690 | mp-1224810 | Fe16Ni16Sb64O |  |  |  | 1.51832 | [12 empty] | 1 | 1 | 0 | 0.25
c-c-p-033691 | mp-1224859 | Ga12Ni48Ge36O |  |  |  | 0.715612 | [12 empty] | 1 | 0 | -1 | 0.084
c-c-p-033692 | mp-1224870 | Ga15Ag39O |  |  |  | 1.20305 | [12 empty] | 1 | 2 | 1 | 0.25
c-c-p-033693 | mp-1225224 | Fe48Si32Ni48O |  |  |  | 0.151299 | [12 empty] | 1 | 1 | 1 | 0.062
c-c-p-033694 | mp-1225751 | Cu48Pd32O |  |  |  | 1.17123 | [12 empty] | 1 | 1 | 1 | 0.071
c-c-p-033695 | mp-1226108 | Co48Si48Mo48O |  |  |  | -0.680571 | [12 empty] | 0 | 1 | 2 | 0.003
c-c-p-033696 | mp-1226179 | Co96Si32Ge64O |  |  |  | -0.407303 | [12 empty] | 2 | 0 | 1 | 0.241
c-c-p-033697 | mp-1226229 | Cr36Ir36O |  |  |  | -0.188027 | [12 empty] | 2 | 1 | 1 | 0.25
c-c-p-033698 | mp-1226268 | Cs6Nb36Te48O |  |  |  | -2.80683 | [12 empty] | 1 | 1 | 0 | 0.197
c-c-p-033699 | mp-1226441 | Co36Sb18As18O |  |  |  | 1.03744 | [12 empty] | 1 | 0 | 0 | 0.5
c-c-p-033700 | mp-1226445 | Co48Ge32O |  |  |  | 0.257917 | [12 empty] | 1 | 1 | 1 | 0.185
c-c-p-033701 | mp-1226505 | Cr66Ni6S96O |  |  |  | -3.94844 | [12 empty] | 1 | 0 | 0 | 0.083
c-c-p-033702 | mp-1226652 | Co36Ni108P48O |  |  |  | 0.147109 | [12 empty] | 1 | 1 | 1 | 0.173
c-c-p-033703 | mp-1226716 | Cd24Ag24O |  |  |  | 1.23494 | [12 empty] | 1 | 0 | 0 | 0.25
c-c-p-033704 | mp-1226718 | Cd36Au36O |  |  |  | 1.39114 | [12 empty] | 1 | 0 | 2 | 0.056
c-c-p-033705 | mp-1226726 | Cd27Ag27O |  |  |  | 1.45349 | [12 empty] | 1 | 0 | 0 | 0.167
c-c-p-033706 | mp-1227088 | Ca48Ag24Ge40O |  |  |  | -1.7786 | [12 empty] | 2 | 2 | -1 | 0.311
c-c-p-033707 | mp-1227285 | Bi20Pd60O |  |  |  | 2.62331 | [12 empty] | 2 | 2 | 1 | 0.025
c-c-p-033708 | mp-1227330 | Ca32Ga16Sn16O |  |  |  | -1.60204 | [12 empty] | 1 | 1 | 1 | 0.304
c-c-p-033709 | mp-1227335 | Bi24Te24S12O |  |  |  | 1.80842 | [12 empty] | 1 | 0 | -1 | 0.239
c-c-p-033710 | mp-1227350 | Ca16Ag16Ge16O |  |  |  | 0.656559 | [12 empty] | 1 | 0 | 1 | 0.125
c-c-p-033711 | mp-1227355 | Bi27Au9O |  |  |  | 2.04465 | [12 empty] | 1 | 0 | 1 | 0.366
c-c-p-033712 | mp-1227436 | Ca16Ga56Au8O |  |  |  | -1.24914 | [12 empty] | 2 | 0 | 1 | 0.409
c-c-p-033713 | mp-1227441 | Bi24Sb24Pt24O |  |  |  | 0.700152 | [12 empty] | 2 | 1 | 0 | 0.102
c-c-p-033714 | mp-1227463 | Bi24Sb24Te48O |  |  |  | 1.96381 | [12 empty] | 1 | 1 | 1 | 0.162
c-c-p-033715 | mp-1227562 | Ca24Cd18Au6O |  |  |  | -2.37492 | [12 empty] | 2 | 1 | 1 | 0.063
c-c-p-033716 | mp-1227661 | Ca12Zn18Ga6O |  |  |  | -0.59005 | [12 empty] | 0 | 1 | 2 | 0.047
c-c-p-033717 | mp-1228524 | Al24Te36O |  |  |  | 1.95826 | [12 empty] | 2 | 1 | 0 | 0.015
c-c-p-033718 | mp-1228803 | Al20Ni20Ge20O |  |  |  | -0.30324 | [12 empty] | 2 | 2 | 1 | 0.025
c-c-p-033719 | mp-1228807 | Al10V60Ga10O |  |  |  | -2.20361 | [12 empty] | 2 | 2 | 1 | 0.025
c-c-p-033720 | mp-1228816 | Al16V16Fe32O |  |  |  | -0.521488 | [12 empty] | 1 | 1 | 0 | 0.25
c-c-p-033721 | mp-1228832 | Al8Ni48Ge8O |  |  |  | -0.0952338 | [12 empty] | 1 | 1 | 2 | 0.125
c-c-p-033722 | mp-1228973 | Al36Zn12Cr96O |  |  |  | -1.23869 | [12 empty] | 2 | 1 | 2 | 0.167
c-c-p-033723 | mp-1228983 | Cs12Zn96O |  |  |  | -0.0488844 | [12 empty] | 2 | 1 | 2 | 0.228
c-c-p-033724 | mp-1229019 | Ag18Sb18S36O |  |  |  | 2.15555 | [12 empty] | 1 | 0 | 0 | 0.167
c-c-p-033725 | mp-1229092 | Ag18Au18O |  |  |  | 2.69604 | [12 empty] | 1 | 0 | 1 | 0.25
c-c-p-033726 | mp-1229118 | Ag24Sn4Sb4O |  |  |  | 1.61397 | [12 empty] | 2 | 1 | 1 | 0.032
c-c-p-033727 | mp-1229220 | Cs6Nb36S48O |  |  |  | 0.307076 | [12 empty] | 2 | -1 | 2 | 0.024
c-c-p-033728 | mp-12307 | Tl16Ge16S40O |  |  |  | 1.95229 | [12 empty] | 1 | 1 | 2 | 0.029
c-c-p-033729 | mp-12307 | Tl24Ge24S60O |  |  |  | 2.12817 | [12 empty] | 2 | 0 | 1 | 0.026
c-c-p-033730 | mp-1235 | Ti36Ir36O |  |  |  | -0.450069 | [12 empty] | 2 | 0 | 1 | 0.125
c-c-p-033731 | mp-1245417 | Sr18In6N18O |  |  |  | -0.797859 | [12 empty] | 1 | 1 | 1 | 0.121
c-c-p-033732 | mp-1245785 | Ca48Ru24N72O |  |  |  | 0.686171 | [12 empty] | 1 | 0 | 2 | 0.057
c-c-p-033733 | mp-1246060 | Zr72Ag36N108O |  |  |  | 2.6762 | [12 empty] | 2 | -1 | 2 | 0.039
c-c-p-033734 | mp-1246717 | Ca60Mn40N80O |  |  |  | 0.452201 | [12 empty] | 2 | 2 | -1 | 0.019
c-c-p-033735 | mp-1246833 | Sc24S18N12O |  |  |  | 1.77183 | [12 empty] | 2 | 1 | -1 | 0.155
c-c-p-033736 | mp-1246833 | Sc32S24N16O |  |  |  | 4.17273 | [12 empty] | 1 | 1 | 2 | 0.041
c-c-p-033737 | mp-1246975 | Cd32Si32N64O |  |  |  | 1.04965 | [12 empty] | 2 | 0 | 1 | 0.217
c-c-p-033738 | mp-1247 | Sb32Ir16O |  |  |  | 1.07042 | [12 empty] | 0 | 1 | 1 | 0.25
c-c-p-033739 | mp-1247212 | Sr12Co12N20O |  |  |  | 0.0651517 | [12 empty] | 1 | -1 | 1 | 0.157
c-c-p-033740 | mp-1247212 | Sr12Co12N20O |  |  |  | 0.97858 | [12 empty] | 1 | 1 | 0 | 0
c-c-p-033741 | mp-1247376 | Sr24Pt12N24O |  |  |  | -0.591459 | [12 empty] | 2 | 1 | 1 | 0.083
c-c-p-033742 | mp-1247450 | Sr36Cd18N36O |  |  |  | 0.287013 | [12 empty] | 0 | 0 | 1 | 0.075
c-c-p-033743 | mp-12531 | Sn48As36O |  |  |  | 0.0740568 | [12 empty] | 1 | 0 | -1 | 0.097
c-c-p-033744 | mp-12531 | Sn24As18O |  |  |  | 0.440007 | [12 empty] | 2 | 1 | -2 | 0.023
c-c-p-033745 | mp-12531 | Sn16As12O |  |  |  | 1.7731 | [12 empty] | 1 | 0 | 1 | 0.432
c-c-p-033746 | mp-12557 | Sr12Cu12As12O |  |  |  | 0.325991 | [12 empty] | 2 | 1 | 2 | 0.167
c-c-p-033747 | mp-126 | Pt36O |  |  |  | 2.39818 | [12 empty] | 1 | 0 | 0 | 0.25
c-c-p-033748 | mp-1260 | Sr8Pd40O |  |  |  | 0.772558 | [12 empty] | 1 | 0 | 0 | 0.167
c-c-p-033749 | mp-12611 | Ca18Ga48O |  |  |  | -0.362515 | [12 empty] | 2 | 1 | 1 | 0.066
c-c-p-033750 | mp-12627 | Nb18S24O |  |  |  | -2.43102 | [12 empty] | 1 | 0 | 0 | 0.34
c-c-p-033751 | mp-12662 | Re144Mo30O |  |  |  | -0.945705 | [12 empty] | 2 | 1 | 0 | 0.137
c-c-p-033752 | mp-12700 | Nb16Pt48O |  |  |  | -0.799402 | [12 empty] | 1 | 1 | 0 | 0.168
c-c-p-033753 | mp-12723 | Ca32Au32O |  |  |  | -1.00408 | [12 empty] | 1 | 2 | 1 | 0
c-c-p-033754 | mp-12752 | Zr32Al24O |  |  |  | -1.14313 | [12 empty] | 2 | -1 | 2 | 0.063
c-c-p-033755 | mp-12752 | Zr32Al24O |  |  |  | -2.12806 | [12 empty] | 1 | 0 | 0 | 0.167
c-c-p-033756 | mp-12783 | Sr32Cd64Ga64O |  |  |  | 0.604731 | [12 empty] | 2 | 2 | 1 | 0.045
c-c-p-033757 | mp-12952 | Hf16Ga16Au16O |  |  |  | 2.29129 | [12 empty] | 1 | 0 | 0 | 0.5
c-c-p-033758 | mp-1298 | K8Au40O |  |  |  | 1.40199 | [12 empty] | 2 | 1 | 1 | 0.104
c-c-p-033759 | mp-1298 | K12Au60O |  |  |  | 2.48199 | [12 empty] | 2 | 0 | 1 | 0.139
c-c-p-033760 | mp-13036 | Mo40N40O |  |  |  | -1.2489 | [12 empty] | 2 | 1 | 2 | 0.067
c-c-p-033761 | mp-13036 | Mo40N40O |  |  |  | -1.49477 | [12 empty] | 2 | 1 | 2 | 0.067
c-c-p-033762 | mp-1304 | Zr80Si64O |  |  |  | -0.686908 | [12 empty] | 1 | 0 | 1 | 0.054
c-c-p-033763 | mp-1304 | Zr60Si48O |  |  |  | -0.837412 | [12 empty] | 2 | 1 | 1 | 0.321
c-c-p-033764 | mp-1304 | Zr80Si64O |  |  |  | -1.52955 | [12 empty] | 1 | 1 | 2 | 0.011
c-c-p-033765 | mp-1304 | Zr80Si64O |  |  |  | -2.10704 | [12 empty] | 1 | 0 | 1 | 0.194
c-c-p-033766 | mp-13089 | Cu12Sn6Te18O |  |  |  | 1.85146 | [12 empty] | 1 | 2 | 1 | 0.061
c-c-p-033767 | mp-1321 | Cd48Sb48O |  |  |  | 0.68593 | [12 empty] | 0 | 2 | 1 | 0.062
c-c-p-033768 | mp-13336 | Rb6Sc30Te48O |  |  |  | 2.15673 | [12 empty] | 2 | 0 | 1 | 0.078
c-c-p-033769 | mp-1335 | V40Fe40O |  |  |  | -2.10675 | [12 empty] | 2 | 2 | 1 | 0.05
c-c-p-033770 | mp-13364 | Ca16Zn32O |  |  |  | -1.48458 | [12 empty] | 2 | -1 | 2 | 0.077
c-c-p-033771 | mp-13427 | Sr36Hg24O |  |  |  | -2.32524 | [12 empty] | 2 | 1 | 0 | 0.081
c-c-p-033772 | mp-13446 | Co108P54O |  |  |  | 1.49398 | [12 empty] | 2 | 1 | 0 | 0.147
c-c-p-033773 | mp-13495 | Zr24Pd24O |  |  |  | -3.08222 | [12 empty] | 1 | 2 | 0 | 0.196
c-c-p-033774 | mp-13520 | Na40Zn20Ge20O |  |  |  | -0.0648848 | [12 empty] | 2 | 2 | 1 | 0.071
c-c-p-033775 | mp-13520 | Na12Zn6Ge6O |  |  |  | 0.179814 | [12 empty] | 2 | 0 | 1 | 0.112
c-c-p-033776 | mp-1356 | Sb32Pd16O |  |  |  | 1.71089 | [12 empty] | 2 | 1 | 1 | 0.031
c-c-p-033777 | mp-1356 | Sb64Pd32O |  |  |  | -2.18662 | [12 empty] | 1 | 0 | 0 | 0.064
c-c-p-033778 | mp-1357 | P72Rh24O |  |  |  | -0.934897 | [12 empty] | 2 | 1 | 0 | 0.059
c-c-p-033779 | mp-13619 | Sc16Si112Rh48O |  |  |  | -0.00865223 | [12 empty] | 1 | 0 | 1 | 0.211
c-c-p-033780 | mp-13683 | Hf32Ge64O |  |  |  | -0.68376 | [12 empty] | 1 | 2 | 1 | 0.095
c-c-p-033781 | mp-1373 | Nb48Ge16O |  |  |  | -1.00065 | [12 empty] | 1 | 0 | 0 | 0.125
c-c-p-033782 | mp-13870 | Ta54Se108O |  |  |  | 0.66508 | [12 empty] | 1 | 0 | -1 | 0.104
c-c-p-033783 | mp-1395 | V24Ru24O |  |  |  | -1.92235 | [12 empty] | 1 | 1 | 0 | 0.25
c-c-p-033784 | mp-13963 | Hf12Si12Te12O |  |  |  | 0.076416 | [12 empty] | 2 | 1 | 1 | 0.083
c-c-p-033785 | mp-1399 | Al48Au48O |  |  |  | -1.58724 | [12 empty] | 1 | 2 | 0 | 0.126
c-c-p-033786 | mp-1400 | Hf32W64O |  |  |  | -1.14874 | [12 empty] | 1 | 1 | 0 | 0.062
c-c-p-033787 | mp-1400 | Hf40W80O |  |  |  | -2.03731 | [12 empty] | 2 | 2 | 1 | 0.062
c-c-p-033788 | mp-1400 | Hf40W80O |  |  |  | -2.73711 | [12 empty] | 2 | 2 | 1 | 0.013
c-c-p-033789 | mp-1404 | Cd24Au24O |  |  |  | 1.4674 | [12 empty] | 1 | 0 | 2 | 0.167
c-c-p-033790 | mp-14091 | Al12Ag12Se24O |  |  |  | 3.01328 | [12 empty] | 2 | 1 | 1 | 0.283
c-c-p-033791 | mp-1438 | Zr18Ir54O |  |  |  | -0.491551 | [12 empty] | 2 | 1 | 0 | 0.083
c-c-p-033792 | mp-14500 | Sr12As72Pt48O |  |  |  | 2.06489 | [12 empty] | 2 | 1 | 1 | 0.148
c-c-p-033793 | mp-1459 | Ta54N54O |  |  |  | -1.07404 | [12 empty] | 2 | 1 | 0 | 0.278
c-c-p-033794 | mp-1471 | Zr48Al16O |  |  |  | -2.21118 | [12 empty] | 1 | 1 | 0 | 0.125
c-c-p-033795 | mp-1471 | Zr30Al10O |  |  |  | -3.24396 | [12 empty] | 2 | 2 | 1 | 0.05
c-c-p-033796 | mp-14791 | Ge12Te30As12O |  |  |  | 1.92672 | [12 empty] | 2 | 1 | 1 | 0.167
c-c-p-033797 | mp-1482 | Zr24Al36O |  |  |  | -1.35183 | [12 empty] | 1 | 0 | 2 | 0.038
c-c-p-033798 | mp-1482 | Zr32Al48O |  |  |  | -1.96828 | [12 empty] | 1 | 1 | 1 | 0.325
c-c-p-033799 | mp-149 | Si60O |  |  |  | 0.129404 | [12 empty] | 2 | 2 | 1 | 0.025
c-c-p-033800 | mp-1498 | Al84Pd32O |  |  |  | -1.53305 | [12 empty] | 1 | 1 | 0 | 0.088
c-c-p-033801 | mp-1502 | Al24Pt12O |  |  |  | 0.935421 | [12 empty] | 1 | 1 | 1 | 0.042
c-c-p-033802 | mp-15226 | Cr36W36N72O |  |  |  | 2.40908 | [12 empty] | 2 | 1 | -2 | 0.14
c-c-p-033803 | mp-1534 | Y24S24O |  |  |  | -2.95738 | [12 empty] | 1 | 1 | 0 | 0.125
c-c-p-033804 | mp-15557 | Cs24As36O |  |  |  | -0.283442 | [12 empty] | 1 | 1 | 1 | 0.048
c-c-p-033805 | mp-15557 | Cs64As96O |  |  |  | 0.500838 | [12 empty] | 1 | 1 | 2 | 0.025
c-c-p-033806 | mp-15557 | Cs32As48O |  |  |  | 0.957632 | [12 empty] | 0 | 0 | 1 | 0.201
c-c-p-033807 | mp-15656 | Si96Ir72O |  |  |  | 0.152373 | [12 empty] | 1 | 0 | 2 | 0
c-c-p-033808 | mp-15656 | Si96Ir72O |  |  |  | -1.09202 | [12 empty] | 1 | 0 | 2 | 0.262
c-c-p-033809 | mp-15656 | Si96Ir72O |  |  |  | -1.40553 | [12 empty] | 1 | 0 | 2 | 0
c-c-p-033810 | mp-15668 | Na16Se16O |  |  |  | 1.04799 | [12 empty] | 2 | -1 | 2 | 0.068
c-c-p-033811 | mp-1570 | Y16Fe32O |  |  |  | -0.36549 | [12 empty] | 1 | 0 | 0 | 0.062
c-c-p-033812 | mp-15724 | K20Na40Sb20O |  |  |  | 0.380834 | [12 empty] | 2 | 2 | 1 | 0.025
c-c-p-033813 | mp-1573 | Sn48Pd24O |  |  |  | 0.765356 | [12 empty] | 2 | 1 | 1 | 0.083
c-c-p-033814 | mp-15837 | Nb50Se40O |  |  |  | -1.75251 | [12 empty] | 2 | 2 | 1 | 0.05
c-c-p-033815 | mp-15964 | Hf144Sb48O |  |  |  | -2.53652 | [12 empty] | 2 | 1 | 0 | 0.07
c-c-p-033816 | mp-15965 | Hf80Si48O |  |  |  | -2.01826 | [12 empty] | 1 | 0 | 2 | 0.089
c-c-p-033817 | mp-15965 | Hf80Si48O |  |  |  | -2.70067 | [12 empty] | 1 | 0 | 0 | 0.5
c-c-p-033818 | mp-1620 | Si32W16O |  |  |  | 0.999613 | [12 empty] | 1 | 1 | 2 | 0.041
c-c-p-033819 | mp-16245 | Ca12Sb12Au12O |  |  |  | 0.943788 | [12 empty] | 2 | 1 | 1 | 0.083
c-c-p-033820 | mp-16258 | Ca18Cd18Ge18O |  |  |  | -1.40645 | [12 empty] | 2 | 1 | 0 | 0.125
c-c-p-033821 | mp-1627 | Mo24S36O |  |  |  | 1.93518 | [12 empty] | 2 | 1 | -1 | 0
c-c-p-033822 | mp-1642 | Ta60N72O |  |  |  | 1.49978 | [12 empty] | 2 | 1 | 1 | 0.174
c-c-p-033823 | mp-16521 | Al108Os72O |  |  |  | 1.20534 | [12 empty] | 2 | 0 | 1 | 0.076
c-c-p-033824 | mp-16521 | Al108Os72O |  |  |  | -1.77275 | [12 empty] | 2 | 0 | 1 | 0.076
c-c-p-033825 | mp-16610 | Ge96Os64O |  |  |  | 1.02299 | [12 empty] | 0 | 2 | 1 | 0.012
c-c-p-033826 | mp-1672 | Ca16S16O |  |  |  | 2.90059 | [12 empty] | 1 | 1 | 0 | 0.125
c-c-p-033827 | mp-16724 | Zr20Al12O |  |  |  | -2.46124 | [12 empty] | 1 | 0 | 1 | 0.121
c-c-p-033828 | mp-16770 | Ca24Ag84O |  |  |  | -0.960788 | [12 empty] | 1 | 0 | 2 | 0.021
c-c-p-033829 | mp-1690 | Ta18S36O |  |  |  | 1.26486 | [12 empty] | 1 | 0 | 0 | 0.5
c-c-p-033830 | mp-16960 | Al64Pt128O |  |  |  | 0.0768547 | [12 empty] | 2 | 0 | 1 | 0.056
c-c-p-033831 | mp-16960 | Al64Pt128O |  |  |  | 0.42346 | [12 empty] | 1 | 1 | 0 | 0.119
c-c-p-033832 | mp-1699 | Al16Cr32O |  |  |  | -0.923992 | [12 empty] | 1 | 1 | 2 | 0.092
c-c-p-033833 | mp-1700 | Al48N48O |  |  |  | 2.2251 | [12 empty] | 1 | 1 | 0 | 0.125
c-c-p-033834 | mp-17045 | Hf48Rh80O |  |  |  | -0.850822 | [12 empty] | 1 | 1 | 1 | 0.128
c-c-p-033835 | mp-17094 | Ge72Mo120O |  |  |  | -3.54002 | [12 empty] | 2 | 1 | 0 | 0.006
c-c-p-033836 | mp-17146 | K24S60O |  |  |  | 0.715291 | [12 empty] | 2 | 1 | 1 | 0.303
c-c-p-033837 | mp-17207 | Tl32Ge8S32O |  |  |  | 1.52205 | [12 empty] | 1 | 1 | 0 | 0.072
c-c-p-033838 | mp-1722 | Zn104Fe8O |  |  |  | 0.0670866 | [12 empty] | 1 | 1 | -1 | 0.13
c-c-p-033839 | mp-1722 | Zn52Fe4O |  |  |  | 0.233246 | [12 empty] | 0 | 1 | 1 | 0.045
c-c-p-033840 | mp-173 | Mn8Al48O |  |  |  | -1.31147 | [12 empty] | 0 | 0 | 1 | 0.175
c-c-p-033841 | mp-17413 | Ti36Rh60O |  |  |  | 0.752517 | [12 empty] | 0 | 1 | 2 | 0.038
c-c-p-033842 | mp-17449 | Tc96P32O |  |  |  | -0.251728 | [12 empty] | 1 | 0 | 1 | 0.249
c-c-p-033843 | mp-1747 | K40Te20O |  |  |  | 1.27615 | [12 empty] | 2 | 2 | 1 | 0.025
c-c-p-033844 | mp-17524 | Ge16As32O |  |  |  | -0.0456209 | [12 empty] | 1 | 0 | 1 | 0.127
c-c-p-033845 | mp-17524 | Ge48As96O |  |  |  | 1.56239 | [12 empty] | 0 | 2 | 1 | 0.105
c-c-p-033846 | mp-17593 | Ta80Ge48O |  |  |  | -2.12628 | [12 empty] | 1 | 0 | 1 | 0.218
c-c-p-033847 | mp-17615 | Ta80Ge48O |  |  |  | -0.330702 | [12 empty] | 1 | 0 | 1 | 0.121
c-c-p-033848 | mp-17848 | Nb120Si40O |  |  |  | -0.425413 | [12 empty] | 2 | 2 | 1 | 0.05
c-c-p-033849 | mp-17848 | Nb144Si48O |  |  |  | -1.30584 | [12 empty] | 2 | 1 | 0 | 0.083
c-c-p-033850 | mp-17880 | Al156Ru48O |  |  |  | 0.03801 | [12 empty] | 1 | 0 | 1 | 0.026
c-c-p-033851 | mp-17880 | Al156Ru48O |  |  |  | -0.667143 | [12 empty] | 1 | 0 | 1 | 0.34
c-c-p-033852 | mp-18093 | Al48Mo72C24O |  |  |  | -0.753002 | [12 empty] | 2 | 1 | 0 | 0.122
c-c-p-033853 | mp-181 | K9Ga27O |  |  |  | -0.44773 | [12 empty] | 2 | 1 | 1 | 0.053
c-c-p-033854 | mp-181 | K9Ga27O |  |  |  | -0.449789 | [12 empty] | 2 | 1 | 1 | 0.2
c-c-p-033855 | mp-181 | K18Ga54O |  |  |  | -0.461337 | [12 empty] | 2 | 1 | 2 | 0.132
c-c-p-033856 | mp-181 | K12Ga36O |  |  |  | -0.543656 | [12 empty] | 1 | 1 | 2 | 0.041
c-c-p-033857 | mp-18138 | K32W16Se64O |  |  |  | -2.16028 | [12 empty] | 1 | 1 | 2 | 0.115
c-c-p-033858 | mp-182 | Sr8Ga16O |  |  |  | -1.31775 | [12 empty] | 1 | 0 | 0 | 0.167
c-c-p-033859 | mp-1825 | Cu32Sb16O |  |  |  | 0.948642 | [12 empty] | 1 | 1 | 2 | 0.009
c-c-p-033860 | mp-18254 | Nb84P48O |  |  |  | 0.792861 | [12 empty] | 2 | 0 | -1 | 0.009
c-c-p-033861 | mp-1826 | Ta96S64O |  |  |  | -1.37518 | [12 empty] | 0 | 1 | 2 | 0.042
c-c-p-033862 | mp-1826 | Ta72S48O |  |  |  | -2.80613 | [12 empty] | 1 | 0 | 2 | 0.107
c-c-p-033863 | mp-1827 | Sr16Ga64O |  |  |  | 0.132676 | [12 empty] | 2 | 0 | 1 | 0.029
c-c-p-033864 | mp-1827 | Sr12Ga48O |  |  |  | 0.355181 | [12 empty] | 1 | 0 | 2 | 0.083
c-c-p-033865 | mp-18622 | Hf84P48O |  |  |  | -2.91509 | [12 empty] | 2 | 0 | -1 | 0.197
c-c-p-033866 | mp-18622 | Hf84P48O |  |  |  | -2.9722 | [12 empty] | 2 | 1 | 2 | 0.623
c-c-p-033867 | mp-1869 | Ga32Pd64O |  |  |  | 1.37863 | [12 empty] | 1 | 1 | 2 | 0.042
c-c-p-033868 | mp-1874 | Nb9S18O |  |  |  | 0.558565 | [12 empty] | 1 | 0 | 0 | 0.333
c-c-p-033869 | mp-1883 | Sn20Te20O |  |  |  | 1.90377 | [12 empty] | 2 | 2 | 1 | 0.05
c-c-p-033870 | mp-1883 | Sn16Te16O |  |  |  | 2.3926 | [12 empty] | 1 | 1 | 0 | 0.125
c-c-p-033871 | mp-1883 | Sn20Te20O |  |  |  | 2.59513 | [12 empty] | 2 | 2 | 1 | 0.05
c-c-p-033872 | mp-1887 | Mo24P48O |  |  |  | 0.931917 | [12 empty] | 1 | 0 | 0 | 0.25
c-c-p-033873 | mp-1894 | W54C54O |  |  |  | 0.13859 | [12 empty] | 2 | 1 | 0 | 0.056
c-c-p-033874 | mp-1894 | W54C54O |  |  |  | -0.348937 | [12 empty] | 2 | 1 | 0 | 0.222
c-c-p-033875 | mp-1922 | Ru12Se24O |  |  |  | 2.08548 | [12 empty] | 1 | 1 | 1 | 0.023
c-c-p-033876 | mp-1949 | Ti16Mn32O |  |  |  | -2.3449 | [12 empty] | 1 | 0 | 1 | 0.159
c-c-p-033877 | mp-1949 | Ti16Mn32O |  |  |  | -2.50436 | [12 empty] | 1 | 0 | 1 | 0.019
c-c-p-033878 | mp-196 | Al160Co64O |  |  |  | 0.515608 | [12 empty] | 1 | 0 | 0 | 0.225
c-c-p-033879 | mp-1963 | Nb32Rh32O |  |  |  | -1.17433 | [12 empty] | 1 | 1 | 2 | 0.125
c-c-p-033880 | mp-1969 | Nb16Sb32O |  |  |  | -0.997226 | [12 empty] | 1 | 1 | 2 | 0.125
c-c-p-033881 | mp-19713 | Sc24In8O |  |  |  | -3.47797 | [12 empty] | 2 | 1 | 1 | 0.001
c-c-p-033882 | mp-19728 | Y12Si12Rh12O |  |  |  | -0.254399 | [12 empty] | 1 | 1 | 1 | 0
c-c-p-033883 | mp-1973 | Nb12Ga36O |  |  |  | -0.565125 | [12 empty] | 1 | 0 | 0 | 0.25
c-c-p-033884 | mp-1976 | Ca16Ga64O |  |  |  | 0.155428 | [12 empty] | 1 | 1 | 0 | 0.125
c-c-p-033885 | mp-1976 | Ca8Ga32O |  |  |  | -0.260179 | [12 empty] | 1 | 0 | 0 | 0.25
c-c-p-033886 | mp-1976 | Ca16Ga64O |  |  |  | -0.469609 | [12 empty] | 1 | 1 | 1 | 0.091
c-c-p-033887 | mp-19871 | Pb16Au32O |  |  |  | 2.03314 | [12 empty] | 1 | 1 | 0 | 0.063
c-c-p-033888 | mp-19879 | P16Pd48O |  |  |  | 0.441306 | [12 empty] | 2 | 2 | 1 | 0.125
c-c-p-033889 | mp-1989 | Ta80Si48O |  |  |  | -1.1844 | [12 empty] | 1 | 1 | 2 | 0.089
c-c-p-033890 | mp-19953 | Zr18Cu18Si36O |  |  |  | 0.24601 | [12 empty] | 0 | 0 | 1 | 0.218
c-c-p-033891 | mp-20012 | In16Sb16O |  |  |  | 1.08766 | [12 empty] | 1 | 1 | 0 | 0.125
c-c-p-033892 | mp-2006 | V48Ir16O |  |  |  | -2.32397 | [12 empty] | 2 | 1 | 1 | 0.031
c-c-p-033893 | mp-20112 | Ni96Sn32O |  |  |  | 0.547189 | [12 empty] | 2 | 1 | 1 | 0.063
c-c-p-033894 | mp-20291 | Y8Pb24O |  |  |  | -0.621588 | [12 empty] | 1 | 0 | 0 | 0.25
c-c-p-033895 | mp-20291 | Y8Pb24O |  |  |  | -0.967162 | [12 empty] | 1 | 1 | 0 | 0.125
c-c-p-033896 | mp-20320 | In24Te24O |  |  |  | 2.13546 | [12 empty] | 2 | 0 | 1 | 0.064
c-c-p-033897 | mp-20344 | Fe54Ge18O |  |  |  | -2.75094 | [12 empty] | 1 | 0 | 0 | 0.25
c-c-p-033898 | mp-20351 | In12P12O |  |  |  | -0.456702 | [12 empty] | 1 | 1 | 1 | 0.292
c-c-p-033899 | mp-20405 | V24Ga60O |  |  |  | 0.186573 | [12 empty] | 1 | 1 | 2 | 0
c-c-p-033900 | mp-20418 | Si64Rh128O |  |  |  | 0.706606 | [12 empty] | 2 | 2 | 1 | 0.045
c-c-p-033901 | mp-2044 | Zr40Al24O |  |  |  | -1.85679 | [12 empty] | 1 | 0 | 2 | 0.149
c-c-p-033902 | mp-2044 | Zr40Al24O |  |  |  | -3.3494 | [12 empty] | 2 | 1 | 1 | 0.076
c-c-p-033903 | mp-20479 | Sr16In64Ni16O |  |  |  | -0.0498822 | [12 empty] | 2 | 1 | 1 | 0.05
c-c-p-033904 | mp-20483 | Pb24O |  |  |  | 1.01132 | [12 empty] | 2 | 1 | 1 | 0.062
c-c-p-033905 | mp-20492 | Sc24Si24Rh24O |  |  |  | 0.399839 | [12 empty] | 1 | 1 | 1 | 0.167
c-c-p-033906 | mp-20545 | Cu24As8S32O |  |  |  | 2.10086 | [12 empty] | 2 | 1 | 1 | 0.064
c-c-p-033907 | mp-20552 | Cr72As36O |  |  |  | -1.51126 | [12 empty] | 1 | 0 | 1 | 0.25
c-c-p-033908 | mp-20554 | In24Ag24Se48O |  |  |  | 2.21922 | [12 empty] | 1 | 0 | 2 | 0.083
c-c-p-033909 | mp-20559 | Ga72Co24O |  |  |  | 0.0898305 | [12 empty] | 2 | 1 | 0 | 0.134
c-c-p-033910 | mp-20559 | Ga48Co16O |  |  |  | 0.998912 | [12 empty] | 1 | 1 | 2 | 0.102
c-c-p-033911 | mp-20628 | Na16In16O |  |  |  | -0.382731 | [12 empty] | 1 | 0 | 0 | 0.125
c-c-p-033912 | mp-20648 | V96C48O |  |  |  | -0.792966 | [12 empty] | 1 | 2 | 0 | 0.15
c-c-p-033913 | mp-20669 | Ca32In16O |  |  |  | -2.65124 | [12 empty] | 0 | 0 | 1 | 0.157
c-c-p-033914 | mp-20683 | Cu36Se24O |  |  |  | 1.70528 | [12 empty] | 2 | 0 | 1 | 0.079
c-c-p-033915 | mp-20683 | Cu48Se32O |  |  |  | 2.159 | [12 empty] | 0 | 0 | 1 | 0.131
c-c-p-033916 | mp-20683 | Cu48Se32O |  |  |  | 2.18203 | [12 empty] | 2 | 1 | 1 | 0.221
c-c-p-033917 | mp-20683 | Cu36Se24O |  |  |  | 2.41897 | [12 empty] | 2 | 0 | 1 | 0.079
c-c-p-033918 | mp-20683 | Cu24Se16O |  |  |  | 3.00649 | [12 empty] | 1 | 1 | 2 | 0.321
c-c-p-033919 | mp-20697 | Zr16Ni16Sb16O |  |  |  | -2.26278 | [12 empty] | 0 | 0 | 1 | 0
c-c-p-033920 | mp-20711 | Fe48Ge16O |  |  |  | -0.694738 | [12 empty] | 1 | 0 | 0 | 0.125
c-c-p-033921 | mp-20717 | Cr48As48O |  |  |  | -0.777679 | [12 empty] | 1 | 0 | 0 | 0
c-c-p-033922 | mp-2082 | P24Ir48O |  |  |  | 1.5041 | [12 empty] | 2 | 1 | 0 | 0.042
c-c-p-033923 | mp-20828 | Pt36Pb12O |  |  |  | 1.87433 | [12 empty] | 1 | 1 | 1 | 0.167
c-c-p-033924 | mp-20828 | Pt48Pb16O |  |  |  | 2.01045 | [12 empty] | 1 | 1 | 0 | 0.125
c-c-p-033925 | mp-2084 | Si120Ir72O |  |  |  | -0.871769 | [12 empty] | 1 | 2 | 2 | 0.154
c-c-p-033926 | mp-20928 | Sb48Ru24O |  |  |  | 0.723567 | [12 empty] | 1 | 1 | 1 | 0.16
c-c-p-033927 | mp-20932 | Nb24Ni24P24O |  |  |  | 0.0926008 | [12 empty] | 1 | 2 | 1 | 0.096
c-c-p-033928 | mp-20932 | Nb24Ni24P24O |  |  |  | 0.617047 | [12 empty] | 1 | 1 | 1 | 0.086
c-c-p-033929 | mp-20937 | Cr96C64O |  |  |  | -0.844159 | [12 empty] | 1 | 1 | 2 | 0.421
c-c-p-033930 | mp-20937 | Cr96C64O |  |  |  | -1.13107 | [12 empty] | 1 | 1 | 2 | 0
c-c-p-033931 | mp-20997 | In36Ni36O |  |  |  | 0.777884 | [12 empty] | 2 | 1 | 0 | 0.083
c-c-p-033932 | mp-21021 | Mo72Se96O |  |  |  | 1.01249 | [12 empty] | 2 | -1 | 2 | 0.042
c-c-p-033933 | mp-21092 | In16Ni32O |  |  |  | 1.10925 | [12 empty] | 2 | 0 | 1 | 0.125
c-c-p-033934 | mp-21104 | Hf40Sn24O |  |  |  | -0.434789 | [12 empty] | 1 | 1 | 0 | 0.053
c-c-p-033935 | mp-21117 | Fe24Ge48O |  |  |  | 0.0469528 | [12 empty] | 2 | 1 | 0 | 0.031
c-c-p-033936 | mp-21117 | Fe24Ge48O |  |  |  | 0.710466 | [12 empty] | 2 | 1 | 0 | 0.031
c-c-p-033937 | mp-21117 | Fe24Ge48O |  |  |  | 1.06112 | [12 empty] | 2 | 0 | 1 | 0
c-c-p-033938 | mp-21141 | Fe48Cu24Ge48O |  |  |  | -0.647188 | [12 empty] | 1 | 2 | 1 | 0.167
c-c-p-033939 | mp-21182 | Sc108P72O |  |  |  | -1.70486 | [12 empty] | 0 | 2 | 1 | 0.099
c-c-p-033940 | mp-21182 | Sc36P24O |  |  |  | -2.6687 | [12 empty] | 1 | 1 | 1 | 0.22
c-c-p-033941 | mp-21182 | Sc108P72O |  |  |  | -2.68335 | [12 empty] | 0 | 2 | 1 | 0.051
c-c-p-033942 | mp-21182 | Sc108P72O |  |  |  | -3.97033 | [12 empty] | 0 | 2 | 1 | 0.099
c-c-p-033943 | mp-21220 | Ca8In32Rh8O |  |  |  | -0.136784 | [12 empty] | 2 | 1 | 2 | 0.071
c-c-p-033944 | mp-21220 | Ca6In24Rh6O |  |  |  | -0.262548 | [12 empty] | 1 | 2 | 1 | 0.135
c-c-p-033945 | mp-21248 | Nb48Si48Ir48O |  |  |  | -0.865672 | [12 empty] | 0 | 2 | 1 | 0.156
c-c-p-033946 | mp-21255 | Fe32Ge32O |  |  |  | 0.580508 | [12 empty] | 2 | 1 | 1 | 0.154
c-c-p-033947 | mp-21296 | Pt8Pb32O |  |  |  | 0.735246 | [12 empty] | 2 | 1 | 1 | 0.134
c-c-p-033948 | mp-21296 | Pt6Pb24O |  |  |  | 1.15514 | [12 empty] | 1 | 1 | 1 | 0.017
c-c-p-033949 | mp-213 | Ca32Pd32O |  |  |  | -1.24567 | [12 empty] | 2 | 1 | 1 | 0.125
c-c-p-033950 | mp-213 | Ca20Pd20O |  |  |  | -1.53923 | [12 empty] | 2 | 2 | 1 | 0.05
c-c-p-033951 | mp-21318 | Pt16Pb32O |  |  |  | 1.22002 | [12 empty] | 2 | 1 | 2 | 0.063
c-c-p-033952 | mp-21318 | Pt16Pb32O |  |  |  | 1.88067 | [12 empty] | 2 | 1 | 1 | 0.107
c-c-p-033953 | mp-21449 | Nb48Co48P48O |  |  |  | 0.878979 | [12 empty] | 2 | 1 | 2 | 0.161
c-c-p-033954 | mp-21476 | Fe96N48O |  |  |  | 0.00657326 | [12 empty] | 1 | 2 | 0 | 0.153
c-c-p-033955 | mp-21495 | Cr48Fe48P48O |  |  |  | -0.211347 | [12 empty] | 2 | 0 | 1 | 0
c-c-p-033956 | mp-21495 | Cr48Fe48P48O |  |  |  | 1.21303 | [12 empty] | 2 | 0 | 1 | 0.046
c-c-p-033957 | mp-21584 | Ta66Co12Se48O |  |  |  | -2.26862 | [12 empty] | 1 | 1 | 1 | 0.265
c-c-p-033958 | mp-21588 | Sc32Fe48Si80O |  |  |  | -0.365893 | [12 empty] | 1 | 1 | 2 | 0.042
c-c-p-033959 | mp-2164 | Mo36S48O |  |  |  | -1.26358 | [12 empty] | 1 | 0 | -1 | 0.167
c-c-p-033960 | mp-21662 | Ti48Fe48Si96O |  |  |  | -0.743856 | [12 empty] | 2 | 2 | 1 | 0.006
c-c-p-033961 | mp-21673 | Ge80Pt120O |  |  |  | 1.50092 | [12 empty] | 2 | 1 | 2 | 0.05
c-c-p-033962 | mp-21673 | Ge80Pt120O |  |  |  | 1.55031 | [12 empty] | 1 | 2 | 2 | 0.01
c-c-p-033963 | mp-2172 | Al12As12O |  |  |  | -0.445393 | [12 empty] | 1 | 1 | 1 | 0.208
c-c-p-033964 | mp-2182 | Sn16As16O |  |  |  | 1.25516 | [12 empty] | 2 | 1 | 1 | 0.063
c-c-p-033965 | mp-2182 | Sn16As16O |  |  |  | 1.62797 | [12 empty] | 1 | 1 | 0 | 0.125
c-c-p-033966 | mp-21893 | Mn16Te32O |  |  |  | -1.04625 | [12 empty] | 2 | 1 | 1 | 0.091
c-c-p-033967 | mp-21911 | P20Ru40O |  |  |  | 0.0105377 | [12 empty] | 1 | 2 | 2 | 0.031
c-c-p-033968 | mp-21911 | P20Ru40O |  |  |  | -0.462188 | [12 empty] | 1 | 2 | 2 | 0.016
c-c-p-033969 | mp-22033 | Ti60Sb36O |  |  |  | -2.69649 | [12 empty] | 1 | 0 | 2 | 0.051
c-c-p-033970 | mp-22035 | K8Fe16S24O |  |  |  | -0.419859 | [12 empty] | 1 | 0 | 1 | 0.043
c-c-p-033971 | mp-22079 | As48Rh48O |  |  |  | 1.86145 | [12 empty] | 2 | 1 | 0 | 0.125
c-c-p-033972 | mp-22192 | Si96Ru64O |  |  |  | 0.592025 | [12 empty] | 1 | 1 | 2 | 0.077
c-c-p-033973 | mp-22227 | Zr48Mn48Si48O |  |  |  | -1.11968 | [12 empty] | 2 | 2 | 1 | 0.25
c-c-p-033974 | mp-22239 | Ge48Rh48O |  |  |  | 0.833016 | [12 empty] | 1 | 2 | 1 | 0.107
c-c-p-033975 | mp-22239 | Ge48Rh48O |  |  |  | 0.907563 | [12 empty] | 2 | 1 | 2 | 0.069
c-c-p-033976 | mp-22239 | Ge48Rh48O |  |  |  | 1.48149 | [12 empty] | 2 | 2 | 1 | 0.121
c-c-p-033977 | mp-22258 | Hf36Si36Mo36O |  |  |  | -0.691175 | [12 empty] | 0 | 1 | 2 | 0.06
c-c-p-033978 | mp-22258 | Hf48Si48Mo48O |  |  |  | -1.65122 | [12 empty] | 2 | 2 | 1 | 0.25
c-c-p-033979 | mp-22287 | Nb48Ge48Ir48O |  |  |  | -1.36234 | [12 empty] | 0 | 1 | 0 | 0.25
c-c-p-033980 | mp-22287 | Nb48Ge48Ir48O |  |  |  | -2.4319 | [12 empty] | 0 | 1 | 0 | 0.192
c-c-p-033981 | mp-22307 | Sc16Si32Rh16O |  |  |  | -1.42997 | [12 empty] | 0 | 1 | 0 | 0.158
c-c-p-033982 | mp-22320 | Ga24Ru24O |  |  |  | -0.0454922 | [12 empty] | 1 | 1 | 1 | 0.083
c-c-p-033983 | mp-22332 | Ta9In9S18O |  |  |  | 0.474382 | [12 empty] | 2 | 1 | 0 | 0.222
c-c-p-033984 | mp-2245 | Si60N80O |  |  |  | 1.02998 | [12 empty] | 2 | 2 | 1 | 0.006
c-c-p-033985 | mp-2245 | Si60N80O |  |  |  | -1.29447 | [12 empty] | 2 | 1 | 2 | 0.07
c-c-p-033986 | mp-22469 | In16Ni48O |  |  |  | 0.223887 | [12 empty] | 1 | 0 | 2 | 0.25
c-c-p-033987 | mp-22469 | In24Ni72O |  |  |  | 0.501809 | [12 empty] | 2 | 1 | 0 | 0.098
c-c-p-033988 | mp-22469 | In24Ni72O |  |  |  | 0.659012 | [12 empty] | 2 | 1 | 0 | 0.167
c-c-p-033989 | mp-22478 | Fe48Ge48O |  |  |  | 0.184262 | [12 empty] | 2 | -1 | 2 | 0.062
c-c-p-033990 | mp-22510 | Fe64Ge64O |  |  |  | -0.912446 | [12 empty] | 1 | 1 | -1 | 0.039
c-c-p-033991 | mp-22568 | V72Ga24O |  |  |  | -1.59994 | [12 empty] | 2 | 1 | 0 | 0.042
c-c-p-033992 | mp-22585 | Ge16Rh32O |  |  |  | 0.402493 | [12 empty] | 0 | 1 | 1 | 0.102
c-c-p-033993 | mp-22585 | Ge16Rh32O |  |  |  | 1.21712 | [12 empty] | 0 | 0 | 1 | 0.25
c-c-p-033994 | mp-22691 | In12Se12O |  |  |  | 2.40326 | [12 empty] | 2 | 1 | -2 | 0.042
c-c-p-033995 | mp-2271 | Na24Pt48O |  |  |  | 2.30383 | [12 empty] | 2 | 1 | 0 | 0.021
c-c-p-033996 | mp-22721 | Mo72Pb12Se96O |  |  |  | 0.964791 | [12 empty] | 2 | -1 | 2 | 0.018
c-c-p-033997 | mp-22735 | Ca32Sn16O |  |  |  | -2.28068 | [12 empty] | 2 | 1 | 2 | 0.137
c-c-p-033998 | mp-22817 | Ta8Te32O |  |  |  | 1.93967 | [12 empty] | 1 | 0 | 1 | 0
c-c-p-033999 | mp-22871 | Zr16Cl48O |  |  |  | 2.64996 | [12 empty] | 2 | 2 | 1 | 0.028
c-c-p-034000 | mp-2291 | Si48Ni24O |  |  |  | 2.07167 | [12 empty] | 2 | 1 | 0 | 0.042
c-c-p-034001 | mp-22975 | Rb16Te8Cl48O |  |  |  | 2.66274 | [12 empty] | 1 | 0 | 0 | 0.122
c-c-p-034002 | mp-2305 | Mo54C54O |  |  |  | -0.139851 | [12 empty] | 2 | 0 | 1 | 0.639
c-c-p-034003 | mp-2305 | Mo54C54O |  |  |  | 0.257671 | [12 empty] | 2 | 0 | 1 | 0.639
c-c-p-034004 | mp-23214 | Ca10Cl20O |  |  |  | 2.93944 | [12 empty] | 1 | 2 | 2 | 0.063
c-c-p-034005 | mp-23241 | Y20Bi20O |  |  |  | -2.68552 | [12 empty] | 2 | 2 | 1 | 0.05
c-c-p-034006 | mp-23287 | Cu32Cl32O |  |  |  | 1.94881 | [12 empty] | 2 | 1 | 1 | 0.056
c-c-p-034007 | mp-23304 | Rb18Bi6O |  |  |  | 0.260813 | [12 empty] | 2 | 1 | 0 | 0.042
c-c-p-034008 | mp-2348 | Zr36Au18O |  |  |  | -2.39807 | [12 empty] | 1 | 0 | 1 | 0.17
c-c-p-034009 | mp-2369 | Sn24Pd24O |  |  |  | 1.67218 | [12 empty] | 0 | 1 | 2 | 0.167
c-c-p-034010 | mp-2379 | Co24Si48O |  |  |  | 1.51312 | [12 empty] | 1 | 1 | 0 | 0.125
c-c-p-034011 | mp-2393 | Y16Tl48O |  |  |  | -1.42042 | [12 empty] | 1 | 1 | 0 | 0.125
c-c-p-034012 | mp-2393 | Y16Tl48O |  |  |  | 1.75253 | [12 empty] | 1 | 1 | 0 | 0.125
c-c-p-034013 | mp-2393 | Y12Tl36O |  |  |  | -1.79428 | [12 empty] | 2 | 1 | 0 | 0.083
c-c-p-034014 | mp-2393 | Y16Tl48O |  |  |  | -2.35537 | [12 empty] | 1 | 1 | 0 | 0.125
c-c-p-034015 | mp-23933 | Al24H72O |  |  |  | -1.689 | [12 empty] | 1 | 0 | -1 | 0.064
c-c-p-034016 | mp-2398 | Sc16Sn32O |  |  |  | -0.142513 | [12 empty] | 1 | 0 | 1 | 0.454
c-c-p-034017 | mp-2399 | Y20Hg20O |  |  |  | 2.52427 | [12 empty] | 2 | 2 | 1 | 0.05
c-c-p-034018 | mp-2399 | Y18Hg18O |  |  |  | -3.40547 | [12 empty] | 1 | 0 | 0 | 0.25
c-c-p-034019 | mp-2403 | Y8Pt24O |  |  |  | 0.113969 | [12 empty] | 1 | 0 | 0 | 0.25
c-c-p-034020 | mp-24082 | Ta48H24O |  |  |  | -1.94106 | [12 empty] | 1 | 2 | 0 | 0.042
c-c-p-034021 | mp-2410 | Sr10Ag50O |  |  |  | 0.729765 | [12 empty] | 2 | 1 | 2 | 0.033
c-c-p-034022 | mp-2410 | Sr8Ag40O |  |  |  | 0.743571 | [12 empty] | 2 | -1 | 2 | 0.063
c-c-p-034023 | mp-2430 | Zr18Ge36O |  |  |  | 0.536318 | [12 empty] | 0 | 2 | 1 | 0.145
c-c-p-034024 | mp-2450 | Ca16Sn16O |  |  |  | -0.418555 | [12 empty] | 0 | 1 | 1 | 0
c-c-p-034025 | mp-2450 | Ca64Sn64O |  |  |  | -0.662391 | [12 empty] | 2 | 1 | 2 | 0.063
c-c-p-034026 | mp-2461 | Ca16Ga64O |  |  |  | -0.567227 | [12 empty] | 1 | 0 | -1 | 0.033
c-c-p-034027 | mp-2469 | Cd12S12O |  |  |  | 0.369963 | [12 empty] | 1 | 1 | 1 | 0.292
c-c-p-034028 | mp-2478 | Nb18Si36O |  |  |  | -0.224508 | [12 empty] | 2 | 1 | 1 | 0.304
c-c-p-034029 | mp-2557 | Zr40Al20O |  |  |  | -2.17893 | [12 empty] | 2 | 1 | 2 | 0.017
c-c-p-034030 | mp-2557 | Zr48Al24O |  |  |  | -2.90575 | [12 empty] | 2 | 1 | 1 | 0.014
c-c-p-034031 | mp-2557 | Zr48Al24O |  |  |  | -3.10001 | [12 empty] | 2 | 1 | 0 | 0.167
c-c-p-034032 | mp-2576 | Sr24Ge12O |  |  |  | -0.886655 | [12 empty] | 1 | 2 | 0 | 0.123
c-c-p-034033 | mp-2614 | Hf24Al72O |  |  |  | -1.06632 | [12 empty] | 2 | 1 | 1 | 0.125
c-c-p-034034 | mp-2623 | V96As72O |  |  |  | 0.524837 | [12 empty] | 1 | 0 | 2 | 0.019
c-c-p-034035 | mp-2623 | V48As36O |  |  |  | 0.954906 | [12 empty] | 0 | 1 | 1 | 0.172
c-c-p-034036 | mp-2623 | V48As36O |  |  |  | -2.51567 | [12 empty] | 0 | 0 | 1 | 0.397
c-c-p-034037 | mp-2626 | Zr48Rh80O |  |  |  | -2.13041 | [12 empty] | 2 | 2 | 1 | 0.038
c-c-p-034038 | mp-2642 | Cd36Ag36O |  |  |  | 1.65319 | [12 empty] | 2 | 1 | 0 | 0.083
c-c-p-034039 | mp-2647 | Al40Au20O |  |  |  | 0.579825 | [12 empty] | 2 | 2 | 1 | 0.025
c-c-p-034040 | mp-2647 | Al32Au16O |  |  |  | -0.854946 | [12 empty] | 1 | 0 | 0 | 0.125
c-c-p-034041 | mp-2649 | Zr20Sb12O |  |  |  | -3.10195 | [12 empty] | 1 | 0 | 0 | 0.36
c-c-p-034042 | mp-2649 | Zr20Sb12O |  |  |  | -3.13974 | [12 empty] | 0 | 0 | 1 | 0.125
c-c-p-034043 | mp-2663 | Nb48Pt16O |  |  |  | -2.02954 | [12 empty] | 2 | 1 | 1 | 0.031
c-c-p-034044 | mp-2667 | Cs10Au10O |  |  |  | 1.35676 | [12 empty] | 2 | 2 | 1 | 0.05
c-c-p-034045 | mp-267 | Te32Ru16O |  |  |  | 1.64259 | [12 empty] | 2 | 0 | 1 | 0.033
c-c-p-034046 | mp-2677 | Sc12Pd36O |  |  |  | -0.375182 | [12 empty] | 2 | 1 | 0 | 0.083
c-c-p-034047 | mp-2685 | Hg27Pd27O |  |  |  | 1.9234 | [12 empty] | 1 | 0 | 0 | 0.25
c-c-p-034048 | mp-2693 | Sn16Se16O |  |  |  | 1.15897 | [12 empty] | 1 | 1 | 0 | 0.125
c-c-p-034049 | mp-2716 | Ti27Ni27O |  |  |  | -1.23386 | [12 empty] | 1 | 1 | 1 | 0.059
c-c-p-034050 | mp-2716 | Ti36Ni36O |  |  |  | -1.94869 | [12 empty] | 2 | -1 | 2 | 0.033
c-c-p-034051 | mp-27162 | Sc72Co24O |  |  |  | -1.98556 | [12 empty] | 1 | 0 | 2 | 0.167
c-c-p-034052 | mp-27162 | Sc48Co16O |  |  |  | -2.21279 | [12 empty] | 1 | 1 | 0 | 0.25
c-c-p-034053 | mp-27164 | Fe36P144O |  |  |  | -0.0507249 | [12 empty] | 0 | 2 | 1 | 0.146
c-c-p-034054 | mp-27172 | Cs12In8Cl36O |  |  |  | 3.04872 | [12 empty] | 1 | 0 | 1 | 0.098
c-c-p-034055 | mp-27173 | P72Ru18O |  |  |  | 0.123753 | [12 empty] | 0 | 2 | 1 | 0.069
c-c-p-034056 | mp-27173 | P36Ru9O |  |  |  | 0.590273 | [12 empty] | 1 | 1 | -2 | 0.022
c-c-p-034057 | mp-2733 | Al48Mo18O |  |  |  | -0.203432 | [12 empty] | 2 | 0 | -1 | 0.024
c-c-p-034058 | mp-274 | Nb90Sb72O |  |  |  | 0.912351 | [12 empty] | 2 | 1 | 0 | 0.054
c-c-p-034059 | mp-27413 | Mo96P60O |  |  |  | 1.12004 | [12 empty] | 0 | 2 | 1 | 0.048
c-c-p-034060 | mp-27413 | Mo48P30O |  |  |  | 1.16394 | [12 empty] | 1 | 0 | -1 | 0.501
c-c-p-034061 | mp-27438 | Tl24Bi24Te48O |  |  |  | 1.55365 | [12 empty] | 2 | 0 | 1 | 0.065
c-c-p-034062 | mp-27467 | Ta96S16O |  |  |  | -1.86642 | [12 empty] | 1 | 1 | 0 | 0.413
c-c-p-034063 | mp-27488 | Ta72N120O |  |  |  | 1.03195 | [12 empty] | 0 | 1 | 1 | 0.09
c-c-p-034064 | mp-27512 | Cr48Ni24S96O |  |  |  | 1.82889 | [12 empty] | 1 | 1 | -2 | 0.13
c-c-p-034065 | mp-27513 | Sc42Cl60O |  |  |  | -3.50339 | [12 empty] | 1 | 0 | 0 | 0.192
c-c-p-034066 | mp-2760 | Nb72C60O |  |  |  | -2.26502 | [12 empty] | 1 | 1 | -1 | 0.134
c-c-p-034067 | mp-27607 | Bi16Se12O |  |  |  | 0.857561 | [12 empty] | 1 | 0 | -2 | 0.229
c-c-p-034068 | mp-2767 | Ti32Ga32O |  |  |  | -2.11431 | [12 empty] | 1 | 1 | 2 | 0.125
c-c-p-034069 | mp-2772 | Zr24Al48O |  |  |  | -1.58671 | [12 empty] | 2 | 1 | 1 | 0.155
c-c-p-034070 | mp-2775 | Sr12Al48O |  |  |  | -1.3904 | [12 empty] | 2 | 1 | 1 | 0.042
c-c-p-034071 | mp-2775 | Sr16Al64O |  |  |  | -1.48533 | [12 empty] | 2 | 0 | 1 | 0.029
c-c-p-034072 | mp-2776 | Ga24Au12O |  |  |  | 1.36423 | [12 empty] | 1 | 1 | 1 | 0.042
c-c-p-034073 | mp-2776 | Ga32Au16O |  |  |  | 1.63446 | [12 empty] | 1 | 0 | 0 | 0.125
c-c-p-034074 | mp-27770 | Rh16Cl48O |  |  |  | 1.70835 | [12 empty] | 0 | 1 | 1 | 0.095
c-c-p-034075 | mp-27770 | Rh20Cl60O |  |  |  | 2.32761 | [12 empty] | 1 | 2 | -2 | 0.021
c-c-p-034076 | mp-2797 | Y8Cu40O |  |  |  | -2.58895 | [12 empty] | 1 | 1 | 0 | 0.125
c-c-p-034077 | mp-2798 | Si72P72O |  |  |  | 0.0962708 | [12 empty] | 0 | 1 | 0 | 0.196
c-c-p-034078 | mp-28026 | Tc40P160O |  |  |  | -0.251311 | [12 empty] | 2 | 1 | 2 | 0.105
c-c-p-034079 | mp-28056 | P80Rh120O |  |  |  | 0.0987416 | [12 empty] | 2 | 1 | 2 | 0.024
c-c-p-034080 | mp-2811 | Mo48N48O |  |  |  | 0.0735148 | [12 empty] | 1 | 1 | 1 | 0.034
c-c-p-034081 | mp-2811 | Mo48N48O |  |  |  | -0.720708 | [12 empty] | 2 | 1 | 1 | 0.177
c-c-p-034082 | mp-2811 | Mo64N64O |  |  |  | 1.65319 | [12 empty] | 1 | 1 | 0 | 0.116
c-c-p-034083 | mp-28178 | Na8Nb8Cl48O |  |  |  | 3.91812 | [12 empty] | 1 | 1 | 1 | 0.151
c-c-p-034084 | mp-28246 | Ag12Te36O |  |  |  | 1.88506 | [12 empty] | 2 | 1 | 0 | 0.083
c-c-p-034085 | mp-2831 | Fe48Pd48O |  |  |  | 1.20158 | [12 empty] | 2 | 0 | 1 | 0.125
c-c-p-034086 | mp-28334 | Tl96Si24Se96O |  |  |  | 2.078 | [12 empty] | 2 | 1 | 0 | 0.068
c-c-p-034087 | mp-284 | Al24Co24O |  |  |  | 1.07196 | [12 empty] | 1 | 1 | 1 | 0.083
c-c-p-034088 | mp-28400 | P72Ru24O |  |  |  | -0.670571 | [12 empty] | 2 | -1 | 1 | 0.127
c-c-p-034089 | mp-28400 | P72Ru24O |  |  |  | 1.2234 | [12 empty] | 1 | 0 | 2 | 0
c-c-p-034090 | mp-28731 | V72C60O |  |  |  | 0.360394 | [12 empty] | 1 | 0 | 1 | 0.415
c-c-p-034091 | mp-28731 | V108C90O |  |  |  | -0.62028 | [12 empty] | 2 | 1 | 2 | 0.2
c-c-p-034092 | mp-28731 | V108C90O |  |  |  | -1.13174 | [12 empty] | 2 | 1 | 1 | 0.063
c-c-p-034093 | mp-28731 | V72C60O |  |  |  | -2.07377 | [12 empty] | 1 | 0 | 1 | 0.32
c-c-p-034094 | mp-28731 | V108C90O |  |  |  | -2.26745 | [12 empty] | 2 | 1 | 2 | 0.2
c-c-p-034095 | mp-28760 | K24Rb24S24O |  |  |  | 1.79141 | [12 empty] | 0 | 1 | 2 | 0.333
c-c-p-034096 | mp-29055 | K16Sb32O |  |  |  | 0.366554 | [12 empty] | 2 | 1 | 0 | 0.512
c-c-p-034097 | mp-29156 | Na24Ta72N120O |  |  |  | -0.979469 | [12 empty] | 0 | 1 | 2 | 0.062
c-c-p-034098 | mp-29184 | Cr96P48O |  |  |  | -0.561111 | [12 empty] | 1 | 0 | 1 | 0.175
c-c-p-034099 | mp-29184 | Cr96P48O |  |  |  | -1.5898 | [12 empty] | 1 | 0 | 1 | 0.477
c-c-p-034100 | mp-29194 | Cs12Au12Se18O |  |  |  | 1.54554 | [12 empty] | 1 | 1 | 1 | 0.097
c-c-p-034101 | mp-29194 | Cs20Au20Se30O |  |  |  | 1.57542 | [12 empty] | 2 | 2 | 1 | 0.03
c-c-p-034102 | mp-292 | V48As16O |  |  |  | -2.53965 | [12 empty] | 2 | 1 | 1 | 0.125
c-c-p-034103 | mp-292 | V48As16O |  |  |  | -2.59006 | [12 empty] | 2 | 1 | 1 | 0.125
c-c-p-034104 | mp-29266 | Cs8S8O |  |  |  | 3.88236 | [12 empty] | 0 | 1 | 0 | 0.25
c-c-p-034105 | mp-29373 | K8Al8Sb32O |  |  |  | -0.158671 | [12 empty] | 1 | 1 | 2 | 0.256
c-c-p-034106 | mp-29419 | Hf6Te24Cl36O |  |  |  | 1.38417 | [12 empty] | 2 | -1 | 0 | 0.048
c-c-p-034107 | mp-29422 | Hf8Cl32O |  |  |  | 2.41242 | [12 empty] | 0 | 1 | 0 | 0.374
c-c-p-034108 | mp-29422 | Hf20Cl80O |  |  |  | 2.79835 | [12 empty] | 2 | 1 | -2 | 0.068
c-c-p-034109 | mp-29422 | Hf10Cl40O |  |  |  | 3.98702 | [12 empty] | 1 | 2 | 2 | 0.017
c-c-p-034110 | mp-29465 | Ta16Cl64O |  |  |  | 2.78128 | [12 empty] | 1 | 2 | 1 | 0.041
c-c-p-034111 | mp-29645 | Nb32Cr64Si80O |  |  |  | -0.745869 | [12 empty] | 2 | 1 | 2 | 0.125
c-c-p-034112 | mp-29652 | Ta24Se72O |  |  |  | 0.439178 | [12 empty] | 1 | 0 | 1 | 0.216
c-c-p-034113 | mp-29652 | Ta20Se60O |  |  |  | 1.33251 | [12 empty] | 2 | 1 | 2 | 0.052
c-c-p-034114 | mp-29652 | Ta20Se60O |  |  |  | 2.728 | [12 empty] | 2 | 1 | 2 | 0.07
c-c-p-034115 | mp-29661 | Si60Pt72O |  |  |  | -0.846232 | [12 empty] | 0 | 1 | 2 | 0.356
c-c-p-034116 | mp-29661 | Si90Pt108O |  |  |  | 1.23512 | [12 empty] | 1 | 0 | -2 | 0.109
c-c-p-034117 | mp-29666 | Bi16Te16Se8O |  |  |  | 0.686314 | [12 empty] | 2 | 0 | -1 | 0.152
c-c-p-034118 | mp-29785 | Zr16V48Sb72O |  |  |  | -1.26123 | [12 empty] | 2 | 1 | 1 | 0.134
c-c-p-034119 | mp-29882 | Cs8Pd8Cl24O |  |  |  | -0.72637 | [12 empty] | 0 | 0 | 1 | 0.078
c-c-p-034120 | mp-299 | Mo72Se88O |  |  |  | -0.751799 | [12 empty] | 0 | 1 | 2 | 0.105
c-c-p-034121 | mp-299 | Mo36Se44O |  |  |  | -1.27743 | [12 empty] | 1 | 1 | 0 | 0.178
c-c-p-034122 | mp-299 | Mo72Se88O |  |  |  | 1.77638 | [12 empty] | 0 | 1 | 1 | 0.111
c-c-p-034123 | mp-30 | Cu72O |  |  |  | 1.49122 | [12 empty] | 2 | 1 | 0 | 0.083
c-c-p-034124 | mp-30066 | Sb42Pd120O |  |  |  | 1.78174 | [12 empty] | 1 | 0 | -2 | 0.023
c-c-p-034125 | mp-30161 | Si24C12N48O |  |  |  | -2.36311 | [12 empty] | 1 | 1 | 2 | 0.078
c-c-p-034126 | mp-30231 | Rb8Ga8Cl32O |  |  |  | 3.98105 | [12 empty] | 1 | 1 | 0 | 0.094
c-c-p-034127 | mp-30311 | Zn12P8S32O |  |  |  | 0.167023 | [12 empty] | 1 | 1 | 0 | 0.047
c-c-p-034128 | mp-30336 | Al48W12O |  |  |  | -1.57258 | [12 empty] | 1 | 1 | -1 | 0.416
c-c-p-034129 | mp-30355 | Sr32Ag32O |  |  |  | -0.256952 | [12 empty] | 1 | 0 | 2 | 0.392
c-c-p-034130 | mp-30355 | Sr32Ag32O |  |  |  | -0.891278 | [12 empty] | 1 | 0 | 2 | 0.392
c-c-p-034131 | mp-30356 | Sr16Ag32O |  |  |  | -0.148129 | [12 empty] | 2 | 2 | 1 | 0
c-c-p-034132 | mp-30356 | Sr20Ag40O |  |  |  | -0.378175 | [12 empty] | 1 | 2 | 2 | 0.029
c-c-p-034133 | mp-30357 | Sr54Ag36O |  |  |  | -2.5961 | [12 empty] | 2 | -1 | 2 | 0.029
c-c-p-034134 | mp-30366 | Ca96Au32O |  |  |  | -1.16248 | [12 empty] | 2 | 0 | 1 | 0.037
c-c-p-034135 | mp-30379 | Ga36Au36O |  |  |  | -0.593059 | [12 empty] | 0 | 2 | 1 | 0
c-c-p-034136 | mp-30379 | Ga20Au20O |  |  |  | 0.78707 | [12 empty] | 1 | 2 | 2 | 0.2
c-c-p-034137 | mp-30379 | Ga36Au36O |  |  |  | -1.2339 | [12 empty] | 0 | 2 | 1 | 0.142
c-c-p-034138 | mp-30380 | Ga12Au24O |  |  |  | 0.909151 | [12 empty] | 1 | 1 | 2 | 0.166
c-c-p-034139 | mp-30380 | Ga12Au24O |  |  |  | 1.71499 | [12 empty] | 1 | 1 | 2 | 0.324
c-c-p-034140 | mp-30380 | Ga48Au96O |  |  |  | 1.94971 | [12 empty] | 1 | 2 | 1 | 0.359
c-c-p-034141 | mp-30383 | Hf36Au18O |  |  |  | -1.96312 | [12 empty] | 1 | 0 | 1 | 0.5
c-c-p-034142 | mp-30383 | Hf32Au16O |  |  |  | -2.28544 | [12 empty] | 1 | 1 | 1 | 0.041
c-c-p-034143 | mp-30401 | K16Au32O |  |  |  | 0.984178 | [12 empty] | 1 | 0 | 1 | 0.042
c-c-p-034144 | mp-30461 | Bi20Pd40Pb20O |  |  |  | 1.75682 | [12 empty] | 2 | 2 | -1 | 0.19
c-c-p-034145 | mp-30463 | Bi16Pd48O |  |  |  | 2.72056 | [12 empty] | 2 | 1 | 0 | 0.23
c-c-p-034146 | mp-30485 | Ca48Zn16O |  |  |  | -2.35551 | [12 empty] | 2 | 1 | 0 | 0.099
c-c-p-034147 | mp-30501 | Ti64Cd32O |  |  |  | -2.44163 | [12 empty] | 2 | 2 | 1 | 0.022
c-c-p-034148 | mp-30501 | Ti48Cd24O |  |  |  | -2.66481 | [12 empty] | 2 | 1 | 1 | 0.167
c-c-p-034149 | mp-30533 | K24Pt48S72O |  |  |  | 3.34765 | [12 empty] | 0 | 0 | 1 | 0.067
c-c-p-034150 | mp-30581 | Hf36Cu18O |  |  |  | -0.956275 | [12 empty] | 0 | 0 | 1 | 0.078
c-c-p-034151 | mp-30581 | Hf72Cu36O |  |  |  | -3.36916 | [12 empty] | 2 | 0 | 1 | 0.039
c-c-p-034152 | mp-30660 | Ga100Pd20O |  |  |  | 0.0719568 | [12 empty] | 2 | 1 | 2 | 0.008
c-c-p-034153 | mp-30705 | Ti24Ga18Ni12O |  |  |  | -1.8011 | [12 empty] | 1 | 1 | 0 | 0.328
c-c-p-034154 | mp-30726 | Y16Hg48O |  |  |  | -0.240663 | [12 empty] | 1 | 0 | 2 | 0
c-c-p-034155 | mp-30726 | Y16Hg48O |  |  |  | 2.59964 | [12 empty] | 1 | 0 | 0 | 0.249
c-c-p-034156 | mp-30745 | Ir96W32O |  |  |  | -0.538639 | [12 empty] | 2 | -1 | 2 | 0.063
c-c-p-034157 | mp-30828 | Sr32Pb16O |  |  |  | -0.953682 | [12 empty] | 2 | 0 | 1 | 0.125
c-c-p-034158 | mp-30836 | Ta24Pd72O |  |  |  | 0.742551 | [12 empty] | 2 | 0 | 1 | 0.062
c-c-p-034159 | mp-30836 | Ta12Pd36O |  |  |  | -0.879023 | [12 empty] | 2 | 1 | 0 | 0.083
c-c-p-034160 | mp-30836 | Ta12Pd36O |  |  |  | -1.65587 | [12 empty] | 1 | 0 | 1 | 0.375
c-c-p-034161 | mp-30852 | Ti12Pt96O |  |  |  | 1.43777 | [12 empty] | 1 | 1 | 0 | 0.251
c-c-p-034162 | mp-30877 | Sr16Tl32O |  |  |  | -0.657724 | [12 empty] | 2 | 0 | 1 | 0.101
c-c-p-034163 | mp-31084 | Zr48Ge96Rh48O |  |  |  | 1.16812 | [12 empty] | 1 | 1 | 2 | 0.074
c-c-p-034164 | mp-31086 | Na16P80O |  |  |  | 0.340498 | [12 empty] | 0 | 1 | 1 | 0.094
c-c-p-034165 | mp-31219 | Si24W40O |  |  |  | -0.808775 | [12 empty] | 1 | 0 | 0 | 0.122
c-c-p-034166 | mp-31379 | Zr32Sb16O |  |  |  | -0.298452 | [12 empty] | 0 | 0 | 1 | 0.069
c-c-p-034167 | mp-31379 | Zr32Sb16O |  |  |  | -0.86442 | [12 empty] | 1 | 0 | 0 | 0.25
c-c-p-034168 | mp-31381 | Nb126S48O |  |  |  | -1.07203 | [12 empty] | 0 | 0 | 1 | 0.25
c-c-p-034169 | mp-31458 | Ti12Sb12Ru12O |  |  |  | 1.29317 | [12 empty] | 1 | 1 | 1 | 0.083
c-c-p-034170 | mp-31485 | Ga20Pd52O |  |  |  | 1.62624 | [12 empty] | 1 | 1 | 0 | 0.282
c-c-p-034171 | mp-3173 | Ca12Al12Si12O |  |  |  | -1.39772 | [12 empty] | 2 | 1 | 1 | 0.306
c-c-p-034172 | mp-3245 | Sn16P112Au48O |  |  |  | 0.283233 | [12 empty] | 2 | 1 | 0 | 0.216
c-c-p-034173 | mp-32616 | Ga32S48O |  |  |  | 3.47877 | [12 empty] | 1 | 1 | 0 | 0.781
c-c-p-034174 | mp-32679 | Nb80C56O |  |  |  | -0.151805 | [12 empty] | 1 | 2 | 0 | 0.168
c-c-p-034175 | mp-32913 | Nb64N52O |  |  |  | -1.97314 | [12 empty] | 2 | 1 | 1 | 0.219
c-c-p-034176 | mp-32994 | Hf64N48O |  |  |  | 1.74487 | [12 empty] | 1 | 1 | 2 | 0.06
c-c-p-034177 | mp-32994 | Hf64N48O |  |  |  | -3.03355 | [12 empty] | 1 | 1 | 0 | 0.125
c-c-p-034178 | mp-33018 | Rb24Sb8O |  |  |  | 0.7829 | [12 empty] | 1 | 1 | 0 | 0.125
c-c-p-034179 | mp-331 | Sc36Al36O |  |  |  | -2.20746 | [12 empty] | 2 | 1 | 0 | 0.083
c-c-p-034180 | mp-3342 | Zn20P20S60O |  |  |  | 2.56394 | [12 empty] | 2 | 2 | -1 | 0.034
c-c-p-034181 | mp-350 | Zr90Te72O |  |  |  | 2.24439 | [12 empty] | 2 | 1 | 0 | 0.07
c-c-p-034182 | mp-351 | Si48Ni48O |  |  |  | 0.580539 | [12 empty] | 0 | 1 | 0 | 0.094
c-c-p-034183 | mp-35220 | P24H24N48O |  |  |  | -1.43745 | [12 empty] | 1 | 1 | 1 | 0.083
c-c-p-034184 | mp-35663 | Sr8In16Te32O |  |  |  | 0.81179 | [12 empty] | 2 | 1 | 1 | 0.101
c-c-p-034185 | mp-35663 | Sr6In12Te24O |  |  |  | 1.50168 | [12 empty] | 2 | 0 | 1 | 0.049
c-c-p-034186 | mp-35663 | Sr8In16Te32O |  |  |  | 1.71856 | [12 empty] | 1 | 0 | 2 | 0.046
c-c-p-034187 | mp-37808 | Sc8Ti72N72O |  |  |  | -2.78291 | [12 empty] | 1 | 0 | 0 | 0.151
c-c-p-034188 | mp-38511 | Ag48S24O |  |  |  | 1.60121 | [12 empty] | 1 | 0 | 2 | 0.266
c-c-p-034189 | mp-3862 | Ca6Al12Ge12O |  |  |  | -2.40986 | [12 empty] | 2 | 1 | 2 | 0.167
c-c-p-034190 | mp-3922 | Ag16Sb16S32O |  |  |  | 1.92058 | [12 empty] | 1 | 1 | 0 | 0.215
c-c-p-034191 | mp-3944 | Zr12Al12Ni24O |  |  |  | -1.47239 | [12 empty] | 1 | 1 | 1 | 0.125
c-c-p-034192 | mp-395 | Zr12Al36O |  |  |  | -1.43507 | [12 empty] | 2 | 1 | 1 | 0.02
c-c-p-034193 | mp-395 | Zr32Al96O |  |  |  | -1.63741 | [12 empty] | 1 | 1 | 1 | 0.094
c-c-p-034194 | mp-399 | Te32Pt16O |  |  |  | 1.45653 | [12 empty] | 2 | 2 | 1 | 0.032
c-c-p-034195 | mp-4316 | Sr12Ni24As24O |  |  |  | 0.0634525 | [12 empty] | 2 | 1 | 1 | 0.102
c-c-p-034196 | mp-434 | Sr16Au32O |  |  |  | 1.45977 | [12 empty] | 1 | 0 | 1 | 0
c-c-p-034197 | mp-443 | Ca32Au64O |  |  |  | -0.838084 | [12 empty] | 2 | 0 | 1 | 0.05
c-c-p-034198 | mp-446 | Cr48Pt16O |  |  |  | -0.547846 | [12 empty] | 2 | 1 | 1 | 0.125
c-c-p-034199 | mp-4728 | Cu24Ge12Se36O |  |  |  | 2.31091 | [12 empty] | 1 | 2 | 1 | 0.169
c-c-p-034200 | mp-488 | Cu36Se36O |  |  |  | 2.94974 | [12 empty] | 2 | 1 | 0 | 0.056
c-c-p-034201 | mp-489 | Ge48Ir12O |  |  |  | 0.108286 | [12 empty] | 1 | 1 | 1 | 0.312
c-c-p-034202 | mp-500 | Ta24Se48O |  |  |  | -1.09817 | [12 empty] | 1 | 1 | 1 | 0.25
c-c-p-034203 | mp-501 | Ta36Se72O |  |  |  | 0.976564 | [12 empty] | 0 | 0 | 1 | 0.125
c-c-p-034204 | mp-504425 | Nb96As32O |  |  |  | -2.83589 | [12 empty] | 1 | 1 | 2 | 0.086
c-c-p-034205 | mp-504659 | Hf72P36O |  |  |  | -1.69347 | [12 empty] | 1 | 2 | 1 | 0.155
c-c-p-034206 | mp-504659 | Hf144P72O |  |  |  | -2.81391 | [12 empty] | 0 | 2 | 1 | 0.169
c-c-p-034207 | mp-504772 | Y72Si48Rh48O |  |  |  | -1.78176 | [12 empty] | 1 | 0 | 2 | 0.033
c-c-p-034208 | mp-505071 | Si16Pd72O |  |  |  | 2.34691 | [12 empty] | 1 | 0 | 1 | 0.5
c-c-p-034209 | mp-505333 | Hf120Co24As72O |  |  |  | -1.84086 | [12 empty] | 0 | 2 | 1 | 0.187
c-c-p-034210 | mp-505527 | Ti100Si80O |  |  |  | -1.05935 | [12 empty] | 2 | 1 | 2 | 0.069
c-c-p-034211 | mp-505528 | Nb96P32O |  |  |  | -1.81427 | [12 empty] | 2 | 1 | 2 | 0.097
c-c-p-034212 | mp-505541 | V60As36O |  |  |  | -2.20297 | [12 empty] | 1 | 2 | 0 | 0
c-c-p-034213 | mp-505541 | V80As48O |  |  |  | -2.28552 | [12 empty] | 1 | 1 | 2 | 0.081
c-c-p-034214 | mp-505759 | Zr80Sb48O |  |  |  | -0.34376 | [12 empty] | 2 | 1 | 1 | 0.034
c-c-p-034215 | mp-505759 | Zr60Sb36O |  |  |  | -0.800883 | [12 empty] | 1 | 0 | 2 | 0.076
c-c-p-034216 | mp-505759 | Zr60Sb36O |  |  |  | -2.90761 | [12 empty] | 1 | 2 | 1 | 0.059
c-c-p-034217 | mp-505780 | Ge28Ir12O |  |  |  | 1.38609 | [12 empty] | 1 | 0 | 0 | 0.205
c-c-p-034218 | mp-510099 | In12Au40O |  |  |  | 1.95476 | [12 empty] | 1 | 0 | 1 | 0.224
c-c-p-034219 | mp-5109 | Y16Ni32Ge32O |  |  |  | 1.50049 | [12 empty] | 2 | 0 | 1 | 0.032
c-c-p-034220 | mp-5190 | Zn12Sn12As24O |  |  |  | 0.869481 | [12 empty] | 2 | 1 | 1 | 0.138
c-c-p-034221 | mp-525 | Nb18Se54O |  |  |  | 1.53439 | [12 empty] | 0 | 1 | 1 | 0.184
c-c-p-034222 | mp-525 | Nb18Se54O |  |  |  | 2.68409 | [12 empty] | 1 | 0 | -1 | 0
c-c-p-034223 | mp-5292 | Ca12Si24Ni24O |  |  |  | -0.15017 | [12 empty] | 2 | 1 | 1 | 0.167
c-c-p-034224 | mp-540665 | Cu21As18Se39O |  |  |  | 1.43328 | [12 empty] | 2 | 0 | -1 | 0.112
c-c-p-034225 | mp-540701 | V60As40O |  |  |  | 0.132066 | [12 empty] | 2 | 2 | 1 | 0.054
c-c-p-034226 | mp-540701 | V36As24O |  |  |  | -1.64511 | [12 empty] | 1 | 0 | 0 | 0.265
c-c-p-034227 | mp-540703 | Cs16S8O |  |  |  | 1.21129 | [12 empty] | 1 | 0 | 1 | 0
c-c-p-034228 | mp-540791 | Si96Rh72O |  |  |  | -1.38347 | [12 empty] | 1 | 2 | 1 | 0.066
c-c-p-034229 | mp-541 | Ta60Sb20O |  |  |  | -1.98573 | [12 empty] | 2 | 2 | 1 | 0.025
c-c-p-034230 | mp-541 | Ta48Sb16O |  |  |  | -2.05 | [12 empty] | 1 | 0 | 0 | 0.125
c-c-p-034231 | mp-541106 | Nb12Se54O |  |  |  | 1.40361 | [12 empty] | 1 | -1 | -1 | 0.067
c-c-p-034232 | mp-541106 | Nb12Se54O |  |  |  | 1.72942 | [12 empty] | 2 | 1 | 0 | 0.057
c-c-p-034233 | mp-541837 | Bi8Se12O |  |  |  | 0.599464 | [12 empty] | 1 | 0 | 1 | 0.308
c-c-p-034234 | mp-542 | Sr20Hg20O |  |  |  | -0.986577 | [12 empty] | 2 | 2 | 1 | 0.05
c-c-p-034235 | mp-542 | Sr20Hg20O |  |  |  | -2.00431 | [12 empty] | 2 | 2 | 1 | 0.05
c-c-p-034236 | mp-542106 | Sb48Pd96O |  |  |  | 1.63225 | [12 empty] | 0 | 1 | 0 | 0.072
c-c-p-034237 | mp-542106 | Sb24Pd48O |  |  |  | 2.00549 | [12 empty] | 1 | 1 | 0 | 0.107
c-c-p-034238 | mp-542188 | Cr24Mo48S96O |  |  |  | 0.285971 | [12 empty] | 2 | 0 | 1 | 0.041
c-c-p-034239 | mp-542339 | Cs12In36O |  |  |  | -0.0069416 | [12 empty] | 1 | 1 | 2 | 0.073
c-c-p-034240 | mp-542484 | Sr40Cd24O |  |  |  | -1.70798 | [12 empty] | 1 | 1 | 2 | 0.042
c-c-p-034241 | mp-542486 | Sc60Si80Ni40O |  |  |  | -1.33486 | [12 empty] | 1 | 2 | 2 | 0.193
c-c-p-034242 | mp-542587 | Ge72Pt48O |  |  |  | 1.30142 | [12 empty] | 1 | 2 | 1 | 0.031
c-c-p-034243 | mp-542613 | Ge12S24O |  |  |  | 1.68871 | [12 empty] | 1 | 0 | 1 | 0.194
c-c-p-034244 | mp-542791 | Zr12N12Cl12O |  |  |  | 2.92742 | [12 empty] | 2 | 1 | 1 | 0.167
c-c-p-034245 | mp-553946 | Co16As16S16O |  |  |  | 1.20714 | [12 empty] | 1 | 1 | 2 | 0.186
c-c-p-034246 | mp-554212 | Tl24Ni36S24O |  |  |  | 1.71568 | [12 empty] | 1 | 0 | -1 | 0.053
c-c-p-034247 | mp-555853 | In24S28O |  |  |  | -0.0597422 | [12 empty] | 0 | 1 | 2 | 0.166
c-c-p-034248 | mp-555935 | Ta96S48O |  |  |  | -2.05981 | [12 empty] | 1 | 0 | 1 | 0.222
c-c-p-034249 | mp-557809 | Sb6S6Cl54O |  |  |  | 2.90074 | [12 empty] | 2 | 0 | 1 | 0.081
c-c-p-034250 | mp-558110 | Ti9S18O |  |  |  | -4.4633 | [12 empty] | 1 | 0 | 1 | 0.194
c-c-p-034251 | mp-558760 | Sr12Zr12S36O |  |  |  | -3.09893 | [12 empty] | 1 | 1 | 1 | 0.35
c-c-p-034252 | mp-558911 | Cs16Co24S32O |  |  |  | 0.680899 | [12 empty] | 2 | 1 | 1 | 0.086
c-c-p-034253 | mp-559278 | K24S12O |  |  |  | 1.2884 | [12 empty] | 2 | 1 | 1 | 0.014
c-c-p-034254 | mp-559694 | Ga12Mo48S96O |  |  |  | -5.75903 | [12 empty] | 1 | 0 | 0 | 0.242
c-c-p-034255 | mp-560807 | K18Co36S36O |  |  |  | 1.27161 | [12 empty] | 1 | 0 | 2 | 0.095
c-c-p-034256 | mp-561710 | Cs8Sn8S24O |  |  |  | 1.66703 | [12 empty] | 2 | -2 | -1 | 0.027
c-c-p-034257 | mp-5659 | Ti72Si24C48O |  |  |  | -0.166484 | [12 empty] | 2 | -1 | 2 | 0.192
c-c-p-034258 | mp-567082 | Ti96As72O |  |  |  | -2.28998 | [12 empty] | 2 | 1 | 0 | 0.017
c-c-p-034259 | mp-567196 | Cs9Sb6Cl27O |  |  |  | 4.42754 | [12 empty] | 2 | 1 | 0 | 0.01
c-c-p-034260 | mp-567207 | Sr16In64O |  |  |  | -0.249787 | [12 empty] | 1 | 2 | 0 | 0.124
c-c-p-034261 | mp-567653 | Ti36Ni48O |  |  |  | -0.760093 | [12 empty] | 0 | 0 | 1 | 0.089
c-c-p-034262 | mp-567653 | Ti48Ni64O |  |  |  | -1.88718 | [12 empty] | 1 | 1 | 0 | 0.25
c-c-p-034263 | mp-567653 | Ti48Ni64O |  |  |  | -2.6916 | [12 empty] | 2 | 1 | 1 | 0.065
c-c-p-034264 | mp-567705 | Ti72Al144O |  |  |  | -1.64267 | [12 empty] | 0 | 0 | 1 | 0.039
c-c-p-034265 | mp-567724 | Ta18Se36O |  |  |  | 0.265907 | [12 empty] | 1 | 0 | 1 | 0.128
c-c-p-034266 | mp-567724 | Ta18Se36O |  |  |  | 1.87772 | [12 empty] | 2 | 1 | 1 | 0.167
c-c-p-034267 | mp-567772 | Na64O |  |  |  | -0.735819 | [12 empty] | 1 | 1 | 0 | 0.013
c-c-p-034268 | mp-567822 | Sr24In88O |  |  |  | 0.207214 | [12 empty] | 2 | 1 | 2 | 0.029
c-c-p-034269 | mp-568069 | Ti48Bi24O |  |  |  | -3.06579 | [12 empty] | 2 | 1 | 1 | 0.142
c-c-p-034270 | mp-568077 | Ta16Fe32O |  |  |  | -1.84554 | [12 empty] | 1 | 0 | 1 | 0.162
c-c-p-034271 | mp-568264 | Si12Se24O |  |  |  | 2.87585 | [12 empty] | 1 | 2 | 1 | 0
c-c-p-034272 | mp-568376 | Ta100Ga60O |  |  |  | -0.739192 | [12 empty] | 2 | 2 | 1 | 0.026
c-c-p-034273 | mp-568526 | Sr16Hg32O |  |  |  | -1.43555 | [12 empty] | 2 | 0 | 1 | 0.125
c-c-p-034274 | mp-568746 | Bi24Pd12O |  |  |  | 1.51867 | [12 empty] | 1 | 1 | -2 | 0.07
c-c-p-034275 | mp-568747 | K8Ni16Se16O |  |  |  | 0.531381 | [12 empty] | 0 | 0 | 1 | 0.074
c-c-p-034276 | mp-568792 | Si60Rh48O |  |  |  | -0.227552 | [12 empty] | 1 | 0 | -1 | 0.5
c-c-p-034277 | mp-568832 | Y32P64Ru64O |  |  |  | 0.978583 | [12 empty] | 2 | 2 | 1 | 0.016
c-c-p-034278 | mp-568934 | Ti96Al24N72O |  |  |  | -1.06028 | [12 empty] | 1 | 1 | 1 | 0.286
c-c-p-034279 | mp-568934 | Ti96Al24N72O |  |  |  | -1.86722 | [12 empty] | 2 | -1 | 2 | 0.027
c-c-p-034280 | mp-568934 | Ti72Al18N54O |  |  |  | -3.25967 | [12 empty] | 1 | 0 | 2 | 0.061
c-c-p-034281 | mp-568992 | Zr24Ir24O |  |  |  | -2.26035 | [12 empty] | 0 | 0 | 1 | 0
c-c-p-034282 | mp-569008 | Pd12Cl24O |  |  |  | -2.33525 | [12 empty] | 0 | 0 | 1 | 0.062
c-c-p-034283 | mp-569280 | Y48Si60Rh108O |  |  |  | -0.425639 | [12 empty] | 1 | 0 | 2 | 0.142
c-c-p-034284 | mp-569289 | Hg10O |  |  |  | 4.17657 | [12 empty] | 2 | 2 | 1 | 0.05
c-c-p-034285 | mp-569344 | Zr32Co64Si64O |  |  |  | 0.229534 | [12 empty] | 2 | 2 | 1 | 0.047
c-c-p-034286 | mp-569426 | Sr16Zn32O |  |  |  | -1.48603 | [12 empty] | 0 | 1 | 1 | 0.093
c-c-p-034287 | mp-569544 | Zr18Te18O |  |  |  | -2.79773 | [12 empty] | 1 | 0 | 1 | 0.458
c-c-p-034288 | mp-569558 | Al24Au48O |  |  |  | 2.49349 | [12 empty] | 0 | 0 | 1 | 0.25
c-c-p-034289 | mp-569600 | Ge18As24O |  |  |  | 2.3977 | [12 empty] | 2 | 1 | 0 | 0.073
c-c-p-034290 | mp-569671 | Zr16Sb16O |  |  |  | -0.272069 | [12 empty] | 2 | 1 | 1 | 0.086
c-c-p-034291 | mp-569671 | Zr20Sb20O |  |  |  | -1.22043 | [12 empty] | 2 | 2 | 1 | 0.004
c-c-p-034292 | mp-569671 | Zr20Sb20O |  |  |  | -2.48168 | [12 empty] | 2 | 2 | 1 | 0.101
c-c-p-034293 | mp-569671 | Zr20Sb20O |  |  |  | -2.81185 | [12 empty] | 2 | 2 | 1 | 0.101
c-c-p-034294 | mp-569683 | In16Au48O |  |  |  | 1.38817 | [12 empty] | 1 | 0 | 0 | 0.25
c-c-p-034295 | mp-569708 | Ti42Pt126O |  |  |  | 0.0367358 | [12 empty] | 2 | 1 | 0 | 0.028
c-c-p-034296 | mp-569775 | Zr12Al36O |  |  |  | -1.00318 | [12 empty] | 2 | 1 | 0 | 0.083
c-c-p-034297 | mp-569794 | Ta120O |  |  |  | -2.01302 | [12 empty] | 2 | 1 | 2 | 0.119
c-c-p-034298 | mp-569794 | Ta120O |  |  |  | -2.71063 | [12 empty] | 2 | 1 | 2 | 0.119
c-c-p-034299 | mp-569794 | Ta120O |  |  |  | -2.75406 | [12 empty] | 1 | 0 | 2 | 0.105
c-c-p-034300 | mp-569794 | Ta120O |  |  |  | -2.84108 | [12 empty] | 2 | 1 | 2 | 0.072
c-c-p-034301 | mp-569815 | Si128Ru64O |  |  |  | -0.786091 | [12 empty] | 1 | 2 | 1 | 0.01
c-c-p-034302 | mp-569833 | Zr24Ga12O |  |  |  | -1.37406 | [12 empty] | 1 | 1 | 1 | 0.074
c-c-p-034303 | mp-570112 | Cr72C48O |  |  |  | -2.38643 | [12 empty] | 0 | 1 | 1 | 0.018
c-c-p-034304 | mp-570113 | Bi16Au32O |  |  |  | 1.65117 | [12 empty] | 1 | 1 | 0 | 0.062
c-c-p-034305 | mp-570150 | Ca48Al48Si48O |  |  |  | -1.78516 | [12 empty] | 2 | -1 | 2 | 0.209
c-c-p-034306 | mp-570197 | Bi48Pd24O |  |  |  | 0.963825 | [12 empty] | 2 | 1 | 2 | 0.038
c-c-p-034307 | mp-570287 | Ta80Si48O |  |  |  | -0.22154 | [12 empty] | 1 | 1 | 2 | 0.116
c-c-p-034308 | mp-570287 | Ta100Si60O |  |  |  | -0.352081 | [12 empty] | 2 | 2 | 1 | 0.009
c-c-p-034309 | mp-570436 | Ca16Ir32O |  |  |  | -0.0665477 | [12 empty] | 1 | 0 | 0 | 0.062
c-c-p-034310 | mp-570690 | Si81C81O |  |  |  | -0.999681 | [12 empty] | 1 | 0 | -2 | 0.732
c-c-p-034311 | mp-570774 | Zr40Al32O |  |  |  | -1.08903 | [12 empty] | 1 | 1 | 0 | 0.165
c-c-p-034312 | mp-570774 | Zr40Al32O |  |  |  | -1.30709 | [12 empty] | 2 | 1 | 1 | 0.015
c-c-p-034313 | mp-570774 | Zr20Al16O |  |  |  | -2.50629 | [12 empty] | 1 | 0 | 0 | 0.352
c-c-p-034314 | mp-570810 | Ti27Ni27O |  |  |  | -1.99147 | [12 empty] | 1 | 1 | 1 | 0.213
c-c-p-034315 | mp-571 | Ti36Ni36O |  |  |  | -1.96976 | [12 empty] | 2 | 1 | 0 | 0.083
c-c-p-034316 | mp-571143 | Ti16Cl48O |  |  |  | -1.80803 | [12 empty] | 2 | 2 | 1 | 0.086
c-c-p-034317 | mp-571195 | Zn24Te24O |  |  |  | 1.76356 | [12 empty] | 2 | -1 | 2 | 0.083
c-c-p-034318 | mp-571247 | Al72Mo24O |  |  |  | -0.918129 | [12 empty] | 0 | 1 | 1 | 0.131
c-c-p-034319 | mp-571270 | Nb36Se72O |  |  |  | -0.937808 | [12 empty] | 2 | 1 | 2 | 0.096
c-c-p-034320 | mp-571367 | Hf32Co64Si64O |  |  |  | -0.928927 | [12 empty] | 2 | 2 | 1 | 0.046
c-c-p-034321 | mp-571486 | Cu24Se24O |  |  |  | -0.367986 | [12 empty] | 0 | 1 | 0 | 0.179
c-c-p-034322 | mp-571505 | Rb32In48O |  |  |  | -0.168421 | [12 empty] | 2 | 0 | 1 | 0.023
c-c-p-034323 | mp-571598 | Ga18Au63O |  |  |  | 1.07476 | [12 empty] | 2 | 1 | 1 | 0.268
c-c-p-034324 | mp-571598 | Ga30Au105O |  |  |  | 2.07982 | [12 empty] | 2 | 1 | 2 | 0.173
c-c-p-034325 | mp-571642 | Ca16Cl32O |  |  |  | 3.31627 | [12 empty] | 1 | 1 | 0 | 0
c-c-p-034326 | mp-573 | Ni48Se64O |  |  |  | 2.59307 | [12 empty] | 1 | 2 | 0 | 0.034
c-c-p-034327 | mp-573514 | Cs32Sb32O |  |  |  | 0.36396 | [12 empty] | 0 | 1 | 1 | 0.621
c-c-p-034328 | mp-579544 | Ca36Cu12Sn42O |  |  |  | -0.840482 | [12 empty] | 1 | 1 | 2 | 0.078
c-c-p-034329 | mp-58 | K12O |  |  |  | -0.190752 | [12 empty] | 2 | 1 | 0 | 0.083
c-c-p-034330 | mp-581707 | Zr16In16Au32O |  |  |  | -1.31132 | [12 empty] | 2 | 1 | 1 | 0.062
c-c-p-034331 | mp-581990 | Bi48Rh16O |  |  |  | 1.19722 | [12 empty] | 0 | 2 | 1 | 0.25
c-c-p-034332 | mp-581990 | Bi36Rh12O |  |  |  | 1.2858 | [12 empty] | 1 | 0 | 2 | 0.029
c-c-p-034333 | mp-582549 | In32Te80O |  |  |  | 1.8239 | [12 empty] | 2 | 1 | 0 | 0.166
c-c-p-034334 | mp-583740 | Zr42P24O |  |  |  | 0.213802 | [12 empty] | 1 | 1 | -1 | 0.628
c-c-p-034335 | mp-603347 | Ti36Ni36O |  |  |  | -0.732785 | [12 empty] | 0 | 1 | 2 | 0.052
c-c-p-034336 | mp-603347 | Ti36Ni36O |  |  |  | -2.15714 | [12 empty] | 0 | 1 | 2 | 0.052
c-c-p-034337 | mp-604325 | K12O |  |  |  | -0.538014 | [12 empty] | 2 | 1 | 0 | 0
c-c-p-034338 | mp-607138 | Sc80Bi48O |  |  |  | -3.68365 | [12 empty] | 0 | 2 | 1 | 0.01
c-c-p-034339 | mp-607225 | Mn36Ga90O |  |  |  | 0.749867 | [12 empty] | 2 | 1 | 0 | 0.079
c-c-p-034340 | mp-607230 | Ca36Ga36Rh24O |  |  |  | -1.57965 | [12 empty] | 1 | 2 | 1 | 0.085
c-c-p-034341 | mp-611 | Ag24Sn8O |  |  |  | 1.85701 | [12 empty] | 2 | 1 | 1 | 0.187
c-c-p-034342 | mp-616559 | Ti144S72O |  |  |  | -3.01262 | [12 empty] | 0 | 2 | 1 | 0.134
c-c-p-034343 | mp-618883 | Nb24Se48O |  |  |  | 2.63916 | [12 empty] | 2 | 1 | 2 | 0.014
c-c-p-034344 | mp-620032 | Ti144Se72O |  |  |  | -2.69848 | [12 empty] | 0 | 1 | 1 | 0.099
c-c-p-034345 | mp-620032 | Ti144Se72O |  |  |  | -3.45982 | [12 empty] | 0 | 2 | 1 | 0.147
c-c-p-034346 | mp-621960 | Sb24Pb24S66O |  |  |  | 1.80529 | [12 empty] | 0 | 1 | 0 | 0.158
c-c-p-034347 | mp-623089 | Ca9Cd9Pb9O |  |  |  | 1.22414 | [12 empty] | 1 | 1 | 1 | 0.141
c-c-p-034348 | mp-627397 | In32Se16O |  |  |  | 2.01084 | [12 empty] | 0 | 1 | 0 | 0
c-c-p-034349 | mp-627601 | Ag24Sb24S48O |  |  |  | 0.945579 | [12 empty] | 2 | 0 | 1 | 0.03
c-c-p-034350 | mp-628766 | Co128Si64O |  |  |  | 0.45761 | [12 empty] | 1 | 1 | 0 | 0.125
c-c-p-034351 | mp-632413 | Co18Cl36O |  |  |  | 3.67063 | [12 empty] | 2 | 0 | 1 | 0.069
c-c-p-034352 | mp-636368 | Ga60Fe20O |  |  |  | -0.117812 | [12 empty] | 2 | 2 | 1 | 0.012
c-c-p-034353 | mp-636614 | Y8Pb16O |  |  |  | -1.28198 | [12 empty] | 0 | 2 | 1 | 0.153
c-c-p-034354 | mp-636946 | Fe96Ge80O |  |  |  | 0.251959 | [12 empty] | 2 | 1 | 1 | 0.02
c-c-p-034355 | mp-637263 | Zr80Al16Ni64O |  |  |  | -1.96329 | [12 empty] | 1 | 1 | 2 | 0.016
c-c-p-034356 | mp-637866 | Sc27Ni15Ge24O |  |  |  | -3.60024 | [12 empty] | 0 | 1 | 1 | 0.485
c-c-p-034357 | mp-639805 | Ta96Ge32O |  |  |  | -1.56491 | [12 empty] | 1 | 1 | 0 | 0.201
c-c-p-034358 | mp-639805 | Ta96Ge32O |  |  |  | -1.74814 | [12 empty] | 2 | 1 | 2 | 0.344
c-c-p-034359 | mp-639805 | Ta96Ge32O |  |  |  | -1.82873 | [12 empty] | 1 | 1 | 2 | 0.049
c-c-p-034360 | mp-639805 | Ta120Ge40O |  |  |  | -1.98724 | [12 empty] | 2 | 2 | 1 | 0.027
c-c-p-034361 | mp-639874 | Ta80Al40O |  |  |  | -0.243628 | [12 empty] | 1 | 1 | 0 | 0.05
c-c-p-034362 | mp-639874 | Ta80Al40O |  |  |  | -1.08864 | [12 empty] | 1 | 1 | 0 | 0.177
c-c-p-034363 | mp-639874 | Ta80Al40O |  |  |  | -1.20057 | [12 empty] | 1 | 1 | 0 | 0.132
c-c-p-034364 | mp-639874 | Ta100Al50O |  |  |  | -1.56552 | [12 empty] | 2 | 2 | 1 | 0.016
c-c-p-034365 | mp-640416 | Rb16O |  |  |  | -0.31294 | [12 empty] | 1 | 0 | -2 | 0.029
c-c-p-034366 | mp-640708 | Fe48Ge96O |  |  |  | 0.312519 | [12 empty] | 1 | 0 | 2 | 0.054
c-c-p-034367 | mp-640708 | Fe32Ge64O |  |  |  | 0.439291 | [12 empty] | 0 | 1 | 1 | 0
c-c-p-034368 | mp-641575 | Cr126W12C36O |  |  |  | -1.72586 | [12 empty] | 2 | 1 | 0 | 0.027
c-c-p-034369 | mp-643063 | Nb48Se96O |  |  |  | -0.0497624 | [12 empty] | 1 | 1 | 1 | 0.063
c-c-p-034370 | mp-643063 | Nb36Se72O |  |  |  | 1.93712 | [12 empty] | 1 | 0 | 1 | 0.468
c-c-p-034371 | mp-644483 | Ti36Sn12H12O |  |  |  | 0.877964 | [12 empty] | 1 | 1 | 1 | 0.083
c-c-p-034372 | mp-669575 | Hf36In18Ni36O |  |  |  | -1.252 | [12 empty] | 2 | 1 | 0 | 0.027
c-c-p-034373 | mp-669720 | Ni60Sn40O |  |  |  | 0.679927 | [12 empty] | 1 | 2 | 2 | 0.048
c-c-p-034374 | mp-669913 | Sr8Pb12O |  |  |  | -0.984259 | [12 empty] | 0 | 0 | 1 | 0.25
c-c-p-034375 | mp-672 | Cd12S12O |  |  |  | 2.38728 | [12 empty] | 2 | 1 | 2 | 0.181
c-c-p-034376 | mp-672680 | Zr36Co96Si42O |  |  |  | -0.571998 | [12 empty] | 2 | 1 | 0 | 0.034
c-c-p-034377 | mp-672689 | Hf36Co96Si42O |  |  |  | -0.831236 | [12 empty] | 2 | 1 | 0 | 0.015
c-c-p-034378 | mp-672696 | Hf48Nb72Ge96O |  |  |  | 2.02802 | [12 empty] | 0 | 1 | 2 | 0.045
c-c-p-034379 | mp-673655 | Cu36Se20O |  |  |  | 1.76099 | [12 empty] | 2 | 1 | 1 | 0.087
c-c-p-034380 | mp-675525 | In16Ga16Se32O |  |  |  | 2.50501 | [12 empty] | 2 | 1 | 2 | 0.147
c-c-p-034381 | mp-675745 | Cu8Mo48S64O |  |  |  | -0.720477 | [12 empty] | 1 | -1 | 2 | 0.033
c-c-p-034382 | mp-675748 | Zn32Ge16S64O |  |  |  | 0.398425 | [12 empty] | 1 | 1 | 2 | 0.029
c-c-p-034383 | mp-675748 | Zn32Ge16S64O |  |  |  | 2.40894 | [12 empty] | 2 | 2 | 1 | 0.081
c-c-p-034384 | mp-675750 | Ca4Ga24Te40O |  |  |  | 0.624746 | [12 empty] | 0 | 1 | 0 | 0.236
c-c-p-034385 | mp-680646 | Ni64Sn64O |  |  |  | 0.791056 | [12 empty] | 1 | 0 | 1 | 0.02
c-c-p-034386 | mp-680646 | Ni96Sn96O |  |  |  | 1.12428 | [12 empty] | 1 | 2 | 0 | 0.158
c-c-p-034387 | mp-681992 | Zr30Pb18O |  |  |  | -3.40997 | [12 empty] | 1 | 1 | 1 | 0.005
c-c-p-034388 | mp-684602 | W72C36O |  |  |  | -0.972272 | [12 empty] | 0 | 1 | 2 | 0.073
c-c-p-034389 | mp-684690 | Sc32Se48O |  |  |  | -2.32098 | [12 empty] | 1 | 1 | 0 | 0.06
c-c-p-034390 | mp-684903 | V96N48O |  |  |  | -0.169345 | [12 empty] | 1 | 0 | 1 | 0.103
c-c-p-034391 | mp-684903 | V96N48O |  |  |  | -1.66771 | [12 empty] | 1 | 0 | 1 | 0.022
c-c-p-034392 | mp-684903 | V120N60O |  |  |  | -1.72886 | [12 empty] | 2 | 1 | 2 | 0.085
c-c-p-034393 | mp-685969 | Ag16Ge2Te12O |  |  |  | 2.68193 | [12 empty] | 1 | 1 | 0 | 0.23
c-c-p-034394 | mp-6914 | Ca16Ga16O |  |  |  | -0.976956 | [12 empty] | 0 | 1 | 0 | 0.25
c-c-p-034395 | mp-6914 | Ca24Ga24O |  |  |  | -2.25326 | [12 empty] | 1 | 2 | 0 | 0.057
c-c-p-034396 | mp-6938 | Zn24Rh24O |  |  |  | 0.686994 | [12 empty] | 1 | 1 | 1 | 0.083
c-c-p-034397 | mp-70 | Rb6O |  |  |  | 2.5406 | [12 empty] | 1 | 1 | 1 | 0.083
c-c-p-034398 | mp-707836 | Na60H120Ir20O |  |  |  | -0.649503 | [12 empty] | 1 | 2 | 2 | 0.031
c-c-p-034399 | mp-7086 | Rb16Fe16Se32O |  |  |  | -0.540066 | [12 empty] | 1 | 1 | 1 | 0.179
c-c-p-034400 | mp-713 | K64As64O |  |  |  | -0.286252 | [12 empty] | 2 | 0 | 1 | 0.343
c-c-p-034401 | mp-7162 | Sn36O |  |  |  | 0.547222 | [12 empty] | 2 | 1 | 0 | 0.083
c-c-p-034402 | mp-7234 | Nb60N72O |  |  |  | 1.27895 | [12 empty] | 2 | 1 | 2 | 0.031
c-c-p-034403 | mp-7234 | Nb60N72O |  |  |  | -1.73549 | [12 empty] | 1 | 0 | 2 | 0.096
c-c-p-034404 | mp-7234 | Nb80N96O |  |  |  | -2.53781 | [12 empty] | 2 | 0 | 1 | 0.093
c-c-p-034405 | mp-729 | Cr96Si32O |  |  |  | -1.8146 | [12 empty] | 1 | 1 | 0 | 0.062
c-c-p-034406 | mp-7291 | Cr24P48O |  |  |  | 1.26773 | [12 empty] | 1 | 0 | 1 | 0.078
c-c-p-034407 | mp-7302 | Cr16P64O |  |  |  | -0.0691009 | [12 empty] | 2 | 1 | -1 | 0.089
c-c-p-034408 | mp-7373 | Cd48As48O |  |  |  | 1.13631 | [12 empty] | 0 | 1 | 2 | 0.064
c-c-p-034409 | mp-7421 | K16Zn16As16O |  |  |  | 1.31734 | [12 empty] | 2 | -1 | 2 | 0.125
c-c-p-034410 | mp-7432 | Sr6Cd12Sb12O |  |  |  | 0.212719 | [12 empty] | 2 | 1 | 0 | 0.167
c-c-p-034411 | mp-7493 | Ca12Sb24O |  |  |  | 0.569973 | [12 empty] | 2 | 1 | 0 | 0.082
c-c-p-034412 | mp-754434 | Hf27N36O |  |  |  | 1.07294 | [12 empty] | 2 | 1 | -2 | 0.167
c-c-p-034413 | mp-754434 | Hf81N108O |  |  |  | 5.8348 | [12 empty] | 0 | 0 | 1 | 0.167
c-c-p-034414 | mp-755453 | Mn32P128O |  |  |  | 0.472494 | [12 empty] | 0 | 1 | 1 | 0.051
c-c-p-034415 | mp-755523 | Ta54S108O |  |  |  | 3.60505 | [12 empty] | 1 | 0 | 2 | 0.126
c-c-p-034416 | mp-7557 | Nb40Si8Sn16O |  |  |  | -0.328337 | [12 empty] | 1 | 1 | 0 | 0.111
c-c-p-034417 | mp-7597 | Nb18Se36O |  |  |  | -3.76021 | [12 empty] | 1 | 0 | -2 | 0.579
c-c-p-034418 | mp-7632 | Ni54Mo54P54O |  |  |  | -1.0095 | [12 empty] | 2 | 1 | 0 | 0.238
c-c-p-034419 | mp-7667 | K48S72O |  |  |  | 1.08699 | [12 empty] | 1 | 2 | 0 | 0.063
c-c-p-034420 | mp-769096 | Mn24P96O |  |  |  | 0.278788 | [12 empty] | 0 | 1 | 1 | 0.389
c-c-p-034421 | mp-7806 | Cr48P16O |  |  |  | -1.98065 | [12 empty] | 1 | 0 | 0 | 0.037
c-c-p-034422 | mp-7819 | Pd48S12O |  |  |  | 1.61642 | [12 empty] | 1 | 0 | 2 | 0.18
c-c-p-034423 | mp-7829 | Mn54Nb54Si54O |  |  |  | -1.93698 | [12 empty] | 2 | 1 | 0 | 0.154
c-c-p-034424 | mp-7834 | Ta18Se36O |  |  |  | 0.415136 | [12 empty] | 2 | 1 | 1 | 0.222
c-c-p-034425 | mp-7834 | Ta24Se48O |  |  |  | -1.06604 | [12 empty] | 1 | 1 | 0 | 0.25
c-c-p-034426 | mp-7916 | Hf18Si18S18O |  |  |  | -0.970382 | [12 empty] | 1 | 0 | 1 | 0.06
c-c-p-034427 | mp-7926 | Ta36Se72O |  |  |  | -1.78873 | [12 empty] | 1 | 0 | 2 | 0.162
c-c-p-034428 | mp-8 | Re72O |  |  |  | -0.374111 | [12 empty] | 2 | 1 | 1 | 0.167
c-c-p-034429 | mp-8016 | Al12Cu12Se24O |  |  |  | 0.30184 | [12 empty] | 2 | 1 | 1 | 0.27
c-c-p-034430 | mp-8062 | Si30C30O |  |  |  | 1.16108 | [12 empty] | 2 | 2 | 1 | 0.025
c-c-p-034431 | mp-8073 | As24Pd48O |  |  |  | 1.45399 | [12 empty] | 2 | 2 | 1 | 0.156
c-c-p-034432 | mp-823 | Ti27Co27O |  |  |  | -3.02739 | [12 empty] | 1 | 0 | 0 | 0.25
c-c-p-034433 | mp-8235 | K16Si8P16O |  |  |  | 0.0769611 | [12 empty] | 1 | 1 | 1 | 0.25
c-c-p-034434 | mp-829 | Al32Pd32O |  |  |  | -0.70632 | [12 empty] | 2 | 1 | 1 | 0.125
c-c-p-034435 | mp-829 | Al36Pd36O |  |  |  | 2.46966 | [12 empty] | 2 | 1 | 0 | 0.083
c-c-p-034436 | mp-8311 | Si36Ni12P48O |  |  |  | 0.847402 | [12 empty] | 2 | 1 | 2 | 0.079
c-c-p-034437 | mp-839 | V60Au20O |  |  |  | -0.625733 | [12 empty] | 2 | 2 | 1 | 0.025
c-c-p-034438 | mp-84 | Sn48O |  |  |  | 0.234867 | [12 empty] | 2 | 1 | 2 | 0.125
c-c-p-034439 | mp-8436 | Ta16Pd8Se48O |  |  |  | 1.22671 | [12 empty] | 2 | 1 | 1 | 0.006
c-c-p-034440 | mp-8439 | Ca40Al16Sb48O |  |  |  | 0.424717 | [12 empty] | 0 | 2 | 1 | 0.012
c-c-p-034441 | mp-8446 | K40Cu20P20O |  |  |  | 0.8473 | [12 empty] | 2 | 2 | 1 | 0.021
c-c-p-034442 | mp-849082 | Cr12S24O |  |  |  | 1.87996 | [12 empty] | 2 | 1 | 1 | 0.084
c-c-p-034443 | mp-8601 | Te16Mo12O |  |  |  | 0.204699 | [12 empty] | 2 | 0 | -1 | 0.086
c-c-p-034444 | mp-862620 | Ir32Ru96O |  |  |  | 0.471717 | [12 empty] | 1 | 0 | 1 | 0.124
c-c-p-034445 | mp-862620 | Ir32Ru96O |  |  |  | -0.535984 | [12 empty] | 1 | 0 | 1 | 0.25
c-c-p-034446 | mp-862770 | Tc96Ir32O |  |  |  | -0.978061 | [12 empty] | 2 | 1 | 1 | 0
c-c-p-034447 | mp-862779 | Tc96Os32O |  |  |  | -0.032013 | [12 empty] | 1 | 0 | 1 | 0.125
c-c-p-034448 | mp-862779 | Tc96Os32O |  |  |  | -0.0371421 | [12 empty] | 1 | 0 | 1 | 0.125
c-c-p-034449 | mp-862787 | Al24In24Se72O |  |  |  | 0.99309 | [12 empty] | 2 | -1 | 2 | 0.035
c-c-p-034450 | mp-8628 | Te24Pt18O |  |  |  | 1.78005 | [12 empty] | 2 | 1 | 1 | 0.043
c-c-p-034451 | mp-8635 | Zr36O |  |  |  | -1.1162 | [12 empty] | 1 | 0 | 0 | 0.25
c-c-p-034452 | mp-8635 | Zr30O |  |  |  | -3.28734 | [12 empty] | 2 | 2 | 1 | 0.05
c-c-p-034453 | mp-863648 | Ca16Hg48O |  |  |  | 0.69428 | [12 empty] | 1 | 0 | 0 | 0.245
c-c-p-034454 | mp-8642 | Re54O |  |  |  | -0.410507 | [12 empty] | 1 | 1 | 1 | 0.167
c-c-p-034455 | mp-8642 | Re96O |  |  |  | -1.25215 | [12 empty] | 2 | 1 | 1 | 0.062
c-c-p-034456 | mp-864650 | Ta48Os24W24O |  |  |  | -0.453801 | [12 empty] | 2 | 1 | 0 | 0.042
c-c-p-034457 | mp-864758 | Na24In8O |  |  |  | -0.678949 | [12 empty] | 1 | 0 | 1 | 0.375
c-c-p-034458 | mp-864936 | Mn12Ge12Ru24O |  |  |  | 0.575381 | [12 empty] | 1 | 1 | 1 | 0.125
c-c-p-034459 | mp-865191 | Fe12Ge12Ru24O |  |  |  | -0.213267 | [12 empty] | 1 | 1 | 1 | 0.125
c-c-p-034460 | mp-865357 | Zn48Pd16O |  |  |  | 0.938423 | [12 empty] | 1 | 1 | 1 | 0.062
c-c-p-034461 | mp-865373 | Y24Co24O |  |  |  | -1.90783 | [12 empty] | 2 | 1 | 1 | 0.07
c-c-p-034462 | mp-865373 | Y32Co32O |  |  |  | -1.97332 | [12 empty] | 1 | 1 | 0 | 0.25
c-c-p-034463 | mp-865382 | V36Ru12O |  |  |  | -0.320523 | [12 empty] | 1 | 1 | 1 | 0.042
c-c-p-034464 | mp-865430 | Y24Te24O |  |  |  | -1.96263 | [12 empty] | 1 | 1 | 1 | 0.083
c-c-p-034465 | mp-865496 | V32Ir96O |  |  |  | -0.75323 | [12 empty] | 2 | -1 | 2 | 0.063
c-c-p-034466 | mp-865496 | V32Ir96O |  |  |  | -0.854091 | [12 empty] | 2 | -1 | 2 | 0.063
c-c-p-034467 | mp-865502 | Y20Ag20Hg40O |  |  |  | -0.482785 | [12 empty] | 2 | 2 | 1 | 0.025
c-c-p-034468 | mp-865565 | Cs6Sn18O |  |  |  | 0.399783 | [12 empty] | 2 | 0 | 1 | 0.111
c-c-p-034469 | mp-865640 | Ti24Ge24Ru48O |  |  |  | -0.53942 | [12 empty] | 2 | 1 | 0 | 0.042
c-c-p-034470 | mp-865680 | Ti16Si16Os32O |  |  |  | -0.690318 | [12 empty] | 1 | 1 | 0 | 0.125
c-c-p-034471 | mp-865899 | Ti48Os16O |  |  |  | -2.82209 | [12 empty] | 2 | 1 | 1 | 0.062
c-c-p-034472 | mp-865985 | Cd12Pd36O |  |  |  | 1.9618 | [12 empty] | 2 | 1 | 0 | 0.083
c-c-p-034473 | mp-866001 | Al12V12Ru24O |  |  |  | 1.35732 | [12 empty] | 1 | 1 | 1 | 0.125
c-c-p-034474 | mp-866022 | Cd12Pt36O |  |  |  | 1.62467 | [12 empty] | 2 | 1 | 0 | 0.083
c-c-p-034475 | mp-866088 | Hf48Co24Tc24O |  |  |  | -2.08973 | [12 empty] | 2 | 1 | 0 | 0.042
c-c-p-034476 | mp-866104 | Ca16Cd16Hg32O |  |  |  | 0.385371 | [12 empty] | 2 | 1 | 1 | 0.062
c-c-p-034477 | mp-866114 | Hf16Tc32W16O |  |  |  | -0.190993 | [12 empty] | 2 | 1 | 1 | 0.062
c-c-p-034478 | mp-866166 | Y24Pd12Ru12O |  |  |  | -1.90286 | [12 empty] | 2 | 1 | 0 | 0.042
c-c-p-034479 | mp-866169 | K8Tl16Bi8O |  |  |  | 0.664243 | [12 empty] | 1 | 1 | 0 | 0.125
c-c-p-034480 | mp-866186 | Ti24Zn8O |  |  |  | -3.27013 | [12 empty] | 1 | 0 | 0 | 0.25
c-c-p-034481 | mp-866659 | H136C76O |  |  |  | -0.155935 | [12 empty] | 0 | 0 | 1 | 0.261
c-c-p-034482 | mp-866659 | H136C76O |  |  |  | -0.191515 | [12 empty] | 1 | 1 | 0 | 0.202
c-c-p-034483 | mp-867168 | Sr16Sb8Au8O |  |  |  | 0.325575 | [12 empty] | 1 | 1 | 0 | 0.125
c-c-p-034484 | mp-867203 | Sr16Cd8As16O |  |  |  | -0.189559 | [12 empty] | 1 | 2 | 1 | 0.109
c-c-p-034485 | mp-867264 | Re96Os32O |  |  |  | -1.14456 | [12 empty] | 2 | 1 | 1 | 0.063
c-c-p-034486 | mp-867345 | Tc16Ir48O |  |  |  | 0.469295 | [12 empty] | 1 | 0 | 0 | 0
c-c-p-034487 | mp-867351 | Tc72O |  |  |  | -0.239373 | [12 empty] | 2 | 1 | 2 | 0.028
c-c-p-034488 | mp-867352 | Tc16Rh48O |  |  |  | 0.921945 | [12 empty] | 0 | 0 | 1 | 0
c-c-p-034489 | mp-867356 | Tc32Ru96O |  |  |  | 0.1991 | [12 empty] | 1 | 0 | 1 | 0.125
c-c-p-034490 | mp-867356 | Tc32Ru96O |  |  |  | 0.279745 | [12 empty] | 2 | 1 | 1 | 0
c-c-p-034491 | mp-867357 | Tc48Ni16O |  |  |  | -0.234124 | [12 empty] | 1 | 1 | 0 | 0.125
c-c-p-034492 | mp-867357 | Tc48Ni16O |  |  |  | -1.4365 | [12 empty] | 1 | 0 | 0 | 0.25
c-c-p-034493 | mp-867739 | Nb24Ge8S48O |  |  |  | -0.299849 | [12 empty] | 1 | 0 | 1 | 0.015
c-c-p-034494 | mp-867756 | Sc24Cu12Au12O |  |  |  | -3.13784 | [12 empty] | 2 | 1 | 0 | 0.042
c-c-p-034495 | mp-867781 | Ta16Ga16Ru32O |  |  |  | -0.55611 | [12 empty] | 1 | 0 | 0 | 0.125
c-c-p-034496 | mp-867916 | Sc20Ga20Ir40O |  |  |  | -0.0842275 | [12 empty] | 2 | 2 | 1 | 0.025
c-c-p-034497 | mp-8686 | Na36As12Se36O |  |  |  | 1.22015 | [12 empty] | 1 | 1 | 1 | 0.274
c-c-p-034498 | mp-8700 | K12Au18O |  |  |  | 1.2474 | [12 empty] | 1 | 2 | 1 | 0.333
c-c-p-034499 | mp-871 | Fe64Si64O |  |  |  | -0.553056 | [12 empty] | 2 | 1 | 1 | 0.006
c-c-p-034500 | mp-8736 | Sr5Mo30S40O |  |  |  | 0.760141 | [12 empty] | 1 | 2 | 2 | 0.06
c-c-p-034501 | mp-8884 | Zn20Te20O |  |  |  | -0.656995 | [12 empty] | 2 | -1 | 2 | 0.125
c-c-p-034502 | mp-8884 | Zn8Te8O |  |  |  | -1.02564 | [12 empty] | 0 | 0 | 1 | 0.438
c-c-p-034503 | mp-8884 | Zn24Te24O |  |  |  | 1.80897 | [12 empty] | 2 | 1 | 0 | 0.167
c-c-p-034504 | mp-893 | Zr36Si36O |  |  |  | -1.33848 | [12 empty] | 0 | 1 | 2 | 0
c-c-p-034505 | mp-8930 | K24Ge12As24O |  |  |  | 0.465239 | [12 empty] | 2 | 1 | 2 | 0.026
c-c-p-034506 | mp-8930 | K32Ge16As32O |  |  |  | 0.767343 | [12 empty] | 2 | 2 | 1 | 0.017
c-c-p-034507 | mp-8936 | Sn16Se16O |  |  |  | 1.98883 | [12 empty] | 1 | 1 | 2 | 0.25
c-c-p-034508 | mp-8954 | Ta12Se24O |  |  |  | -0.48399 | [12 empty] | 1 | 2 | 2 | 0.082
c-c-p-034509 | mp-8954 | Ta9Se18O |  |  |  | -1.54718 | [12 empty] | 1 | 1 | 1 | 0.748
c-c-p-034510 | mp-8954 | Ta24Se48O |  |  |  | -1.95893 | [12 empty] | 0 | 2 | 1 | 0.102
c-c-p-034511 | mp-8977 | Ca64P32N96O |  |  |  | 0.601191 | [12 empty] | 1 | 1 | 2 | 0.049
c-c-p-034512 | mp-9008 | Rb8Te8Au8O |  |  |  | 2.60007 | [12 empty] | 0 | 0 | 1 | 0.5
c-c-p-034513 | mp-9071 | Na128Ti16As64O |  |  |  | 0.035418 | [12 empty] | 2 | 1 | 1 | 0.017
c-c-p-034514 | mp-909802 | Mn24Co24Si24O |  |  |  | -0.728066 | [12 empty] | 2 | 1 | 1 | 0.16
c-c-p-034515 | mp-933 | Y16As16O |  |  |  | 0.951932 | [12 empty] | 1 | 0 | 0 | 0.25
c-c-p-034516 | mp-936 | Hg64Pt16O |  |  |  | 1.69627 | [12 empty] | 1 | 0 | 0 | 0.125
c-c-p-034517 | mp-937052 | Nb16Fe32O |  |  |  | -1.98111 | [12 empty] | 1 | 0 | 1 | 0.161
c-c-p-034518 | mp-9379 | Sr24Sn48As48O |  |  |  | 0.618934 | [12 empty] | 2 | -1 | 2 | 0.022
c-c-p-034519 | mp-9381 | Zr36Fe6Te12O |  |  |  | -3.07182 | [12 empty] | 2 | 0 | 1 | 0.028
c-c-p-034520 | mp-9386 | Cs4Au12Se8O |  |  |  | 2.44898 | [12 empty] | 1 | 0 | 1 | 0.013
c-c-p-034521 | mp-94 | Cd48O |  |  |  | 0.928368 | [12 empty] | 2 | 2 | 1 | 0
c-c-p-034522 | mp-947 | Au32S16O |  |  |  | 1.98876 | [12 empty] | 1 | 1 | 0 | 0.125
c-c-p-034523 | mp-9548 | Ge18As18O |  |  |  | 0.77878 | [12 empty] | 1 | 1 | 1 | 0
c-c-p-034524 | mp-9548 | Ge18As18O |  |  |  | 0.965548 | [12 empty] | 1 | 1 | -2 | 0.114
c-c-p-034525 | mp-9549 | Sc18Fe18Ge18O |  |  |  | -2.03061 | [12 empty] | 1 | 1 | 1 | 0.013
c-c-p-034526 | mp-9549 | Sc18Fe18Ge18O |  |  |  | -2.89105 | [12 empty] | 1 | 1 | 1 | 0.095
c-c-p-034527 | mp-9577 | Ca18Al12Si12O |  |  |  | -1.42741 | [12 empty] | 2 | 1 | 1 | 0.031
c-c-p-034528 | mp-961682 | Ti16Sn16Pd16O |  |  |  | -1.73327 | [12 empty] | 1 | 1 | 0 | 0.125
c-c-p-034529 | mp-961682 | Ti20Sn20Pd20O |  |  |  | -3.21718 | [12 empty] | 2 | 2 | 1 | 0.025
c-c-p-034530 | mp-9634 | Na18Ag6S12O |  |  |  | 1.77028 | [12 empty] | 1 | 2 | 1 | 0.068
c-c-p-034531 | mp-971758 | Zn18Ni54O |  |  |  | 1.28021 | [12 empty] | 1 | 0 | 0 | 0.25
c-c-p-034532 | mp-971779 | Zn24Rh72O |  |  |  | 0.645582 | [12 empty] | 2 | 0 | 1 | 0.062
c-c-p-034533 | mp-972071 | V48Mo16O |  |  |  | -1.16546 | [12 empty] | 1 | 0 | 0 | 0.125
c-c-p-034534 | mp-972088 | Zr24Zn8O |  |  |  | -2.52382 | [12 empty] | 1 | 0 | 0 | 0.25
c-c-p-034535 | mp-972328 | Ti32Ir16Rh16O |  |  |  | 1.90679 | [12 empty] | 1 | 1 | 0 | 0.125
c-c-p-034536 | mp-972373 | Tl32O |  |  |  | 0.912048 | [12 empty] | 1 | 1 | 0 | 0.25
c-c-p-034537 | mp-972970 | Sc12Si12Rh24O |  |  |  | -0.00859234 | [12 empty] | 1 | 1 | 1 | 0.125
c-c-p-034538 | mp-973092 | Sc16Cu48O |  |  |  | 1.11841 | [12 empty] | 2 | 0 | 1 | 0.062
c-c-p-034539 | mp-973198 | Na27O |  |  |  | 0.0968618 | [12 empty] | 1 | 0 | -2 | 0.222
c-c-p-034540 | mp-973834 | Pd16Au48O |  |  |  | 2.2869 | [12 empty] | 1 | 1 | 0 | 0.125
c-c-p-034541 | mp-973834 | Pd16Au48O |  |  |  | 2.28712 | [12 empty] | 1 | 1 | 0 | 0.125
c-c-p-034542 | mp-973839 | Pd8Au24O |  |  |  | 2.32873 | [12 empty] | 0 | 0 | 1 | 0.125
c-c-p-034543 | mp-973839 | Pd12Au36O |  |  |  | 2.71827 | [12 empty] | 2 | 1 | 0 | 0.083
c-c-p-034544 | mp-973904 | Hf48Cr96O |  |  |  | -2.20724 | [12 empty] | 2 | 1 | 1 | 0.015
c-c-p-034545 | mp-974335 | Ru24Rh72O |  |  |  | 0.417312 | [12 empty] | 1 | 1 | 0 | 0.125
c-c-p-034546 | mp-974370 | Pt18Rh54O |  |  |  | 1.04304 | [12 empty] | 1 | 0 | 0 | 0.25
c-c-p-034547 | mp-974437 | Re72C36O |  |  |  | 0.440079 | [12 empty] | 2 | 1 | 1 | 0.047
c-c-p-034548 | mp-974455 | Re72Ru24O |  |  |  | 0.108084 | [12 empty] | 0 | 2 | 1 | 0.394
c-c-p-034549 | mp-974620 | Rb8O |  |  |  | 2.60411 | [12 empty] | 1 | 0 | 0 | 0.125
c-c-p-034550 | mp-975065 | Re108O |  |  |  | 0.441053 | [12 empty] | 2 | -1 | 2 | 0.028
c-c-p-034551 | mp-975129 | Rb8O |  |  |  | -0.183225 | [12 empty] | 1 | 0 | 0 | 0
c-c-p-034552 | mp-975272 | Hg12O |  |  |  | 2.84131 | [12 empty] | 1 | 1 | 1 | 0
c-c-p-034553 | mp-975272 | Hg16O |  |  |  | 3.11297 | [12 empty] | 2 | 0 | 1 | 0
c-c-p-034554 | mp-975834 | Mo40Ru120O |  |  |  | 0.0914577 | [12 empty] | 2 | 1 | 2 | 0.05
c-c-p-034555 | mp-976273 | Hf54Ge36O |  |  |  | -0.494392 | [12 empty] | 2 | 1 | 0 | 0.077
c-c-p-034556 | mp-976589 | Na8In24O |  |  |  | 1.5626 | [12 empty] | 1 | 0 | 0 | 0.25
c-c-p-034557 | mp-977390 | Ta72Ru24O |  |  |  | -2.0414 | [12 empty] | 2 | 1 | 0 | 0.042
c-c-p-034558 | mp-977410 | Nb16Ga16Fe32O |  |  |  | 0.0368878 | [12 empty] | 1 | 0 | 0 | 0.125
c-c-p-034559 | mp-977434 | Nb48Ru16O |  |  |  | -0.48351 | [12 empty] | 1 | 1 | 0 | 0.125
c-c-p-034560 | mp-977462 | Zr16Cd16Au32O |  |  |  | -1.10562 | [12 empty] | 1 | 1 | 0 | 0.125
c-c-p-034561 | mp-977592 | Bi24Rh36S24O |  |  |  | 2.87188 | [12 empty] | 1 | 0 | 2 | 0.019
c-c-p-034562 | mp-978 | Sr32Sn16O |  |  |  | -1.06094 | [12 empty] | 2 | 2 | 1 | 0.079
c-c-p-034563 | mp-9781 | K6Sb2S8O |  |  |  | 0.945897 | [12 empty] | 0 | 0 | 1 | 0.191
c-c-p-034564 | mp-978531 | Sc36Pb12O |  |  |  | -2.85818 | [12 empty] | 2 | 1 | 1 | 0.042
c-c-p-034565 | mp-978785 | Si96Mo24Pt72O |  |  |  | -0.386428 | [12 empty] | 1 | 0 | 1 | 0.347
c-c-p-034566 | mp-979 | Zr16Sb32O |  |  |  | 0.120917 | [12 empty] | 1 | 0 | 1 | 0
c-c-p-034567 | mp-981377 | V48Re24Tc24O |  |  |  | -1.37265 | [12 empty] | 2 | 1 | 0 | 0.042
c-c-p-034568 | mp-982376 | Sr6Hg18O |  |  |  | 0.441809 | [12 empty] | 1 | 1 | 1 | 0.04
c-c-p-034569 | mp-982376 | Sr8Hg24O |  |  |  | 0.743912 | [12 empty] | 2 | 1 | 1 | 0.031
c-c-p-034570 | mp-982871 | Na24Pt8O |  |  |  | -0.677225 | [12 empty] | 0 | 0 | 1 | 0.125
c-c-p-034571 | mp-983358 | Hf16Al16Fe32O |  |  |  | -1.51846 | [12 empty] | 2 | 1 | 1 | 0.062
c-c-p-034572 | mp-983509 | Na48Cd16O |  |  |  | 0.243204 | [12 empty] | 1 | 0 | 2 | 0.25
c-c-p-034573 | mp-984352 | Al32Co16Os16O |  |  |  | -0.410812 | [12 empty] | 1 | 0 | 0 | 0.125
c-c-p-034574 | mp-984519 | Na48As48Se96O |  |  |  | 1.769 | [12 empty] | 1 | 0 | 2 | 0.098
c-c-p-034575 | mp-984519 | Na32As32Se64O |  |  |  | 2.47022 | [12 empty] | 1 | 1 | 2 | 0.222
c-c-p-034576 | mp-985443 | Ag24Hg8O |  |  |  | 1.95772 | [12 empty] | 1 | 0 | 0 | 0.25
c-c-p-034577 | mp-985782 | H128C64O |  |  |  | 0.501862 | [12 empty] | 2 | 2 | 1 | 0.053
c-c-p-034578 | mp-988 | Si72N96O |  |  |  | 2.68771 | [12 empty] | 1 | 0 | 0 | 0.103
c-c-p-034579 | mp-988 | Si72N96O |  |  |  | 3.48928 | [12 empty] | 1 | 0 | 2 | 0.183
c-c-p-034580 | mp-9881 | K6Au6Se6O |  |  |  | 3.13774 | [12 empty] | 2 | 0 | 1 | 0.042
c-c-p-034581 | mp-9888 | Ir24Se64O |  |  |  | 2.12628 | [12 empty] | 1 | 0 | 1 | 0.124
c-c-p-034582 | mp-9889 | Ga36S36O |  |  |  | 2.28426 | [12 empty] | 2 | 0 | -1 | 0.25
c-c-p-034583 | mp-989530 | Sr24Tc24N72O |  |  |  | 1.97668 | [12 empty] | 1 | 1 | 2 | 0.075
c-c-p-034584 | mp-989546 | Sr24Tc24N72O |  |  |  | 1.28749 | [12 empty] | 1 | 2 | 2 | 0.075
c-c-p-034585 | mp-989546 | Sr16Tc16N48O |  |  |  | 1.57235 | [12 empty] | 1 | 2 | 0 | 0.022
c-c-p-034586 | mp-989611 | Y24Re24N72O |  |  |  | 1.92447 | [12 empty] | 1 | 1 | 1 | 0.024
c-c-p-034587 | mp-989624 | Ti32P32N96O |  |  |  | 1.85288 | [12 empty] | 1 | 2 | 2 | 0.062
c-c-p-034588 | mp-989647 | Y24Re24N72O |  |  |  | 0.360533 | [12 empty] | 2 | 1 | 0 | 0.11
c-c-p-034589 | mp-989649 | Ca16Mo16N48O |  |  |  | 1.64647 | [12 empty] | 1 | 1 | -2 | 0.221
c-c-p-034590 | mp-989737 | Ag108O |  |  |  | 2.015 | [12 empty] | 2 | -1 | 2 | 0.083
c-c-p-034591 | mp-990090 | Al40Ni40O |  |  |  | -0.295326 | [12 empty] | 2 | 2 | 1 | 0.05
c-c-p-034592 | mp-990090 | Al40Ni40O |  |  |  | -0.746115 | [12 empty] | 2 | 2 | 1 | 0.05
c-c-p-034593 | mp-9906 | Y8Re32Si16O |  |  |  | -1.75187 | [12 empty] | 1 | 0 | 0 | 0.047
c-c-p-034594 | mp-991544 | V36Ru36O |  |  |  | -1.66923 | [12 empty] | 2 | 1 | 0 | 0.083
c-c-p-034595 | mp-991652 | V4Cu12Te16O |  |  |  | 1.66642 | [12 empty] | 2 | 1 | 1 | 0.063
c-c-p-034596 | mp-992 | Ca8Ga16O |  |  |  | 0.520601 | [12 empty] | 1 | 0 | 0 | 0.167
c-c-p-034597 | mp-992 | Ca12Ga24O |  |  |  | -0.842798 | [12 empty] | 2 | 1 | 0 | 0.056
c-c-p-034598 | mp-992 | Ca8Ga16O |  |  |  | -1.02608 | [12 empty] | 1 | 0 | 0 | 0.167
c-c-p-034599 | mp-992 | Ca8Ga16O |  |  |  | -1.444 | [12 empty] | 1 | 0 | 0 | 0.5
c-c-p-034600 | mp-9922 | Hf24S72O |  |  |  | 1.21381 | [12 empty] | 2 | 0 | -1 | 0.079
c-c-p-034601 | mp-9953 | Hf72P72O |  |  |  | 0.290031 | [12 empty] | 2 | 0 | 1 | 0.158
c-c-p-034602 | mp-9953 | Hf64P64O |  |  |  | 0.306473 | [12 empty] | 2 | 2 | 1 | 0.015
c-c-p-034603 | mp-9953 | Hf64P64O |  |  |  | -2.42395 | [12 empty] | 2 | 2 | 1 | 0.015
c-c-p-034604 | mp-9961 | Ti36Cd18C18O |  |  |  | -0.310845 | [12 empty] | 2 | 1 | 1 | 0.041
c-c-p-034605 | mp-996162 | Nb72Al36C36O |  |  |  | -1.79076 | [12 empty] | 2 | 0 | 1 | 0.229
c-c-p-034606 | mp-9969 | Sc24Si24O |  |  |  | -0.41484 | [12 empty] | 0 | 2 | 1 | 0.073
c-c-p-034607 | mp-9981 | Mn128N64O |  |  |  | -0.510957 | [12 empty] | 1 | 0 | 1 | 0.25
c-c-p-034608 | mp-998155 | Rb8Sr8Cl24O |  |  |  | 3.19653 | [12 empty] | 1 | 0 | 2 | 0.049
c-c-p-034609 | mp-998195 | Rb8In8Cl24O |  |  |  | 2.2588 | [12 empty] | 2 | 1 | 1 | 0.028
c-c-p-034610 | mp-998560 | In8Sn8Cl24O |  |  |  | 3.03691 | [12 empty] | 2 | 1 | 2 | 0.002
c-c-p-034611 | mp-998979 | Ti48In16O |  |  |  | -2.80913 | [12 empty] | 2 | 1 | 1 | 0.062
c-c-p-034612 | mp-999204 | Sc24Al72O |  |  |  | -1.94726 | [12 empty] | 2 | 1 | 1 | 0.125
c-c-p-034613 | mp-999204 | Sc24Al72O |  |  |  | -1.94868 | [12 empty] | 2 | 1 | 1 | 0.125
c-c-p-034614 | mp-1188869 | Nb72N109 | [5 empty] | 0.819783 | [10 empty] | 0 | 2 | 1 | 0.115
c-c-p-034615 | mvc-16026 | Ca8Ti64S128N | [5 empty] | 3.16065 | [10 empty] | 2 | 2 | 1 | 0.018
c-c-p-034616 | mp-1077045 | Ti128H64N | [5 empty] | -1.82272 | [10 empty] | 2 | 1 | 1 | 0.062
c-c-p-034617 | mp-10697 | Sr8Ge16Rh16N | [5 empty] | 1.50221 | [10 empty] | 1 | 0 | 1 | 0.125
c-c-p-034618 | mp-1207757 | Y12Tl20N | [5 empty] | -0.801875 | [10 empty] | 1 | 0 | 0 | 0.057
c-c-p-034619 | mp-1217966 | Ta12Al12Si12N | [5 empty] | -0.809441 | [10 empty] | 1 | 0 | 1 | 0.127
c-c-p-034620 | mp-12752 | Zr40Al30N | [5 empty] | -1.16197 | [10 empty] | 2 | 1 | 2 | 0.033
c-c-p-034621 | mp-8884 | Zn16Te16N | [5 empty] | 2.12393 | [10 empty] | 1 | 0 | 1 | 0.312
c-c-p-034622 | mp-1104222 | Y6Fe72N | [5 empty] | -1.80569 | [10 empty] | 2 | 0 | 1 | 0.044
c-c-p-034623 | mp-1064554 | Bi24Rh24N | [5 empty] | 1.44847 | [10 empty] | 2 | 0 | 1 | 0.146
c-c-p-034624 | mp-4175 | Zn16Sn16P32N | [5 empty] | 0.042121 | [10 empty] | 1 | 0 | 1 | 0.562
c-c-p-034625 | mp-865533 | Ti24Re12Os12N | [5 empty] | -0.392831 | [10 empty] | 1 | 1 | 1 | 0.125
c-c-p-034626 | mp-1184254 | Ga16Pd48N | [5 empty] | 1.76083 | [10 empty] | 1 | 0 | 0 | 0.125
c-c-p-034627 | mp-961693 | Zr16In16Au16N | [5 empty] | 1.27362 | [10 empty] | 2 | 1 | 1 | 0.062
c-c-p-034628 | mp-11660 | Hf32N43 | [5 empty] | 1.60627 | [10 empty] | 1 | 0 | 0 | 0.096
c-c-p-034629 | mp-975834 | Mo32Ru96N | [5 empty] | -0.677013 | [10 empty] | 1 | 0 | 1 | 0
c-c-p-034630 | mp-1228524 | Al32Te48N | [5 empty] | 2.34709 | [10 empty] | 1 | 0 | -2 | 0.004
c-c-p-034631 | mp-1739 | Hf40Ge24N | [5 empty] | -1.45389 | [10 empty] | 2 | 1 | 1 | 0.094
c-c-p-034632 | mp-20618 | Y16Co24Si40N | [5 empty] | -0.0675625 | [10 empty] | 0 | 1 | 0 | 0.196
c-c-p-034633 | mp-1698 | Sr16Sn16N | [5 empty] | -1.45451 | [10 empty] | 0 | 1 | 0 | 0
c-c-p-034634 | mp-989782 | Cu48N | [5 empty] | 1.32997 | [10 empty] | 2 | 2 | 1 | 0
c-c-p-034635 | mp-972914 | Sc16Al8Cd8N | [5 empty] | -1.28857 | [10 empty] | 1 | 0 | 0 | 0.125
c-c-p-034636 | mp-20928 | Sb48Ru24N | [5 empty] | 0.784332 | [10 empty] | 2 | 1 | 2 | 0.125
c-c-p-034637 | mp-1183995 | Ga18Cu54N | [5 empty] | 1.06059 | [10 empty] | 2 | 1 | 0 | 0.083
c-c-p-034638 | mp-568526 | Sr16Hg32N | [5 empty] | 1.1487 | [10 empty] | 2 | 1 | 1 | 0.148
c-c-p-034639 | mp-607225 | Mn12Ga30N | [5 empty] | 0.160061 | [10 empty] | 0 | 0 | 1 | 0.25
c-c-p-034640 | mp-1192321 | Y24Fe72N | [5 empty] | -1.64511 | [10 empty] | 1 | 0 | 1 | 0.061
c-c-p-034641 | mp-2557 | Zr32Al16N | [5 empty] | -2.81541 | [10 empty] | 1 | 1 | 1 | 0.062
c-c-p-034642 | mp-1213091 | In24Ni56N | [5 empty] | -0.371986 | [10 empty] | 1 | 0 | 0 | 0.315
c-c-p-034643 | mp-1072660 | V12As24N | [5 empty] | 0.348871 | [10 empty] | 1 | 1 | -2 | 0
c-c-p-034644 | mp-1072113 | Nb16Se32N | [5 empty] | 4.21691 | [10 empty] | 1 | 1 | 0 | 0.25
c-c-p-034645 | mp-21296 | Pt12Pb48N | [5 empty] | 1.60281 | [10 empty] | 2 | 0 | 1 | 0.083
c-c-p-034646 | mp-1077482 | Ti36H72N | [5 empty] | -0.147934 | [10 empty] | 0 | 0 | 1 | 0.132
c-c-p-034647 | mp-865166 | Hf32Pd160N | [5 empty] | 0.752167 | [10 empty] | 2 | 1 | 2 | 0.063
c-c-p-034648 | mp-1337 | Mo12As24N | [5 empty] | 2.53162 | [10 empty] | 1 | 1 | 1 | 0.138
c-c-p-034649 | mp-568263 | Ga72Se72N | [5 empty] | -4.33311 | [10 empty] | 0 | 0 | 1 | 0
c-c-p-034650 | mp-1215298 | Zr16Ta16Fe64N | [5 empty] | -1.4579 | [10 empty] | 2 | 2 | 1 | 0.096
c-c-p-034651 | mp-11293 | Zr16Cd16Cu32N | [5 empty] | -0.847054 | [10 empty] | 1 | 0 | 0 | 0.125
c-c-p-034652 | mp-1225197 | Fe36Ge24N | [5 empty] | -0.81583 | [10 empty] | 2 | 1 | 0 | 0.056
c-c-p-034653 | mp-19940 | V48As48N | [5 empty] | -0.0362469 | [10 empty] | 2 | 1 | 0 | 0.047
c-c-p-034654 | mp-1178810 | V96Ir96N | [5 empty] | -1.95652 | [10 empty] | 1 | 0 | 2 | 0.018
c-c-p-034655 | mp-1224464 | Hf72Al24Ge120N | [5 empty] | -0.94989 | [10 empty] | 1 | 2 | 0 | 0.02
c-c-p-034656 | mp-1208554 | Ta64Si64Pt64N | [5 empty] | 0.256522 | [10 empty] | 1 | 1 | 0 | 0.08
c-c-p-034657 | mp-1552 | Mo96C48N | [5 empty] | -1.70596 | [10 empty] | 2 | 1 | 0 | 0.056
c-c-p-034658 | mp-1187739 | Y54N | [5 empty] | -2.84394 | [10 empty] | 2 | 1 | 2 | 0.018
c-c-p-034659 | mp-636368 | Ga48Fe16N | [5 empty] | 0.850483 | [10 empty] | 1 | 0 | 1 | 0.025
c-c-p-034660 | mp-3021 | Tl16Fe32Se32N | [5 empty] | 2.27131 | [10 empty] | 1 | 1 | 2 | 0.25
c-c-p-034661 | mp-1223749 | In18Ni36Sn18N | [5 empty] | 0.497013 | [10 empty] | 1 | 2 | 2 | 0.028
c-c-p-034662 | mp-23295 | Rb16NCl16 | [5 empty] | 5.34475 | [10 empty] | 1 | 0 | 0 | 0.25
c-c-p-034663 | mp-1186990 | Sc12Pb36N | [5 empty] | 0.383063 | [10 empty] | 2 | 1 | 1 | 0.042
c-c-p-034664 | mp-1215659 | Zr20Co10Mo30N | [5 empty] | -1.295 | [10 empty] | 2 | -1 | 2 | 0.062
c-c-p-034665 | mp-1226207 | Cr9Pt36N | [5 empty] | 0.727483 | [10 empty] | 1 | 0 | 1 | 0.101
c-c-p-034666 | mp-1219330 | Si32Ni96Mo64N | [5 empty] | -0.0915576 | [10 empty] | 2 | 1 | 0 | 0.018
c-c-p-034667 | mp-12773 | Zr48Al24N | [5 empty] | -3.02333 | [10 empty] | 2 | 0 | 1 | 0
c-c-p-034668 | mp-18138 | K8W4Se16N | [5 empty] | 1.83097 | [10 empty] | 1 | 0 | 0 | 0.129
c-c-p-034669 | mp-31019 | Al90Cr14N | [5 empty] | -1.44508 | [10 empty] | 0 | 2 | 1 | 0.071
c-c-p-034670 | mp-8786 | Zr72Ni36As72N | [5 empty] | -0.390429 | [10 empty] | 2 | 0 | 1 | 0.021
c-c-p-034671 | mp-1186374 | Os96W32N | [5 empty] | -0.521023 | [10 empty] | 2 | -1 | 2 | 0.062
c-c-p-034672 | mp-567276 | Ta40V80N | [5 empty] | -2.64863 | [10 empty] | 2 | 2 | 1 | 0.063
c-c-p-034673 | mp-1102342 | Hf48Cr48Si48N | [5 empty] | -0.088071 | [10 empty] | 2 | 0 | 1 | 0.048
c-c-p-034674 | mp-574485 | Cs24Ga12Se30N | [5 empty] | 3.23558 | [10 empty] | 1 | 2 | 1 | 0.123
c-c-p-034675 | mp-11253 | Na12Sn12Au12N | [5 empty] | 1.8823 | [10 empty] | 1 | 2 | 0 | 0.119
c-c-p-034676 | mp-1188051 | Zr30Bi10N | [5 empty] | -1.77935 | [10 empty] | 2 | 1 | 2 | 0.1
c-c-p-034677 | mp-605028 | Te16Pd24Pb16N | [5 empty] | 2.58256 | [10 empty] | 1 | 1 | 2 | 0.016
c-c-p-034678 | mp-1227717 | Ca12In18Cu6N | [5 empty] | -0.0111821 | [10 empty] | 2 | 1 | -1 | 0.11
c-c-p-034679 | mp-22607 | Zn8In16Se32N | [5 empty] | 3.0457 | [10 empty] | 1 | 0 | 1 | 0.24
c-c-p-034680 | mp-1187811 | Y12Ag36N | [5 empty] | 0.611782 | [10 empty] | 2 | 1 | 0 | 0.042
c-c-p-034681 | mp-1206750 | Cr27Pt27N | [5 empty] | 0.2379 | [10 empty] | 1 | 0 | 0 | 0.25
c-c-p-034682 | mp-7834 | Ta18Se36N | [5 empty] | 1.00368 | [10 empty] | 1 | 0 | 1 | 0.293
c-c-p-034683 | mp-4175 | Zn16Sn16P32N | [5 empty] | -0.332075 | [10 empty] | 0 | 0 | 1 | 0.062
c-c-p-034684 | mp-1279 | Ta54N55 | [5 empty] | 2.08755 | [10 empty] | 2 | 1 | 0 | 0.03
c-c-p-034685 | mp-1207805 | V16Si48Mo64N | [5 empty] | -0.110674 | [10 empty] | 1 | 0 | 1 | 0.121
c-c-p-034686 | mp-8046 | Ta48N61 | [5 empty] | 0.680565 | [10 empty] | 2 | 0 | 1 | 0.05
c-c-p-034687 | mp-7806 | Cr96P32N | [5 empty] | -1.20147 | [10 empty] | 1 | 0 | 1 | 0.428
c-c-p-034688 | mp-583740 | Zr84P48N | [5 empty] | -0.0307062 | [10 empty] | 2 | 0 | -1 | 0.028
c-c-p-034689 | mp-1188462 | Ta100Ga60N | [5 empty] | -2.80157 | [10 empty] | 2 | 1 | 2 | 0.013
c-c-p-034690 | mp-2243 | Nb36S36N | [5 empty] | -1.14783 | [10 empty] | 1 | 0 | 2 | 0.111
c-c-p-034691 | mp-1187697 | V36Fe12N | [5 empty] | -0.439479 | [10 empty] | 1 | 1 | 1 | 0.042
c-c-p-034692 | mp-977427 | Zn24Pt12Rh12N | [5 empty] | 1.76675 | [10 empty] | 1 | 1 | 1 | 0.125
c-c-p-034693 | mp-1025397 | Ge32Ru32N | [5 empty] | 0.495594 | [10 empty] | 1 | 0 | 0 | 0.25
c-c-p-034694 | mp-2614 | Hf18Al54N | [5 empty] | -0.991061 | [10 empty] | 0 | 0 | 1 | 0.125
c-c-p-034695 | mp-1221826 | Mn24Fe72P32N | [5 empty] | -0.669018 | [10 empty] | 2 | 1 | -2 | 0.09
c-c-p-034696 | mp-1413 | P40Ru20N | [5 empty] | 0.134214 | [10 empty] | 1 | 2 | 2 | 0.007
c-c-p-034697 | mp-1184036 | Ga16Ag48N | [5 empty] | 1.86329 | [10 empty] | 2 | 2 | 1 | 0
c-c-p-034698 | mp-28846 | Ta12Co12Te24N | [5 empty] | 1.30604 | [10 empty] | 2 | 1 | 0 | 0.032
c-c-p-034699 | mp-1105598 | Y36Co12N | [5 empty] | -2.61082 | [10 empty] | 1 | 1 | 1 | 0.093
c-c-p-034700 | mp-1190041 | Nb80Si48P16N | [5 empty] | -1.71338 | [10 empty] | 0 | 0 | 1 | 0.125
c-c-p-034701 | mp-21863 | Pd36Pb24S24N | [5 empty] | 0.11733 | [10 empty] | 0 | 0 | 1 | 0.111
c-c-p-034702 | mp-1224173 | Hf20Zn40Ga20N | [5 empty] | -1.8603 | [10 empty] | 2 | 1 | 2 | 0.05
c-c-p-034703 | mp-2760 | Nb72C60N | [5 empty] | -1.44685 | [10 empty] | 2 | 2 | 1 | 0.072
c-c-p-034704 | mp-1103150 | Mo48P48Rh48N | [5 empty] | 2.09374 | [10 empty] | 0 | 1 | 0 | 0.085
c-c-p-034705 | mp-1215811 | Zr18Al6Co48N | [5 empty] | -1.62622 | [10 empty] | 2 | 1 | -2 | 0.272
c-c-p-034706 | mp-1102616 | Co48Ge24N | [5 empty] | -0.151787 | [10 empty] | 2 | 1 | 1 | 0.074
c-c-p-034707 | mp-1220401 | Nb48Pd12N | [5 empty] | -1.86525 | [10 empty] | 2 | 1 | 1 | 0.073
c-c-p-034708 | mp-1096795 | Y12Ag12S24N | [5 empty] | -4.80528 | [10 empty] | 0 | 0 | 1 | 0.3
c-c-p-034709 | mp-1077723 | Zr36N | [5 empty] | -2.92509 | [10 empty] | 1 | 2 | 0 | 0.014
c-c-p-034710 | mp-1025242 | Sc6Ga30Co6N | [5 empty] | -0.855648 | [10 empty] | 1 | 0 | 2 | 0.149
c-c-p-034711 | mp-23230 | P16NCl48 | [5 empty] | 3.70661 | [10 empty] | 2 | 1 | 0 | 0.025
c-c-p-034712 | mp-1187940 | Zr24Cu12Re12N | [5 empty] | -1.78932 | [10 empty] | 2 | 1 | 0 | 0.042
c-c-p-034713 | mp-1078085 | Cs16Pd8NCl32 | [5 empty] | 4.22755 | [10 empty] | 0 | 0 | 1 | 0.25
c-c-p-034714 | mp-1101178 | W48N97 | [5 empty] | -1.57171 | [10 empty] | 1 | 1 | -1 | 0.5
c-c-p-034715 | mp-30463 | Bi20Pd60N | [5 empty] | 1.51893 | [10 empty] | 2 | 1 | 2 | 0.045
c-c-p-034716 | mp-540703 | Cs16S8N | [5 empty] | 2.55215 | [10 empty] | 1 | 0 | 1 | 0
c-c-p-034717 | mp-989782 | Cu72N | [5 empty] | 2.17304 | [10 empty] | 2 | 1 | 0 | 0.167
c-c-p-034718 | mp-864897 | Zr40Cu20Os20N | [5 empty] | -1.21281 | [10 empty] | 2 | 2 | 1 | 0.025
c-c-p-034719 | mp-647 | Nb36S36N | [5 empty] | 1.02251 | [10 empty] | 2 | 1 | 0 | 0.167
c-c-p-034720 | mp-2802 | Hf36Ru36N | [5 empty] | -0.392552 | [10 empty] | 2 | 1 | 0 | 0.083
c-c-p-034721 | mp-712 | Y24Cu24N | [5 empty] | -0.566043 | [10 empty] | 1 | 1 | 0 | 0.25
c-c-p-034722 | mp-22812 | In32Ir16N | [5 empty] | 1.04611 | [10 empty] | 1 | 0 | 1 | 0.043
c-c-p-034723 | mp-2083 | Sn48Ir24N | [5 empty] | 1.54175 | [10 empty] | 2 | 1 | 0 | 0.042
c-c-p-034724 | mp-1219948 | Ni12Se12S12N | [5 empty] | 1.63228 | [10 empty] | 1 | 1 | 1 | 0.305
c-c-p-034725 | mp-19876 | In24Ni24N | [5 empty] | 0.163495 | [10 empty] | 1 | 0 | 2 | 0.083
c-c-p-034726 | mp-1096882 | Cr16N11 | [5 empty] | 0.838932 | [10 empty] | 2 | 0 | -1 | 0.065
c-c-p-034727 | mp-1192350 | Nb48Fe96N | [5 empty] | -1.58416 | [10 empty] | 2 | 1 | 0 | 0.031
c-c-p-034728 | mp-865519 | Y16Ta16Ru32N | [5 empty] | -0.693681 | [10 empty] | 1 | 0 | 0 | 0.125
c-c-p-034729 | mp-525 | Nb18Se54N | [5 empty] | 1.73695 | [10 empty] | 1 | 1 | 0 | 0.321
c-c-p-034730 | mp-31485 | Ga20Pd52N | [5 empty] | 2.05246 | [10 empty] | 2 | 2 | -1 | 0.193
c-c-p-034731 | mp-11697 | Ta12Sb24N | [5 empty] | -0.0280066 | [10 empty] | 1 | 1 | 1 | 0.167
c-c-p-034732 | mp-2716 | Ti36Ni36N | [5 empty] | -2.28629 | [10 empty] | 2 | 1 | 1 | 0.079
c-c-p-034733 | mp-1826 | Ta96S64N | [5 empty] | -2.73743 | [10 empty] | 2 | 1 | 2 | 0.164
c-c-p-034734 | mp-46 | Ti72N | [5 empty] | -1.90947 | [10 empty] | 2 | 1 | 1 | 0
c-c-p-034735 | mp-1095553 | Ta24Co24P24N | [5 empty] | 0.803195 | [10 empty] | 2 | 1 | 1 | 0.139
c-c-p-034736 | mp-561902 | Cs8Ag24S16N | [5 empty] | 2.39723 | [10 empty] | 2 | 2 | 1 | 0
c-c-p-034737 | mp-20826 | Cu24Te24N | [5 empty] | 2.79351 | [10 empty] | 2 | 0 | 1 | 0
c-c-p-034738 | mp-3019 | Tl64Sn16Te48N | [5 empty] | 2.46815 | [10 empty] | 2 | 2 | 1 | 0.009
c-c-p-034739 | mp-4578 | Sr12Ge6S24N | [5 empty] | 1.91191 | [10 empty] | 2 | 1 | 0 | 0.118
c-c-p-034740 | mp-1105296 | Sr16Ge48N | [5 empty] | 0.594553 | [10 empty] | 1 | 0 | 1 | 0.116
c-c-p-034741 | mp-2730 | Hg20Te20N | [5 empty] | 3.08741 | [10 empty] | 2 | 2 | 1 | 0.075
c-c-p-034742 | mp-571651 | Ti48Se48N | [5 empty] | 0.87874 | [10 empty] | 1 | 1 | 0 | 0.193
c-c-p-034743 | mp-7558 | Ta18Ge36N | [5 empty] | -1.68543 | [10 empty] | 1 | 0 | 2 | 0.028
c-c-p-034744 | mp-1187874 | Y12Zn12Pd24N | [5 empty] | 1.26725 | [10 empty] | 2 | 1 | 0 | 0.042
c-c-p-034745 | mp-1224426 | Hf24Al24Ir24N | [5 empty] | -1.73894 | [10 empty] | 1 | 1 | 1 | 0.068
c-c-p-034746 | mp-1095584 | P32Ru32S32N | [5 empty] | 0.599569 | [10 empty] | 1 | 0 | 1 | 0.023
c-c-p-034747 | mp-8426 | K24Se12N | [5 empty] | 3.50557 | [10 empty] | 1 | 1 | 1 | 0.167
c-c-p-034748 | mp-1017540 | Zr18Cd18N | [5 empty] | 0.892729 | [10 empty] | 0 | 0 | 1 | 0.25
c-c-p-034749 | mp-984519 | Na24As24Se48N | [5 empty] | 2.90277 | [10 empty] | 1 | 1 | 1 | 0.094
c-c-p-034750 | mp-1187428 | Ti24Fe12Ru12N | [5 empty] | -1.50103 | [10 empty] | 1 | 1 | 1 | 0.125
c-c-p-034751 | mp-556769 | K32Co16S32N | [5 empty] | -1.12893 | [10 empty] | 1 | 1 | 2 | 0.079
c-c-p-034752 | mp-1187800 | Zn40Cu20Rh20N | [5 empty] | 0.886779 | [10 empty] | 2 | 2 | 1 | 0.025
c-c-p-034753 | mp-1222110 | Mn6Ga12Ni54N | [5 empty] | -0.313362 | [10 empty] | 2 | 1 | 2 | 0.137
c-c-p-034754 | mp-12550 | Al12Cu12Pt24N | [5 empty] | 1.88871 | [10 empty] | 1 | 0 | 2 | 0.125
c-c-p-034755 | mp-1220046 | Ni88Ge16Se32N | [5 empty] | 2.07459 | [10 empty] | 1 | 1 | 2 | 0.25
c-c-p-034756 | mp-27173 | P48Ru12N | [5 empty] | 0.485283 | [10 empty] | 1 | 0 | 1 | 0.009
c-c-p-034757 | mp-1221876 | Mn48Cr48P32N | [5 empty] | 0.497952 | [10 empty] | 2 | 0 | -1 | 0.166
c-c-p-034758 | mp-974435 | Re72N25 | [5 empty] | -1.21173 | [10 empty] | 1 | 0 | 1 | 0.349
c-c-p-034759 | mp-22642 | Zr144Se72N | [5 empty] | -2.92388 | [10 empty] | 2 | 2 | 1 | 0.201
c-c-p-034760 | mp-11230 | Y32Al16N | [5 empty] | -2.27325 | [10 empty] | 1 | 1 | 2 | 0.067
c-c-p-034761 | mp-574138 | Cs16Te24As8N | [5 empty] | 2.96575 | [10 empty] | 1 | 2 | -1 | 0.048
c-c-p-034762 | mp-1227571 | Ca24Ga6Sn18N | [5 empty] | 0.326496 | [10 empty] | 2 | 1 | 2 | 0.101
c-c-p-034763 | mp-11290 | Ca10Sn30N | [5 empty] | 0.347814 | [10 empty] | 2 | 2 | 1 | 0.05
c-c-p-034764 | mp-34932 | Ca36H36N37 | [5 empty] | -6.54964 | [10 empty] | 2 | 1 | 1 | 0.151
c-c-p-034765 | mp-7192 | Sc20Sb10N | [5 empty] | -3.04849 | [10 empty] | 2 | 1 | 2 | 0.05
c-c-p-034766 | mp-31485 | Ga20Pd52N | [5 empty] | 1.80344 | [10 empty] | 2 | 2 | -1 | 0.102
c-c-p-034767 | mp-30356 | Sr16Ag32N | [5 empty] | 1.58204 | [10 empty] | 1 | 0 | 1 | 0.25
c-c-p-034768 | mp-1224870 | Ga15Ag39N | [5 empty] | 2.94057 | [10 empty] | 0 | 1 | 0 | 0.681
c-c-p-034769 | mp-1078526 | Ga40Pd40N | [5 empty] | 1.57625 | [10 empty] | 2 | 2 | 1 | 0.107
c-c-p-034770 | mp-1104669 | Ca20Pd8N | [5 empty] | -1.49201 | [10 empty] | 1 | 1 | -1 | 0.25
c-c-p-034771 | mp-11516 | Nb27Ru27N | [5 empty] | 1.08527 | [10 empty] | 1 | 0 | 0 | 0.25
c-c-p-034772 | mp-8700 | K16Au24N | [5 empty] | 2.02277 | [10 empty] | 0 | 1 | 1 | 0.5
c-c-p-034773 | mp-1570 | Y16Fe32N | [5 empty] | -3.0344 | [10 empty] | 1 | 0 | 0 | 0.062
c-c-p-034774 | mp-13427 | Sr18Hg12N | [5 empty] | 0.204656 | [10 empty] | 1 | 1 | 1 | 0.135
c-c-p-034775 | mp-992 | Ca16Ga32N | [5 empty] | 0.167003 | [10 empty] | 2 | 2 | 1 | 0.062
c-c-p-034776 | mp-1221437 | Na4Nb24Te32N | [5 empty] | -1.26434 | [10 empty] | 2 | 1 | 1 | 0.055
c-c-p-034777 | mp-1078666 | Ga16Pt48N | [5 empty] | 1.44596 | [10 empty] | 2 | 1 | 1 | 0.03
c-c-p-034778 | mp-570276 | Zr36Zn36N | [5 empty] | -1.78037 | [10 empty] | 2 | 1 | 0 | 0.083
c-c-p-034779 | mp-38511 | Ag64S32N | [5 empty] | 2.99897 | [10 empty] | 1 | 1 | -2 | 0.045
c-c-p-034780 | mp-1103787 | Si70Ni40Au20N | [5 empty] | -0.0326311 | [10 empty] | 2 | 1 | 2 | 0.023
c-c-p-034781 | mp-1104898 | Y60Ru24N | [5 empty] | -2.16416 | [10 empty] | 2 | 0 | -1 | 0.062
c-c-p-034782 | mp-1519 | Ca16Te16N | [5 empty] | 6.49603 | [10 empty] | 1 | 0 | 0 | 0.25
c-c-p-034783 | mp-21342 | V72Sn24N | [5 empty] | -1.39506 | [10 empty] | 1 | 1 | 1 | 0.042
c-c-p-034784 | mp-11580 | Ti54Cr54P54N | [5 empty] | -2.82678 | [10 empty] | 2 | 1 | 0 | 0.056
c-c-p-034785 | mp-292 | V48As16N | [5 empty] | -2.69077 | [10 empty] | 2 | 1 | 1 | 0.125
c-c-p-034786 | mp-1069288 | Mn8Ga32N | [5 empty] | 0.0662171 | [10 empty] | 1 | 1 | 0 | 0.125
c-c-p-034787 | mp-1079158 | Ta54Re54Si54N | [5 empty] | -0.969712 | [10 empty] | 2 | 1 | 0 | 0.29
c-c-p-034788 | mp-13472 | Hf48Si48Rh48N | [5 empty] | -2.76014 | [10 empty] | 0 | 2 | 1 | 0.148
c-c-p-034789 | mp-166 | Ca20N | [5 empty] | -1.7742 | [10 empty] | 2 | 2 | 1 | 0.05
c-c-p-034790 | mp-30685 | Zr24Ga72N | [5 empty] | 0.302407 | [10 empty] | 2 | 1 | 1 | 0.042
c-c-p-034791 | mp-10441 | Sr8Cu32As16N | [5 empty] | 1.39384 | [10 empty] | 2 | 0 | -1 | 0.036
c-c-p-034792 | mp-1216498 | V12S20N | [5 empty] | 0.849091 | [10 empty] | 1 | 1 | 0 | 0.198
c-c-p-034793 | mp-10009 | Ga24Te24N | [5 empty] | 2.70756 | [10 empty] | 1 | 0 | 2 | 0.37
c-c-p-034794 | mp-11313 | Zr16Cd48N | [5 empty] | -0.645004 | [10 empty] | 2 | 1 | 1 | 0.062
c-c-p-034795 | mp-636946 | Fe48Ge40N | [5 empty] | -0.41135 | [10 empty] | 0 | 0 | 1 | 0.085
c-c-p-034796 | mp-1188697 | Zr40Ir24N | [5 empty] | -2.91044 | [10 empty] | 2 | 1 | 1 | 0.234
c-c-p-034797 | mp-2212 | Sc24Co24N | [5 empty] | -1.92244 | [10 empty] | 1 | 1 | 0 | 0.25
c-c-p-034798 | mp-1209948 | Nb10Fe10Se50N | [5 empty] | 1.2369 | [10 empty] | 2 | 1 | 2 | 0.079
c-c-p-034799 | mp-27162 | Sc72Co24N | [5 empty] | -2.47131 | [10 empty] | 1 | 0 | 2 | 0.04
c-c-p-034800 | mp-1219920 | Pd36Au36N | [5 empty] | 1.91574 | [10 empty] | 2 | 1 | 1 | 0.083
c-c-p-034801 | mp-555935 | Ta96S48N | [5 empty] | -1.24609 | [10 empty] | 2 | 1 | 2 | 0.116
c-c-p-034802 | mp-1224391 | Hf72N55 | [5 empty] | -3.45817 | [10 empty] | 2 | 0 | -1 | 0.281
c-c-p-034803 | mp-1227788 | Ca8Tl12Pb12N | [5 empty] | 0.997194 | [10 empty] | 1 | 0 | 1 | 0.374
c-c-p-034804 | mp-1055994 | In36N | [5 empty] | 1.8115 | [10 empty] | 2 | 0 | 1 | 0.125
c-c-p-034805 | mp-1208852 | Sn96Rh24N | [5 empty] | 1.69714 | [10 empty] | 2 | 2 | 1 | 0.011
c-c-p-034806 | mp-10000 | Hf36S18N | [5 empty] | -1.22228 | [10 empty] | 1 | 0 | 1 | 0
c-c-p-034807 | mp-1191828 | Zr18Cr12Ga36N | [5 empty] | -1.66612 | [10 empty] | 1 | 1 | 1 | 0.108
c-c-p-034808 | mp-1078597 | Zn4Cd12Se16N | [5 empty] | 3.7184 | [10 empty] | 1 | 1 | 0 | 0.119
c-c-p-034809 | mp-1212416 | Hf48Cr48P48N | [5 empty] | -2.23728 | [10 empty] | 2 | 1 | 0 | 0.091
c-c-p-034810 | mp-13870 | Ta54Se108N | [5 empty] | 1.71147 | [10 empty] | 1 | 0 | 2 | 0.125
c-c-p-034811 | mp-1226292 | Cr32Se24S24N | [5 empty] | 1.48678 | [10 empty] | 2 | 0 | -1 | 0.19
c-c-p-034812 | mp-8732 | Ta48Se24N | [5 empty] | -2.63726 | [10 empty] | 2 | 1 | 1 | 0.193
c-c-p-034813 | mp-1105844 | Sr24Hg8N | [5 empty] | -0.536258 | [10 empty] | 1 | 1 | 0 | 0.02
c-c-p-034814 | mp-181 | K12Ga36N | [5 empty] | 0.361642 | [10 empty] | 1 | 0 | 1 | 0.103
c-c-p-034815 | mp-2280 | Cu24Se48N | [5 empty] | 1.93392 | [10 empty] | 2 | 1 | 0 | 0.046
c-c-p-034816 | mp-1101982 | V48Co48P48N | [5 empty] | 1.15392 | [10 empty] | 0 | 2 | 1 | 0.159
c-c-p-034817 | mp-1224383 | Hf81N55 | [5 empty] | -2.63158 | [10 empty] | 2 | 1 | 2 | 0.056
c-c-p-034818 | mp-504772 | Y72Si48Rh48N | [5 empty] | -1.19775 | [10 empty] | 0 | 1 | 2 | 0.077
c-c-p-034819 | mp-2034 | W64C32N | [5 empty] | -0.285903 | [10 empty] | 0 | 0 | 1 | 0.25
c-c-p-034820 | mp-32994 | Hf64N49 | [5 empty] | -2.05295 | [10 empty] | 1 | 1 | 0 | 0.125
c-c-p-034821 | mp-2295 | Ca16Ni32N | [5 empty] | -0.450195 | [10 empty] | 1 | 0 | 0 | 0.062
c-c-p-034822 | mp-5376 | Y32Ga96Pd8N | [5 empty] | 0.369848 | [10 empty] | 2 | 1 | 1 | 0.088
c-c-p-034823 | mp-126 | Pt54N | [5 empty] | 0.490533 | [10 empty] | 1 | 1 | 1 | 0.167
c-c-p-034824 | mp-1722 | Zn104Fe8N | [5 empty] | 0.84638 | [10 empty] | 1 | 1 | -2 | 0.217
c-c-p-034825 | mp-1217829 | Ta12Ti12Se48N | [5 empty] | 0.65234 | [10 empty] | 1 | 2 | 0 | 0.042
c-c-p-034826 | mp-1019276 | Ta18Se36N | [5 empty] | 2.69346 | [10 empty] | 0 | 0 | 1 | 0
c-c-p-034827 | mp-30357 | Sr27Ag18N | [5 empty] | -0.0993937 | [10 empty] | 1 | 0 | -1 | 0.115
c-c-p-034828 | mp-1078815 | Nb12Se48N | [5 empty] | 0.972368 | [10 empty] | 1 | 0 | 2 | 0.139
c-c-p-034829 | mp-1188062 | Zr24Sc8N | [5 empty] | -2.94095 | [10 empty] | 2 | -1 | 2 | 0.063
c-c-p-034830 | mp-27173 | P72Ru18N | [5 empty] | 0.406884 | [10 empty] | 1 | -1 | 2 | 0.057
c-c-p-034831 | mp-1080463 | Hf54P54Os54N | [5 empty] | -0.818552 | [10 empty] | 2 | 1 | 0 | 0.305
c-c-p-034832 | mp-1192507 | Y24Ge48Rh96N | [5 empty] | 0.431743 | [10 empty] | 0 | 1 | 2 | 0.123
c-c-p-034833 | mp-1187881 | Y48Pb16N | [5 empty] | -0.943105 | [10 empty] | 2 | 0 | 1 | 0.062
c-c-p-034834 | mp-1018060 | Ga16Co32Ni16N | [5 empty] | -0.730291 | [10 empty] | 1 | 1 | 0 | 0.125
c-c-p-034835 | mp-1095040 | V54Fe54As54N | [5 empty] | 1.1621 | [10 empty] | 2 | 1 | 0 | 0.264
c-c-p-034836 | mp-998912 | Tl12S12N | [5 empty] | 0.211172 | [10 empty] | 2 | 1 | -2 | 0.088
c-c-p-034837 | mp-1102869 | Zr32Si32Ir32N | [5 empty] | -1.63318 | [10 empty] | 2 | 0 | 1 | 0.075
c-c-p-034838 | mp-1028698 | W36Se72N | [5 empty] | 0.519326 | [10 empty] | 1 | 0 | 1 | 0.385
c-c-p-034839 | mp-2393 | Y12Tl36N | [5 empty] | 0.585579 | [10 empty] | 2 | 1 | 0 | 0.083
c-c-p-034840 | mp-30356 | Sr12Ag24N | [5 empty] | 2.21678 | [10 empty] | 1 | 1 | 1 | 0.083
c-c-p-034841 | mp-1104286 | Ge48Rh12N | [5 empty] | 0.686486 | [10 empty] | 1 | 1 | 1 | 0.169
c-c-p-034842 | mp-31379 | Zr16Sb8N | [5 empty] | -0.704017 | [10 empty] | 1 | 0 | 1 | 0.23
c-c-p-034843 | mp-48 | C128N | [5 empty] | -0.091225 | [10 empty] | 2 | 0 | 1 | 0.25
c-c-p-034844 | mp-1103150 | Mo48P48Rh48N | [5 empty] | 0.202052 | [10 empty] | 0 | 2 | 1 | 0.25
c-c-p-034845 | mp-867281 | Tc96Pt32N | [5 empty] | 0.00793383 | [10 empty] | 1 | 0 | 1 | 0.25
c-c-p-034846 | mp-1101943 | Ta64Fe64Si64N | [5 empty] | -0.604467 | [10 empty] | 2 | 2 | 1 | 0.125
c-c-p-034847 | mp-1101983 | Nb48Co96N | [5 empty] | -0.768403 | [10 empty] | 2 | 1 | 0 | 0.026
c-c-p-034848 | mp-867841 | Ga24Tc24N | [5 empty] | 0.107665 | [10 empty] | 1 | 0 | 1 | 0.125
c-c-p-034849 | mp-569683 | In16Au48N | [5 empty] | 3.30108 | [10 empty] | 1 | 0 | 1 | 0.063
c-c-p-034850 | mp-1103536 | Y24Zn88N | [5 empty] | 0.0955833 | [10 empty] | 2 | 1 | 2 | 0.03
c-c-p-034851 | mp-570558 | Rb8Nb4NCl24 | [5 empty] | 4.80077 | [10 empty] | 1 | 0 | 0 | 0.25
c-c-p-034852 | mp-555283 | V48S16N | [5 empty] | -0.875676 | [10 empty] | 1 | 1 | 1 | 0.072
c-c-p-034853 | mp-27606 | Zr24As48N | [5 empty] | -0.527894 | [10 empty] | 0 | 1 | 0 | 0.174
c-c-p-034854 | mp-5546 | Cu64Ge8S48N | [5 empty] | 2.39568 | [10 empty] | 2 | 2 | 1 | 0.148
c-c-p-034855 | mp-1205422 | Hf32Co112N | [5 empty] | -1.05961 | [10 empty] | 2 | 2 | -1 | 0.108
c-c-p-034856 | mp-28400 | P72Ru24N | [5 empty] | 0.292726 | [10 empty] | 2 | -1 | -1 | 0
c-c-p-034857 | mp-7910 | Al12Hg6Te24N | [5 empty] | 3.20311 | [10 empty] | 2 | 1 | 1 | 0.316
c-c-p-034858 | mp-11522 | Ni54Sn18N | [5 empty] | -1.23081 | [10 empty] | 1 | 0 | 0 | 0.25
c-c-p-034859 | mp-1989 | Ta80Si48N | [5 empty] | -2.55047 | [10 empty] | 0 | 0 | 1 | 0.075
c-c-p-034860 | mp-1102537 | Nb48V48P48N | [5 empty] | -1.98244 | [10 empty] | 0 | 1 | 0 | 0.087
c-c-p-034861 | mp-1217048 | Ti128N81 | [5 empty] | -2.06788 | [10 empty] | 2 | 2 | 1 | 0.094
c-c-p-034862 | mp-1224247 | Hf27Zr27N55 | [5 empty] | 2.13697 | [10 empty] | 1 | 0 | -1 | 0.122
c-c-p-034863 | mp-1185970 | Mn120Co40N | [5 empty] | -1.33938 | [10 empty] | 2 | 1 | 2 | 0.1
c-c-p-034864 | mp-567397 | W72C36N | [5 empty] | -1.79464 | [10 empty] | 2 | 0 | 1 | 0.111
c-c-p-034865 | mp-1215598 | Zr64Se96N | [5 empty] | 1.17935 | [10 empty] | 2 | 1 | -2 | 0.056
c-c-p-034866 | mp-1220003 | P24Pd96N | [5 empty] | 1.50562 | [10 empty] | 2 | 1 | 2 | 0.228
c-c-p-034867 | mp-1186427 | Pd48N | [5 empty] | 0.770773 | [10 empty] | 1 | 0 | 2 | 0.083
c-c-p-034868 | mp-956096 | Hf24Fe48N | [5 empty] | -1.14752 | [10 empty] | 2 | 1 | 1 | 0.109
c-c-p-034869 | mp-1216112 | Y20Sc20Si24N | [5 empty] | -1.60712 | [10 empty] | 1 | 0 | 1 | 0.056
c-c-p-034870 | mp-1212409 | Hf48As48Ru48N | [5 empty] | 0.564659 | [10 empty] | 2 | 1 | 0 | 0.142
c-c-p-034871 | mp-1105844 | Sr36Hg12N | [5 empty] | -0.376738 | [10 empty] | 1 | 2 | 1 | 0
c-c-p-034872 | mp-640189 | Ti24Ni24N | [5 empty] | -1.36748 | [10 empty] | 1 | 0 | 0 | 0.23
c-c-p-034873 | mp-569600 | Ge18As24N | [5 empty] | 1.68766 | [10 empty] | 2 | 1 | 0 | 0.026
c-c-p-034874 | mp-23217 | Bi48Rh24N | [5 empty] | 1.47666 | [10 empty] | 1 | 1 | -1 | 0.167
c-c-p-034875 | mp-603347 | Ti24Ni24N | [5 empty] | -0.272519 | [10 empty] | 1 | 0 | 0 | 0.25
c-c-p-034876 | mp-6914 | Ca16Ga16N | [5 empty] | -0.893101 | [10 empty] | 0 | 1 | 1 | 0.143
c-c-p-034877 | mp-1199559 | Sc32Cr48Si64N | [5 empty] | -1.2065 | [10 empty] | 1 | 0 | 1 | 0.013
c-c-p-034878 | mp-9379 | Sr8Sn16As16N | [5 empty] | 1.94572 | [10 empty] | 2 | 0 | -1 | 0.154
c-c-p-034879 | mp-998949 | Ti48Pt48N | [5 empty] | -1.87904 | [10 empty] | 1 | 0 | 2 | 0.08
c-c-p-034880 | mp-570150 | Ca24Al24Si24N | [5 empty] | 0.270885 | [10 empty] | 1 | 0 | 1 | 0.294
c-c-p-034881 | mp-1459 | Ta54N55 | [5 empty] | 0.523186 | [10 empty] | 2 | 1 | 0 | 0.111
c-c-p-034882 | mp-568595 | Re48Si84N | [5 empty] | -1.72246 | [10 empty] | 2 | 0 | -1 | 0.183
c-c-p-034883 | mp-567397 | W72C36N | [5 empty] | -2.39412 | [10 empty] | 1 | 1 | 1 | 0.153
c-c-p-034884 | mp-562100 | Nb16S48N | [5 empty] | 2.59809 | [10 empty] | 1 | 0 | -1 | 0.337
c-c-p-034885 | mp-1106381 | Na32As32N | [5 empty] | 1.83093 | [10 empty] | 1 | 1 | -2 | 0.098
c-c-p-034886 | mp-75 | Nb48N | [5 empty] | -2.16039 | [10 empty] | 2 | 1 | 1 | 0.125
c-c-p-034887 | mp-1223773 | K30Bi24N | [5 empty] | 1.85375 | [10 empty] | 0 | 1 | 2 | 0.085
c-c-p-034888 | mp-10692 | Co32Ge32N | [5 empty] | 0.989964 | [10 empty] | 2 | 1 | 1 | 0.153
c-c-p-034889 | mp-1188869 | Nb48N73 | [5 empty] | -1.63354 | [10 empty] | 2 | 1 | 1 | 0.202
c-c-p-034890 | mp-972328 | Ti40Ir20Rh20N | [5 empty] | -1.40203 | [10 empty] | 2 | 2 | 1 | 0.025
c-c-p-034891 | mp-8755 | K8Na8Te8N | [5 empty] | 3.28902 | [10 empty] | 1 | 0 | 1 | 0.5
c-c-p-034892 | mp-1207424 | Zr24In12Au24N | [5 empty] | 0.344955 | [10 empty] | 1 | 1 | 1 | 0.091
c-c-p-034893 | mp-1018104 | Zr48Cd24N | [5 empty] | -2.39081 | [10 empty] | 2 | 1 | 1 | 0.167
c-c-p-034894 | mp-541106 | Nb12Se54N | [5 empty] | 2.21424 | [10 empty] | 1 | 1 | -1 | 0.055
c-c-p-034895 | mp-20866 | Ge48Rh48N | [5 empty] | 1.40662 | [10 empty] | 2 | 1 | 0 | 0
c-c-p-034896 | mp-862655 | Ru96W32N | [5 empty] | -0.469718 | [10 empty] | 2 | 1 | 1 | 0.125
c-c-p-034897 | mp-607990 | Hf32Co48Si64N | [5 empty] | 0.78589 | [10 empty] | 0 | 0 | 1 | 0.107
c-c-p-034898 | mp-1192251 | Hf84As48N | [5 empty] | -2.17101 | [10 empty] | 2 | 1 | -1 | 0.016
c-c-p-034899 | mp-680339 | Mn64Si112N | [5 empty] | -0.194098 | [10 empty] | 1 | 1 | 0 | 0.13
c-c-p-034900 | mp-2049 | Zr40Mo80N | [5 empty] | -2.12832 | [10 empty] | 2 | 2 | 1 | 0.012
c-c-p-034901 | mp-1079582 | V24Ir24N | [5 empty] | -2.73764 | [10 empty] | 1 | 0 | 0 | 0.25
c-c-p-034902 | mp-1201560 | P168Pb24N | [5 empty] | 1.55931 | [10 empty] | 2 | 0 | 1 | 0
c-c-p-034903 | mp-866006 | Ca12Bi36N | [5 empty] | 1.39867 | [10 empty] | 2 | 1 | 0 | 0.083
c-c-p-034904 | mp-1225174 | Fe16Co32Se64N | [5 empty] | 1.75387 | [10 empty] | 2 | 1 | 1 | 0.022
c-c-p-034905 | mp-1223828 | Hf24Al36Ni12N | [5 empty] | -1.65922 | [10 empty] | 1 | 0 | -2 | 0.042
c-c-p-034906 | mp-1005 | Fe48P48N | [5 empty] | 1.61909 | [10 empty] | 0 | 1 | 1 | 0.111
c-c-p-034907 | mp-13364 | Ca16Zn32N | [5 empty] | -0.245221 | [10 empty] | 1 | 1 | 1 | 0.015
c-c-p-034908 | mp-126 | Pt36N | [5 empty] | 2.31057 | [10 empty] | 1 | 0 | 0 | 0.25
c-c-p-034909 | mp-570356 | Ca60Ir12N | [5 empty] | -2.77915 | [10 empty] | 1 | 2 | 0 | 0.146
c-c-p-034910 | mp-1184658 | Hg16Pd48N | [5 empty] | 0.751574 | [10 empty] | 1 | 1 | 1 | 0.062
c-c-p-034911 | mp-1206348 | Cs16As32Ir32N | [5 empty] | 0.0352991 | [10 empty] | 2 | 0 | 1 | 0.039
c-c-p-034912 | mp-971779 | Zn24Rh72N | [5 empty] | 0.256583 | [10 empty] | 2 | 0 | 1 | 0.062
c-c-p-034913 | mp-1084800 | V24Ge48N | [5 empty] | 0.605723 | [10 empty] | 2 | 0 | 1 | 0.083
c-c-p-034914 | mp-1101971 | Fe24P24S24N | [5 empty] | 1.36977 | [10 empty] | 2 | 1 | 0 | 0
c-c-p-034915 | mp-1186142 | Na8Hg24N | [5 empty] | 3.26469 | [10 empty] | 1 | 0 | 0 | 0.125
c-c-p-034916 | mp-1186943 | Sc32Ga16Pd16N | [5 empty] | -0.584031 | [10 empty] | 1 | 1 | 0 | 0.125
c-c-p-034917 | mp-542791 | Zr36N37Cl36 | [5 empty] | 1.24975 | [10 empty] | 2 | 0 | -1 | 0.147
c-c-p-034918 | mp-1228956 | Al12Au48N | [5 empty] | 0.216177 | [10 empty] | 2 | 1 | 1 | 0.099
c-c-p-034919 | mp-1245699 | Ti32Mn32N65 | [5 empty] | 1.69284 | [10 empty] | 2 | 1 | 0 | 0.25
c-c-p-034920 | mp-20860 | Mn96Sn32C32N | [5 empty] | -1.28832 | [10 empty] | 2 | 1 | 1 | 0.062
c-c-p-034921 | mp-1221807 | Mn72Al48V72N | [5 empty] | -1.42442 | [10 empty] | 2 | -1 | 2 | 0.022
c-c-p-034922 | mp-12723 | Ca64Au64N | [5 empty] | 1.32283 | [10 empty] | 2 | 1 | 2 | 0
c-c-p-034923 | mp-30681 | Y12Ga72N | [5 empty] | 0.985383 | [10 empty] | 1 | 0 | 2 | 0.022
c-c-p-034924 | mp-1228910 | Al36Fe18Ni18N | [5 empty] | -1.03638 | [10 empty] | 2 | 0 | 1 | 0.19
c-c-p-034925 | mp-32616 | Ga32S48N | [5 empty] | 2.25922 | [10 empty] | 2 | 1 | -1 | 0.124
c-c-p-034926 | mp-569095 | Rb36Bi12N | [5 empty] | 3.71748 | [10 empty] | 2 | 1 | 0 | 0.167
c-c-p-034927 | mp-1179443 | Si12Se24N | [5 empty] | 2.78673 | [10 empty] | 1 | 2 | 0 | 0.067
c-c-p-034928 | mp-567724 | Ta18Se36N | [5 empty] | -2.25126 | [10 empty] | 2 | 0 | -1 | 0.064
c-c-p-034929 | mp-1228956 | Al12Au48N | [5 empty] | 0.775585 | [10 empty] | 2 | 1 | -2 | 0.014
c-c-p-034930 | mp-982376 | Sr8Hg24N | [5 empty] | 1.56295 | [10 empty] | 0 | 1 | 1 | 0.125
c-c-p-034931 | mp-639805 | Ta96Ge32N | [5 empty] | -2.72787 | [10 empty] | 1 | 1 | 0 | 0.137
c-c-p-034932 | mp-866659 | H136C76N | [5 empty] | 3.04845 | [10 empty] | 0 | 1 | 1 | 0.47
c-c-p-034933 | mp-684744 | Fe96N49 | [5 empty] | 0.914051 | [10 empty] | 1 | 1 | 1 | 0.146
c-c-p-034934 | mp-18254 | Nb84P48N | [5 empty] | 0.0630648 | [10 empty] | 2 | 0 | -1 | 0.226
c-c-p-034935 | mp-1224247 | Hf36Zr36N73 | [5 empty] | 1.09184 | [10 empty] | 2 | -1 | 2 | 0.044
c-c-p-034936 | mp-1894 | W54C54N | [5 empty] | 0.432764 | [10 empty] | 2 | 0 | 1 | 0.306
c-c-p-034937 | mp-8361 | Cs24Te24N | [5 empty] | 2.26372 | [10 empty] | 0 | 1 | 2 | 0.143
c-c-p-034938 | mp-1217895 | Ta24Mo24N | [5 empty] | -1.61545 | [10 empty] | 0 | 1 | 0 | 0.25
c-c-p-034939 | mp-2221 | Zr48Ag24N | [5 empty] | -2.85511 | [10 empty] | 2 | 1 | 2 | 0.029
c-c-p-034940 | mp-1186374 | Os60W20N | [5 empty] | 0.129242 | [10 empty] | 2 | 1 | 2 | 0
c-c-p-034941 | mp-864889 | Zr16Zn48N | [5 empty] | -0.66211 | [10 empty] | 2 | 1 | 1 | 0.125
c-c-p-034942 | mp-1104341 | Nb72N | [5 empty] | -1.8744 | [10 empty] | 2 | 1 | 1 | 0.083
c-c-p-034943 | mp-11313 | Zr10Cd30N | [5 empty] | -2.72049 | [10 empty] | 2 | 2 | 1 | 0.05
c-c-p-034944 | mp-1189329 | Y72Co24N | [5 empty] | -1.52053 | [10 empty] | 0 | 2 | 1 | 0.033
c-c-p-034945 | mp-1190013 | Ti40Ni40N | [5 empty] | -2.26705 | [10 empty] | 2 | 1 | 2 | 0.052
c-c-p-034946 | mp-2776 | Ga24Au12N | [5 empty] | 2.06798 | [10 empty] | 1 | 1 | 1 | 0.042
c-c-p-034947 | mp-1209388 | Sc32In16Au32N | [5 empty] | -1.46734 | [10 empty] | 2 | 1 | 1 | 0.023
c-c-p-034948 | mp-977453 | Ca24Cd12In12N | [5 empty] | 2.45102 | [10 empty] | 1 | 1 | 1 | 0.042
c-c-p-034949 | mp-2649 | Zr50Sb30N | [5 empty] | 0.601519 | [10 empty] | 2 | 2 | 1 | 0.02
c-c-p-034950 | mp-11523 | Ni48Sn16N | [5 empty] | 0.85189 | [10 empty] | 1 | 0 | 0 | 0.125
c-c-p-034951 | mp-9132 | Ta48Sn16S96N | [5 empty] | 0.499764 | [10 empty] | 2 | 0 | 1 | 0.082
c-c-p-034952 | mp-1224485 | Hf80Se120N | [5 empty] | -2.00893 | [10 empty] | 2 | 1 | 2 | 0.099
c-c-p-034953 | mp-15656 | Si128Ir96N | [5 empty] | 1.31531 | [10 empty] | 1 | 1 | 2 | 0.121
c-c-p-034954 | mp-1642 | Ta60N73 | [5 empty] | 1.37475 | [10 empty] | 2 | 1 | 0 | 0.163
c-c-p-034955 | mp-1224559 | Hf120Co30P66N | [5 empty] | -2.7231 | [10 empty] | 1 | 0 | 1 | 0.001
c-c-p-034956 | mp-567397 | W72C36N | [5 empty] | 0.608573 | [10 empty] | 2 | 1 | 1 | 0.042
c-c-p-034957 | mp-1186953 | Sc32Zn16Ag16N | [5 empty] | 3.60193 | [10 empty] | 1 | 0 | 0 | 0.125
c-c-p-034958 | mp-1187241 | Ta16Ir48N | [5 empty] | 0.377156 | [10 empty] | 1 | 0 | 0 | 0
c-c-p-034959 | mp-11431 | Ca16Ga48Ni32N | [5 empty] | -0.144557 | [10 empty] | 2 | 1 | 0 | 0.114
c-c-p-034960 | mp-669720 | Ni72Sn48N | [5 empty] | 1.36335 | [10 empty] | 1 | 0 | 2 | 0.006
c-c-p-034961 | mp-569775 | Zr20Al60N | [5 empty] | -0.502805 | [10 empty] | 2 | 2 | 1 | 0.05
c-c-p-034962 | mp-20432 | Fe32Ge16N | [5 empty] | 0.377226 | [10 empty] | 1 | 0 | 0 | 0.5
c-c-p-034963 | mp-984605 | Ca48Sn16H32N | [5 empty] | -1.99796 | [10 empty] | 1 | 1 | 0 | 0.123
c-c-p-034964 | mp-11516 | Nb36Ru36N | [5 empty] | -0.991213 | [10 empty] | 2 | 1 | 0 | 0.083
c-c-p-034965 | mp-567191 | Ca30Al30Si30N | [5 empty] | -0.934451 | [10 empty] | 2 | 1 | 0 | 0.056
c-c-p-034966 | mp-1226820 | Cd60Te12S48N | [5 empty] | 1.93094 | [10 empty] | 2 | 1 | 2 | 0.115
c-c-p-034967 | mp-570810 | Ti27Ni27N | [5 empty] | -1.45106 | [10 empty] | 1 | 1 | 1 | 0.022
c-c-p-034968 | mp-1183967 | Ga12Ag36N | [5 empty] | 1.76819 | [10 empty] | 1 | 1 | 1 | 0.167
c-c-p-034969 | mp-1190841 | Hf96Co48N | [5 empty] | -1.62123 | [10 empty] | 2 | 1 | 0 | 0.037
c-c-p-034970 | mp-1224067 | Hf20Zr20W80N | [5 empty] | -1.51448 | [10 empty] | 2 | 2 | 1 | 0.063
c-c-p-034971 | mp-17593 | Ta80Ge48N | [5 empty] | 0.202686 | [10 empty] | 1 | 0 | 1 | 0.068
c-c-p-034972 | mp-1103310 | Nb48P48Ru48N | [5 empty] | -0.486328 | [10 empty] | 0 | 2 | 1 | 0.1
c-c-p-034973 | mp-1014251 | Hf36Zn36N73 | [5 empty] | 1.74199 | [10 empty] | 2 | 1 | 1 | 0.086
c-c-p-034974 | mp-1219339 | Si78Rh120N | [5 empty] | 0.785548 | [10 empty] | 2 | -1 | 2 | 0.213
c-c-p-034975 | mp-1226248 | Cr72Si48Mo72N | [5 empty] | -1.08972 | [10 empty] | 2 | 0 | 1 | 0.061
c-c-p-034976 | mp-1188021 | Zr24Ga24Rh48N | [5 empty] | -0.969424 | [10 empty] | 2 | 1 | 0 | 0.042
c-c-p-034977 | mp-7372 | Zn24As24N | [5 empty] | 1.35562 | [10 empty] | 1 | 1 | 1 | 0.153
c-c-p-034978 | mp-20935 | Zr9Sn9Ir9N | [5 empty] | -0.072113 | [10 empty] | 1 | 1 | 1 | 0.062
c-c-p-034979 | mp-31205 | Zr54Fe18N | [5 empty] | -1.63808 | [10 empty] | 0 | 2 | 1 | 0.167
c-c-p-034980 | mp-30684 | Zr18Ga12N | [5 empty] | -2.33481 | [10 empty] | 2 | 1 | 1 | 0.113
c-c-p-034981 | mp-21405 | In32Se32N | [5 empty] | 2.42457 | [10 empty] | 1 | 2 | -2 | 0
c-c-p-034982 | mp-1218362 | Sr8Ca24Si32N | [5 empty] | -1.4968 | [10 empty] | 1 | 1 | 1 | 0.302
c-c-p-034983 | mp-976584 | Hf54Mo24As6N | [5 empty] | -1.95183 | [10 empty] | 2 | 1 | 1 | 0.011
c-c-p-034984 | mp-867263 | Sc16Cd16Hg32N | [5 empty] | 0.845628 | [10 empty] | 2 | 1 | 1 | 0.062
c-c-p-034985 | mp-432 | Nb40Ru40N | [5 empty] | -0.717523 | [10 empty] | 2 | 1 | 2 | 0.05
c-c-p-034986 | mp-2772 | Zr24Al48N | [5 empty] | -1.09056 | [10 empty] | 2 | 1 | 2 | 0.089
c-c-p-034987 | mp-20932 | Nb20Ni20P20N | [5 empty] | 0.522322 | [10 empty] | 1 | 2 | 2 | 0.038
c-c-p-034988 | mp-1112961 | Cs12In12NCl36 | [5 empty] | 4.41564 | [10 empty] | 2 | 1 | 0 | 0.045
c-c-p-034989 | mp-1027358 | Te36Mo36S36N | [5 empty] | -1.13902 | [10 empty] | 1 | 0 | 2 | 0.353
c-c-p-034990 | mp-1399 | Al20Au20N | [5 empty] | -1.09294 | [10 empty] | 2 | 1 | 2 | 0.055
c-c-p-034991 | mp-10564 | Sr24N49 | [5 empty] | 0.710992 | [10 empty] | 1 | 0 | 1 | 0.1
c-c-p-034992 | mp-17757 | Sr40Ge24N | [5 empty] | 0.2254 | [10 empty] | 1 | 1 | 2 | 0.017
c-c-p-034993 | mp-570538 | Na18N55 | [5 empty] | 0.598453 | [10 empty] | 0 | 0 | 1 | 0.385
c-c-p-034994 | mp-1221898 | Mn24Ge12Ru12N | [5 empty] | -2.62586 | [10 empty] | 1 | 1 | 1 | 0.042
c-c-p-034995 | mp-1186234 | Nb48Se96N | [5 empty] | 2.01097 | [10 empty] | 1 | 1 | 2 | 0.074
c-c-p-034996 | mp-1095650 | Cs20Na40N | [5 empty] | 1.65832 | [10 empty] | 2 | -1 | 2 | 0.013
c-c-p-034997 | mp-11522 | Ni72Sn24N | [5 empty] | -0.0842428 | [10 empty] | 1 | 1 | 0 | 0.125
c-c-p-034998 | mp-975924 | Ge60Ir40Se60N | [5 empty] | 1.9714 | [10 empty] | 2 | 1 | -2 | 0.022
c-c-p-034999 | mp-14474 | Ta24Pt12Se84N | [5 empty] | 2.35011 | [10 empty] | 2 | 0 | -1 | 0.136
c-c-p-035000 | mp-867263 | Sc8Cd8Hg16N | [5 empty] | -1.3912 | [10 empty] | 1 | 0 | 0 | 0.125
c-c-p-035001 | mp-1077179 | As48W24N | [5 empty] | -0.624838 | [10 empty] | 1 | 1 | 0 | 0
c-c-p-035002 | mp-1227355 | Bi27Au9N | [5 empty] | 2.69514 | [10 empty] | 1 | 0 | 2 | 0.232
c-c-p-035003 | mp-22947 | K16Re8NCl48 | [5 empty] | -1.05485 | [10 empty] | 1 | 0 | 0 | 0.118
c-c-p-035004 | mp-29933 | Hf40P56Pd72N | [5 empty] | 0.771766 | [10 empty] | 1 | 2 | 2 | 0.028
c-c-p-035005 | mp-2076 | Zr12Se24N | [5 empty] | 1.15043 | [10 empty] | 2 | 1 | 0 | 0.056
c-c-p-035006 | mp-569683 | In10Au30N | [5 empty] | 2.39966 | [10 empty] | 1 | 2 | 2 | 0.05
c-c-p-035007 | mp-1192816 | Cs24Sb8Se24N | [5 empty] | 2.70502 | [10 empty] | 1 | 1 | 0 | 0.375
c-c-p-035008 | mp-1462 | Sn32Au16N | [5 empty] | 0.749973 | [10 empty] | 0 | 1 | 0 | 0.182
c-c-p-035009 | mp-27195 | In24Bi12S54N | [5 empty] | 0.765442 | [10 empty] | 1 | 1 | -2 | 0.403
c-c-p-035010 | mp-976273 | Hf18Ge12N | [5 empty] | -0.961354 | [10 empty] | 1 | 1 | 1 | 0.096
c-c-p-035011 | mp-1696 | Cd18Pd18N | [5 empty] | 3.15441 | [10 empty] | 0 | 0 | 1 | 0.25
c-c-p-035012 | mp-1072660 | V24As48N | [5 empty] | 0.236203 | [10 empty] | 1 | 0 | -2 | 0.106
c-c-p-035013 | mp-640024 | Hf16In16Ni32N | [5 empty] | -0.126129 | [10 empty] | 1 | 1 | 0 | 0.125
c-c-p-035014 | mp-1018713 | Hf16Cu16Sn16N | [5 empty] | -0.542025 | [10 empty] | 1 | 0 | 0 | 0.5
c-c-p-035015 | mp-9951 | Mn24Nb24Ge24N | [5 empty] | -1.75915 | [10 empty] | 1 | 0 | 2 | 0.188
c-c-p-035016 | mp-5109 | Y16Ni32Ge32N | [5 empty] | -0.0884559 | [10 empty] | 1 | 1 | 1 | 0.095
c-c-p-035017 | mp-1205354 | Sc32Se48N | [5 empty] | 0.304175 | [10 empty] | 1 | 1 | 1 | 0.058
c-c-p-035018 | mp-1183463 | Ca32Zn16Ga16N | [5 empty] | 0.581972 | [10 empty] | 1 | 1 | 0 | 0.125
c-c-p-035019 | mp-2760 | Nb72C60N | [5 empty] | -1.35845 | [10 empty] | 1 | 1 | -1 | 0.086
c-c-p-035020 | mp-567276 | Ta40V80N | [5 empty] | -2.06784 | [10 empty] | 2 | 2 | 1 | 0.012
c-c-p-035021 | mp-1217821 | Ta12W12Se48N | [5 empty] | 0.676012 | [10 empty] | 1 | 1 | 1 | 0.219
c-c-p-035022 | mp-1221484 | Mo48Rh24N | [5 empty] | -1.39885 | [10 empty] | 1 | 2 | 1 | 0.027
c-c-p-035023 | mp-10228 | Nb18Se36N | [5 empty] | 1.60615 | [10 empty] | 2 | 1 | 2 | 0.028
c-c-p-035024 | mp-1206750 | Cr27Pt27N | [5 empty] | -1.21551 | [10 empty] | 1 | 0 | 0 | 0.25
c-c-p-035025 | mp-12752 | Zr48Al36N | [5 empty] | -1.73679 | [10 empty] | 2 | 1 | 1 | 0.071
c-c-p-035026 | mp-1187822 | Y48Tl16N | [5 empty] | -2.45436 | [10 empty] | 1 | 0 | 2 | 0.25
c-c-p-035027 | mp-1105844 | Sr36Hg12N | [5 empty] | -0.427809 | [10 empty] | 1 | 0 | 2 | 0
c-c-p-035028 | mp-1079440 | Ni48As48Pd48N | [5 empty] | 1.57078 | [10 empty] | 2 | -1 | 2 | 0.024
c-c-p-035029 | mp-1184254 | Ga12Pd36N | [5 empty] | 1.2434 | [10 empty] | 1 | 1 | 1 | 0.042
c-c-p-035030 | mp-20012 | In16Sb16N | [5 empty] | 3.76029 | [10 empty] | 2 | 1 | 1 | 0.062
c-c-p-035031 | mp-11516 | Nb32Ru32N | [5 empty] | -1.84192 | [10 empty] | 2 | 1 | 1 | 0.125
c-c-p-035032 | mp-568656 | Si90C90N | [5 empty] | -0.778997 | [10 empty] | 1 | 0 | 2 | 0.05
c-c-p-035033 | mp-1224900 | Ga32As32Rh128N | [5 empty] | -0.157264 | [10 empty] | 2 | 2 | 1 | 0.144
c-c-p-035034 | mp-1211471 | K8P120N | [5 empty] | 0.0184417 | [10 empty] | 1 | -2 | -2 | 0.125
c-c-p-035035 | mp-2302 | As16Rh32N | [5 empty] | 0.442718 | [10 empty] | 1 | 0 | 0 | 0.125
c-c-p-035036 | mp-1551 | Te48Ir24N | [5 empty] | 0.897677 | [10 empty] | 1 | 0 | 0 | 0.189
c-c-p-035037 | mp-2271 | Na40Pt80N | [5 empty] | 2.43683 | [10 empty] | 2 | 2 | 1 | 0.063
c-c-p-035038 | mp-978986 | Sr16Ge32Pd32N | [5 empty] | 0.154197 | [10 empty] | 1 | 1 | 0 | 0.125
c-c-p-035039 | mp-19876 | In24Ni24N | [5 empty] | 0.454364 | [10 empty] | 1 | 0 | 2 | 0.208
c-c-p-035040 | mp-680530 | Bi8Pt8Pb24N | [5 empty] | 1.93941 | [10 empty] | 1 | 0 | 0 | 0.25
c-c-p-035041 | mp-1187844 | Zr36Pb12N | [5 empty] | -2.66565 | [10 empty] | 2 | 1 | 2 | 0.083
c-c-p-035042 | mp-1188581 | Si40H64NCl32 | [5 empty] | 2.39246 | [10 empty] | 1 | 0 | 2 | 0.036
c-c-p-035043 | mp-1193822 | Sc48Si48Rh16N | [5 empty] | -0.414514 | [10 empty] | 0 | 2 | 1 | 0.069
c-c-p-035044 | mp-1224391 | Hf54N41 | [5 empty] | -2.21772 | [10 empty] | 1 | 0 | -1 | 0.146
c-c-p-035045 | mp-1186901 | Re96N | [5 empty] | -0.606807 | [10 empty] | 2 | 2 | 1 | 0.031
c-c-p-035046 | mp-1190267 | Hf108As72N | [5 empty] | -3.15427 | [10 empty] | 0 | 2 | 1 | 0.167
c-c-p-035047 | mp-1220348 | Nb48Al8Ga8N | [5 empty] | -1.29114 | [10 empty] | 1 | 1 | 0 | 0.811
c-c-p-035048 | mp-569544 | Zr12Te12N | [5 empty] | -2.0136 | [10 empty] | 2 | 1 | 2 | 0.028
c-c-p-035049 | mp-1219734 | Pt18Rh18N | [5 empty] | 1.04369 | [10 empty] | 1 | 0 | 1 | 0.25
c-c-p-035050 | mp-22600 | Sc72P48N | [5 empty] | -1.39914 | [10 empty] | 0 | 0 | 1 | 0.055
c-c-p-035051 | mp-1057273 | Pb54N | [5 empty] | 1.48633 | [10 empty] | 1 | 0 | 2 | 0
c-c-p-035052 | mp-29073 | Nb16Ge8Te32N | [5 empty] | 0.912292 | [10 empty] | 1 | 1 | -1 | 0.197
c-c-p-035053 | mp-1187844 | Zr36Pb12N | [5 empty] | -1.79954 | [10 empty] | 2 | 1 | 1 | 0.042
c-c-p-035054 | mp-865798 | Ga32Cu96N | [5 empty] | 0.655817 | [10 empty] | 1 | 0 | 1 | 0.124
c-c-p-035055 | mp-2044 | Zr20Al12N | [5 empty] | -1.54389 | [10 empty] | 1 | 0 | 1 | 0.104
c-c-p-035056 | mp-30356 | Sr16Ag32N | [5 empty] | 2.00822 | [10 empty] | 2 | 2 | 1 | 0.036
c-c-p-035057 | mp-11472 | Sr8Hg16N | [5 empty] | -0.0830672 | [10 empty] | 0 | 0 | 1 | 0.25
c-c-p-035058 | mp-571486 | Cu36Se36N | [5 empty] | 2.71361 | [10 empty] | 1 | 1 | 2 | 0.5
c-c-p-035059 | mp-977434 | Nb48Ru16N | [5 empty] | -2.90005 | [10 empty] | 1 | 0 | 0 | 0.125
c-c-p-035060 | mp-1102645 | Zr24Cr24P24N | [5 empty] | -0.697777 | [10 empty] | 0 | 0 | 1 | 0.155
c-c-p-035061 | mp-639874 | Ta100Al50N | [5 empty] | -1.64928 | [10 empty] | 2 | 2 | 1 | 0.046
c-c-p-035062 | mp-1304 | Zr100Si80N | [5 empty] | -1.00824 | [10 empty] | 2 | 1 | 2 | 0.14
c-c-p-035063 | mp-30745 | Ir96W32N | [5 empty] | 0.161825 | [10 empty] | 2 | -1 | 2 | 0.063
c-c-p-035064 | mp-4253 | V24Cr48C48N | [5 empty] | -0.279053 | [10 empty] | 0 | 1 | 0 | 0.118
c-c-p-035065 | mp-1224388 | Hf81N55 | [5 empty] | -1.95267 | [10 empty] | 2 | 1 | -1 | 0.259
c-c-p-035066 | mp-569544 | Zr18Te18N | [5 empty] | -2.26972 | [10 empty] | 1 | 0 | 1 | 0.458
c-c-p-035067 | mp-1218359 | Sr8Al24Ag8N | [5 empty] | -0.758682 | [10 empty] | 1 | 0 | 1 | 0.317
c-c-p-035068 | mp-10802 | Rb32As32N | [5 empty] | 1.66199 | [10 empty] | 1 | 1 | 2 | 0.127
c-c-p-035069 | mp-672706 | Sb32Se48N | [5 empty] | 1.19444 | [10 empty] | 2 | 2 | 1 | 0.048
c-c-p-035070 | mp-672232 | Al20Ni60N | [5 empty] | -0.233584 | [10 empty] | 2 | 2 | 1 | 0.025
c-c-p-035071 | mp-1096950 | Fe48N | [5 empty] | -7.57231 | [10 empty] | 1 | 1 | 0 | 0.25
c-c-p-035072 | mp-9983 | Ta48Se72N | [5 empty] | -0.880051 | [10 empty] | 2 | 0 | 1 | 0.129
c-c-p-035073 | mp-1220681 | Nb24Se36N | [5 empty] | 1.4047 | [10 empty] | 1 | 1 | 1 | 0.407
c-c-p-035074 | mp-8439 | Ca40Al16Sb48N | [5 empty] | 1.83862 | [10 empty] | 2 | 2 | 1 | 0.054
c-c-p-035075 | mp-607139 | Zr24Sn24Ir24N | [5 empty] | -1.34422 | [10 empty] | 1 | 1 | 0 | 0.357
c-c-p-035076 | mp-1215726 | Zr12P42Rh72N | [5 empty] | -0.728615 | [10 empty] | 1 | 1 | 0 | 0.171
c-c-p-035077 | mp-990090 | Al24Ni24N | [5 empty] | 0.690343 | [10 empty] | 1 | 1 | 1 | 0.083
c-c-p-035078 | mp-2172 | Al16As16N | [5 empty] | -3.65146 | [10 empty] | 1 | 0 | 0 | 0.125
c-c-p-035079 | mp-570428 | Sc30In10N | [5 empty] | -1.53699 | [10 empty] | 2 | 2 | 1 | 0.05
c-c-p-035080 | mp-151 | Tl24N | [5 empty] | 2.06022 | [10 empty] | 1 | 1 | 0 | 0.125
c-c-p-035081 | mp-1827 | Sr8Ga32N | [5 empty] | 0.303252 | [10 empty] | 1 | 0 | 0 | 0.25
c-c-p-035082 | mp-19940 | V36As36N | [5 empty] | -1.27505 | [10 empty] | 0 | 2 | 1 | 0
c-c-p-035083 | mp-1070356 | Rb16Te16Pd8N | [5 empty] | 2.23142 | [10 empty] | 2 | 2 | 1 | 0.068
c-c-p-035084 | mp-3276 | Nb64Cr32Si80N | [5 empty] | -0.209402 | [10 empty] | 1 | 0 | 0 | 0.125
c-c-p-035085 | mp-1208170 | Ti48V48P48N | [5 empty] | -0.689634 | [10 empty] | 2 | 1 | 0 | 0.044
c-c-p-035086 | mp-570920 | Ga100Fe120N | [5 empty] | 0.826377 | [10 empty] | 1 | 2 | 2 | 0.04
c-c-p-035087 | mp-1102018 | Hf24P48N | [5 empty] | 0.211684 | [10 empty] | 1 | 0 | 1 | 0.5
c-c-p-035088 | mp-830 | Ga30N31 | [5 empty] | 1.57403 | [10 empty] | 2 | 2 | 1 | 0.025
c-c-p-035089 | mp-30496 | Sr12Cd12N | [5 empty] | 0.395199 | [10 empty] | 2 | 1 | 0 | 0.083
c-c-p-035090 | mp-17 | Cr64N | [5 empty] | -1.64679 | [10 empty] | 1 | 0 | 0 | 0.125
c-c-p-035091 | mp-1223802 | Hf16Al24Zn8N | [5 empty] | -1.30236 | [10 empty] | 2 | 0 | -1 | 0.094
c-c-p-035092 | mp-561456 | Na48Fe16S48N | [5 empty] | 1.77276 | [10 empty] | 1 | 0 | 0 | 0.078
c-c-p-035093 | mp-1187844 | Zr48Pb16N | [5 empty] | -2.52563 | [10 empty] | 1 | 1 | 0 | 0.125
c-c-p-035094 | mp-865798 | Ga24Cu72N | [5 empty] | 1.35213 | [10 empty] | 2 | 1 | 0 | 0.084
c-c-p-035095 | mp-865985 | Cd32Pd96N | [5 empty] | 1.41954 | [10 empty] | 2 | 2 | 1 | 0.031
c-c-p-035096 | mp-2811 | Mo48N49 | [5 empty] | -0.473339 | [10 empty] | 2 | 1 | 1 | 0.177
c-c-p-035097 | mp-1213091 | In24Ni56N | [5 empty] | 0.945587 | [10 empty] | 1 | 0 | -1 | 0.191
c-c-p-035098 | mp-861640 | Ti32Al16Re16N | [5 empty] | -3.41189 | [10 empty] | 1 | 0 | 0 | 0.125
c-c-p-035099 | mp-1989 | Ta80Si48N | [5 empty] | -1.73735 | [10 empty] | 1 | 0 | 1 | 0.158
c-c-p-035100 | mp-1279 | Ta54N55 | [5 empty] | 1.18971 | [10 empty] | 2 | 1 | 0 | 0.157
c-c-p-035101 | mp-1095683 | Nb96Ir96N | [5 empty] | -1.54589 | [10 empty] | 2 | 2 | 1 | 0.125
c-c-p-035102 | mp-980094 | Ti24Pd24N | [5 empty] | -0.758386 | [10 empty] | 1 | 0 | 1 | 0
c-c-p-035103 | mp-5145 | Ag54As18Se54N | [5 empty] | 2.22872 | [10 empty] | 2 | 1 | 0 | 0.075
c-c-p-035104 | mp-4668 | K16Co32Se32N | [5 empty] | 1.19927 | [10 empty] | 1 | 1 | 1 | 0.038
c-c-p-035105 | mp-541 | Ta48Sb16N | [5 empty] | -2.44356 | [10 empty] | 1 | 1 | 0 | 0.063
c-c-p-035106 | mp-977434 | Nb48Ru16N | [5 empty] | -1.23571 | [10 empty] | 2 | 1 | 1 | 0.062
c-c-p-035107 | mp-641509 | In18Ni26N | [5 empty] | 1.64952 | [10 empty] | 2 | 0 | -1 | 0.192
c-c-p-035108 | mp-13427 | Sr18Hg12N | [5 empty] | -0.669411 | [10 empty] | 2 | 0 | 1 | 0.032
c-c-p-035109 | mp-1102042 | Ti24Cu24Ge24N | [5 empty] | -0.19456 | [10 empty] | 1 | 0 | 2 | 0.02
c-c-p-035110 | mp-22784 | In18Ni54N | [5 empty] | 1.20383 | [10 empty] | 1 | 0 | 0 | 0.25
c-c-p-035111 | mp-673655 | Cu36Se20N | [5 empty] | 2.32705 | [10 empty] | 1 | 1 | 0 | 0.189
c-c-p-035112 | mp-1069288 | Mn8Ga32N | [5 empty] | -0.490126 | [10 empty] | 1 | 1 | 0 | 0.125
c-c-p-035113 | mp-1077179 | As48W24N | [5 empty] | 3.21929 | [10 empty] | 1 | 0 | -1 | 0
c-c-p-035114 | mp-22784 | In24Ni72N | [5 empty] | 1.68713 | [10 empty] | 1 | 1 | 0 | 0.125
c-c-p-035115 | mp-1184619 | Hf40Re20Ru20N | [5 empty] | -1.09258 | [10 empty] | 2 | 2 | 1 | 0.025
c-c-p-035116 | mp-1637 | Re72P36N | [5 empty] | -0.596988 | [10 empty] | 0 | 1 | 2 | 0.333
c-c-p-035117 | mp-569310 | Sr32P64Os64N | [5 empty] | 0.138125 | [10 empty] | 2 | 2 | 1 | 0.019
c-c-p-035118 | mp-1191083 | Hf48Mo96N | [5 empty] | -2.44763 | [10 empty] | 2 | 1 | 0 | 0.088
c-c-p-035119 | mp-1217804 | Ta88Al32N | [5 empty] | -2.81985 | [10 empty] | 1 | 0 | 1 | 0.174
c-c-p-035120 | mp-8881 | Al24As24N | [5 empty] | -0.187799 | [10 empty] | 2 | 1 | 1 | 0.084
c-c-p-035121 | mp-1191079 | Ti84P48N | [5 empty] | -1.69126 | [10 empty] | 1 | 1 | -1 | 0.088
c-c-p-035122 | mp-1215997 | Y18In18N | [5 empty] | -0.782486 | [10 empty] | 1 | 0 | 2 | 0.083
c-c-p-035123 | mp-526 | Ca8Tl24N | [5 empty] | 1.03124 | [10 empty] | 1 | 0 | 0 | 0.25
c-c-p-035124 | mp-1205827 | Cr18As18Pd18N | [5 empty] | -0.58538 | [10 empty] | 1 | 1 | 1 | 0.184
c-c-p-035125 | mvc-16074 | Ca12Sb24N | [5 empty] | 0.833026 | [10 empty] | 2 | 1 | 0 | 0.167
c-c-p-035126 | mp-675391 | Tl16Fe24Se32N | [5 empty] | -1.47522 | [10 empty] | 1 | 2 | -2 | 0.124
c-c-p-035127 | mp-932 | Sc8Ga24N | [5 empty] | 1.2718 | [10 empty] | 1 | 0 | 0 | 0.25
c-c-p-035128 | mp-640708 | Fe24Ge48N | [5 empty] | -0.402428 | [10 empty] | 2 | 0 | 1 | 0.086
c-c-p-035129 | mp-1219920 | Pd54Au54N | [5 empty] | 1.73469 | [10 empty] | 2 | 1 | -1 | 0.028
c-c-p-035130 | mp-31379 | Zr24Sb12N | [5 empty] | -2.42447 | [10 empty] | 2 | 1 | 1 | 0.023
c-c-p-035131 | mp-27374 | Na48As48Se96N | [5 empty] | 1.13288 | [10 empty] | 1 | 2 | 2 | 0.074
c-c-p-035132 | mp-1193800 | Hf18Re8Se2N | [5 empty] | -3.49266 | [10 empty] | 0 | 0 | 1 | 0.149
c-c-p-035133 | mp-27793 | Nb48Se24N | [5 empty] | -2.0555 | [10 empty] | 0 | 0 | 1 | 0.27
c-c-p-035134 | mp-1183749 | Cr32Ir96N | [5 empty] | -0.360283 | [10 empty] | 1 | 0 | 1 | 0.127
c-c-p-035135 | mp-1215269 | Zr16Cr16Mo16N | [5 empty] | -2.18788 | [10 empty] | 1 | 0 | 1 | 0.031
c-c-p-035136 | mp-973834 | Pd20Au60N | [5 empty] | 2.54925 | [10 empty] | 2 | 2 | 1 | 0.05
c-c-p-035137 | mp-1186447 | Pd20Au60N | [5 empty] | 2.56783 | [10 empty] | 2 | 1 | 2 | 0
c-c-p-035138 | mp-1224485 | Hf80Se120N | [5 empty] | 0.439114 | [10 empty] | 2 | 2 | 1 | 0.129
c-c-p-035139 | mp-1206854 | Ti54Mn54P54N | [5 empty] | 0.584155 | [10 empty] | 2 | 1 | 0 | 0.195
c-c-p-035140 | mp-1216865 | Ti36Cr36N73 | [5 empty] | 0.632383 | [10 empty] | 2 | 1 | -2 | 0.083
c-c-p-035141 | mp-684602 | W64C32N | [5 empty] | -0.541971 | [10 empty] | 2 | 2 | 1 | 0.103
c-c-p-035142 | mp-570091 | Rb16Co32Se32N | [5 empty] | 2.01031 | [10 empty] | 1 | 1 | 1 | 0.101
c-c-p-035143 | mp-12614 | Ca32Cu16N | [5 empty] | -0.860003 | [10 empty] | 0 | 0 | 1 | 0.25
c-c-p-035144 | mp-7162 | Sn48N | [5 empty] | 3.71259 | [10 empty] | 1 | 1 | 1 | 0.083
c-c-p-035145 | mp-22239 | Ge48Rh48N | [5 empty] | 1.09482 | [10 empty] | 0 | 1 | 0 | 0.25
c-c-p-035146 | mp-570774 | Zr40Al32N | [5 empty] | -2.06303 | [10 empty] | 2 | -1 | 2 | 0.046
c-c-p-035147 | mp-8732 | Ta36Se18N | [5 empty] | 3.20239 | [10 empty] | 1 | 0 | 1 | 0.25
c-c-p-035148 | mp-570810 | Ti72Ni72N | [5 empty] | -1.72522 | [10 empty] | 0 | 0 | 1 | 0.46
c-c-p-035149 | mp-30357 | Sr27Ag18N | [5 empty] | 0.293479 | [10 empty] | 2 | 1 | 1 | 0.078
c-c-p-035150 | mp-1206867 | Sc8Ga32Co4N | [5 empty] | -0.445004 | [10 empty] | 0 | 0 | 1 | 0.403
c-c-p-035151 | mp-1224795 | Ga18Ag54N | [5 empty] | 1.3229 | [10 empty] | 2 | 1 | 2 | 0.086
c-c-p-035152 | mp-1095650 | Cs12Na24N | [5 empty] | 1.90481 | [10 empty] | 2 | 1 | 1 | 0.153
c-c-p-035153 | mp-1069841 | V72N109 | [5 empty] | 2.54213 | [10 empty] | 2 | 1 | 0 | 0.167
c-c-p-035154 | mp-989609 | Y24W24N73 | [5 empty] | 4.57983 | [10 empty] | 1 | 1 | 1 | 0.212
c-c-p-035155 | mp-11334 | W96N | [5 empty] | -1.68397 | [10 empty] | 1 | 1 | 1 | 0.042
c-c-p-035156 | mp-1220374 | Nb16V16Cr16N | [5 empty] | -2.1846 | [10 empty] | 1 | 1 | 0 | 0.063
c-c-p-035157 | mp-1216575 | Tl96Bi24N | [5 empty] | 1.87081 | [10 empty] | 2 | -1 | 2 | 0.05
c-c-p-035158 | mp-1189305 | Sr24Al16As32N | [5 empty] | 1.03703 | [10 empty] | 1 | 0 | 0 | 0.137
c-c-p-035159 | mp-6914 | Ca24Ga24N | [5 empty] | -0.564824 | [10 empty] | 1 | 2 | 2 | 0.057
c-c-p-035160 | mp-7597 | Nb18Se36N | [5 empty] | -0.980719 | [10 empty] | 2 | 0 | -1 | 0.229
c-c-p-035161 | mp-30725 | Y12Hg24N | [5 empty] | -0.59469 | [10 empty] | 1 | 1 | 0 | 0.25
c-c-p-035162 | mp-977434 | Nb48Ru16N | [5 empty] | -1.55099 | [10 empty] | 2 | 1 | 1 | 0.062
c-c-p-035163 | mp-1229119 | Al8Ni96Pt24N | [5 empty] | 0.77314 | [10 empty] | 1 | 1 | 1 | 0.22
c-c-p-035164 | mp-1105139 | Zr48Sb16N | [5 empty] | -2.95365 | [10 empty] | 1 | 1 | 2 | 0.329
c-c-p-035165 | mp-1399 | Al48Au48N | [5 empty] | 1.07616 | [10 empty] | 2 | 2 | 1 | 0.186
c-c-p-035166 | mp-21296 | Pt6Pb24N | [5 empty] | 1.8841 | [10 empty] | 1 | 1 | 1 | 0.108
c-c-p-035167 | mp-1215953 | Y24Mn24Co24N | [5 empty] | -1.25844 | [10 empty] | 2 | 1 | 1 | 0.145
c-c-p-035168 | mp-18622 | Hf84P48N | [5 empty] | -0.228184 | [10 empty] | 0 | 1 | 1 | 0.071
c-c-p-035169 | mp-1080486 | Ti60Fe60P60N | [5 empty] | -1.52139 | [10 empty] | 2 | 1 | 2 | 0.184
c-c-p-035170 | mp-684798 | Ag48Te24N | [5 empty] | 3.7176 | [10 empty] | 2 | 2 | 1 | 0.097
c-c-p-035171 | mp-1228909 | Al36Si12Pd48N | [5 empty] | 0.508401 | [10 empty] | 1 | 0 | -1 | 0.049
c-c-p-035172 | mp-1095683 | Nb36Ir36N | [5 empty] | 0.267651 | [10 empty] | 1 | 0 | 0 | 0.25
c-c-p-035173 | mp-9854 | Y12P60N | [5 empty] | -0.410281 | [10 empty] | 1 | 0 | 2 | 0.13
c-c-p-035174 | mp-12561 | Ta24As48N | [5 empty] | -0.0113135 | [10 empty] | 2 | 2 | -1 | 0.104
c-c-p-035175 | mp-8053 | Y24Co24N | [5 empty] | -1.64496 | [10 empty] | 1 | 1 | 0 | 0
c-c-p-035176 | mp-11284 | Ca12Ga24N | [5 empty] | 0.360601 | [10 empty] | 2 | 1 | 2 | 0.111
c-c-p-035177 | mp-571598 | Ga12Au42N | [5 empty] | 0.764967 | [10 empty] | 1 | 1 | 0 | 0.204
c-c-p-035178 | mp-1186119 | Na16Cd16Pd32N | [5 empty] | 4.49988 | [10 empty] | 1 | 1 | 0 | 0.125
c-c-p-035179 | mp-1072660 | V24As48N | [5 empty] | -2.3238 | [10 empty] | 1 | 0 | 1 | 0.084
c-c-p-035180 | mp-1227355 | Bi54Au18N | [5 empty] | 2.29948 | [10 empty] | 2 | 0 | 1 | 0.058
c-c-p-035181 | mp-1207757 | Y48Tl80N | [5 empty] | -1.6912 | [10 empty] | 2 | 2 | 1 | 0.042
c-c-p-035182 | mp-1187591 | Ti96N65 | [5 empty] | 0.875591 | [10 empty] | 1 | 1 | 0 | 0.25
c-c-p-035183 | mp-865176 | Hf12Cu36N | [5 empty] | -0.108235 | [10 empty] | 1 | 1 | 1 | 0.125
c-c-p-035184 | mp-1228866 | Al8In8Sb16N | [5 empty] | 1.39977 | [10 empty] | 1 | 0 | 1 | 0.565
c-c-p-035185 | mp-1152 | Ti32Rh96N | [5 empty] | -0.599309 | [10 empty] | 2 | 1 | 1 | 0.062
c-c-p-035186 | mp-684798 | Ag32Te16N | [5 empty] | 3.17068 | [10 empty] | 2 | 2 | -1 | 0.373
c-c-p-035187 | mp-1187695 | V60Cr20N | [5 empty] | -1.89681 | [10 empty] | 2 | 2 | 1 | 0.025
c-c-p-035188 | mp-1028698 | W36Se72N | [5 empty] | -0.0868675 | [10 empty] | 1 | 0 | 1 | 0.125
c-c-p-035189 | mp-866001 | Al12V12Ru24N | [5 empty] | -0.88189 | [10 empty] | 1 | 1 | 1 | 0.125
c-c-p-035190 | mp-12636 | P20Ru20N | [5 empty] | 0.0231079 | [10 empty] | 1 | 2 | 2 | 0
c-c-p-035191 | mp-1025572 | W72Se144N | [5 empty] | -0.570559 | [10 empty] | 2 | 2 | 1 | 0.016
c-c-p-035192 | mp-30660 | Ga60Pd12N | [5 empty] | 1.15864 | [10 empty] | 2 | 1 | 1 | 0.042
c-c-p-035193 | mp-1188655 | Ir24S36N | [5 empty] | 1.06647 | [10 empty] | 2 | 1 | 1 | 0.07
c-c-p-035194 | mp-1186930 | Sb24Pd72N | [5 empty] | 2.55051 | [10 empty] | 2 | 1 | 0 | 0.083
c-c-p-035195 | mp-1079438 | Ta72N37 | [5 empty] | 1.15128 | [10 empty] | 2 | 1 | 1 | 0.042
c-c-p-035196 | mp-540660 | Nb96As72N | [5 empty] | 2.40277 | [10 empty] | 0 | 2 | 1 | 0.197
c-c-p-035197 | mp-1189916 | Zr60Cd12Pb36N | [5 empty] | -0.413241 | [10 empty] | 2 | 1 | 0 | 0.102
c-c-p-035198 | mp-127 | Na48N | [5 empty] | 1.4364 | [10 empty] | 2 | 1 | 1 | 0.125
c-c-p-035199 | mp-665 | Sn12Se24N | [5 empty] | 2.73305 | [10 empty] | 2 | 1 | 1 | 0.167
c-c-p-035200 | mp-567817 | Hf16Ge16Te64N | [5 empty] | 1.0611 | [10 empty] | 2 | 1 | 2 | 0.109
c-c-p-035201 | mp-132 | Ca18N | [5 empty] | -1.79837 | [10 empty] | 1 | 0 | 2 | 0
c-c-p-035202 | mp-1187195 | Ta48V24Ir24N | [5 empty] | -0.75671 | [10 empty] | 2 | 1 | 0 | 0.042
c-c-p-035203 | mp-1217968 | Ta36Se9S9N | [5 empty] | -1.56471 | [10 empty] | 0 | 0 | 1 | 0.308
c-c-p-035204 | mp-1023936 | W9Se18N | [5 empty] | 3.29427 | [10 empty] | 1 | 0 | 1 | 0.333
c-c-p-035205 | mp-8954 | Ta12Se24N | [5 empty] | 7.61733 | [10 empty] | 0 | 1 | 1 | 0.051
c-c-p-035206 | mp-1192425 | Y24Co72N | [5 empty] | -1.52448 | [10 empty] | 1 | 0 | 1 | 0.356
c-c-p-035207 | mp-541106 | Nb8Se36N | [5 empty] | 1.0392 | [10 empty] | 1 | 0 | -1 | 0.096
c-c-p-035208 | mp-29652 | Ta12Se36N | [5 empty] | 4.15815 | [10 empty] | 1 | 1 | -2 | 0.145
c-c-p-035209 | mp-1220748 | Nb96Al24Ge8N | [5 empty] | -1.90194 | [10 empty] | 2 | 0 | 1 | 0.219
c-c-p-035210 | mp-18093 | Al48Mo72C24N | [5 empty] | -0.412367 | [10 empty] | 2 | 1 | 0 | 0.051
c-c-p-035211 | mp-864988 | Mn24Al12Cr12N | [5 empty] | 3.5142 | [10 empty] | 1 | 1 | 1 | 0.125
c-c-p-035212 | mp-1216563 | V12Cr24Si72N | [5 empty] | 0.171953 | [10 empty] | 0 | 2 | 1 | 0.138
c-c-p-035213 | mp-977435 | Zr16Al16Rh32N | [5 empty] | 1.01053 | [10 empty] | 1 | 0 | 0 | 0.125
c-c-p-035214 | mp-11560 | Ti36Si36Ru36N | [5 empty] | -0.788206 | [10 empty] | 2 | 1 | 0 | 0.117
c-c-p-035215 | mp-7931 | Sr18P18N | [5 empty] | 1.41043 | [10 empty] | 2 | 0 | 1 | 0.024
c-c-p-035216 | mp-593 | Al48Cu108N | [5 empty] | 0.646757 | [10 empty] | 2 | 1 | 0 | 0.266
c-c-p-035217 | mp-20539 | Sc8In24N | [5 empty] | 0.653144 | [10 empty] | 1 | 0 | 0 | 0.25
c-c-p-035218 | mp-23918 | Na24Ga24H96N | [5 empty] | -1.48101 | [10 empty] | 2 | 1 | 0 | 0
c-c-p-035219 | mp-1206750 | Cr18Pt18N | [5 empty] | -0.515726 | [10 empty] | 2 | 0 | 1 | 0.125
c-c-p-035220 | mp-971941 | Zn36Ni12N | [5 empty] | 1.03852 | [10 empty] | 2 | 1 | 2 | 0.083
c-c-p-035221 | mp-1103821 | Cu30Sn12Te42N | [5 empty] | 2.52628 | [10 empty] | 2 | 0 | -1 | 0.06
c-c-p-035222 | mp-30355 | Sr32Ag32N | [5 empty] | -0.688258 | [10 empty] | 1 | 0 | 1 | 0.071
c-c-p-035223 | mp-1215757 | Zr48Cr72Fe24N | [5 empty] | -2.18799 | [10 empty] | 0 | 1 | 2 | 0.021
c-c-p-035224 | mp-616559 | Ti144S72N | [5 empty] | -1.12679 | [10 empty] | 0 | 1 | 1 | 0.028
c-c-p-035225 | mp-30523 | Ta96As32N | [5 empty] | -1.1858 | [10 empty] | 1 | 1 | 1 | 0
c-c-p-035226 | mp-1786 | Ti48Au16N | [5 empty] | -1.4669 | [10 empty] | 1 | 1 | 0 | 0.312
c-c-p-035227 | mp-10381 | K16Cu8Sb8N | [5 empty] | 1.28972 | [10 empty] | 1 | 0 | 0 | 0.077
c-c-p-035228 | mp-755328 | Zr16Sn32N | [5 empty] | 0.58842 | [10 empty] | 2 | 1 | 0 | 0.02
c-c-p-035229 | mp-2861 | Ca24Tl24N | [5 empty] | 4.17431 | [10 empty] | 1 | 1 | 1 | 0.083
c-c-p-035230 | mp-570744 | Si24As32N | [5 empty] | 2.753 | [10 empty] | 1 | 1 | 0 | 0.236
c-c-p-035231 | mp-5710 | Ag24Te16Au8N | [5 empty] | 2.59285 | [10 empty] | 1 | 0 | 0 | 0.01
c-c-p-035232 | mp-867775 | Al48Ni24Ru24N | [5 empty] | 0.215649 | [10 empty] | 2 | 1 | 0 | 0.042
c-c-p-035233 | mp-181 | K48Ga144N | [5 empty] | 0.311837 | [10 empty] | 2 | 0 | 1 | 0.154
c-c-p-035234 | mp-637232 | Ta36Se72N | [5 empty] | -1.62302 | [10 empty] | 1 | 0 | 1 | 0.708
c-c-p-035235 | mp-1072660 | V24As48N | [5 empty] | 0.761475 | [10 empty] | 1 | 2 | 2 | 0.04
c-c-p-035236 | mp-1245505 | Mn48V24N73 | [5 empty] | 0.99487 | [10 empty] | 2 | 0 | 1 | 0.167
c-c-p-035237 | mp-568934 | Ti72Al18N55 | [5 empty] | -0.3435 | [10 empty] | 1 | 0 | 1 | 0.191
c-c-p-035238 | mp-1183224 | Ag16Au48N | [5 empty] | 3.27634 | [10 empty] | 1 | 1 | 1 | 0.062
c-c-p-035239 | mp-5166 | Ca32As64Pd64N | [5 empty] | 1.71746 | [10 empty] | 2 | 2 | 1 | 0.015
c-c-p-035240 | mp-29154 | Hf48Co24P24N | [5 empty] | -0.886781 | [10 empty] | 2 | 0 | -1 | 0.12
c-c-p-035241 | mp-10212 | Sc24Ge48N | [5 empty] | -1.53396 | [10 empty] | 2 | 2 | 1 | 0.103
c-c-p-035242 | mp-31430 | Na32In16N | [5 empty] | 1.45913 | [10 empty] | 0 | 1 | 0 | 0.094
c-c-p-035243 | mp-1187248 | Ta16Os48N | [5 empty] | -0.772249 | [10 empty] | 0 | 0 | 1 | 0
c-c-p-035244 | mp-978498 | Sc48Al16N | [5 empty] | -2.5062 | [10 empty] | 1 | 1 | 0 | 0.125
c-c-p-035245 | mp-21318 | Pt16Pb32N | [5 empty] | 1.60631 | [10 empty] | 2 | 1 | 1 | 0.107
c-c-p-035246 | mp-680530 | Bi8Pt8Pb24N | [5 empty] | 1.98174 | [10 empty] | 1 | 1 | 1 | 0.189
c-c-p-035247 | mp-2623 | V48As36N | [5 empty] | -0.0337265 | [10 empty] | 2 | 1 | 1 | 0.25
c-c-p-035248 | mp-641509 | In36Ni52N | [5 empty] | 0.706324 | [10 empty] | 0 | 1 | 1 | 0.045
c-c-p-035249 | mp-11557 | Sc16Re32N | [5 empty] | -1.47089 | [10 empty] | 1 | 0 | 0 | 0.258
c-c-p-035250 | mp-1184001 | Ga16Cu48N | [5 empty] | 1.51884 | [10 empty] | 1 | 1 | 2 | 0.125
c-c-p-035251 | mp-1186229 | Nb16Ru48N | [5 empty] | -0.821889 | [10 empty] | 0 | 0 | 1 | 0
c-c-p-035252 | mp-30473 | Ca24Ga40N | [5 empty] | 0.323786 | [10 empty] | 1 | 1 | 1 | 0.329
c-c-p-035253 | mp-1072660 | V24As48N | [5 empty] | 0.717358 | [10 empty] | 2 | 2 | 1 | 0.064
c-c-p-035254 | mp-542495 | Ta26Se52N | [5 empty] | -1.23528 | [10 empty] | 1 | 0 | -1 | 0.023
c-c-p-035255 | mp-11472 | Sr8Hg16N | [5 empty] | 1.22149 | [10 empty] | 1 | 0 | 2 | 0.083
c-c-p-035256 | mp-1105844 | Sr24Hg8N | [5 empty] | -1.37294 | [10 empty] | 1 | 0 | 1 | 0.082
c-c-p-035257 | mp-867141 | Re24Os72N | [5 empty] | -0.88851 | [10 empty] | 2 | 0 | 1 | 0.333
c-c-p-035258 | mp-30523 | Ta96As32N | [5 empty] | -3.12503 | [10 empty] | 1 | 1 | 1 | 0.166
c-c-p-035259 | mp-637736 | Zr48Ge48Ru48N | [5 empty] | 0.58909 | [10 empty] | 1 | 1 | 2 | 0.045
c-c-p-035260 | mp-680570 | Ti100P60N | [5 empty] | -0.0271559 | [10 empty] | 1 | 2 | 2 | 0
c-c-p-035261 | mp-1102834 | Cr48Co48P48N | [5 empty] | 0.721564 | [10 empty] | 2 | 1 | 2 | 0.137
c-c-p-035262 | mp-11329 | P48W24N | [5 empty] | 0.103596 | [10 empty] | 1 | 0 | -2 | 0.114
c-c-p-035263 | mp-20074 | Sr16In32N | [5 empty] | 0.122363 | [10 empty] | 2 | 0 | 1 | 0.25
c-c-p-035264 | mp-11322 | Zr32Si32N | [5 empty] | -0.187045 | [10 empty] | 1 | 1 | 1 | 0.181
c-c-p-035265 | mp-573579 | Cs16N | [5 empty] | 1.90389 | [10 empty] | 0 | 1 | 0 | 0.108
c-c-p-035266 | mp-1136 | Na24As8N | [5 empty] | 1.67439 | [10 empty] | 1 | 1 | 1 | 0
c-c-p-035267 | mp-569249 | Ta36Au12N | [5 empty] | -1.88119 | [10 empty] | 2 | 1 | 0 | 0.125
c-c-p-035268 | mp-2808 | Zr27Rh27N | [5 empty] | -0.390603 | [10 empty] | 1 | 0 | 0 | 0.25
c-c-p-035269 | mp-11313 | Zr16Cd48N | [5 empty] | 2.66395 | [10 empty] | 1 | 1 | 0 | 0.125
c-c-p-035270 | mp-292 | V60As20N | [5 empty] | -1.68693 | [10 empty] | 2 | 2 | 1 | 0.025
c-c-p-035271 | mp-2649 | Zr40Sb24N | [5 empty] | 4.13464 | [10 empty] | 1 | 1 | 0 | 0.16
c-c-p-035272 | mp-570356 | Ca60Ir12N | [5 empty] | -1.26478 | [10 empty] | 1 | 2 | 0 | 0.014
c-c-p-035273 | mp-1221737 | Mn27Fe81P54N | [5 empty] | -2.10607 | [10 empty] | 1 | 0 | 2 | 0.242
c-c-p-035274 | mp-1183705 | Cr72Pt24N | [5 empty] | -1.31173 | [10 empty] | 2 | 0 | 1 | 0
c-c-p-035275 | mp-1193558 | Hf18Fe2Mo8N | [5 empty] | -2.27856 | [10 empty] | 0 | 0 | 1 | 0.029
c-c-p-035276 | mp-1187591 | Ti72N49 | [5 empty] | -0.18771 | [10 empty] | 2 | 1 | -2 | 0.083
c-c-p-035277 | mp-571147 | Hf32Si64Ni64N | [5 empty] | -1.2416 | [10 empty] | 2 | 2 | 1 | 0.015
c-c-p-035278 | mp-569344 | Zr32Co64Si64N | [5 empty] | 1.08274 | [10 empty] | 2 | 2 | 1 | 0.015
c-c-p-035279 | mp-18167 | Ca24Cd16N | [5 empty] | -1.15552 | [10 empty] | 1 | 1 | 0 | 0.135
c-c-p-035280 | mp-1216225 | Y18Cu54Te54N | [5 empty] | 0.753154 | [10 empty] | 2 | 1 | -1 | 0.141
c-c-p-035281 | mp-998972 | Ti36Au36N | [5 empty] | 0.557512 | [10 empty] | 2 | 0 | 1 | 0.123
c-c-p-035282 | mp-1220522 | Nb16V16Co16N | [5 empty] | -2.1266 | [10 empty] | 1 | 0 | 0 | 0.124
c-c-p-035283 | mp-29932 | Zr40P56Pd72N | [5 empty] | 1.46351 | [10 empty] | 0 | 1 | 1 | 0.168
c-c-p-035284 | mp-505541 | V80As48N | [5 empty] | -1.97071 | [10 empty] | 1 | 0 | 1 | 0.236
c-c-p-035285 | mp-20997 | In27Ni27N | [5 empty] | -0.297843 | [10 empty] | 1 | 0 | 0 | 0.25
c-c-p-035286 | mp-9577 | Ca24Al16Si16N | [5 empty] | -0.787994 | [10 empty] | 1 | 1 | 2 | 0
c-c-p-035287 | mp-182 | Sr32Ga64N | [5 empty] | -0.230675 | [10 empty] | 2 | -1 | 2 | 0.125
c-c-p-035288 | mp-1186228 | Nb12Si12Ru24N | [5 empty] | 1.20308 | [10 empty] | 1 | 1 | 1 | 0.125
c-c-p-035289 | mp-1217080 | Ti24Cr48P72N | [5 empty] | 0.0813508 | [10 empty] | 1 | 1 | 1 | 0.655
c-c-p-035290 | mp-1027696 | Te24Mo48S72N | [5 empty] | 0.443299 | [10 empty] | 1 | 1 | 1 | 0.271
c-c-p-035291 | mp-1078123 | Ti128H96N | [5 empty] | -1.81516 | [10 empty] | 2 | 1 | 1 | 0.187
c-c-p-035292 | mp-29184 | Cr96P48N | [5 empty] | -1.72845 | [10 empty] | 1 | 0 | 1 | 0.294
c-c-p-035293 | mp-28026 | Tc32P128N | [5 empty] | 2.27942 | [10 empty] | 0 | 1 | 1 | 0.125
c-c-p-035294 | mp-1215665 | Zr24Co8Se48N | [5 empty] | -1.92263 | [10 empty] | 1 | 0 | 1 | 0.453
c-c-p-035295 | mp-1069533 | Hf24S12N25 | [5 empty] | -1.98773 | [10 empty] | 1 | 2 | 2 | 0.035
c-c-p-035296 | mp-1080376 | Ca24Pb8N | [5 empty] | -2.55067 | [10 empty] | 2 | 1 | 1 | 0.062
c-c-p-035297 | mp-10470 | Nb24Si24Rh24N | [5 empty] | -1.88347 | [10 empty] | 1 | 0 | 1 | 0.195
c-c-p-035298 | mp-215 | Y12Sb12N | [5 empty] | -3.32521 | [10 empty] | 1 | 1 | 1 | 0.083
c-c-p-035299 | mp-568746 | Bi64Pd32N | [5 empty] | 2.63067 | [10 empty] | 1 | 0 | 2 | 0.07
c-c-p-035300 | mp-21342 | V72Sn24N | [5 empty] | -2.44212 | [10 empty] | 1 | 1 | 1 | 0.042
c-c-p-035301 | mp-24726 | Ti36H72N | [5 empty] | -1.29616 | [10 empty] | 1 | 1 | 0 | 0.125
c-c-p-035302 | mp-2731 | Ti12Ga36N | [5 empty] | 0.241766 | [10 empty] | 1 | 0 | 1 | 0.375
c-c-p-035303 | mp-16945 | Sr48Ga32N65 | [5 empty] | 0.726106 | [10 empty] | 2 | 1 | 1 | 0.5
c-c-p-035304 | mp-1199016 | Ga160Pt32N | [5 empty] | 1.3959 | [10 empty] | 2 | 1 | -1 | 0
c-c-p-035305 | mp-29487 | Pd12NCl24 | [5 empty] | 4.63519 | [10 empty] | 1 | 1 | 0 | 0.131
c-c-p-035306 | mp-1227298 | Bi12Sb12Pd24N | [5 empty] | 2.26774 | [10 empty] | 1 | 0 | 2 | 0.025
c-c-p-035307 | mp-2772 | Zr16Al32N | [5 empty] | -1.38572 | [10 empty] | 1 | 1 | 0 | 0.128
c-c-p-035308 | mp-1018804 | Mn16S32N | [5 empty] | -0.481888 | [10 empty] | 1 | 1 | 2 | 0.008
c-c-p-035309 | mp-1064554 | Bi32Rh32N | [5 empty] | 0.133038 | [10 empty] | 1 | 0 | 1 | 0.229
c-c-p-035310 | mp-1102310 | Hf48Co48Ge48N | [5 empty] | 0.583391 | [10 empty] | 0 | 1 | 0 | 0.25
c-c-p-035311 | mp-18622 | Hf112P64N | [5 empty] | -2.88214 | [10 empty] | 1 | 2 | 0 | 0.125
c-c-p-035312 | mp-505528 | Nb96P32N | [5 empty] | 0.446959 | [10 empty] | 2 | 1 | 2 | 0.036
c-c-p-035313 | mp-22506 | Cs48In8As24N | [5 empty] | 2.51468 | [10 empty] | 1 | 2 | -2 | 0.053
c-c-p-035314 | mp-910 | Nb48C48N | [5 empty] | -0.232571 | [10 empty] | 1 | 1 | 0 | 0.125
c-c-p-035315 | mp-1183969 | Cu54Sb18N | [5 empty] | 2.26561 | [10 empty] | 1 | 0 | 0 | 0.25
c-c-p-035316 | mp-11473 | Tl20Hg20N | [5 empty] | 2.29261 | [10 empty] | 2 | 2 | 1 | 0.05
c-c-p-035317 | mp-1638 | Sr16Al32N | [5 empty] | -0.671046 | [10 empty] | 1 | 1 | 0 | 0.063
c-c-p-035318 | mp-541788 | P32S80N | [5 empty] | 1.35066 | [10 empty] | 2 | -1 | 2 | 0.125
c-c-p-035319 | mp-684710 | Cu36S20N | [5 empty] | 1.71064 | [10 empty] | 1 | 1 | 0 | 0.188
c-c-p-035320 | mp-504630 | In32Te32NCl32 | [5 empty] | 2.96998 | [10 empty] | 1 | 2 | 1 | 0.032
c-c-p-035321 | mp-2598 | Ta60Sb48N | [5 empty] | -2.65757 | [10 empty] | 1 | 1 | 2 | 0.015
c-c-p-035322 | mp-999298 | Pd36Au12N | [5 empty] | 0.981601 | [10 empty] | 2 | 1 | 0 | 0.083
c-c-p-035323 | mp-1186940 | Sc32Co16Cu16N | [5 empty] | 0.145245 | [10 empty] | 1 | 0 | 0 | 0.125
c-c-p-035324 | mp-1482 | Zr32Al48N | [5 empty] | -1.44012 | [10 empty] | 0 | 2 | 1 | 0.115
c-c-p-035325 | mp-2461 | Ca12Ga48N | [5 empty] | 0.180456 | [10 empty] | 2 | 1 | 1 | 0.057
c-c-p-035326 | mp-1225420 | Fe18W24N49 | [5 empty] | 2.2781 | [10 empty] | 2 | 0 | 1 | 0.256
c-c-p-035327 | mp-1095544 | Sc24Ga24Pd24N | [5 empty] | -0.453254 | [10 empty] | 0 | 1 | 2 | 0.096
c-c-p-035328 | mp-555935 | Ta96S48N | [5 empty] | -2.61189 | [10 empty] | 1 | 0 | 1 | 0.222
c-c-p-035329 | mp-29661 | Si80Pt96N | [5 empty] | -0.000132605 | [10 empty] | 0 | 2 | 1 | 0.068
c-c-p-035330 | mp-20800 | Zr32In64N | [5 empty] | -0.919889 | [10 empty] | 1 | 0 | 2 | 0.087
c-c-p-035331 | mp-142 | Ga128N | [5 empty] | 0.125074 | [10 empty] | 2 | 1 | 2 | 0.023
c-c-p-035332 | mp-139 | Sr32N | [5 empty] | -0.907415 | [10 empty] | 2 | 2 | 1 | 0
c-c-p-035333 | mp-1071288 | Rb16S8N | [5 empty] | 2.40104 | [10 empty] | 2 | -1 | 2 | 0.062
c-c-p-035334 | mp-680570 | Ti80P48N | [5 empty] | -0.0467197 | [10 empty] | 2 | 1 | 1 | 0.194
c-c-p-035335 | mp-866012 | Hf24Zn12Re12N | [5 empty] | -0.756273 | [10 empty] | 2 | 1 | 0 | 0.042
c-c-p-035336 | mp-1223313 | K12Na12NCl24 | [5 empty] | 4.79453 | [10 empty] | 2 | 1 | 1 | 0.043
c-c-p-035337 | mp-571195 | Zn18Te18N | [5 empty] | 1.74837 | [10 empty] | 2 | 1 | 1 | 0.154
c-c-p-035338 | mp-13520 | Na32Zn16Ge16N | [5 empty] | 0.574913 | [10 empty] | 1 | 1 | 2 | 0.193
c-c-p-035339 | mp-867788 | Ta16Ga16Os32N | [5 empty] | -0.799548 | [10 empty] | 1 | 0 | 0 | 0.125
c-c-p-035340 | mp-973834 | Pd20Au60N | [5 empty] | 2.35171 | [10 empty] | 2 | 2 | 1 | 0.05
c-c-p-035341 | mp-4425 | Ta12Pt18Se48N | [5 empty] | 0.898702 | [10 empty] | 1 | 2 | 2 | 0.122
c-c-p-035342 | mp-1183621 | Cd36Pd12N | [5 empty] | 2.38162 | [10 empty] | 1 | 1 | 1 | 0.167
c-c-p-035343 | mp-1065394 | Mo36N37 | [5 empty] | 0.213089 | [10 empty] | 2 | 0 | 1 | 0.229
c-c-p-035344 | mp-1471 | Zr48Al16N | [5 empty] | -2.49714 | [10 empty] | 1 | 1 | 0 | 0.125
c-c-p-035345 | mp-867915 | Sc12Ga12Co24N | [5 empty] | -2.73392 | [10 empty] | 1 | 1 | 1 | 0.042
c-c-p-035346 | mp-2793 | Au16Se16N | [5 empty] | 1.74918 | [10 empty] | 1 | 2 | 1 | 0.035
c-c-p-035347 | mp-673255 | Cu54Se48N | [5 empty] | 3.10427 | [10 empty] | 1 | 2 | -2 | 0.324
c-c-p-035348 | mp-11557 | Sc16Re32N | [5 empty] | -1.65183 | [10 empty] | 1 | 0 | 1 | 0.159
c-c-p-035349 | mp-1245598 | Ca60Ru40N81 | [5 empty] | 1.24063 | [10 empty] | 1 | 2 | 2 | 0.05
c-c-p-035350 | mp-1200988 | Hf84Cu120N | [5 empty] | -1.73557 | [10 empty] | 2 | 1 | 1 | 0.127
c-c-p-035351 | mp-20618 | Y32Co48Si80N | [5 empty] | 0.981414 | [10 empty] | 2 | 1 | 0 | 0.027
c-c-p-035352 | mp-864758 | Na36In12N | [5 empty] | 0.622599 | [10 empty] | 2 | 1 | 0 | 0.083
c-c-p-035353 | mp-1216530 | Tl24Pb24N | [5 empty] | 2.16103 | [10 empty] | 2 | -1 | 2 | 0.083
c-c-p-035354 | mp-2305 | Mo24C24N | [5 empty] | -1.00571 | [10 empty] | 1 | 1 | 1 | 0.083
c-c-p-035355 | mp-10009 | Ga16Te16N | [5 empty] | 2.59916 | [10 empty] | 1 | 0 | 1 | 0.5
c-c-p-035356 | mp-1221748 | Mn64Nb24Al8N | [5 empty] | -1.17496 | [10 empty] | 2 | 0 | 1 | 0.142
c-c-p-035357 | mp-949029 | Cs24N | [5 empty] | 1.96945 | [10 empty] | 1 | 1 | 1 | 0.042
c-c-p-035358 | mp-1630 | Zr36Hg12N | [5 empty] | -1.71746 | [10 empty] | 2 | 1 | 0 | 0.125
c-c-p-035359 | mp-16528 | Al96Re16N | [5 empty] | -0.464395 | [10 empty] | 2 | 2 | 1 | 0.021
c-c-p-035360 | mp-2647 | Al24Au12N | [5 empty] | 2.13209 | [10 empty] | 1 | 1 | 1 | 0.042
c-c-p-035361 | mp-1014303 | Cr16N11 | [5 empty] | 0.90399 | [10 empty] | 1 | 1 | 0 | 0.25
c-c-p-035362 | mp-30356 | Sr12Ag24N | [5 empty] | 1.1624 | [10 empty] | 1 | 1 | 1 | 0.055
c-c-p-035363 | mp-32697 | Y40H84N | [5 empty] | -1.26147 | [10 empty] | 0 | 0 | 1 | 0.026
c-c-p-035364 | mp-1224247 | Hf27Zr27N55 | [5 empty] | 2.08886 | [10 empty] | 1 | 0 | -1 | 0.122
c-c-p-035365 | mp-1215466 | Zn8Hg8Se16N | [5 empty] | 4.0622 | [10 empty] | 2 | 0 | -1 | 0.095
c-c-p-035366 | mp-1187196 | Ta48Ir16N | [5 empty] | -1.44997 | [10 empty] | 2 | 1 | 1 | 0.062
c-c-p-035367 | mp-1215455 | Zr24As36Se12N | [5 empty] | -0.489033 | [10 empty] | 2 | 0 | 1 | 0.434
c-c-p-035368 | mp-571264 | Ca30Au24N | [5 empty] | 0.102841 | [10 empty] | 1 | 1 | -2 | 0.056
c-c-p-035369 | mp-31084 | Zr36Ge72Rh36N | [5 empty] | -1.06248 | [10 empty] | 1 | 2 | 0 | 0.142
c-c-p-035370 | mp-1068653 | Ca12Si36Ir12N | [5 empty] | 0.130621 | [10 empty] | 2 | 1 | 1 | 0.293
c-c-p-035371 | mp-1025922 | Mo18W9S54N | [5 empty] | 0.24811 | [10 empty] | 2 | 1 | 2 | 0.161
c-c-p-035372 | mp-1023925 | W18S36N | [5 empty] | -0.860959 | [10 empty] | 2 | 1 | 1 | 0.104
c-c-p-035373 | mp-681992 | Zr30Pb18N | [5 empty] | -3.42823 | [10 empty] | 1 | 1 | 1 | 0.064
c-c-p-035374 | mp-992 | Ca16Ga32N | [5 empty] | -0.769457 | [10 empty] | 1 | 0 | 1 | 0.042
c-c-p-035375 | mp-2793 | Au48Se48N | [5 empty] | 3 | [10 empty] | 1 | 0 | -2 | 0.047
c-c-p-035376 | mp-1023936 | W12Se24N | [5 empty] | 1.02024 | [10 empty] | 1 | 1 | 1 | 0.024
c-c-p-035377 | mp-1223713 | In4Te20Pb16N | [5 empty] | 2.99224 | [10 empty] | 1 | 0 | 1 | 0.449
c-c-p-035378 | mp-568592 | Zr36N37Cl36 | [5 empty] | 2.25887 | [10 empty] | 2 | 1 | 2 | 0.056
c-c-p-035379 | mp-978986 | Sr8Ge16Pd16N | [5 empty] | 0.540042 | [10 empty] | 0 | 0 | 1 | 0.19
c-c-p-035380 | mp-1095419 | Ta48Cr48P48N | [5 empty] | -1.06737 | [10 empty] | 0 | 1 | 0 | 0.5
c-c-p-035381 | mp-989611 | Y24Re24N73 | [5 empty] | 0.487073 | [10 empty] | 2 | 1 | 1 | 0.109
c-c-p-035382 | mp-864650 | Ta48Os24W24N | [5 empty] | -2.22226 | [10 empty] | 2 | 1 | 0 | 0.042
c-c-p-035383 | mp-50 | Ta72N | [5 empty] | -2.05719 | [10 empty] | 2 | 1 | 0 | 0.083
c-c-p-035384 | mp-1304 | Zr120Si96N | [5 empty] | -1.19898 | [10 empty] | 1 | 0 | 2 | 0.077
c-c-p-035385 | mp-1120769 | Ru24Pt24N | [5 empty] | 0.0894846 | [10 empty] | 2 | 2 | 1 | 0.062
c-c-p-035386 | mp-1223869 | K24Na6NCl30 | [5 empty] | 5.42946 | [10 empty] | 0 | 1 | 2 | 0.031
c-c-p-035387 | mp-1973 | Nb12Ga36N | [5 empty] | -2.03379 | [10 empty] | 1 | 0 | 1 | 0.125
c-c-p-035388 | mp-11765 | Ti30Se24N | [5 empty] | -2.44339 | [10 empty] | 2 | 1 | 1 | 0.138
c-c-p-035389 | mp-21021 | Mo36Se48N | [5 empty] | 4.40792 | [10 empty] | 2 | 0 | 1 | 0.072
c-c-p-035390 | mp-517 | Ta18Si36N | [5 empty] | -1.7418 | [10 empty] | 2 | 1 | 2 | 0.021
c-c-p-035391 | mp-1184209 | Ga24Pd72N | [5 empty] | 1.10521 | [10 empty] | 1 | 1 | 0 | 0.125
c-c-p-035392 | mp-1246821 | Sr16Ni6N17 | [5 empty] | 1.56355 | [10 empty] | 0 | 0 | 1 | 0.233
c-c-p-035393 | mp-1223638 | In16Ga16Sb32N | [5 empty] | 1.0437 | [10 empty] | 1 | 1 | 0 | 0.125
c-c-p-035394 | mp-405 | Ga32Pd80N | [5 empty] | 2.14849 | [10 empty] | 0 | 1 | 0 | 0.152
c-c-p-035395 | mp-1017534 | Zn8Cd8Se16N | [5 empty] | 2.98555 | [10 empty] | 1 | 1 | 2 | 0.137
c-c-p-035396 | mp-13036 | Mo36N37 | [5 empty] | 0.712447 | [10 empty] | 2 | 1 | 1 | 0.194
c-c-p-035397 | mp-1095650 | Cs12Na24N | [5 empty] | 1.72586 | [10 empty] | 2 | 1 | 1 | 0.153
c-c-p-035398 | mp-30357 | Sr27Ag18N | [5 empty] | -0.527571 | [10 empty] | 1 | 0 | -1 | 0.059
c-c-p-035399 | mp-1105044 | Nb72Ni84N | [5 empty] | -1.80129 | [10 empty] | 1 | 0 | 2 | 0.042
c-c-p-035400 | mp-1219258 | Si48Mo48W32N | [5 empty] | 0.0558512 | [10 empty] | 2 | 2 | 1 | 0.212
c-c-p-035401 | mp-1208261 | Ti120Mn24Sb48N | [5 empty] | -1.46539 | [10 empty] | 2 | 1 | 0 | 0.009
c-c-p-035402 | mp-634855 | In16Ag16S32N | [5 empty] | 0.515379 | [10 empty] | 1 | 2 | 0 | 0.125
c-c-p-035403 | mp-9921 | Zr12S36N | [5 empty] | 1.54749 | [10 empty] | 1 | 2 | 1 | 0.15
c-c-p-035404 | mp-1186427 | Pd96N | [5 empty] | 0.59155 | [10 empty] | 2 | 2 | 1 | 0.031
c-c-p-035405 | mp-1183967 | Ga12Ag36N | [5 empty] | 2.7965 | [10 empty] | 2 | 1 | 0 | 0.083
c-c-p-035406 | mp-11557 | Sc16Re32N | [5 empty] | -0.808865 | [10 empty] | 1 | 0 | 1 | 0.227
c-c-p-035407 | mp-3271 | Ti36Al12C12N | [5 empty] | -1.91944 | [10 empty] | 1 | 1 | 1 | 0.083
c-c-p-035408 | mp-1104286 | Ge72Rh18N | [5 empty] | 1.10699 | [10 empty] | 1 | 0 | 2 | 0.048
c-c-p-035409 | mp-23241 | Y16Bi16N | [5 empty] | 0.0916717 | [10 empty] | 1 | 1 | 0 | 0.125
c-c-p-035410 | mp-715 | Zr32Ir64N | [5 empty] | 0.0820285 | [10 empty] | 1 | 1 | 0 | 0.062
c-c-p-035411 | mp-621581 | P36Rh48N | [5 empty] | 2.01066 | [10 empty] | 1 | 1 | 2 | 0.735
c-c-p-035412 | mp-2377 | Ga16Mo48N | [5 empty] | -0.384969 | [10 empty] | 2 | 1 | 1 | 0.031
c-c-p-035413 | mp-16522 | Al48Pd24N | [5 empty] | -0.669263 | [10 empty] | 2 | 1 | 0 | 0.042
c-c-p-035414 | mp-1040453 | Sn16S16N | [5 empty] | 1.9045 | [10 empty] | 2 | 1 | 1 | 0.125
c-c-p-035415 | mp-561902 | Cs8Ag24S16N | [5 empty] | 1.47707 | [10 empty] | 1 | 0 | -1 | 0.029
c-c-p-035416 | mp-1224870 | Ga15Ag39N | [5 empty] | 2.067 | [10 empty] | 0 | 1 | 0 | 0.153
c-c-p-035417 | mp-1213982 | Cd6Ga12NCl48 | [5 empty] | 2.75377 | [10 empty] | 1 | 2 | -2 | 0.325
c-c-p-035418 | mp-5109 | Y8Ni16Ge16N | [5 empty] | -0.768475 | [10 empty] | 1 | 0 | 0 | 0.25
c-c-p-035419 | mp-20012 | In16Sb16N | [5 empty] | 2.06145 | [10 empty] | 2 | 1 | 1 | 0.062
c-c-p-035420 | mp-13520 | Na24Zn12Ge12N | [5 empty] | -0.117074 | [10 empty] | 1 | 1 | 1 | 0.108
c-c-p-035421 | mp-1399 | Al36Au36N | [5 empty] | -1.93097 | [10 empty] | 2 | 0 | 1 | 0.167
c-c-p-035422 | mp-961682 | Ti20Sn20Pd20N | [5 empty] | -0.245505 | [10 empty] | 2 | 2 | 1 | 0.025
c-c-p-035423 | mp-20937 | Cr72C48N | [5 empty] | -0.945795 | [10 empty] | 0 | 0 | 1 | 0.25
c-c-p-035424 | mp-9902 | Sc72Co36Si72N | [5 empty] | -0.745154 | [10 empty] | 1 | 0 | 2 | 0.104
c-c-p-035425 | mp-1206819 | Zn18Ir18N | [5 empty] | 1.33329 | [10 empty] | 1 | 0 | 0 | 0.333
c-c-p-035426 | mp-1189340 | Fe96P48N | [5 empty] | 0.137097 | [10 empty] | 1 | 1 | 2 | 0.228
c-c-p-035427 | mp-1216245 | V24Si24Ge24N | [5 empty] | -1.22318 | [10 empty] | 1 | 0 | 0 | 0.747
c-c-p-035428 | mp-18625 | K4P4Se24N | [5 empty] | 2.42846 | [10 empty] | 1 | 0 | 0 | 0.184
c-c-p-035429 | mp-978987 | Sr16Ge48Pd16N | [5 empty] | 0.790364 | [10 empty] | 1 | 1 | 1 | 0.099
c-c-p-035430 | mp-15684 | K32Cu16As16N | [5 empty] | 1.01936 | [10 empty] | 0 | 1 | 0 | 0.085
c-c-p-035431 | mp-1065394 | Mo36N37 | [5 empty] | -0.534257 | [10 empty] | 2 | 0 | 1 | 0.104
c-c-p-035432 | mp-10638 | Zr36Sb36N | [5 empty] | -0.199011 | [10 empty] | 0 | 1 | 0 | 0.156
c-c-p-035433 | mp-1213091 | In36Ni84N | [5 empty] | -0.730704 | [10 empty] | 1 | 0 | -2 | 0.022
c-c-p-035434 | mp-21318 | Pt16Pb32N | [5 empty] | 2.02992 | [10 empty] | 2 | 1 | 1 | 0.074
c-c-p-035435 | mp-1869 | Ga16Pd32N | [5 empty] | 1.8311 | [10 empty] | 1 | 0 | 1 | 0.321
c-c-p-035436 | mp-29184 | Cr144P72N | [5 empty] | -1.21559 | [10 empty] | 0 | 1 | 2 | 0.01
c-c-p-035437 | mp-1246460 | Sr64Ru32N97 | [5 empty] | 0.761505 | [10 empty] | 2 | 1 | 1 | 0.097
c-c-p-035438 | mp-1208195 | Ti60Ge60Os60N | [5 empty] | -0.51355 | [10 empty] | 2 | 1 | 2 | 0.022
c-c-p-035439 | mp-510133 | Sc24Fe96P48N | [5 empty] | -0.384712 | [10 empty] | 1 | 0 | 0 | 0.122
c-c-p-035440 | mp-1077116 | Nb36P72N | [5 empty] | -0.399987 | [10 empty] | 1 | 0 | 2 | 0.028
c-c-p-035441 | mp-510458 | H48C48N49 | [5 empty] | 2.34406 | [10 empty] | 2 | 1 | 1 | 0.085
c-c-p-035442 | mp-571547 | Te24Au12N | [5 empty] | 2.6471 | [10 empty] | 2 | 1 | 0 | 0.078
c-c-p-035443 | mp-541 | Ta72Sb24N | [5 empty] | -0.090468 | [10 empty] | 1 | 1 | 1 | 0.042
c-c-p-035444 | mp-669720 | Ni48Sn32N | [5 empty] | 0.881768 | [10 empty] | 2 | 1 | 1 | 0.044
c-c-p-035445 | mp-8884 | Zn12Te12N | [5 empty] | 2.31021 | [10 empty] | 1 | 0 | 2 | 0.847
c-c-p-035446 | mp-571039 | Ca16Al16Pd16N | [5 empty] | -0.513109 | [10 empty] | 1 | 1 | 2 | 0.032
c-c-p-035447 | mp-500 | Ta18Se36N | [5 empty] | 1.95573 | [10 empty] | 2 | 1 | 0 | 0.056
c-c-p-035448 | mp-999549 | W36N73 | [5 empty] | 1.0237 | [10 empty] | 1 | 1 | 0 | 0.25
c-c-p-035449 | mp-22095 | Ga48Pt24N | [5 empty] | 1.59104 | [10 empty] | 2 | 1 | 0 | 0.042
c-c-p-035450 | mp-28658 | Na24Cd12NCl48 | [5 empty] | 2.56334 | [10 empty] | 1 | 0 | 2 | 0.065
c-c-p-035451 | mp-84 | Sn48N | [5 empty] | 0.894181 | [10 empty] | 1 | 0 | 2 | 0.125
c-c-p-035452 | mp-1077814 | Cs32S16N | [5 empty] | 2.30211 | [10 empty] | 2 | 0 | 1 | 0.021
c-c-p-035453 | mp-21321 | Mn12Se24N | [5 empty] | 0.707718 | [10 empty] | 1 | 1 | 1 | 0.167
c-c-p-035454 | mp-1187800 | Zn32Cu16Rh16N | [5 empty] | 0.860596 | [10 empty] | 1 | 0 | 0 | 0.125
c-c-p-035455 | mp-992 | Ca16Ga32N | [5 empty] | 0.229307 | [10 empty] | 1 | 0 | 1 | 0.042
c-c-p-035456 | mp-1188029 | Zr36Cd12N | [5 empty] | -2.79972 | [10 empty] | 2 | 1 | 0 | 0.083
c-c-p-035457 | mp-1191680 | Ta18Se54N | [5 empty] | 2.15148 | [10 empty] | 1 | 0 | 0 | 0.212
c-c-p-035458 | mp-30745 | Ir96W32N | [5 empty] | 0.050491 | [10 empty] | 2 | 1 | 1 | 0.063
c-c-p-035459 | mp-10371 | Cr72Ga36N37 | [5 empty] | -0.864417 | [10 empty] | 2 | 1 | 1 | 0.041
c-c-p-035460 | mp-1216463 | V56S64N | [5 empty] | -1.15569 | [10 empty] | 2 | 1 | 2 | 0.012
c-c-p-035461 | mp-10025 | Si20Ru40N | [5 empty] | 0.22677 | [10 empty] | 1 | 2 | 2 | 0
c-c-p-035462 | mp-1217163 | Ti30S48N | [5 empty] | -0.848839 | [10 empty] | 2 | 1 | -1 | 0.02
c-c-p-035463 | mp-1215476 | Zn8Hg8Te16N | [5 empty] | 4.20617 | [10 empty] | 2 | 0 | -1 | 0.22
c-c-p-035464 | mp-124 | Ag36N | [5 empty] | 3.59584 | [10 empty] | 1 | 0 | 0 | 0.25
c-c-p-035465 | mp-31430 | Na16In8N | [5 empty] | 0.992945 | [10 empty] | 0 | 0 | 1 | 0.102
c-c-p-035466 | mp-15120 | Rb8Fe16Se24N | [5 empty] | 0.974125 | [10 empty] | 1 | 1 | 1 | 0.5
c-c-p-035467 | mp-13495 | Zr24Pd24N | [5 empty] | -1.22842 | [10 empty] | 1 | 0 | 2 | 0.083
c-c-p-035468 | mp-1438 | Zr18Ir54N | [5 empty] | -0.638283 | [10 empty] | 2 | 1 | 0 | 0.083
c-c-p-035469 | mp-1018179 | Al16Au32N | [5 empty] | 1.81212 | [10 empty] | 1 | 1 | 1 | 0.039
c-c-p-035470 | mp-985443 | Ag24Hg8N | [5 empty] | 2.64493 | [10 empty] | 1 | 0 | 0 | 0.25
c-c-p-035471 | mp-12079 | K16Co32S32N | [5 empty] | 1.43021 | [10 empty] | 1 | 1 | 1 | 0.039
c-c-p-035472 | mp-1101826 | Ir36S96N | [5 empty] | 0.319085 | [10 empty] | 2 | 0 | 1 | 0.179
c-c-p-035473 | mp-976148 | K24Rb12Sb12N | [5 empty] | 6.19106 | [10 empty] | 1 | 1 | 1 | 0.125
c-c-p-035474 | mp-685050 | Nb128N73 | [5 empty] | -1.25041 | [10 empty] | 2 | 2 | 1 | 0.016
c-c-p-035475 | mp-2059 | Nb32As32N | [5 empty] | 1.22545 | [10 empty] | 1 | 1 | 1 | 0.104
c-c-p-035476 | mp-7581 | Mo36Se72N | [5 empty] | 0.103091 | [10 empty] | 1 | 1 | 1 | 0.083
c-c-p-035477 | mp-17880 | Al156Ru48N | [5 empty] | -0.472729 | [10 empty] | 1 | 1 | 2 | 0.119
c-c-p-035478 | mp-1078963 | V72Ga24N25 | [5 empty] | 0.675642 | [10 empty] | 1 | 1 | 2 | 0.04
c-c-p-035479 | mp-9122 | Ca16P48N | [5 empty] | 0.694491 | [10 empty] | 1 | 1 | 2 | 0.15
c-c-p-035480 | mp-949029 | Cs24N | [5 empty] | 2.00796 | [10 empty] | 2 | 1 | 0 | 0.792
c-c-p-035481 | mp-1219356 | Sc32Al32Cu32N | [5 empty] | -2.0703 | [10 empty] | 0 | 1 | 1 | 0.191
c-c-p-035482 | mp-30366 | Ca48Au16N | [5 empty] | -0.344951 | [10 empty] | 2 | 2 | 1 | 0.018
c-c-p-035483 | mp-7931 | Sr30P30N | [5 empty] | -0.768598 | [10 empty] | 2 | 1 | 2 | 0.033
c-c-p-035484 | mp-570276 | Zr32Zn32N | [5 empty] | -0.395553 | [10 empty] | 2 | 1 | 1 | 0.125
c-c-p-035485 | mp-504814 | Sb16Pb16S40N | [5 empty] | 0.814582 | [10 empty] | 0 | 1 | 1 | 0.06
c-c-p-035486 | mp-1186928 | Sb20Pd60N | [5 empty] | 2.50309 | [10 empty] | 2 | 2 | 1 | 0.05
c-c-p-035487 | mp-2410 | Sr8Ag40N | [5 empty] | 1.07259 | [10 empty] | 2 | 2 | 1 | 0.063
c-c-p-035488 | mp-568526 | Sr16Hg32N | [5 empty] | 0.955078 | [10 empty] | 2 | 1 | 1 | 0.148
c-c-p-035489 | mp-1192350 | Nb32Fe64N | [5 empty] | -0.858952 | [10 empty] | 1 | 0 | 2 | 0.376
c-c-p-035490 | mp-1215624 | Zn32Cd8Se40N | [5 empty] | 0.12871 | [10 empty] | 0 | 0 | 1 | 0.028
c-c-p-035491 | mp-28400 | P72Ru24N | [5 empty] | 0.522684 | [10 empty] | 2 | -1 | 0 | 0.131
c-c-p-035492 | mp-1217794 | Ta90Se9S27N | [5 empty] | 0.674842 | [10 empty] | 0 | 0 | 1 | 0.175
c-c-p-035493 | mp-1215374 | Zr40Sc50N101 | [5 empty] | 1.09118 | [10 empty] | 2 | 1 | 2 | 0.032
c-c-p-035494 | mp-10759 | Ge16Se16N | [5 empty] | 3.3031 | [10 empty] | 1 | 0 | 0 | 0.25
c-c-p-035495 | mp-628773 | Sn16Se16N | [5 empty] | 0.26765 | [10 empty] | 0 | 1 | 0 | 0.25
c-c-p-035496 | mp-849059 | Ni24S48N | [5 empty] | 1.25206 | [10 empty] | 0 | 2 | 1 | 0.192
c-c-p-035497 | mp-1029418 | K32Si64N97 | [5 empty] | 1.16214 | [10 empty] | 0 | 1 | 2 | 0.115
c-c-p-035498 | mp-18440 | Rb14Nb2As8N | [5 empty] | 1.92474 | [10 empty] | 1 | 0 | 0 | 0.382
c-c-p-035499 | mp-864647 | Hf36N19 | [5 empty] | -2.44328 | [10 empty] | 2 | 1 | 0 | 0.053
c-c-p-035500 | mp-1183995 | Ga18Cu54N | [5 empty] | 0.77457 | [10 empty] | 1 | 0 | 0 | 0.25
c-c-p-035501 | mp-1207820 | Y24Ni8Ge16N | [5 empty] | -0.574812 | [10 empty] | 1 | 1 | 1 | 0.177
c-c-p-035502 | mp-1023933 | W48Se96N | [5 empty] | 1.28427 | [10 empty] | 2 | 2 | 1 | 0.108
c-c-p-035503 | mp-1077045 | Ti128H64N | [5 empty] | -2.99583 | [10 empty] | 2 | 1 | 1 | 0.062
c-c-p-035504 | mp-504659 | Hf96P48N | [5 empty] | -2.69051 | [10 empty] | 2 | 0 | 1 | 0.109
c-c-p-035505 | mp-11334 | W96N | [5 empty] | -1.29843 | [10 empty] | 1 | 1 | 1 | 0.042
c-c-p-035506 | mp-1220795 | Nb48Sn12Sb4N | [5 empty] | -2.14204 | [10 empty] | 1 | 1 | 1 | 0.22
c-c-p-035507 | mp-12724 | Sr32Zn32N | [5 empty] | -0.166986 | [10 empty] | 1 | 1 | 1 | 0.196
c-c-p-035508 | mp-1077365 | Y8Te16N | [5 empty] | 2.79445 | [10 empty] | 0 | 0 | 1 | 0.136
c-c-p-035509 | mp-1190908 | Ga72Rh16N | [5 empty] | 1.43472 | [10 empty] | 1 | 1 | 2 | 0.053
c-c-p-035510 | mp-7541 | Sn36P108N | [5 empty] | 0.747205 | [10 empty] | 2 | 1 | 2 | 0.044
c-c-p-035511 | mp-1573 | Sn48Pd24N | [5 empty] | 2.14329 | [10 empty] | 2 | 1 | 1 | 0.113
c-c-p-035512 | mp-1227350 | Ca24Ag24Ge24N | [5 empty] | 0.258717 | [10 empty] | 2 | 1 | 0 | 0.039
c-c-p-035513 | mp-1080147 | Ni48Sn16N | [5 empty] | 0.787338 | [10 empty] | 0 | 1 | 1 | 0.125
c-c-p-035514 | mp-1399 | Al24Au24N | [5 empty] | -0.146032 | [10 empty] | 1 | 1 | 1 | 0.097
c-c-p-035515 | mp-1221525 | Mo27N14 | [5 empty] | -1.71374 | [10 empty] | 1 | 0 | 0 | 0.167
c-c-p-035516 | mp-2793 | Au24Se24N | [5 empty] | 4.04877 | [10 empty] | 1 | 0 | -1 | 0.022
c-c-p-035517 | mp-1030319 | Te72Mo36N | [5 empty] | 1.49934 | [10 empty] | 1 | 0 | 1 | 0.383
c-c-p-035518 | mp-567191 | Ca20Al20Si20N | [5 empty] | -0.759968 | [10 empty] | 1 | 0 | 1 | 0.89
c-c-p-035519 | mp-8954 | Ta12Se24N | [5 empty] | 1.07938 | [10 empty] | 2 | 1 | 0 | 0.168
c-c-p-035520 | mp-1183463 | Ca40Zn20Ga20N | [5 empty] | -0.799932 | [10 empty] | 2 | 2 | 1 | 0.025
c-c-p-035521 | mp-1298 | K8Au40N | [5 empty] | 2.26513 | [10 empty] | 1 | 1 | 0 | 0.125
c-c-p-035522 | mp-1102042 | Ti24Cu24Ge24N | [5 empty] | 0.270951 | [10 empty] | 1 | 2 | 1 | 0.082
c-c-p-035523 | mp-1103923 | Tl9Mo54Se72N | [5 empty] | 0.0399727 | [10 empty] | 2 | 1 | 0 | 0.016
c-c-p-035524 | mp-22239 | Ge20Rh20N | [5 empty] | 1.54047 | [10 empty] | 1 | 2 | 2 | 0.085
c-c-p-035525 | mp-1192984 | Al30Re144N | [5 empty] | -0.826273 | [10 empty] | 1 | 1 | 1 | 0.007
c-c-p-035526 | mp-1209828 | P40W120N | [5 empty] | -1.90136 | [10 empty] | 2 | 2 | 1 | 0.068
c-c-p-035527 | mp-1218177 | Ta72Os48N | [5 empty] | -1.26471 | [10 empty] | 1 | 1 | 0 | 0.172
c-c-p-035528 | mp-7289 | K16Te24N | [5 empty] | 2.52086 | [10 empty] | 1 | 1 | 2 | 0.254
c-c-p-035529 | mp-1013550 | Ca18Sb6P6N | [5 empty] | 0.69334 | [10 empty] | 2 | 1 | 0 | 0.083
c-c-p-035530 | mp-1079796 | Ti48Pd16N | [5 empty] | -2.12784 | [10 empty] | 2 | 1 | 1 | 0.031
c-c-p-035531 | mp-1279 | Ta36N37 | [5 empty] | -3.46155 | [10 empty] | 1 | 1 | 0 | 0.446
c-c-p-035532 | mp-1187816 | Y8Ag24N | [5 empty] | -1.64052 | [10 empty] | 1 | 0 | 1 | 0.125
c-c-p-035533 | mp-952 | Mo12Pt24N | [5 empty] | -0.286453 | [10 empty] | 2 | 1 | 2 | 0.043
c-c-p-035534 | mp-978853 | Sr8Ge16Ir16N | [5 empty] | 0.643834 | [10 empty] | 1 | 0 | 1 | 0.125
c-c-p-035535 | mp-1120746 | Te24Mo12N | [5 empty] | 4.28958 | [10 empty] | 0 | 1 | 2 | 0
c-c-p-035536 | mp-7007 | Nb12Se24N | [5 empty] | 1.66305 | [10 empty] | 2 | 1 | 2 | 0.121
c-c-p-035537 | mp-597 | Ti54Ni54N | [5 empty] | -1.97121 | [10 empty] | 2 | 0 | 1 | 0.088
c-c-p-035538 | mp-1187695 | V48Cr16N | [5 empty] | 0.400166 | [10 empty] | 1 | 0 | 0 | 0.125
c-c-p-035539 | mp-181 | K12Ga36N | [5 empty] | 0.516263 | [10 empty] | 1 | 0 | 1 | 0.536
c-c-p-035540 | mp-607139 | Zr48Sn48Ir48N | [5 empty] | -0.450227 | [10 empty] | 1 | 0 | 0 | 0.145
c-c-p-035541 | mp-7806 | Cr96P32N | [5 empty] | -0.738997 | [10 empty] | 1 | 0 | 2 | 0.121
c-c-p-035542 | mp-21467 | Ti16Co32Sn16N | [5 empty] | -1.86641 | [10 empty] | 1 | 0 | 0 | 0.125
c-c-p-035543 | mp-1989 | Ta60Si36N | [5 empty] | -1.36022 | [10 empty] | 2 | 1 | 1 | 0.094
c-c-p-035544 | mp-1190110 | Zr40Ag8Sb24N | [5 empty] | 0.0337567 | [10 empty] | 1 | 1 | 0 | 0.203
c-c-p-035545 | mp-31144 | Rb24Au56N | [5 empty] | 3.00344 | [10 empty] | 0 | 1 | 0 | 0.206
c-c-p-035546 | mp-21069 | Y16Si16Ru16N | [5 empty] | 0.0624741 | [10 empty] | 2 | 1 | 2 | 0.047
c-c-p-035547 | mp-30574 | Cs24Ga168N | [5 empty] | 0.662085 | [10 empty] | 1 | 0 | 2 | 0.149
c-c-p-035548 | mp-9948 | V30Te24N | [5 empty] | -2.00697 | [10 empty] | 2 | 0 | 1 | 0.033
c-c-p-035549 | mp-1078464 | Mn32Ge32N | [5 empty] | 0.553502 | [10 empty] | 2 | 1 | 1 | 0.058
c-c-p-035550 | mp-30875 | Ti32Sn16N | [5 empty] | -3.288 | [10 empty] | 1 | 0 | 0 | 0.5
c-c-p-035551 | mp-21589 | Ga54Ni78N | [5 empty] | 0.526186 | [10 empty] | 2 | 0 | 1 | 0.159
c-c-p-035552 | mp-30355 | Sr32Ag32N | [5 empty] | -0.110182 | [10 empty] | 0 | 0 | 1 | 0.25
c-c-p-035553 | mp-1186234 | Nb48Se96N | [5 empty] | 3.05023 | [10 empty] | 1 | 0 | 2 | 0.045
c-c-p-035554 | mp-998945 | Ti18Ni18N | [5 empty] | -0.471798 | [10 empty] | 0 | 0 | 1 | 0.25
c-c-p-035555 | mp-1183955 | Cs32H32S32N | [5 empty] | 2.87078 | [10 empty] | 2 | 1 | 1 | 0.125
c-c-p-035556 | mp-7806 | Cr96P32N | [5 empty] | -2.82274 | [10 empty] | 1 | 0 | 1 | 0.367
c-c-p-035557 | mp-1101982 | V48Co48P48N | [5 empty] | 0.486666 | [10 empty] | 1 | 1 | 1 | 0.134
c-c-p-035558 | mp-5529 | Mn36Fe72Si36N | [5 empty] | -2.1079 | [10 empty] | 1 | 0 | 0 | 0.125
c-c-p-035559 | mp-10909 | Al32Re64N | [5 empty] | -0.0428335 | [10 empty] | 2 | 2 | 1 | 0.021
c-c-p-035560 | mp-1220423 | Nb36Tl6Te48N | [5 empty] | 0.23897 | [10 empty] | 2 | 1 | 2 | 0.052
c-c-p-035561 | mp-1411 | Ta12S24N | [5 empty] | 0.501058 | [10 empty] | 1 | 0 | 2 | 0.068
c-c-p-035562 | mp-29342 | Ca24P8NCl24 | [5 empty] | 4.47107 | [10 empty] | 1 | 0 | 0 | 0.25
c-c-p-035563 | mp-1217971 | Ta72H36N | [5 empty] | -1.81883 | [10 empty] | 2 | 0 | 1 | 0.167
c-c-p-035564 | mp-558378 | Pd96S32N | [5 empty] | -0.275773 | [10 empty] | 1 | 0 | 0 | 0.077
c-c-p-035565 | mp-569979 | Zr16Ru32N | [5 empty] | -0.52455 | [10 empty] | 0 | 0 | 1 | 0.033
c-c-p-035566 | mp-1069288 | Mn16Ga64N | [5 empty] | -2.28119 | [10 empty] | 2 | 1 | 1 | 0.062
c-c-p-035567 | mp-1067248 | Ti24Ni24N | [5 empty] | -1.29638 | [10 empty] | 0 | 1 | 0 | 0.75
c-c-p-035568 | mp-2182 | Sn16As16N | [5 empty] | 1.15692 | [10 empty] | 1 | 1 | 0 | 0.125
c-c-p-035569 | mp-22908 | Bi12NCl36 | [5 empty] | 4.1479 | [10 empty] | 1 | 0 | 2 | 0.023
c-c-p-035570 | mp-11575 | Y20Tl20N | [5 empty] | -2.35752 | [10 empty] | 2 | 2 | 1 | 0.05
c-c-p-035571 | mp-1224286 | Hf18Ti18N37 | [5 empty] | 1.92296 | [10 empty] | 2 | 0 | -1 | 0.187
c-c-p-035572 | mp-11560 | Ti48Si48Ru48N | [5 empty] | -0.43722 | [10 empty] | 0 | 0 | 1 | 0.209
c-c-p-035573 | mp-1229023 | Al24Si8Mo96N | [5 empty] | 0.283988 | [10 empty] | 2 | 0 | 1 | 0.157
c-c-p-035574 | mp-1224485 | Hf64Se96N | [5 empty] | 0.546389 | [10 empty] | 1 | 2 | -2 | 0.223
c-c-p-035575 | mp-867356 | Tc32Ru96N | [5 empty] | -0.372834 | [10 empty] | 1 | 0 | 1 | 0.125
c-c-p-035576 | mp-1193847 | Hf36Al96Co42N | [5 empty] | -1.52388 | [10 empty] | 2 | 1 | 0 | 0.052
c-c-p-035577 | mp-1205301 | Y144H48N | [5 empty] | -2.83326 | [10 empty] | 2 | 2 | 1 | 0.065
c-c-p-035578 | mp-12635 | Ti12Au48N | [5 empty] | -1.42915 | [10 empty] | 2 | 1 | 0 | 0.08
c-c-p-035579 | mp-1184650 | Hf48Ga16N | [5 empty] | -2.14539 | [10 empty] | 1 | 1 | 1 | 0.062
c-c-p-035580 | mp-866046 | Ti60In20N | [5 empty] | -2.20242 | [10 empty] | 2 | 1 | 2 | 0.1
c-c-p-035581 | mp-1188800 | Sc36P12N | [5 empty] | -1.23957 | [10 empty] | 1 | 2 | 1 | 0.067
c-c-p-035582 | mp-562634 | Na16Mn16S24N | [5 empty] | -0.759625 | [10 empty] | 1 | 1 | -1 | 0.122
c-c-p-035583 | mp-30660 | Ga80Pd16N | [5 empty] | 1.64854 | [10 empty] | 1 | 0 | 1 | 0.055
c-c-p-035584 | mp-1096882 | Cr16N11 | [5 empty] | -0.62914 | [10 empty] | 2 | 0 | -1 | 0.102
c-c-p-035585 | mp-20683 | Cu36Se24N | [5 empty] | 2.41349 | [10 empty] | 1 | 1 | 1 | 0.037
c-c-p-035586 | mp-1219920 | Pd54Au54N | [5 empty] | 2.15606 | [10 empty] | 2 | 1 | -1 | 0.028
c-c-p-035587 | mp-27162 | Sc48Co16N | [5 empty] | -2.37602 | [10 empty] | 0 | 0 | 1 | 0.047
c-c-p-035588 | mp-1080646 | Y32Si64Pt64N | [5 empty] | 2.23072 | [10 empty] | 2 | 2 | 1 | 0.11
c-c-p-035589 | mp-1183224 | Ag16Au48N | [5 empty] | 2.85109 | [10 empty] | 2 | 0 | 1 | 0.062
c-c-p-035590 | mp-1198692 | Ti60Ge48N | [5 empty] | -0.97265 | [10 empty] | 1 | 2 | 0 | 0.032
c-c-p-035591 | mp-1407 | Rh18Se48N | [5 empty] | 1.34032 | [10 empty] | 1 | 1 | 1 | 0.063
c-c-p-035592 | mp-31480 | Ca48Ga32Pd32N | [5 empty] | -1.17012 | [10 empty] | 2 | 1 | 1 | 0.104
c-c-p-035593 | mp-22061 | In10Te30Mo30N | [5 empty] | 2.60488 | [10 empty] | 2 | 1 | 2 | 0.069
c-c-p-035594 | mp-30875 | Ti48Sn24N | [5 empty] | -2.59716 | [10 empty] | 2 | 1 | 1 | 0.083
c-c-p-035595 | mp-1183655 | Cd12Pd36N | [5 empty] | 1.30964 | [10 empty] | 2 | 1 | 0 | 0.083
c-c-p-035596 | mp-542 | Sr12Hg12N | [5 empty] | 1.38829 | [10 empty] | 2 | 1 | 0 | 0.083
c-c-p-035597 | mp-1027738 | Te48Mo48S48N | [5 empty] | -0.982684 | [10 empty] | 1 | 1 | 0 | 0.25
c-c-p-035598 | mp-641509 | In54Ni78N | [5 empty] | 1.40423 | [10 empty] | 1 | 1 | 2 | 0.257
c-c-p-035599 | mp-3679 | Ni16Sb16S16N | [5 empty] | 1.83473 | [10 empty] | 2 | 1 | 1 | 0.215
c-c-p-035600 | mp-8700 | K16Au24N | [5 empty] | 2.63352 | [10 empty] | 2 | 1 | 1 | 0.25
c-c-p-035601 | mp-571333 | Ca80Si32N97 | [5 empty] | -0.828539 | [10 empty] | 2 | 2 | -1 | 0.074
c-c-p-035602 | mp-1204281 | Hf36Ge72Ru36N | [5 empty] | -0.307568 | [10 empty] | 1 | 0 | 2 | 0.027
c-c-p-035603 | mp-15656 | Si96Ir72N | [5 empty] | -1.01396 | [10 empty] | 0 | 0 | 1 | 0.117
c-c-p-035604 | mp-973676 | Hg12S12N | [5 empty] | 2.66548 | [10 empty] | 2 | 1 | 1 | 0.208
c-c-p-035605 | mp-1215509 | Zn32Pd64N | [5 empty] | 2.12175 | [10 empty] | 2 | 2 | 1 | 0.023
c-c-p-035606 | mp-1025044 | Al24Ni48N | [5 empty] | -0.640902 | [10 empty] | 2 | 0 | 1 | 0.124
c-c-p-035607 | mp-1224524 | Hf9Ti36Se90N | [5 empty] | 2.74681 | [10 empty] | 0 | 0 | 1 | 0.3
c-c-p-035608 | mp-1079914 | Hf40Sb40N | [5 empty] | -2.56015 | [10 empty] | 2 | 2 | 1 | 0.037
c-c-p-035609 | mp-1094267 | Zr48Sn16N | [5 empty] | -0.709714 | [10 empty] | 0 | 1 | 0 | 0.15
c-c-p-035610 | mp-2647 | Al24Au12N | [5 empty] | 2.28287 | [10 empty] | 1 | 1 | 1 | 0.167
c-c-p-035611 | mp-673655 | Cu36Se20N | [5 empty] | 2.75309 | [10 empty] | 0 | 1 | 0 | 0.2
c-c-p-035612 | mp-1014558 | Cr36N49 | [5 empty] | 2.52258 | [10 empty] | 2 | -1 | 2 | 0.186
c-c-p-035613 | mp-20997 | In27Ni27N | [5 empty] | 0.668107 | [10 empty] | 1 | 0 | 0 | 0.25
c-c-p-035614 | mp-568901 | Nb24Fe48N | [5 empty] | -1.59713 | [10 empty] | 2 | 1 | 2 | 0.167
c-c-p-035615 | mp-1187208 | Ta48Re24W24N | [5 empty] | -2.03803 | [10 empty] | 2 | 1 | 0 | 0.042
c-c-p-035616 | mp-1203324 | Zr120Ge40N | [5 empty] | -2.34841 | [10 empty] | 2 | 2 | 1 | 0.122
c-c-p-035617 | mp-22555 | Rh20S40N | [5 empty] | 2.15446 | [10 empty] | 2 | 2 | 1 | 0.089
c-c-p-035618 | mp-1089 | Ti20Ir60N | [5 empty] | -0.137733 | [10 empty] | 2 | 2 | 1 | 0.05
c-c-p-035619 | mp-1218017 | Ta30S48N | [5 empty] | -3.37138 | [10 empty] | 2 | 0 | -1 | 0.432
c-c-p-035620 | mp-1104561 | Hf6Al48Fe24N | [5 empty] | -0.443185 | [10 empty] | 1 | 1 | 1 | 0.027
c-c-p-035621 | mp-30725 | Y12Hg24N | [5 empty] | -0.817833 | [10 empty] | 2 | 0 | 1 | 0.028
c-c-p-035622 | mp-867911 | Sc12Cd12Pd24N | [5 empty] | 0.855689 | [10 empty] | 2 | 1 | 0 | 0.042
c-c-p-035623 | mp-11522 | Ni54Sn18N | [5 empty] | 1.25249 | [10 empty] | 2 | 1 | 0 | 0.083
c-c-p-035624 | mp-11696 | As36W24N | [5 empty] | 1.09337 | [10 empty] | 1 | 1 | 1 | 0
c-c-p-035625 | mp-646750 | Y40Cu8Pb24N | [5 empty] | -1.64999 | [10 empty] | 2 | 1 | 1 | 0.095
c-c-p-035626 | mp-540791 | Si96Rh72N | [5 empty] | -0.296322 | [10 empty] | 2 | 1 | 1 | 0.192
c-c-p-035627 | mp-1216464 | V64N49 | [5 empty] | -0.611901 | [10 empty] | 1 | 1 | 0 | 0.125
c-c-p-035628 | mp-1025876 | Te18Mo27Se36N | [5 empty] | 1.66308 | [10 empty] | 1 | 0 | 2 | 0.415
c-c-p-035629 | mp-568121 | Mn48Si84N | [5 empty] | -0.866569 | [10 empty] | 2 | 1 | 2 | 0.081
c-c-p-035630 | mp-20828 | Pt60Pb20N | [5 empty] | 1.06606 | [10 empty] | 2 | 2 | 1 | 0.05
c-c-p-035631 | mp-1078526 | Ga32Pd32N | [5 empty] | 1.74099 | [10 empty] | 2 | 1 | 1 | 0.16
c-c-p-035632 | mp-570356 | Ca40Ir8N | [5 empty] | -0.443508 | [10 empty] | 1 | 1 | 0 | 0
c-c-p-035633 | mp-1222026 | Mn36Ga18Ni18N | [5 empty] | -1.54495 | [10 empty] | 1 | 0 | 1 | 0.375
c-c-p-035634 | mp-30725 | Y12Hg24N | [5 empty] | -2.29856 | [10 empty] | 1 | 1 | 1 | 0.083
c-c-p-035635 | mp-12083 | Cr24Ir72N | [5 empty] | -0.193084 | [10 empty] | 1 | 1 | 0 | 0.125
c-c-p-035636 | mp-11313 | Zr16Cd48N | [5 empty] | -1.00116 | [10 empty] | 1 | 1 | 0 | 0.125
c-c-p-035637 | mp-1224475 | Hf32Pt128N | [5 empty] | 0.763031 | [10 empty] | 1 | 1 | 0 | 0.125
c-c-p-035638 | mp-569247 | Zr32Fe64Si64N | [5 empty] | -1.87843 | [10 empty] | 2 | 2 | 1 | 0.047
c-c-p-035639 | mp-1201836 | Ti120As72N | [5 empty] | -2.63172 | [10 empty] | 1 | 0 | 2 | 0.066
c-c-p-035640 | mp-9882 | Y32Si80Rh48N | [5 empty] | 1.04548 | [10 empty] | 1 | 2 | 2 | 0.485
c-c-p-035641 | mp-1218049 | Ta36Mo36N49 | [5 empty] | 0.14396 | [10 empty] | 2 | 1 | 2 | 0.082
c-c-p-035642 | mp-999549 | W36N73 | [5 empty] | -0.400933 | [10 empty] | 2 | 1 | 1 | 0.333
c-c-p-035643 | mp-1216242 | W48N73 | [5 empty] | 0.020111 | [10 empty] | 1 | 1 | -1 | 0.251
c-c-p-035644 | mp-1061133 | Ru48N | [5 empty] | -0.719404 | [10 empty] | 2 | 2 | 1 | 0
c-c-p-035645 | mp-17045 | Hf36Rh60N | [5 empty] | -0.680062 | [10 empty] | 1 | 2 | 1 | 0.096
c-c-p-035646 | mp-1219512 | Ru8Rh8S32N | [5 empty] | 2.22407 | [10 empty] | 2 | 1 | 1 | 0.097
c-c-p-035647 | mp-1340 | Ga32Se48N | [5 empty] | 1.70564 | [10 empty] | 1 | 2 | -1 | 0.092
c-c-p-035648 | mp-1522 | Fe40S80N | [5 empty] | 0.197113 | [10 empty] | 2 | 1 | 2 | 0.054
c-c-p-035649 | mp-11284 | Ca12Ga24N | [5 empty] | -0.183338 | [10 empty] | 1 | 0 | 2 | 0.153
c-c-p-035650 | mp-500 | Ta18Se36N | [5 empty] | -0.366006 | [10 empty] | 1 | 0 | 2 | 0.246
c-c-p-035651 | mp-1069288 | Mn12Ga48N | [5 empty] | -0.231433 | [10 empty] | 2 | 1 | 0 | 0.042
c-c-p-035652 | mp-1102090 | Ga48Au24N | [5 empty] | 0.725103 | [10 empty] | 1 | 0 | 1 | 0.356
c-c-p-035653 | mp-1826 | Ta96S64N | [5 empty] | 0.79707 | [10 empty] | 2 | 1 | 1 | 0.474
c-c-p-035654 | mp-1217192 | Ti64S96N | [5 empty] | 2.16328 | [10 empty] | 1 | 2 | 0 | 0.115
c-c-p-035655 | mp-7631 | Si108C108N | [5 empty] | -0.947384 | [10 empty] | 2 | 0 | 1 | 0.312
c-c-p-035656 | mp-610517 | Ag16S8N | [5 empty] | 1.94271 | [10 empty] | 1 | 1 | 0 | 0.202
c-c-p-035657 | mp-985782 | H64C32N | [5 empty] | 1.84591 | [10 empty] | 0 | 0 | 1 | 0.117
c-c-p-035658 | mp-23162 | Zr27NCl54 | [5 empty] | -3.48791 | [10 empty] | 0 | 0 | 1 | 0.292
c-c-p-035659 | mp-505527 | Ti60Si48N | [5 empty] | -0.656461 | [10 empty] | 2 | 1 | 1 | 0.084
c-c-p-035660 | mp-867811 | Ta12Mn12Ru24N | [5 empty] | -0.522641 | [10 empty] | 1 | 1 | 1 | 0.125
c-c-p-035661 | mp-1091387 | Ca16Hg48N | [5 empty] | 2.25425 | [10 empty] | 0 | 1 | 0 | 0.124
c-c-p-035662 | mp-1104042 | Sr8Zn8As12N | [5 empty] | 0.956965 | [10 empty] | 0 | 0 | 1 | 0.088
c-c-p-035663 | mp-977545 | Zr16Tc32W16N | [5 empty] | -2.46621 | [10 empty] | 1 | 0 | 0 | 0.125
c-c-p-035664 | mp-1184278 | Ga24Pd72N | [5 empty] | 1.87765 | [10 empty] | 2 | 1 | 0 | 0.082
c-c-p-035665 | mp-501 | Ta48Se96N | [5 empty] | 1.42335 | [10 empty] | 1 | 1 | 1 | 0.062
c-c-p-035666 | mp-611 | Ag48Sn16N | [5 empty] | 2.47792 | [10 empty] | 1 | 2 | 1 | 0.029
c-c-p-035667 | mp-1191680 | Ta18Se54N | [5 empty] | 3.24332 | [10 empty] | 0 | 0 | 1 | 0.442
c-c-p-035668 | mp-540701 | V36As24N | [5 empty] | 1.2646 | [10 empty] | 1 | 0 | 1 | 0.187
c-c-p-035669 | mp-5137 | Zr72Sb36P36N | [5 empty] | 1.62019 | [10 empty] | 2 | 0 | 1 | 0.016
c-c-p-035670 | mp-1205422 | Hf32Co112N | [5 empty] | -1.00052 | [10 empty] | 0 | 1 | 1 | 0.091
c-c-p-035671 | mp-1279 | Ta60N61 | [5 empty] | 0.569377 | [10 empty] | 2 | 1 | 2 | 0.182
c-c-p-035672 | mp-30745 | Ir96W32N | [5 empty] | 0.145108 | [10 empty] | 2 | -1 | 2 | 0.063
c-c-p-035673 | mp-974455 | Re72Ru24N | [5 empty] | -0.93356 | [10 empty] | 0 | 2 | 1 | 0.394
c-c-p-035674 | mp-1089 | Ti32Ir96N | [5 empty] | -0.351328 | [10 empty] | 2 | 1 | 1 | 0.062
c-c-p-035675 | mp-22555 | Rh32S64N | [5 empty] | 1.25463 | [10 empty] | 1 | 0 | 0 | 0.055
c-c-p-035676 | mp-998912 | Tl24S24N | [5 empty] | 1.86605 | [10 empty] | 1 | 0 | -2 | 0.235
c-c-p-035677 | mp-867308 | In16Cu16Pd32N | [5 empty] | 1.80337 | [10 empty] | 1 | 1 | 0 | 0.125
c-c-p-035678 | mp-29551 | Na48Hg16N | [5 empty] | 1.62517 | [10 empty] | 2 | 1 | 1 | 0.062
c-c-p-035679 | mp-1068053 | Ca12Ag6Pd12N | [5 empty] | 1.36615 | [10 empty] | 1 | 2 | 1 | 0.04
c-c-p-035680 | mp-22793 | Al24Fe72C24N | [5 empty] | -0.106503 | [10 empty] | 1 | 1 | 0 | 0.125
c-c-p-035681 | mp-605735 | Sr60In80Pb20N | [5 empty] | 0.614643 | [10 empty] | 1 | 2 | 2 | 0
c-c-p-035682 | mp-2772 | Zr24Al48N | [5 empty] | -0.334625 | [10 empty] | 2 | 1 | 0 | 0.024
c-c-p-035683 | mp-20397 | Sr16In32Te64N | [5 empty] | 2.2622 | [10 empty] | 2 | 2 | 1 | 0.014
c-c-p-035684 | mp-22239 | Ge36Rh36N | [5 empty] | 0.546238 | [10 empty] | 0 | 1 | 2 | 0.121
c-c-p-035685 | mp-7459 | Te48Mo24N | [5 empty] | -1.19124 | [10 empty] | 0 | 0 | 1 | 0.114
c-c-p-035686 | mp-395 | Zr8Al24N | [5 empty] | -1.13504 | [10 empty] | 1 | 0 | 1 | 0.184
c-c-p-035687 | mp-867141 | Re24Os72N | [5 empty] | -0.59041 | [10 empty] | 2 | 1 | 0 | 0.083
c-c-p-035688 | mp-1105327 | Cr80Si48C16N | [5 empty] | 0.397731 | [10 empty] | 1 | 0 | 0 | 0.282
c-c-p-035689 | mp-21237 | Co64Ge64N | [5 empty] | -1.18724 | [10 empty] | 1 | 2 | 2 | 0.017
c-c-p-035690 | mp-12700 | Nb16Pt48N | [5 empty] | 0.4952 | [10 empty] | 1 | 1 | 0 | 0.168
c-c-p-035691 | mp-1094254 | Zr50Sn10N | [5 empty] | -2.63294 | [10 empty] | 2 | 1 | 2 | 0.165
c-c-p-035692 | mp-1184030 | Ga12Cu12Pd24N | [5 empty] | 1.89356 | [10 empty] | 1 | 1 | 1 | 0.042
c-c-p-035693 | mp-1104047 | Al48Tc12N | [5 empty] | -0.850024 | [10 empty] | 2 | 0 | -1 | 0.188
c-c-p-035694 | mp-1186232 | Nb16Tc32Sn16N | [5 empty] | 0.462692 | [10 empty] | 1 | 0 | 0 | 0.125
c-c-p-035695 | mp-23214 | Ca12NCl24 | [5 empty] | 3.84996 | [10 empty] | 1 | 2 | 0 | 0.011
c-c-p-035696 | mp-29381 | Na48Te48As24N | [5 empty] | 3.1188 | [10 empty] | 1 | 2 | 0 | 0.014
c-c-p-035697 | mp-1186058 | Na48Hg16N | [5 empty] | 1.56269 | [10 empty] | 1 | 0 | 2 | 0.123
c-c-p-035698 | mp-568992 | Zr24Ir24N | [5 empty] | -0.82288 | [10 empty] | 2 | 2 | 1 | 0.112
c-c-p-035699 | mp-1072660 | V24As48N | [5 empty] | 1.21468 | [10 empty] | 1 | 2 | -1 | 0.038
c-c-p-035700 | mp-568587 | Cr18Cu18Se36N | [5 empty] | 2.6399 | [10 empty] | 1 | 0 | 1 | 0.495
c-c-p-035701 | mp-602 | Te72Mo36N | [5 empty] | 1.55177 | [10 empty] | 2 | 0 | 1 | 0.25
c-c-p-035702 | mp-11575 | Y20Tl20N | [5 empty] | -1.37494 | [10 empty] | 2 | 2 | 1 | 0.05
c-c-p-035703 | mp-9983 | Ta36Se54N | [5 empty] | -4.76471 | [10 empty] | 1 | 0 | 2 | 0.102
c-c-p-035704 | mp-1193800 | Hf90Re40Se10N | [5 empty] | -3.12199 | [10 empty] | 2 | 1 | 2 | 0.071
c-c-p-035705 | mp-669720 | Ni24Sn16N | [5 empty] | 1.55202 | [10 empty] | 0 | 1 | 0 | 0.167
c-c-p-035706 | mp-27166 | Hf48Ni112N | [5 empty] | -0.563211 | [10 empty] | 1 | -2 | 0 | 0.011
c-c-p-035707 | mp-1102537 | Nb48V48P48N | [5 empty] | -2.12498 | [10 empty] | 2 | 1 | 0 | 0.099
c-c-p-035708 | mp-568376 | Ta80Ga48N | [5 empty] | -0.897503 | [10 empty] | 1 | 0 | 2 | 0.06
c-c-p-035709 | mp-19855 | Cr112C48N | [5 empty] | -1.24505 | [10 empty] | 1 | 1 | 2 | 0.125
c-c-p-035710 | mp-510052 | Hf30In24Rh12N | [5 empty] | -1.91019 | [10 empty] | 1 | 2 | 0 | 0.113
c-c-p-035711 | mp-1184055 | Ga12Fe12Ru24N | [5 empty] | 0.209519 | [10 empty] | 1 | 1 | 1 | 0.125
c-c-p-035712 | mp-28302 | K32Cd8P16N | [5 empty] | -0.102694 | [10 empty] | 2 | 0 | -1 | 0.176
c-c-p-035713 | mp-1185055 | Hf32In16Ni32N | [5 empty] | -1.74641 | [10 empty] | 1 | 1 | 2 | 0.062
c-c-p-035714 | mp-542495 | Ta13Se26N | [5 empty] | 1.13235 | [10 empty] | 1 | 0 | 0 | 0.08
c-c-p-035715 | mp-16724 | Zr40Al24N | [5 empty] | -2.69337 | [10 empty] | 1 | 1 | 0 | 0.035
c-c-p-035716 | mp-1189329 | Y60Co20N | [5 empty] | -2.04152 | [10 empty] | 1 | 2 | 2 | 0.09
c-c-p-035717 | mp-11697 | Ta12Sb24N | [5 empty] | -1.5288 | [10 empty] | 1 | 1 | 1 | 0
c-c-p-035718 | mp-865798 | Ga16Cu48N | [5 empty] | 0.888775 | [10 empty] | 1 | 0 | 0 | 0.248
c-c-p-035719 | mp-8648 | Ti48Fe48Si48N | [5 empty] | -2.12685 | [10 empty] | 1 | 1 | 2 | 0.215
c-c-p-035720 | mp-1199529 | Hf144As72N | [5 empty] | -3.08025 | [10 empty] | 0 | 1 | 1 | 0.029
c-c-p-035721 | mp-1103608 | Zr64Ge64Pd64N | [5 empty] | 0.239684 | [10 empty] | 2 | 2 | 1 | 0.048
c-c-p-035722 | mp-1080056 | Ti72Al36N37 | [5 empty] | -1.65754 | [10 empty] | 2 | 0 | 1 | 0.02
c-c-p-035723 | mp-9882 | Y32Si80Rh48N | [5 empty] | 0.639398 | [10 empty] | 2 | 1 | 0 | 0.04
c-c-p-035724 | mp-1068587 | Y32Si96Ir32N | [5 empty] | -0.159618 | [10 empty] | 2 | 2 | 1 | 0.114
c-c-p-035725 | mp-1206405 | Cs18P36Rh36N | [5 empty] | 2.34744 | [10 empty] | 0 | 0 | 1 | 0.082
c-c-p-035726 | mp-971837 | Zn16Cd16Te32N | [5 empty] | 2.21813 | [10 empty] | 1 | 0 | 1 | 0.062
c-c-p-035727 | mp-569671 | Zr16Sb16N | [5 empty] | -1.1931 | [10 empty] | 1 | 1 | 0 | 0.125
c-c-p-035728 | mp-1025242 | Sc8Ga40Co8N | [5 empty] | 0.522711 | [10 empty] | 0 | 0 | 1 | 0.151
c-c-p-035729 | mp-542 | Sr8Hg8N | [5 empty] | 1.41362 | [10 empty] | 1 | 0 | 0 | 0.25
c-c-p-035730 | mp-22142 | Si16Se32N | [5 empty] | 1.79776 | [10 empty] | 2 | 1 | 2 | 0.01
c-c-p-035731 | mp-249 | Hf48Al48N | [5 empty] | -2.17709 | [10 empty] | 0 | 1 | 2 | 0.058
c-c-p-035732 | mp-865385 | V36Re12N | [5 empty] | -1.16202 | [10 empty] | 1 | 1 | 1 | 0.042
c-c-p-035733 | mp-1218042 | Ta12Co48Mo12N | [5 empty] | 0.890952 | [10 empty] | 1 | 0 | 2 | 0.027
c-c-p-035734 | mp-1218273 | Sr12Cu12Ge12N | [5 empty] | 0.96296 | [10 empty] | 1 | 0 | 2 | 0.167
c-c-p-035735 | mp-2637 | Y12Se12N | [5 empty] | -2.31572 | [10 empty] | 1 | 1 | 1 | 0.083
c-c-p-035736 | mp-1526 | Ti16Hg16N | [5 empty] | -1.05201 | [10 empty] | 2 | 2 | 1 | 0.063
c-c-p-035737 | mp-865803 | Ti40Mo20Pt20N | [5 empty] | -0.721128 | [10 empty] | 2 | 2 | 1 | 0.025
c-c-p-035738 | mp-30379 | Ga24Au24N | [5 empty] | 0.702907 | [10 empty] | 0 | 1 | 1 | 0.159
c-c-p-035739 | mp-1187948 | Zn48Ni16N | [5 empty] | 1.52418 | [10 empty] | 1 | 0 | 0 | 1
c-c-p-035740 | mp-2598 | Ta60Sb48N | [5 empty] | -0.994896 | [10 empty] | 1 | 1 | 2 | 0.148
c-c-p-035741 | mp-973834 | Pd32Au96N | [5 empty] | 2.26504 | [10 empty] | 2 | 1 | 1 | 0.062
c-c-p-035742 | mp-1183995 | Ga24Cu72N | [5 empty] | 1.40337 | [10 empty] | 1 | 1 | 0 | 0.125
c-c-p-035743 | mp-861953 | Al16Fe16Rh32N | [5 empty] | -0.843427 | [10 empty] | 1 | 1 | 0 | 0.125
c-c-p-035744 | mp-1224493 | Hf16Fe4S32N | [5 empty] | -2.10607 | [10 empty] | 1 | 0 | 0 | 0.125
c-c-p-035745 | mp-1218976 | Sn16Ge8Te24N | [5 empty] | 1.88466 | [10 empty] | 1 | 1 | 1 | 0.212
c-c-p-035746 | mp-17593 | Ta80Ge48N | [5 empty] | -2.79431 | [10 empty] | 1 | 0 | 0 | 0.148
c-c-p-035747 | mp-20536 | Co24Sn24N | [5 empty] | 0.964072 | [10 empty] | 1 | 0 | 2 | 0.208
c-c-p-035748 | mp-28128 | S16NCl32 | [5 empty] | 1.79075 | [10 empty] | 0 | 0 | 1 | 0.25
c-c-p-035749 | mp-31019 | Al180Cr28N | [5 empty] | -1.23341 | [10 empty] | 2 | 2 | -1 | 0.06
c-c-p-035750 | mp-4316 | Sr12Ni24As24N | [5 empty] | 1.21688 | [10 empty] | 2 | 1 | 2 | 0.037
c-c-p-035751 | mp-21318 | Pt24Pb48N | [5 empty] | 3.04996 | [10 empty] | 2 | 1 | 0 | 0.083
c-c-p-035752 | mp-611 | Ag48Sn16N | [5 empty] | 2.82319 | [10 empty] | 1 | 2 | 1 | 0.061
c-c-p-035753 | mp-2399 | Y20Hg20N | [5 empty] | -2.71295 | [10 empty] | 2 | 2 | 1 | 0.05
c-c-p-035754 | mp-542495 | Ta39Se78N | [5 empty] | 4.54479 | [10 empty] | 0 | 2 | -1 | 0.138
c-c-p-035755 | mp-1227088 | Ca48Ag24Ge40N | [5 empty] | -0.571706 | [10 empty] | 1 | 0 | -1 | 0.239
c-c-p-035756 | mp-1104669 | Ca80Pd32N | [5 empty] | 0.236095 | [10 empty] | 1 | 0 | 2 | 0.093
c-c-p-035757 | mp-1017543 | Zr20Pd60N | [5 empty] | 2.14239 | [10 empty] | 2 | 2 | 1 | 0.05
c-c-p-035758 | mp-35663 | Sr10In20Te40N | [5 empty] | 2.74997 | [10 empty] | 2 | 2 | 1 | 0.024
c-c-p-035759 | mp-1188462 | Ta120Ga72N | [5 empty] | -1.0891 | [10 empty] | 1 | 0 | 2 | 0.027
c-c-p-035760 | mp-1025911 | Mo48W24S144N | [5 empty] | 7.76659 | [10 empty] | 2 | 2 | 1 | 0.111
c-c-p-035761 | mp-989617 | Y24W24N73 | [5 empty] | -5.62893 | [10 empty] | 1 | 1 | 0 | 0.359
c-c-p-035762 | mp-996161 | Nb72Al24C48N | [5 empty] | -1.46461 | [10 empty] | 1 | 1 | 1 | 0.096
c-c-p-035763 | mp-3529 | K24V8S32N | [5 empty] | -0.849906 | [10 empty] | 1 | 0 | 1 | 0.034
c-c-p-035764 | mp-22712 | Y16Pd32Pb16N | [5 empty] | -0.352235 | [10 empty] | 1 | 1 | 0 | 0.125
c-c-p-035765 | mp-1217777 | Sr8Zn8In24N | [5 empty] | 2.61914 | [10 empty] | 1 | 0 | 1 | 0.873
c-c-p-035766 | mp-1220635 | Nb36Pd12N | [5 empty] | -0.672707 | [10 empty] | 1 | 1 | 1 | 0.19
c-c-p-035767 | mp-1215570 | Zr18Sn24Sb12N | [5 empty] | 0.255063 | [10 empty] | 0 | 2 | 1 | 0.25
c-c-p-035768 | mp-865373 | Y12Co12N | [5 empty] | -1.37555 | [10 empty] | 2 | 1 | -2 | 0.085
c-c-p-035769 | mp-571195 | Zn12Te12N | [5 empty] | 2.55257 | [10 empty] | 1 | 0 | 0 | 0.345
c-c-p-035770 | mp-1216252 | Y12In18Pb18N | [5 empty] | -0.317595 | [10 empty] | 2 | 1 | 1 | 0.041
c-c-p-035771 | mp-1079776 | Hf32Co112N | [5 empty] | -0.790997 | [10 empty] | 2 | 1 | 0 | 0.113
c-c-p-035772 | mp-1218177 | Ta72Os48N | [5 empty] | -0.410372 | [10 empty] | 1 | 1 | 0 | 0.027
c-c-p-035773 | mp-10901 | Al36Pd24N | [5 empty] | -0.601568 | [10 empty] | 2 | 0 | 1 | 0.122
c-c-p-035774 | mp-1178932 | Te24N | [5 empty] | 2.37833 | [10 empty] | 2 | 2 | 1 | 0.042
c-c-p-035775 | mp-1179970 | Ni48Ge24P24N | [5 empty] | 2.07922 | [10 empty] | 1 | 2 | 1 | 0.088
c-c-p-035776 | mp-20235 | Ca10Mn10Ge10N | [5 empty] | -0.561323 | [10 empty] | 2 | 1 | 2 | 0.15
c-c-p-035777 | mp-9122 | Ca16P48N | [5 empty] | -0.741883 | [10 empty] | 2 | 1 | 1 | 0.25
c-c-p-035778 | mp-1219797 | Ni36Sn6Te12N | [5 empty] | -1.01205 | [10 empty] | 2 | 1 | 1 | 0.248
c-c-p-035779 | mp-1077179 | As48W24N | [5 empty] | 1.0717 | [10 empty] | 1 | 2 | -1 | 0.125
c-c-p-035780 | mp-1808 | Ti48Ni24N | [5 empty] | -3.49868 | [10 empty] | 1 | 1 | 1 | 0.016
c-c-p-035781 | mp-1106289 | Ga84Pd36N | [5 empty] | 2.54006 | [10 empty] | 2 | 1 | 0 | 0.031
c-c-p-035782 | mp-1245850 | Mn60Cr20N61 | [5 empty] | -0.422775 | [10 empty] | 2 | 1 | 2 | 0
c-c-p-035783 | mp-862620 | Ir32Ru96N | [5 empty] | -0.196922 | [10 empty] | 1 | 0 | 1 | 0.124
c-c-p-035784 | mp-1404 | Cd24Au24N | [5 empty] | 2.34146 | [10 empty] | 1 | 0 | 2 | 0
c-c-p-035785 | mp-16528 | Al72Re12N | [5 empty] | -0.792763 | [10 empty] | 1 | 2 | 1 | 0.041
c-c-p-035786 | mp-1217253 | Ti60Cr6Sb30N | [5 empty] | -1.56845 | [10 empty] | 2 | 0 | 1 | 0.047
c-c-p-035787 | mp-635 | Sc20Rh60N | [5 empty] | -0.711381 | [10 empty] | 2 | 2 | 1 | 0.05
c-c-p-035788 | mp-15776 | Zn16Ga32Se64N | [5 empty] | 2.41408 | [10 empty] | 2 | 0 | 1 | 0.214
c-c-p-035789 | mp-1218055 | Ta42S72N | [5 empty] | 1.53503 | [10 empty] | 1 | 2 | -1 | 0.014
c-c-p-035790 | mp-2182 | Sn20As20N | [5 empty] | 1.15897 | [10 empty] | 2 | 2 | 1 | 0.05
c-c-p-035791 | mp-1187696 | V16Cr48N | [5 empty] | -0.789507 | [10 empty] | 1 | 0 | 0 | 0.125
c-c-p-035792 | mp-673255 | Cu54Se48N | [5 empty] | 2.00452 | [10 empty] | 1 | 2 | 2 | 0.004
c-c-p-035793 | mp-11293 | Zr16Cd16Cu32N | [5 empty] | 0.156396 | [10 empty] | 1 | 1 | 0 | 0.125
c-c-p-035794 | mp-9983 | Ta24Se36N | [5 empty] | 1.64321 | [10 empty] | 0 | 1 | 2 | 0.094
c-c-p-035795 | mp-27793 | Nb48Se24N | [5 empty] | -2.37142 | [10 empty] | 0 | 0 | 1 | 0.132
c-c-p-035796 | mp-570774 | Zr40Al32N | [5 empty] | -1.5146 | [10 empty] | 2 | 1 | 1 | 0.015
c-c-p-035797 | mp-567724 | Ta27Se54N | [5 empty] | 1.56001 | [10 empty] | 1 | 0 | -1 | 0.038
c-c-p-035798 | mp-1188926 | Sc108As72N | [5 empty] | -2.25963 | [10 empty] | 0 | 1 | 2 | 0.078
c-c-p-035799 | mp-1220586 | Nb54V54Ir36N | [5 empty] | -2.24935 | [10 empty] | 2 | 1 | -1 | 0.098
c-c-p-035800 | mp-1188283 | V96N13 | [5 empty] | -2.32966 | [10 empty] | 2 | 1 | 2 | 0.217
c-c-p-035801 | mp-1203283 | Sc2Ga80Mo16N | [5 empty] | 1.19252 | [10 empty] | 1 | 0 | 1 | 0.072
c-c-p-035802 | mp-1218073 | Ta24Mn64Si8N | [5 empty] | -1.8723 | [10 empty] | 2 | 2 | 1 | 0.205
c-c-p-035803 | mp-1101121 | Ti60Se57N | [5 empty] | 0.399498 | [10 empty] | 1 | -2 | 0 | 0.286
c-c-p-035804 | mp-1183688 | Cr12Ga12Ru24N | [5 empty] | -1.0314 | [10 empty] | 1 | 1 | 1 | 0.042
c-c-p-035805 | mp-972981 | K20N | [5 empty] | 2.18385 | [10 empty] | 1 | 2 | 2 | 0
c-c-p-035806 | mp-561051 | Rb16Sb32S56N | [5 empty] | 2.85267 | [10 empty] | 0 | 2 | -1 | 0.014
c-c-p-035807 | mp-938 | Ge8Te8N | [5 empty] | 4.01021 | [10 empty] | 1 | 0 | 1 | 0.261
c-c-p-035808 | mp-1184589 | Hf20Tc40Mo20N | [5 empty] | -1.06637 | [10 empty] | 2 | 2 | 1 | 0.025
c-c-p-035809 | mp-1067210 | Zr24Cu24N | [5 empty] | -1.66084 | [10 empty] | 1 | 0 | 2 | 0.099
c-c-p-035810 | mp-1064554 | Bi16Rh16N | [5 empty] | 0.281512 | [10 empty] | 1 | 0 | 0 | 0.167
c-c-p-035811 | mp-979 | Zr48Sb96N | [5 empty] | 1.37284 | [10 empty] | 0 | 1 | 1 | 0.21
c-c-p-035812 | mp-1068235 | Sr12Ge36Ir12N | [5 empty] | 1.1671 | [10 empty] | 2 | 1 | 0 | 0.083
c-c-p-035813 | mp-571 | Ti27Ni27N | [5 empty] | -0.202427 | [10 empty] | 1 | 0 | 0 | 0.25
c-c-p-035814 | mp-1183655 | Cd20Pd60N | [5 empty] | 1.33499 | [10 empty] | 2 | 2 | 1 | 0.05
c-c-p-035815 | mp-1220597 | Nb96Sn32H64N | [5 empty] | -0.510154 | [10 empty] | 1 | 0 | 2 | 0.219
c-c-p-035816 | mp-1228856 | Al36P36Pd144N | [5 empty] | 1.19068 | [10 empty] | 2 | 0 | 1 | 0.4
c-c-p-035817 | mp-4384 | Nb72C36S72N | [5 empty] | 1.95189 | [10 empty] | 2 | -1 | 2 | 0.033
c-c-p-035818 | mp-1215257 | Zr32Rh32N | [5 empty] | -0.496475 | [10 empty] | 1 | 1 | 2 | 0.125
c-c-p-035819 | mp-208 | Ge48Ir48N | [5 empty] | 1.94467 | [10 empty] | 0 | 0 | 1 | 0.25
c-c-p-035820 | mp-1025375 | Y4Ga20Co4N | [5 empty] | 0.963332 | [10 empty] | 1 | 0 | 1 | 0.203
c-c-p-035821 | mp-10212 | Sc32Ge64N | [5 empty] | -0.184267 | [10 empty] | 1 | 0 | 1 | 0
c-c-p-035822 | mp-1628 | Te24Rh24N | [5 empty] | 0.876591 | [10 empty] | 2 | 0 | 1 | 0.146
c-c-p-035823 | mp-1227322 | Bi24Pd12Pt12N | [5 empty] | 2.07471 | [10 empty] | 2 | 1 | 0 | 0.056
c-c-p-035824 | mp-1078500 | Pb24S24N | [5 empty] | 1.34989 | [10 empty] | 2 | 1 | 2 | 0.092
c-c-p-035825 | mp-13147 | Ca18N13 | [5 empty] | 0.248745 | [10 empty] | 2 | 1 | 1 | 0.167
c-c-p-035826 | mp-1211471 | K8P120N | [5 empty] | 2.31995 | [10 empty] | 0 | 1 | -1 | 0.215
c-c-p-035827 | mp-18686 | Zr16Cr80P48N | [5 empty] | -0.0394491 | [10 empty] | 0 | 2 | 1 | 0.232
c-c-p-035828 | mp-2182 | Sn16As16N | [5 empty] | 2.44026 | [10 empty] | 1 | 0 | 0 | 0.25
c-c-p-035829 | mp-1482 | Zr24Al36N | [5 empty] | -1.26943 | [10 empty] | 1 | 0 | 2 | 0.06
c-c-p-035830 | mp-1027642 | Te54Mo36S18N | [5 empty] | 3.39174 | [10 empty] | 1 | 0 | 1 | 0.427
c-c-p-035831 | mp-20997 | In32Ni32N | [5 empty] | 0.912861 | [10 empty] | 2 | 1 | 1 | 0.125
c-c-p-035832 | mp-1245407 | Y24Ge48N89 | [5 empty] | -0.773654 | [10 empty] | 1 | 0 | 2 | 0.134
c-c-p-035833 | mp-1642 | Ta80N97 | [5 empty] | 0.630416 | [10 empty] | 2 | 0 | 1 | 0.231
c-c-p-035834 | mp-1206927 | Hf96Se48N | [5 empty] | -2.91588 | [10 empty] | 2 | 2 | 1 | 0.043
c-c-p-035835 | mp-1101943 | Ta48Fe48Si48N | [5 empty] | -1.67215 | [10 empty] | 1 | 1 | 1 | 0.022
c-c-p-035836 | mp-103 | Hf48N | [5 empty] | -2.6062 | [10 empty] | 2 | 2 | 1 | 0
c-c-p-035837 | mp-2377 | Ga24Mo72N | [5 empty] | -1.76234 | [10 empty] | 2 | 1 | 0 | 0.125
c-c-p-035838 | mp-983850 | Ca24Ag12Au12N | [5 empty] | -1.01153 | [10 empty] | 2 | 1 | 0 | 0.042
c-c-p-035839 | mp-571033 | Ni36Se36N | [5 empty] | -8.16002 | [10 empty] | 0 | 0 | 1 | 0.138
c-c-p-035840 | mp-569833 | Zr64Ga32N | [5 empty] | -2.03422 | [10 empty] | 1 | 0 | 0 | 0.077
c-c-p-035841 | mp-2330 | Nb12Se18N | [5 empty] | 2.22564 | [10 empty] | 2 | 1 | -1 | 0.115
c-c-p-035842 | mp-569558 | Al36Au72N | [5 empty] | 0.550077 | [10 empty] | 0 | 1 | 2 | 0.055
c-c-p-035843 | mp-1184254 | Ga24Pd72N | [5 empty] | 1.48003 | [10 empty] | 2 | 1 | 0 | 0.042
c-c-p-035844 | mp-1187125 | Sr12Tl6In6N | [5 empty] | 0.88262 | [10 empty] | 2 | 1 | 0 | 0.042
c-c-p-035845 | mp-1080552 | Sr10Hg30N | [5 empty] | 2.15752 | [10 empty] | 2 | 1 | 2 | 0.1
c-c-p-035846 | mp-1207910 | Y12Fe48Ge24N | [5 empty] | -1.6067 | [10 empty] | 1 | 1 | 2 | 0.175
c-c-p-035847 | mp-292 | V96As32N | [5 empty] | -1.13416 | [10 empty] | 1 | 1 | 0 | 0.187
c-c-p-035848 | mp-971804 | Zn18Ni54N | [5 empty] | -0.99168 | [10 empty] | 1 | 0 | 1 | 0.375
c-c-p-035849 | mp-1192425 | Y24Co72N | [5 empty] | -0.674258 | [10 empty] | 1 | 0 | 1 | 0.02
c-c-p-035850 | mp-1215375 | Zr60S96N | [5 empty] | 1.03029 | [10 empty] | 1 | 1 | 1 | 0.279
c-c-p-035851 | mp-620032 | Ti144Se72N | [5 empty] | -2.76408 | [10 empty] | 2 | 1 | 2 | 0.118
c-c-p-035852 | mp-17728 | Ta96Ge32N | [5 empty] | -1.08616 | [10 empty] | 1 | 0 | 1 | 0.483
c-c-p-035853 | mp-7631 | Si108C108N | [5 empty] | -3.24627 | [10 empty] | 2 | 0 | 1 | 0.229
c-c-p-035854 | mp-616026 | Sr24In8P24N | [5 empty] | 2.13202 | [10 empty] | 1 | 1 | 1 | 0.403
c-c-p-035855 | mp-865554 | Mn24V12Ge12N | [5 empty] | 0.378694 | [10 empty] | 1 | 1 | 1 | 0.042
c-c-p-035856 | mp-21606 | Ti24Mn24Si48N | [5 empty] | -1.08427 | [10 empty] | 2 | 1 | 0 | 0.055
c-c-p-035857 | mp-10047 | Ca20As12N | [5 empty] | -0.153621 | [10 empty] | 1 | 0 | 0 | 0.127
c-c-p-035858 | mp-5339 | Cs16Na16Te16N | [5 empty] | 2.29031 | [10 empty] | 2 | 2 | 1 | 0.068
c-c-p-035859 | mp-1095063 | Y8Fe8Ge16N | [5 empty] | 0.0400578 | [10 empty] | 1 | 1 | 0 | 0.384
c-c-p-035860 | mp-865985 | Cd24Pd72N | [5 empty] | 1.71548 | [10 empty] | 2 | 1 | 1 | 0.125
c-c-p-035861 | mp-4515 | Ag36Sb12S36N | [5 empty] | 2.06671 | [10 empty] | 1 | 0 | -1 | 0.025
c-c-p-035862 | mp-982376 | Sr8Hg24N | [5 empty] | 1.96062 | [10 empty] | 1 | 0 | 1 | 0.064
c-c-p-035863 | mp-866201 | Ti48Bi16N | [5 empty] | -0.862797 | [10 empty] | 1 | 0 | 1 | 0.25
c-c-p-035864 | mp-22908 | Bi16NCl48 | [5 empty] | 1.66881 | [10 empty] | 0 | 1 | 1 | 0.107
c-c-p-035865 | mp-28930 | K16C128N | [5 empty] | -2.20135 | [10 empty] | 2 | 1 | 2 | 0.02
c-c-p-035866 | mp-1013558 | Ca24Bi8P8N | [5 empty] | 0.346347 | [10 empty] | 2 | 1 | 1 | 0.062
c-c-p-035867 | mp-573721 | Cs16Si8As16N | [5 empty] | 0.0676926 | [10 empty] | 2 | 1 | 1 | 0.188
c-c-p-035868 | mp-1084775 | Sc15Sn15Pt15N | [5 empty] | -0.677348 | [10 empty] | 2 | 2 | 1 | 0.08
c-c-p-035869 | mp-1097709 | Cs4Pb8NCl20 | [5 empty] | 4.37497 | [10 empty] | 1 | -2 | -2 | 0.227
c-c-p-035870 | mp-1554 | K24Te24N | [5 empty] | 2.91001 | [10 empty] | 1 | 1 | 0 | 0.247
c-c-p-035871 | mp-1589 | Ti16Cr32N | [5 empty] | -1.83659 | [10 empty] | 1 | 0 | 1 | 0.227
c-c-p-035872 | mp-22490 | Sc36Ni48Ge48N | [5 empty] | -0.443684 | [10 empty] | 0 | 1 | 1 | 0
c-c-p-035873 | mp-976765 | Na36Au12N | [5 empty] | 0.856519 | [10 empty] | 2 | 1 | 1 | 0.042
c-c-p-035874 | mp-8860 | Na36As12N | [5 empty] | 1.09985 | [10 empty] | 2 | 1 | 0 | 0.042
c-c-p-035875 | mp-1186017 | Na60Ag20N | [5 empty] | 2.56573 | [10 empty] | 2 | 2 | 1 | 0.025
c-c-p-035876 | mp-1186017 | Na36Ag12N | [5 empty] | 2.01519 | [10 empty] | 1 | 1 | 1 | 0.125
c-c-p-035877 | mp-1184036 | Ga16Ag48N | [5 empty] | 2.041 | [10 empty] | 1 | 1 | 0 | 0.124
c-c-p-035878 | mp-1179443 | Si16Se32N | [5 empty] | 1.57642 | [10 empty] | 1 | 1 | 0 | 0.106
c-c-p-035879 | mp-1224870 | Ga30Ag78N | [5 empty] | 2.88599 | [10 empty] | 0 | 0 | 1 | 0.089
c-c-p-035880 | mp-624221 | Ge24Rh40N | [5 empty] | 1.88016 | [10 empty] | 0 | 1 | 0 | 0.054
c-c-p-035881 | mp-1183995 | Ga18Cu54N | [5 empty] | 0.794669 | [10 empty] | 1 | 0 | 0 | 0.25
c-c-p-035882 | mp-1215374 | Zr32Sc40N81 | [5 empty] | 0.377734 | [10 empty] | 1 | 2 | 1 | 0.125
c-c-p-035883 | mp-18622 | Hf84P48N | [5 empty] | -2.77127 | [10 empty] | 2 | 0 | -1 | 0.058
c-c-p-035884 | mp-1070103 | Hf72Pt108N | [5 empty] | 0.733344 | [10 empty] | 2 | 0 | 1 | 0.076
c-c-p-035885 | mp-1193848 | Zr80Re40N | [5 empty] | -2.41548 | [10 empty] | 2 | 1 | 1 | 0.085
c-c-p-035886 | mp-1095683 | Nb72Ir72N | [5 empty] | -1.2537 | [10 empty] | 1 | 2 | 2 | 0.083
c-c-p-035887 | mp-504812 | Hf96P32N | [5 empty] | -0.626925 | [10 empty] | 1 | 0 | 2 | 0.402
c-c-p-035888 | mp-684602 | W72C36N | [5 empty] | -0.0180703 | [10 empty] | 0 | 1 | 2 | 0.073
c-c-p-035889 | mp-974421 | Ir24Ru24N | [5 empty] | -0.481653 | [10 empty] | 1 | 1 | 0 | 0.25
c-c-p-035890 | mp-7881 | Sr16Cd32Ge32N | [5 empty] | 1.0143 | [10 empty] | 1 | 1 | 1 | 0.09
c-c-p-035891 | mp-654956 | Ca32Al32H160N | [5 empty] | -2.35831 | [10 empty] | 0 | 2 | 1 | 0.354
c-c-p-035892 | mp-568115 | Zr20Si12N | [5 empty] | -1.18502 | [10 empty] | 1 | 0 | 1 | 0.077
c-c-p-035893 | mp-567929 | Al26Os8N | [5 empty] | -0.152284 | [10 empty] | 1 | 1 | -1 | 0.103
c-c-p-035894 | mp-1183205 | Ag72Au24N | [5 empty] | 2.97052 | [10 empty] | 2 | 1 | 0 | 0
c-c-p-035895 | mp-1029466 | Na24Ni24N25 | [5 empty] | 2.21707 | [10 empty] | 0 | 0 | 1 | 0.116
c-c-p-035896 | mp-30681 | Y8Ga48N | [5 empty] | -1.24772 | [10 empty] | 1 | 1 | 2 | 0.117
c-c-p-035897 | mp-30681 | Y10Ga60N | [5 empty] | -0.385409 | [10 empty] | 2 | 1 | 2 | 0.017
c-c-p-035898 | mp-1001836 | Mn36Ga36N | [5 empty] | 0.798704 | [10 empty] | 2 | 0 | 1 | 0.125
c-c-p-035899 | mp-17095 | Cs8Cu8Se32N | [5 empty] | 1.87275 | [10 empty] | 1 | 0 | 1 | 0.107
c-c-p-035900 | mvc-14047 | Mn9S18N | [5 empty] | 1.02716 | [10 empty] | 2 | 1 | -2 | 0.167
c-c-p-035901 | mp-510422 | Si32Ni64P32N | [5 empty] | 1.24284 | [10 empty] | 0 | 1 | 1 | 0
c-c-p-035902 | mp-22192 | Si96Ru64N | [5 empty] | 0.52019 | [10 empty] | 2 | 1 | 0 | 0.095
c-c-p-035903 | mp-1953 | Ti36Al36N | [5 empty] | -0.651715 | [10 empty] | 1 | 0 | 2 | 0.083
c-c-p-035904 | mp-865011 | Mn32Nb16Al16N | [5 empty] | -1.52909 | [10 empty] | 1 | 1 | 0 | 0.125
c-c-p-035905 | mp-1207251 | Rb48Bi32N | [5 empty] | 1.67154 | [10 empty] | 2 | 1 | 1 | 0.062
c-c-p-035906 | mp-1068510 | In8Te12N | [5 empty] | 3.53937 | [10 empty] | 1 | 0 | 1 | 0.107
c-c-p-035907 | mp-1120779 | K16In16Se32N | [5 empty] | 1.76428 | [10 empty] | 0 | 0 | 1 | 0.062
c-c-p-035908 | mp-1609 | Cr48Ir16N | [5 empty] | -1.26656 | [10 empty] | 1 | 0 | 0 | 0.125
c-c-p-035909 | mp-2182 | Sn12As12N | [5 empty] | 1.26482 | [10 empty] | 1 | 1 | 1 | 0.083
c-c-p-035910 | mp-1014558 | Cr36N49 | [5 empty] | 1.18348 | [10 empty] | 2 | 1 | 2 | 0.12
c-c-p-035911 | mp-1247457 | Ca16Cr16N27 | [5 empty] | 0.561274 | [10 empty] | 2 | 0 | -1 | 0.219
c-c-p-035912 | mp-680339 | Mn64Si112N | [5 empty] | -0.148604 | [10 empty] | 1 | 0 | 2 | 0.223
c-c-p-035913 | mp-1103984 | Mo72Pb12S96N | [5 empty] | -2.29091 | [10 empty] | 2 | -1 | 2 | 0.017
c-c-p-035914 | mp-1218017 | Ta60S96N | [5 empty] | 2.04393 | [10 empty] | 2 | 1 | 2 | 0.083
c-c-p-035915 | mp-17728 | Ta96Ge32N | [5 empty] | -1.60413 | [10 empty] | 1 | 1 | 2 | 0.355
c-c-p-035916 | mp-1219015 | Sn16Pd24Au8N | [5 empty] | 2.3419 | [10 empty] | 2 | 0 | 1 | 0.029
c-c-p-035917 | mp-1206659 | Hf24Ir24N | [5 empty] | -0.917344 | [10 empty] | 1 | 1 | 1 | 0.083
c-c-p-035918 | mp-621581 | P36Rh48N | [5 empty] | 1.53411 | [10 empty] | 1 | 0 | 2 | 0.437
c-c-p-035919 | mp-24287 | Cr72H72N | [5 empty] | -1.97958 | [10 empty] | 1 | 1 | 0 | 0.125
c-c-p-035920 | mp-571333 | Ca80Si32N97 | [5 empty] | 0.84355 | [10 empty] | 2 | 2 | -1 | 0.074
c-c-p-035921 | mp-1183998 | Ga48Tc16N | [5 empty] | 0.292416 | [10 empty] | 1 | 1 | 0 | 0.125
c-c-p-035922 | mp-568347 | Nb48Se96N | [5 empty] | 4.01157 | [10 empty] | 2 | 1 | 2 | 0.142
c-c-p-035923 | mp-7704 | Ca6Al12Si12N | [5 empty] | -0.564169 | [10 empty] | 2 | 1 | 2 | 0.023
c-c-p-035924 | mp-1023935 | Te18Mo9N | [5 empty] | -1.32902 | [10 empty] | 1 | 0 | 0 | 0.167
c-c-p-035925 | mp-35663 | Sr8In16Te32N | [5 empty] | 2.44784 | [10 empty] | 1 | 0 | 1 | 0.105
c-c-p-035926 | mp-602 | Te24Mo12N | [5 empty] | -1.18039 | [10 empty] | 2 | 1 | 0 | 0.167
c-c-p-035927 | mp-1103826 | Ta84Fe72N | [5 empty] | -1.80376 | [10 empty] | 1 | 1 | 1 | 0.066
c-c-p-035928 | mp-1186152 | Na8Hg24N | [5 empty] | 2.5159 | [10 empty] | 2 | 1 | 1 | 0.062
c-c-p-035929 | mp-1009641 | Co18Te36N | [5 empty] | -2.77029 | [10 empty] | 0 | 0 | 1 | 0.119
c-c-p-035930 | mp-1224649 | In24Te40Pb4N | [5 empty] | 2.84043 | [10 empty] | 1 | 0 | 0 | 0.25
c-c-p-035931 | mp-982376 | Sr16Hg48N | [5 empty] | 1.55693 | [10 empty] | 1 | 0 | 0 | 0.25
c-c-p-035932 | mp-541 | Ta48Sb16N | [5 empty] | -2.88989 | [10 empty] | 2 | 1 | 1 | 0.031
c-c-p-035933 | mp-3043 | Sr4Mo24S32N | [5 empty] | 2.42065 | [10 empty] | 1 | 1 | 0 | 0.083
c-c-p-035934 | mp-1205523 | Sc32Co16Ge32N | [5 empty] | -1.9341 | [10 empty] | 1 | 0 | 1 | 0.068
c-c-p-035935 | mp-867264 | Re96Os32N | [5 empty] | -0.526867 | [10 empty] | 2 | 1 | 1 | 0.063
c-c-p-035936 | mp-22262 | Co48Mo48P48N | [5 empty] | 1.4553 | [10 empty] | 1 | 1 | 1 | 0.026
c-c-p-035937 | mp-10014 | Ta18S36N | [5 empty] | 0.527851 | [10 empty] | 2 | 1 | 1 | 0.167
c-c-p-035938 | mp-849060 | V9S18N | [5 empty] | 1.25749 | [10 empty] | 2 | -1 | 2 | 0.142
c-c-p-035939 | mp-1217016 | Ti16Al16Co32N | [5 empty] | -1.26453 | [10 empty] | 2 | 2 | 1 | 0.031
c-c-p-035940 | mp-2318 | Nb36C18N | [5 empty] | -0.196788 | [10 empty] | 2 | 1 | 2 | 0.167
c-c-p-035941 | mp-1077466 | Ca8Bi16N | [5 empty] | 1.82841 | [10 empty] | 1 | 1 | 0 | 0.346
c-c-p-035942 | mp-20289 | Na6In6S12N | [5 empty] | 2.14368 | [10 empty] | 2 | 1 | -2 | 0.087
c-c-p-035943 | mp-865280 | Nb12Al12Fe24N | [5 empty] | 3.37243 | [10 empty] | 1 | 1 | 1 | 0.125
c-c-p-035944 | mp-1224795 | Ga12Ag36N | [5 empty] | 2.42473 | [10 empty] | 1 | 0 | 2 | 0.258
c-c-p-035945 | mp-685107 | Cu72Se40N | [5 empty] | 3.01906 | [10 empty] | 1 | 1 | 0 | 0.38
c-c-p-035946 | mp-570113 | Bi12Au24N | [5 empty] | 2.51684 | [10 empty] | 2 | 1 | 0 | 0.021
c-c-p-035947 | mp-20339 | Ti32In16Ni32N | [5 empty] | -2.14248 | [10 empty] | 1 | 1 | 0 | 0.063
c-c-p-035948 | mp-1070735 | K16Fe32Se32N | [5 empty] | 2.29716 | [10 empty] | 1 | 1 | 2 | 0.071
c-c-p-035949 | mp-20866 | Ge32Rh32N | [5 empty] | 0.435664 | [10 empty] | 1 | 1 | 0 | 0.044
c-c-p-035950 | mp-1104019 | Y72Pd96N | [5 empty] | 0.567103 | [10 empty] | 2 | 1 | -1 | 0.024
c-c-p-035951 | mp-1205390 | Nb96Si32N | [5 empty] | -1.41848 | [10 empty] | 1 | 0 | 2 | 0.07
c-c-p-035952 | mp-7285 | Hf54Ni162N | [5 empty] | -1.16378 | [10 empty] | 2 | 1 | 0 | 0.033
c-c-p-035953 | mp-18622 | Hf84P48N | [5 empty] | 0.0924726 | [10 empty] | 2 | 1 | 0 | 0.073
c-c-p-035954 | mp-684903 | V120N61 | [5 empty] | 1.7144 | [10 empty] | 2 | 1 | 2 | 0.085
c-c-p-035955 | mp-1203760 | Si112Tc64N | [5 empty] | 0.668075 | [10 empty] | 1 | 0 | 1 | 0.221
c-c-p-035956 | mp-1187154 | Sr8In24N | [5 empty] | 0.460053 | [10 empty] | 2 | 1 | 1 | 0.062
c-c-p-035957 | mp-30686 | Zr32Ga48N | [5 empty] | -2.96302 | [10 empty] | 0 | 1 | 1 | 0.125
c-c-p-035958 | mp-1101606 | Y16Ag16Se32N | [5 empty] | 2.14594 | [10 empty] | 1 | 0 | 1 | 0.125
c-c-p-035959 | mp-1189696 | Si60Ir48N | [5 empty] | -0.513024 | [10 empty] | 0 | 0 | 1 | 0.247
c-c-p-035960 | mp-1201566 | Tl48As16Se64N | [5 empty] | 2.11983 | [10 empty] | 2 | 1 | 1 | 0.064
c-c-p-035961 | mp-1013525 | V24S48N | [5 empty] | 1.40709 | [10 empty] | 2 | -1 | 2 | 0
c-c-p-035962 | mp-1186970 | Sc36Sn12N | [5 empty] | -3.62049 | [10 empty] | 2 | 1 | 0 | 0.083
c-c-p-035963 | mp-488 | Cu24Se24N | [5 empty] | 1.65427 | [10 empty] | 1 | 0 | 0 | 0.5
c-c-p-035964 | mp-30356 | Sr12Ag24N | [5 empty] | 1.32671 | [10 empty] | 1 | 2 | 0 | 0.083
c-c-p-035965 | mp-568264 | Si24Se48N | [5 empty] | 4.61311 | [10 empty] | 1 | 0 | 2 | 0.079
c-c-p-035966 | mp-8930 | K32Ge16As32N | [5 empty] | 1.51728 | [10 empty] | 1 | 0 | 0 | 0.125
c-c-p-035967 | mp-30725 | Y12Hg24N | [5 empty] | 0.989387 | [10 empty] | 1 | 0 | 2 | 0.25
c-c-p-035968 | mp-569522 | Mn36P144N | [5 empty] | 1.54571 | [10 empty] | 1 | 2 | 2 | 0.098
c-c-p-035969 | mp-29184 | Cr96P48N | [5 empty] | 0.698388 | [10 empty] | 2 | 2 | 1 | 0.12
c-c-p-035970 | mp-17880 | Al78Ru24N | [5 empty] | -0.427972 | [10 empty] | 0 | 2 | 1 | 0.051
c-c-p-035971 | mp-1184632 | Hf48Hg16N | [5 empty] | 4.23121 | [10 empty] | 1 | 1 | 0 | 0.125
c-c-p-035972 | mp-1216065 | Y16Co24Si8N | [5 empty] | -0.921231 | [10 empty] | 2 | 0 | -1 | 0.093
c-c-p-035973 | mp-9007 | Na48P32W8N | [5 empty] | 0.851453 | [10 empty] | 1 | 1 | 0 | 0.25
c-c-p-035974 | mp-14206 | K12Ag12As8N | [5 empty] | 3.24376 | [10 empty] | 1 | 1 | 0 | 0.125
c-c-p-035975 | mp-1079269 | Si18Pt54N | [5 empty] | 1.29771 | [10 empty] | 2 | 1 | 0 | 0.039
c-c-p-035976 | mp-1220711 | Nb9Fe3Se30N | [5 empty] | 2.33894 | [10 empty] | 1 | 1 | -2 | 0.293
c-c-p-035977 | mp-540701 | V36As24N | [5 empty] | 0.0968061 | [10 empty] | 1 | 0 | 0 | 0.265
c-c-p-035978 | mp-21296 | Pt8Pb32N | [5 empty] | 1.86643 | [10 empty] | 2 | 1 | 1 | 0.134
c-c-p-035979 | mp-2772 | Zr24Al48N | [5 empty] | -0.672293 | [10 empty] | 2 | 1 | 1 | 0.155
c-c-p-035980 | mp-973834 | Pd8Au24N | [5 empty] | 2.97975 | [10 empty] | 1 | 0 | 0 | 0.25
c-c-p-035981 | mp-568264 | Si24Se48N | [5 empty] | 2.12175 | [10 empty] | 1 | 0 | 2 | 0.167
c-c-p-035982 | mp-1102090 | Ga24Au12N | [5 empty] | 1.55402 | [10 empty] | 0 | 1 | 0 | 0.188
c-c-p-035983 | mp-11558 | Sc30Re144N | [5 empty] | -2.02288 | [10 empty] | 2 | 1 | 0 | 0.698
c-c-p-035984 | mp-1954 | P72N121 | [5 empty] | -1.77259 | [10 empty] | 1 | 2 | 1 | 0.291
c-c-p-035985 | mp-1060435 | Ti96H96N | [5 empty] | -0.653324 | [10 empty] | 2 | 1 | 1 | 0.062
c-c-p-035986 | mp-22769 | Ti54Co54Ge54N | [5 empty] | -0.211513 | [10 empty] | 2 | 1 | 0 | 0.127
c-c-p-035987 | mp-2760 | Nb72C60N | [5 empty] | -2.00592 | [10 empty] | 1 | 1 | -1 | 0.134
c-c-p-035988 | mp-1215484 | Zr48Co24Mo72N | [5 empty] | -2.25578 | [10 empty] | 2 | 2 | 1 | 0.021
c-c-p-035989 | mp-639874 | Ta80Al40N | [5 empty] | 0.24016 | [10 empty] | 1 | 0 | 2 | 0.034
c-c-p-035990 | mp-1246504 | Ca24Os6N25 | [5 empty] | 1.21364 | [10 empty] | 1 | 1 | 1 | 0.013
c-c-p-035991 | mp-3464 | Fe16Si16Ru32N | [5 empty] | -0.397367 | [10 empty] | 2 | 1 | 1 | 0.063
c-c-p-035992 | mp-15236 | Cr12Sb12Se36N | [5 empty] | 0.662383 | [10 empty] | 1 | 2 | 0 | 0.167
c-c-p-035993 | mp-773137 | K12Ca12Bi12N | [5 empty] | -0.0389845 | [10 empty] | 1 | 1 | 1 | 0.144
c-c-p-035994 | mp-1183655 | Cd12Pd36N | [5 empty] | 0.616585 | [10 empty] | 1 | 1 | 1 | 0.167
c-c-p-035995 | mp-865140 | Mn12Ga12Ru24N | [5 empty] | 0.167548 | [10 empty] | 1 | 1 | 1 | 0.125
c-c-p-035996 | mp-1205354 | Sc16Se24N | [5 empty] | 3.01618 | [10 empty] | 1 | 0 | 1 | 0.166
c-c-p-035997 | mp-1217192 | Ti64S96N | [5 empty] | 0.786493 | [10 empty] | 2 | 1 | 1 | 0.034
c-c-p-035998 | mp-1209063 | Re48As60S48N | [5 empty] | -1.16682 | [10 empty] | 1 | 1 | 1 | 0.134
c-c-p-035999 | mp-1304 | Zr100Si80N | [5 empty] | -1.12123 | [10 empty] | 2 | 1 | 2 | 0.037
c-c-p-036000 | mp-988 | Si72N97 | [5 empty] | 1.62091 | [10 empty] | 1 | 0 | 2 | 0.074
c-c-p-036001 | mp-619905 | Ti54Se12N | [5 empty] | -2.83963 | [10 empty] | 1 | 2 | 0 | 0.088
c-c-p-036002 | mp-22735 | Ca32Sn16N | [5 empty] | 0.018669 | [10 empty] | 2 | 1 | 2 | 0.204
c-c-p-036003 | mp-22795 | Pb32Au16N | [5 empty] | 2.06656 | [10 empty] | 2 | 1 | 1 | 0.125
c-c-p-036004 | mp-1184755 | K16N | [5 empty] | 2.30743 | [10 empty] | 1 | 1 | 0 | 0.25
c-c-p-036005 | mp-30039 | Na48Al48Sb72N | [5 empty] | 1.34715 | [10 empty] | 2 | 1 | 1 | 0.142
c-c-p-036006 | mp-1018802 | Mn18Ga18Ge18N | [5 empty] | 0.905845 | [10 empty] | 1 | 0 | 2 | 0.015
c-c-p-036007 | mp-571079 | Tl16NCl16 | [5 empty] | 5.0047 | [10 empty] | 1 | 1 | 0 | 0
c-c-p-036008 | mp-620032 | Ti72Se36N | [5 empty] | 2.38222 | [10 empty] | 0 | 0 | 1 | 0.25
c-c-p-036009 | mp-1225197 | Fe36Ge24N | [5 empty] | 0.0259329 | [10 empty] | 2 | 1 | 0 | 0.167
c-c-p-036010 | mp-601833 | Fe78Ge18N | [5 empty] | -1.36657 | [10 empty] | 2 | 1 | 0 | 0.043
c-c-p-036011 | mp-646750 | Y30Cu6Pb18N | [5 empty] | -0.593462 | [10 empty] | 2 | 0 | 1 | 0.005
c-c-p-036012 | mp-1609 | Cr48Ir16N | [5 empty] | -1.26119 | [10 empty] | 2 | 1 | 1 | 0.031
c-c-p-036013 | mp-554907 | Co54Sn36S36N | [5 empty] | 1.63474 | [10 empty] | 2 | 1 | 2 | 0.018
c-c-p-036014 | mp-971941 | Zn36Ni12N | [5 empty] | 1.33829 | [10 empty] | 2 | 1 | 2 | 0.083
c-c-p-036015 | mp-30401 | K24Au48N | [5 empty] | 1.95187 | [10 empty] | 2 | 1 | 1 | 0.153
c-c-p-036016 | mp-567724 | Ta24Se48N | [5 empty] | 1.85508 | [10 empty] | 1 | 1 | 1 | 0.019
c-c-p-036017 | mp-1196760 | Sc20Si40Rh16N | [5 empty] | -0.875713 | [10 empty] | 1 | 0 | 0 | 0.169
c-c-p-036018 | mp-1184921 | In36Pb12N | [5 empty] | 1.34596 | [10 empty] | 2 | 1 | 0 | 0.042
c-c-p-036019 | mp-1179443 | Si16Se32N | [5 empty] | 2.42205 | [10 empty] | 1 | 1 | 2 | 0.083
c-c-p-036020 | mp-568052 | K12Ga18N | [5 empty] | 0.0110057 | [10 empty] | 2 | 1 | 1 | 0
c-c-p-036021 | mp-1095073 | Mo36P36Ru36N | [5 empty] | 1.64472 | [10 empty] | 1 | 1 | 0 | 0.453
c-c-p-036022 | mp-11575 | Y18Tl18N | [5 empty] | -0.80981 | [10 empty] | 1 | 0 | 0 | 0.25
c-c-p-036023 | mp-1194073 | Ta102Al72N | [5 empty] | -1.97932 | [10 empty] | 1 | 1 | 1 | 0.069
c-c-p-036024 | mp-32994 | Hf64N49 | [5 empty] | -3.01578 | [10 empty] | 1 | 1 | 0 | 0.125
c-c-p-036025 | mp-998554 | K12Ag12NCl36 | [5 empty] | 1.57111 | [10 empty] | 1 | 1 | 1 | 0.078
c-c-p-036026 | mp-2103 | Cu16Au48N | [5 empty] | 2.84332 | [10 empty] | 1 | 1 | 0 | 0.125
c-c-p-036027 | mp-1018019 | Pb32S32N | [5 empty] | 2.63724 | [10 empty] | 2 | 2 | 1 | 0.031
c-c-p-036028 | mp-570553 | Fe16P64N | [5 empty] | 0.295214 | [10 empty] | 1 | 0 | 1 | 0.171
c-c-p-036029 | mp-861979 | Ir32S48N | [5 empty] | 2.85175 | [10 empty] | 2 | 0 | -1 | 0.102
c-c-p-036030 | mp-14790 | Ge4Te16As8N | [5 empty] | 2.54342 | [10 empty] | 1 | 0 | 1 | 0.356
c-c-p-036031 | mp-28340 | Ca72As72Pt72N | [5 empty] | 0.963662 | [10 empty] | 2 | 1 | 2 | 0.157
c-c-p-036032 | mp-1193848 | Zr80Re40N | [5 empty] | -2.57179 | [10 empty] | 1 | 1 | 2 | 0.181
c-c-p-036033 | mp-867264 | Re96Os32N | [5 empty] | -0.824683 | [10 empty] | 2 | 1 | 1 | 0.063
c-c-p-036034 | mp-1188762 | Ta36Ni36P72N | [5 empty] | -0.924402 | [10 empty] | 0 | 1 | 2 | 0.027
c-c-p-036035 | mp-669917 | Zr64Rh64N | [5 empty] | -2.64197 | [10 empty] | 2 | 2 | 1 | 0.05
c-c-p-036036 | mp-1217895 | Ta48Mo48N | [5 empty] | -1.70659 | [10 empty] | 1 | 0 | 2 | 0.083
c-c-p-036037 | mp-8880 | Al24P24N | [5 empty] | 1.82077 | [10 empty] | 2 | 1 | 0 | 0
c-c-p-036038 | mvc-16074 | Ca8Sb16N | [5 empty] | 0.279257 | [10 empty] | 0 | 0 | 1 | 0.336
c-c-p-036039 | mp-510032 | Ge72Os48N | [5 empty] | 1.02134 | [10 empty] | 1 | 0 | 2 | 0.03
c-c-p-036040 | mp-1215299 | Zr18In18Pt36N | [5 empty] | 1.89797 | [10 empty] | 2 | 0 | 1 | 0.193
c-c-p-036041 | mp-1024076 | Na32Zn16S32N | [5 empty] | 0.83223 | [10 empty] | 0 | 1 | 0 | 0.113
c-c-p-036042 | mp-981933 | Na20Pd40Pb20N | [5 empty] | 1.77667 | [10 empty] | 2 | 2 | 1 | 0.025
c-c-p-036043 | mp-16724 | Zr40Al24N | [5 empty] | -2.39249 | [10 empty] | 1 | 0 | 0 | 0.121
c-c-p-036044 | mp-571133 | Nb32Se64N | [5 empty] | 0.168157 | [10 empty] | 1 | 1 | 1 | 0.188
c-c-p-036045 | mp-1187948 | Zn48Ni16N | [5 empty] | 0.707688 | [10 empty] | 1 | 0 | 2 | 0.124
c-c-p-036046 | mp-1188018 | Zr36Al12N | [5 empty] | -1.67493 | [10 empty] | 2 | 0 | 1 | 0
c-c-p-036047 | mp-1187211 | Ta48Ru24W24N | [5 empty] | -1.5194 | [10 empty] | 2 | 1 | 0 | 0.042
c-c-p-036048 | mp-567920 | Ti96P72N | [5 empty] | -0.35606 | [10 empty] | 2 | 1 | 0 | 0.167
c-c-p-036049 | mp-1228882 | As63Rh108N | [5 empty] | 2.24912 | [10 empty] | 2 | 1 | 0 | 0.017
c-c-p-036050 | mp-1205955 | K20Bi16N | [5 empty] | 1.81231 | [10 empty] | 1 | 1 | 0 | 0.048
c-c-p-036051 | mp-13683 | Hf32Ge64N | [5 empty] | -0.720409 | [10 empty] | 1 | 1 | 1 | 0.172
c-c-p-036052 | mp-1183214 | Ag24Au8N | [5 empty] | 2.54802 | [10 empty] | 0 | 0 | 1 | 0.125
c-c-p-036053 | mp-1079574 | Te24Pb24N | [5 empty] | 2.80231 | [10 empty] | 1 | 2 | 2 | 0.105
c-c-p-036054 | mp-1095578 | Ga60Ni12N | [5 empty] | 1.09009 | [10 empty] | 2 | 1 | 1 | 0.093
c-c-p-036055 | mp-1203353 | Sr20Pb16N | [5 empty] | 0.412646 | [10 empty] | 0 | 1 | 1 | 0.403
c-c-p-036056 | mp-1049 | Sr24As24N | [5 empty] | 1.26754 | [10 empty] | 1 | 1 | 0 | 0.162
c-c-p-036057 | mp-1080552 | Sr8Hg24N | [5 empty] | 0.432922 | [10 empty] | 1 | 1 | 0 | 0.118
c-c-p-036058 | mp-998233 | In4Ge4NCl12 | [5 empty] | 3.82402 | [10 empty] | 0 | 1 | 0 | 0.12
c-c-p-036059 | mp-640708 | Fe24Ge48N | [5 empty] | 0.275151 | [10 empty] | 2 | 0 | 1 | 0.048
c-c-p-036060 | mp-1025517 | Ti36In18N19 | [5 empty] | 0.331371 | [10 empty] | 1 | 0 | 1 | 0.044
c-c-p-036061 | mp-1018102 | Zr24Pd48N | [5 empty] | -1.03506 | [10 empty] | 2 | 1 | 1 | 0.167
c-c-p-036062 | mp-30482 | Ca60Tl20N | -146.246 |  |  |  |  | -1.88246 | [10 empty] | 2 | 2 | 1 | 0.025
c-c-p-036063 | mp-9969 | Sc32Si32N | -382.298 |  |  |  |  | -1.14742 | [10 empty] | 0 | 1 | 2 | 0
c-c-p-036064 | mp-640416 | Rb24N | -24.7989 |  |  |  |  | 2.31294 | [10 empty] | 1 | -1 | 2 | 0.048
c-c-p-036065 | mp-2430 | Zr24Ge48N | -421.48 |  |  |  |  | 0.0384029 | [10 empty] | 1 | 1 | 2 | 0.052
c-c-p-036066 | mp-1206927 | Hf36Se18N | -420.449 |  |  |  |  | -2.97669 | [10 empty] | 1 | 0 | 1 | 0.339
c-c-p-036067 | mp-605735 | Sr48In64Pb16N | -290.651 |  |  |  |  | 0.245101 | [10 empty] | 2 | 2 | 1 | 0.06
c-c-p-036068 | mp-30536 | V60Sb48N | -669.391 |  |  |  |  | -0.068026 | [10 empty] | 1 | 1 | 0 | 0.074
c-c-p-036069 | mp-1207723 | Y6Ga36Co36N | -371.517 |  |  |  |  | -1.14418 | [10 empty] | 1 | 2 | 0 | 0.034
c-c-p-036070 | mp-20935 | Zr15Sn15Ir15N | -317.915 |  |  |  |  | -0.978182 | [10 empty] | 2 | 2 | 1 | 0.121
c-c-p-036071 | mp-1227335 | Bi48Te48S24N | -412.811 |  |  |  |  | 2.40182 | [10 empty] | 1 | 1 | 1 | 0.03
c-c-p-036072 | mp-1363 | Na40Au20N | -121.055 |  |  |  |  | 2.01215 | [10 empty] | 2 | 2 | 1 | 0.043
c-c-p-036073 | mp-11407 | Ga32Pt96N | -643.309 |  |  |  |  | 1.54607 | [10 empty] | 2 | 1 | 1 | 0.062
c-c-p-036074 | mp-1229032 | Ag18Pt72N | -406.441 |  |  |  |  | 0.751865 | [10 empty] | 2 | 1 | 1 | 0.167
c-c-p-036075 | mp-1103826 | Ta42Fe36N | -730.229 |  |  |  |  | -1.75474 | [10 empty] | 2 | 1 | -2 | 0.044
c-c-p-036076 | mp-2371 | Ga16Te40N | -170.834 |  |  |  |  | 1.961 | [10 empty] | 2 | 1 | 1 | 0.031
c-c-p-036077 | mp-568100 | Re8N9Cl32 | -224.209 |  |  |  |  | 3.9555 | [10 empty] | 2 | 1 | 2 | 0.031
c-c-p-036078 | mp-1227695 | Bi32Pb48S96N | -691.854 |  |  |  |  | 2.56045 | [10 empty] | 2 | 2 | 1 | 0.193
c-c-p-036079 | mp-1215279 | Zr32V32Ni32N | -672.681 |  |  |  |  | -1.66394 | [10 empty] | 2 | 1 | 2 | 0.056
c-c-p-036080 | mp-1072655 | Zr24Cu48N | -342.015 |  |  |  |  | -2.52328 | [10 empty] | 1 | 2 | 0 | 0.037
c-c-p-036081 | mp-11457 | Hf24Rh24N | -420.686 |  |  |  |  | 1.98503 | [10 empty] | 1 | 1 | 0 | 0.25
c-c-p-036082 | mp-1007976 | Cs16N | -18.31 |  |  |  |  | 2.14273 | [10 empty] | 2 | 1 | 2 | 0.25
c-c-p-036083 | mp-571053 | Al40Mo8N | -223.402 |  |  |  |  | -0.653463 | [10 empty] | 1 | 0 | 1 | 0.048
c-c-p-036084 | mp-1080771 | Na3NCl21 | -46.4587 |  |  |  |  | 0.768671 | [10 empty] | 1 | 1 | 1 | 0.139
c-c-p-036085 | mp-16610 | Ge72Os48N | -768.871 |  |  |  |  | 1.07604 | [10 empty] | 1 | 2 | 0 | 0.101
c-c-p-036086 | mp-972828 | Cu54Si18N | -263.421 |  |  |  |  | 1.21022 | [10 empty] | 1 | 0 | 1 | 0.125
c-c-p-036087 | mp-1184808 | K8N | -14.4554 |  |  |  |  | 3.91485 | [10 empty] | 1 | 0 | 0 | 0.125
c-c-p-036088 | mp-554134 | Sn12S12N | -102.849 |  |  |  |  | 2.24153 | [10 empty] | 2 | 1 | 2 | 0.032
c-c-p-036089 | mp-1220003 | P12Pd48N | -296.335 |  |  |  |  | 1.65091 | [10 empty] | 1 | 1 | 0 | 0.454
c-c-p-036090 | mp-1572 | Ga32Se32N | -213.242 |  |  |  |  | 3.18671 | [10 empty] | 1 | 1 | 1 | 0.051
c-c-p-036091 | mp-27755 | K12Al12NCl48 | -262.147 |  |  |  |  | 6.77568 | [10 empty] | 1 | 1 | -1 | 0.069
c-c-p-036092 | mp-1079945 | Sr24As72N | -393.196 |  |  |  |  | 1.68457 | [10 empty] | 1 | 1 | 1 | 0
c-c-p-036093 | mp-571377 | Ti24NCl72 | -430.444 |  |  |  |  | 3.97119 | [10 empty] | 1 | 2 | 2 | 0.019
c-c-p-036094 | mp-557719 | Pb32S32N | -256.017 |  |  |  |  | 7.63873 | [10 empty] | 1 | 0 | 1 | 0.25
c-c-p-036095 | mp-11800 | Co24Se32N | -267.809 |  |  |  |  | 3.26475 | [10 empty] | 0 | 1 | 0 | 0.25
c-c-p-036096 | mp-900 | Rh32Se32N | -326.106 |  |  |  |  | 0.930071 | [10 empty] | 2 | 2 | 1 | 0.031
c-c-p-036097 | mp-31473 | K10Hg35N | -19.7049 |  |  |  |  | 2.53382 | [10 empty] | 2 | 1 | 2 | 0.1
c-c-p-036098 | mp-974381 | Rh48S72N | -626.808 |  |  |  |  | 1.3801 | [10 empty] | 2 | 1 | 1 | 0.084
c-c-p-036099 | mp-1103570 | Ca40Pt16N | -189.813 |  |  |  |  | 0.360274 | [10 empty] | 0 | 2 | 1 | 0.066
c-c-p-036100 | mp-1170 | Sn16S32N | -195.968 |  |  |  |  | 2.78092 | [10 empty] | 1 | 1 | 0 | 0.25
c-c-p-036101 | mp-925 | V27N28 | -476.768 |  |  |  |  | 0.0648477 | [10 empty] | 1 | 1 | 1 | 0.083
c-c-p-036102 | mp-1080522 | Y16Sn48N | -284.879 |  |  |  |  | 0.321137 | [10 empty] | 1 | 1 | 1 | 0.051
c-c-p-036103 | mp-90 | Cr72N | -606.281 |  |  |  |  | -1.55786 | [10 empty] | 2 | 1 | 0 | 0.083
c-c-p-036104 | mp-1025365 | Sc10V20Ga40N | -343.75 |  |  |  |  | -0.313826 | [10 empty] | 2 | 2 | 1 | 0.02
c-c-p-036105 | mp-10172 | Na36N | -47.3189 |  |  |  |  | 1.68784 | [10 empty] | 2 | 1 | 2 | 0
c-c-p-036106 | mp-1025366 | Si6Sb6Pt30N | -231.92 |  |  |  |  | 1.67971 | [10 empty] | 2 | 1 | 1 | 0.083
c-c-p-036107 | mp-4978 | Ti36Al18N19 | -520.54 |  |  |  |  | 1.4607 | [10 empty] | 1 | 0 | 1 | 0.168
c-c-p-036108 | mp-1080608 | Sr16In48N | -144.941 |  |  |  |  | 1.32994 | [10 empty] | 1 | 0 | 2 | 0.134
c-c-p-036109 | mp-2318 | Nb64C32N | -899.309 |  |  |  |  | 0.190508 | [10 empty] | 2 | -1 | 2 | 0.062
c-c-p-036110 | mp-28330 | Te8Au8NCl56 | -171.599 |  |  |  |  | 4.53972 | [10 empty] | 1 | 2 | 1 | 0
c-c-p-036111 | mp-873 | V16Pd48N | -359.595 |  |  |  |  | 1.40594 | [10 empty] | 1 | 1 | 2 | 0.125
c-c-p-036112 | mp-5056 | Mn32Si16S64N | -613.665 |  |  |  |  | -0.451887 | [10 empty] | 1 | 0 | 0 | 0.046
c-c-p-036113 | mp-975834 | Mo24Ru72N | -836.787 |  |  |  |  | -0.211761 | [10 empty] | 2 | 1 | 0 | 0.167
c-c-p-036114 | mp-7801 | Ca20Ge20N41 | -465.205 |  |  |  |  | 2.21647 | [10 empty] | 2 | 1 | 2 | 0.008
c-c-p-036115 | mp-1183493 | Ca40Pd20Pt20N | -324.539 |  |  |  |  | 1.80314 | [10 empty] | 2 | 2 | 1 | 0.025
c-c-p-036116 | mp-1118 | Si24Ni48N | -387.452 |  |  |  |  | 0.565861 | [10 empty] | 1 | 0 | 1 | 1
c-c-p-036117 | mp-22033 | Ti60Sb36N | -597.961 |  |  |  |  | -0.0187166 | [10 empty] | 1 | 2 | 1 | 0
c-c-p-036118 | mp-567772 | Na64N | -79.0376 |  |  |  |  | 1.58089 | [10 empty] | 2 | 1 | 1 | 0.007
c-c-p-036119 | mp-1826 | Ta24S16N | -362.917 |  |  |  |  | -0.969184 | [10 empty] | 0 | 0 | 1 | 0.5
c-c-p-036120 | mp-1080824 | Fe36Ni36As36N | -599.842 |  |  |  |  | -2.27327 | [10 empty] | 1 | 0 | 0 | 0.438
c-c-p-036121 | mp-1079172 | Pb24Se24N | -179.631 |  |  |  |  | 2.84037 | [10 empty] | 2 | 1 | 2 | 0.167
c-c-p-036122 | mp-2686 | Ca36N19 | -230.427 |  |  |  |  | -0.584725 | [10 empty] | 2 | 1 | 2 | 0.034
c-c-p-036123 | mp-605 | Zr8Te40N | -197.717 |  |  |  |  | 1.57389 | [10 empty] | 2 | 2 | 1 | 0.168
c-c-p-036124 | mp-15954 | As48Rh24N | -384.082 |  |  |  |  | 1.43045 | [10 empty] | 0 | 2 | 1 | 0.003
c-c-p-036125 | mp-2677 | Sc8Pd24N | -181.468 |  |  |  |  | 3.41874 | [10 empty] | 1 | 0 | 0 | 0.25
c-c-p-036126 | mp-32697 | Y30H63N | -446.158 |  |  |  |  | -2.18585 | [10 empty] | 1 | -1 | -2 | 0.021
c-c-p-036127 | mp-1105296 | Sr12Ge36N | -180.336 |  |  |  |  | 0.482026 | [10 empty] | 2 | 1 | 1 | 0.036
c-c-p-036128 | mp-2301 | Ni32P96N | -644.918 |  |  |  |  | -4.19968 | [10 empty] | 1 | 0 | 0 | 0.197
c-c-p-036129 | mp-21170 | K16Pb32N | -128.686 |  |  |  |  | 6.12758 | [10 empty] | 0 | 0 | 1 | 0.032
c-c-p-036130 | mp-1188693 | Hf40Ni8Sb24N | -528.55 |  |  |  |  | -2.40068 | [10 empty] | 2 | 1 | 1 | 0.047
c-c-p-036131 | mp-5238 | Ga12Cu12S24N | -185.296 |  |  |  |  | 2.30959 | [10 empty] | 2 | 1 | 0 | 0.041
c-c-p-036132 | mp-1444 | Ca16Cd32N | -49.9719 |  |  |  |  | 1.31344 | [10 empty] | 1 | 0 | 1 | 0.16
c-c-p-036133 | mp-1105693 | Zr40Sb24As8N | -482.216 |  |  |  |  | -2.67821 | [10 empty] | 1 | 1 | 0 | 0.053
c-c-p-036134 | mp-15669 | Ti18Te24N | -225.427 |  |  |  |  | 0.967669 | [10 empty] | 1 | 0 | -1 | 0.25
c-c-p-036135 | mp-1246060 | Zr36Ag18N55 | -819.967 |  |  |  |  | 0.858194 | [10 empty] | 2 | 0 | -1 | 0.175
c-c-p-036136 | mp-542484 | Sr60Cd36N | -113.244 |  |  |  |  | -0.465295 | [10 empty] | 2 | 1 | 2 | 0.053
c-c-p-036137 | mp-989695 | Cu96N | -295.126 |  |  |  |  | 1.46654 | [10 empty] | 2 | 2 | 1 | 0.031
c-c-p-036138 | mp-1219369 | Sc32Al32Ni32N | -491.384 |  |  |  |  | -1.00635 | [10 empty] | 2 | 1 | 1 | 0.018
c-c-p-036139 | mp-1190733 | Cs24Pb6NCl36 | -216.73 |  |  |  |  | 4.58801 | [10 empty] | 2 | 1 | 1 | 0.076
c-c-p-036140 | mvc-11238 | Ti24S48N | -446.495 |  |  |  |  | 4.45453 | [10 empty] | 1 | 1 | 0 | 0.25
c-c-p-036141 | mp-637251 | Cs32Si16Se64N | -404.053 |  |  |  |  | 1.47731 | [10 empty] | 2 | 1 | 1 | 0.14
c-c-p-036142 | mp-19850 | Mn16Co32Ge16N | -389.758 |  |  |  |  | -1.77263 | [10 empty] | 1 | 0 | 0 | 0.125
c-c-p-036143 | mp-11621 | Zn16Ni16Sb16N | -160.54 |  |  |  |  | 1.52509 | [10 empty] | 1 | 1 | 0 | 0.125
c-c-p-036144 | mp-1183542 | Cd27N | -14.2219 |  |  |  |  | 2.57278 | [10 empty] | 1 | 0 | -1 | 0.167
c-c-p-036145 | mp-2450 | Ca32Sn32N | -193.366 |  |  |  |  | -0.924487 | [10 empty] | 2 | 1 | 0 | 0
c-c-p-036146 | mp-1187694 | V32Os16W16N | -631.077 |  |  |  |  | 0.0365888 | [10 empty] | 1 | 0 | 0 | 0.125
c-c-p-036147 | mp-21774 | Ca16Sn40Pt24N | -338.276 |  |  |  |  | 1.98423 | [10 empty] | 0 | 1 | 0 | 0.228
c-c-p-036148 | mp-1215487 | Zr24Nb8Al96N | -632.689 |  |  |  |  | -0.652177 | [10 empty] | 1 | 1 | 1 | 0.093
c-c-p-036149 | mp-1628 | Te24Rh24N | -239.4 |  |  |  |  | 2.43535 | [10 empty] | 1 | 0 | 2 | 0.028
c-c-p-036150 | mp-1103570 | Ca30Pt12N | -144.352 |  |  |  |  | 0.373192 | [10 empty] | 1 | 1 | -2 | 0.167
c-c-p-036151 | mp-1023954 | Mo24W24S96N | -977.909 |  |  |  |  | 1.23274 | [10 empty] | 2 | 2 | 1 | 0.075
c-c-p-036152 | mp-1079496 | Ni96Mo32N | -786.031 |  |  |  |  | -0.188746 | [10 empty] | 1 | 1 | 0 | 0.001
c-c-p-036153 | mp-8689 | V48Ge12Se96N | -852.029 |  |  |  |  | 2.57894 | [10 empty] | 1 | 1 | 1 | 0.032
c-c-p-036154 | mp-542454 | Mo24As36N | -392.855 |  |  |  |  | -1.06623 | [10 empty] | 0 | 0 | 1 | 0.091
c-c-p-036155 | mp-1190972 | In16Pd68Se16N | -433.025 |  |  |  |  | 1.80799 | [10 empty] | 1 | 0 | 0 | 0.149
c-c-p-036156 | mp-8880 | Al24P24N | -216.763 |  |  |  |  | -0.627816 | [10 empty] | 2 | 1 | 2 | 0.083
c-c-p-036157 | mp-1221319 | Na24Sb12As12N | -140.371 |  |  |  |  | 1.25521 | [10 empty] | 2 | 1 | 1 | 0.026
c-c-p-036158 | mp-31105 | Rb64Bi64N | -317.532 |  |  |  |  | 2.08653 | [10 empty] | 1 | 0 | -2 | 0
c-c-p-036159 | mvc-13140 | Cu12Ge6Se24N | -146.883 |  |  |  |  | 2.1009 | [10 empty] | 2 | 1 | 1 | 0.062
c-c-p-036160 | mp-1224505 | K36In6P18N | -153.615 |  |  |  |  | 0.558025 | [10 empty] | 2 | 0 | 1 | 0.162
c-c-p-036161 | mp-1064981 | Hf24Co24N | -386.032 |  |  |  |  | -2.18531 | [10 empty] | 1 | 2 | 0 | 0
c-c-p-036162 | mp-1103252 | Zn32Pd64N | -347.624 |  |  |  |  | 2.35987 | [10 empty] | 1 | 1 | 2 | 0.05
c-c-p-036163 | mp-32994 | Hf32N25 | -558.388 |  |  |  |  | -1.90641 | [10 empty] | 1 | 0 | 1 | 0.125
c-c-p-036164 | mp-2354 | Ti48Hg16N | -329.126 |  |  |  |  | -3.15922 | [10 empty] | 2 | 1 | 1 | 0.031
c-c-p-036165 | mp-11549 | V24Pd48N | -424.226 |  |  |  |  | -0.514368 | [10 empty] | 1 | 2 | 0 | 0.083
c-c-p-036166 | mp-8886 | Tc32As48N | -527.506 |  |  |  |  | 2.12724 | [10 empty] | 2 | -1 | 0 | 0
c-c-p-036167 | mp-1096994 | Hf36N37 | -713.43 |  |  |  |  | -0.548052 | [10 empty] | 1 | 0 | 0 | 0.167
c-c-p-036168 | mp-146 | V64N | -520.443 |  |  |  |  | -2.6658 | [10 empty] | 2 | 1 | 1 | 0.125
c-c-p-036169 | mp-113 | Tc72N | -662.882 |  |  |  |  | -0.702652 | [10 empty] | 2 | 1 | 0 | 0.167
c-c-p-036170 | mp-1278 | Zr48Si24N | -533.498 |  |  |  |  | -2.39981 | [10 empty] | 2 | 1 | 0 | 0.026
c-c-p-036171 | mp-8937 | Cr18Si36N | -353.339 |  |  |  |  | -0.100765 | [10 empty] | 1 | 0 | 1 | 0.5
c-c-p-036172 | mp-1186916 | Rh48N | -303.85 |  |  |  |  | -0.319145 | [10 empty] | 1 | 0 | 1 | 0.542
c-c-p-036173 | mp-316 | Mn36V36N | -589.709 |  |  |  |  | -2.66258 | [10 empty] | 2 | 1 | 0 | 0.083
c-c-p-036174 | mp-2455 | As48Os24N | -462.514 |  |  |  |  | 1.22712 | [10 empty] | 1 | 2 | 1 | 0.049
c-c-p-036175 | mp-1186916 | Rh72N | -448.612 |  |  |  |  | 0.128633 | [10 empty] | 2 | 1 | 0 | 0.056
c-c-p-036176 | mp-1220635 | Nb36Pd12N | -392.9 |  |  |  |  | -1.80754 | [10 empty] | 0 | 1 | 0 | 0.25
c-c-p-036177 | mp-1183643 | Cd8Au24N | -72.6606 |  |  |  |  | 4.41432 | [10 empty] | 0 | 0 | 1 | 0.125
c-c-p-036178 | mp-850068 | Ni16S32N | -212.032 |  |  |  |  | 2.21129 | [10 empty] | 2 | 1 | 1 | 0.067
c-c-p-036179 | mp-567832 | Ti16Te16N | -177.647 |  |  |  |  | -0.694799 | [10 empty] | 1 | 1 | 1 | 0.062
c-c-p-036180 | mp-1221139 | Na24Te6Se6N | -100.401 |  |  |  |  | 2.38046 | [10 empty] | 1 | 1 | 1 | 0.127
c-c-p-036181 | mp-1183837 | Co72Ni24N | -535.82 |  |  |  |  | -0.46647 | [10 empty] | 2 | 1 | 0 | 0.084
c-c-p-036182 | mp-2379 | Co30Si60N | -522.773 |  |  |  |  | -0.277358 | [10 empty] | 2 | 2 | 1 | 0.025
c-c-p-036183 | mp-1226054 | Co16Ni16Te64N | -368.507 |  |  |  |  | 1.66775 | [10 empty] | 1 | 2 | 0 | 0.125
c-c-p-036184 | mp-2517 | Ca24Si12N | -111.018 |  |  |  |  | -1.23035 | [10 empty] | 1 | 2 | 1 | 0.147
c-c-p-036185 | mp-1101995 | Nb24Ni24Ge24N | -450.405 |  |  |  |  | -0.402975 | [10 empty] | 1 | 2 | 0 | 0.081
c-c-p-036186 | mp-1019322 | Te24W12N | -205.191 |  |  |  |  | 0.137595 | [10 empty] | 2 | 1 | 0 | 0.167
c-c-p-036187 | mp-1183165 | Al32Cu16Pd16N | -265.799 |  |  |  |  | 1.47767 | [10 empty] | 2 | 1 | 1 | 0.062
c-c-p-036188 | mp-2430 | Zr36Ge72N | -624.725 |  |  |  |  | -3.05083 | [10 empty] | 0 | 1 | 0 | 0.082
c-c-p-036189 | mp-1078755 | Sb16Pt48N | -319.344 |  |  |  |  | -0.916989 | [10 empty] | 1 | 0 | 2 | 0.25
c-c-p-036190 | mp-1078884 | Hf36Si36Ru36N | -906.525 |  |  |  |  | 0.0612244 | [10 empty] | 1 | 1 | 0 | 0.353
c-c-p-036191 | mp-1187913 | Zn24Pd72N | -368.282 |  |  |  |  | 1.24808 | [10 empty] | 1 | 1 | 0 | 0.125
c-c-p-036192 | mp-604321 | Rb16N | -19.3062 |  |  |  |  | 2.42161 | [10 empty] | 1 | 0 | 0 | 0.167
c-c-p-036193 | mp-975519 | Rb8N | -13.5687 |  |  |  |  | 5.28038 | [10 empty] | 1 | 1 | 0 | 0.25
c-c-p-036194 | mp-11811 | Ca16Ga16Au16N | -142.317 |  |  |  |  | 0.458068 | [10 empty] | 1 | 1 | 2 | 0.052
c-c-p-036195 | mp-12360 | Ag12Sb12Te24N | -146.627 |  |  |  |  | 2.64642 | [10 empty] | 2 | 1 | 1 | 0.041
c-c-p-036196 | mp-2398 | Sc16Sn32N | -219.688 |  |  |  |  | -1.02946 | [10 empty] | 1 | 0 | 1 | 0.538
c-c-p-036197 | mp-11474 | Tl8Hg24N | -19.0033 |  |  |  |  | 2.34018 | [10 empty] | 1 | 0 | 0 | 0.25
c-c-p-036198 | mp-865654 | Y40Tl20Ag20N | -339.758 |  |  |  |  | -2.27694 | [10 empty] | 2 | 2 | 1 | 0.025
c-c-p-036199 | mp-1225186 | Fe48Si24N | -482.702 |  |  |  |  | -0.623327 | [10 empty] | 2 | 1 | 1 | 0
c-c-p-036200 | mp-850131 | Ni18S36N | -233.465 |  |  |  |  | 2.47686 | [10 empty] | 0 | 2 | 1 | 0.143
c-c-p-036201 | mp-863648 | Ca8Hg24N | -23.5058 |  |  |  |  | 0.970181 | [10 empty] | 2 | -1 | 2 | 0.061
c-c-p-036202 | mp-974620 | Rb24N | -25.7385 |  |  |  |  | 2.29323 | [10 empty] | 1 | 1 | 1 | 0.042
c-c-p-036203 | mp-9948 | V30Te24N | -328.943 |  |  |  |  | -0.134891 | [10 empty] | 1 | 0 | 0 | 0.25
c-c-p-036204 | mp-1029811 | Y64(Te16N11)3 | -976.901 |  |  |  |  | -0.686208 | [10 empty] | 2 | 1 | 0 | 0.069
c-c-p-036205 | mp-862365 | Sc32Os16Pd16N | -460.247 |  |  |  |  | -0.657227 | [10 empty] | 2 | 1 | 1 | 0.063
c-c-p-036206 | mp-1186230 | Nb16Rh48N | -482.14 |  |  |  |  | 0.34082 | [10 empty] | 1 | 0 | 0 | 0.5
c-c-p-036207 | mp-1118 | Si24Ni48N | -381.117 |  |  |  |  | 0.569417 | [10 empty] | 0 | 0 | 1 | 0
c-c-p-036208 | mp-20108 | Ca8In32Pd8N | -136.804 |  |  |  |  | 1.67323 | [10 empty] | 1 | 0 | 1 | 0.012
c-c-p-036209 | mp-2201 | Pb20Se20N | -151.908 |  |  |  |  | 2.95478 | [10 empty] | 2 | 2 | 1 | 0.05
c-c-p-036210 | mp-1080448 | Al24Pt72N | -504.781 |  |  |  |  | 0.780944 | [10 empty] | 2 | 1 | 0 | 0.027
c-c-p-036211 | mp-1900 | Ca8As24N | -135.219 |  |  |  |  | 1.23256 | [10 empty] | 1 | -1 | -2 | 0.093
c-c-p-036212 | mp-23152 | Bi36N | -126.983 |  |  |  |  | 2.40106 | [10 empty] | 2 | 1 | 2 | 0.111
c-c-p-036213 | mp-14763 | Ca24Mn8N25 | -333.197 |  |  |  |  | 0.624987 | [10 empty] | 0 | 1 | 1 | 0.087
c-c-p-036214 | mp-1193055 | Ca78Al84N | -451.963 |  |  |  |  | -1.25447 | [10 empty] | 2 | 1 | 0 | 0.033
c-c-p-036215 | mp-7295 | Rb6Cr30S48N | -494.976 |  |  |  |  | -0.0453227 | [10 empty] | 0 | 2 | 1 | 0.12
c-c-p-036216 | mp-16522 | Al24Pd12N | -156.199 |  |  |  |  | -2.95165 | [10 empty] | 1 | 1 | 1 | 0.042
c-c-p-036217 | mp-151 | Tl36N | -71.151 |  |  |  |  | 3.25217 | [10 empty] | 1 | 0 | 0 | 0.25
c-c-p-036218 | mp-1095683 | Nb36Ir36N | -643.608 |  |  |  |  | -1.26508 | [10 empty] | 0 | 1 | 1 | 0.25
c-c-p-036219 | mp-1103434 | Sb16Ru16S16N | -267.295 |  |  |  |  | 2.42362 | [10 empty] | 1 | 0 | 1 | 0.125
c-c-p-036220 | mp-12735 | K16Ag32N | -88.6905 |  |  |  |  | 1.67098 | [10 empty] | 1 | 0 | 1 | 0.021
c-c-p-036221 | mp-541837 | Bi24Se36N | -223.365 |  |  |  |  | 0.92543 | [10 empty] | 0 | 0 | 1 | 0.032
c-c-p-036222 | mp-1227033 | Ca12Sn12Hg12N | -76.9093 |  |  |  |  | 0.819557 | [10 empty] | 2 | 0 | 1 | 0.306
c-c-p-036223 | mp-1183144 | Al72N | -242.732 |  |  |  |  | -0.728119 | [10 empty] | 2 | 0 | 1 | 0.146
c-c-p-036224 | mp-2612 | Ge16Te16N | -118.203 |  |  |  |  | 2.13196 | [10 empty] | 1 | 1 | 0 | 0.125
c-c-p-036225 | mp-214 | Zr36Ru36N | -611.944 |  |  |  |  | -2.41085 | [10 empty] | 2 | 1 | 0 | 0.083
c-c-p-036226 | mp-20849 | Pd96Pb32N | -570.912 |  |  |  |  | 2.3373 | [10 empty] | 2 | 1 | 1 | 0.063
c-c-p-036227 | mp-2693 | Sn20Se20N | -153.481 |  |  |  |  | 2.34457 | [10 empty] | 2 | 2 | 1 | 0.05
c-c-p-036228 | mp-21477 | Rb12In48N | -123.141 |  |  |  |  | 1.20404 | [10 empty] | 2 | 1 | 1 | 0.106
c-c-p-036229 | mp-1187512 | Ti16Au48N | -250.227 |  |  |  |  | 0.654902 | [10 empty] | 2 | 0 | 1 | 0.062
c-c-p-036230 | mp-2105 | Hf54Si36N | -732.387 |  |  |  |  | -3.32505 | [10 empty] | 2 | 1 | 0 | 0.021
c-c-p-036231 | mp-16528 | Al48Re8N | -256.604 |  |  |  |  | -0.855367 | [10 empty] | 0 | 2 | 1 | 0.065
c-c-p-036232 | mp-713 | K16As16N | -100.31 |  |  |  |  | 0.945385 | [10 empty] | 1 | 1 | 1 | 0.097
c-c-p-036233 | mp-17625 | Na36Cu72S54N | -564.839 |  |  |  |  | 1.69907 | [10 empty] | 2 | 0 | 1 | 0.17
c-c-p-036234 | mp-1102702 | Hf12Ni12Ge12N | -239.517 |  |  |  |  | -0.635535 | [10 empty] | 1 | 2 | 1 | 0.071
c-c-p-036235 | mp-21294 | Y20In10N | -147.88 |  |  |  |  | -1.71761 | [10 empty] | 2 | 1 | 2 | 0.017
c-c-p-036236 | mp-1223842 | In6Bi6Se18N | -110 |  |  |  |  | 3.16295 | [10 empty] | 1 | 0 | -2 | 0.507
c-c-p-036237 | mp-39 | Tl36N | -72.5126 |  |  |  |  | 2.45002 | [10 empty] | 1 | 1 | 0 | 0.25
c-c-p-036238 | mp-1079772 | Ca8In16P16N | -141.353 |  |  |  |  | -3.37452 | [10 empty] | 1 | 0 | 1 | 0.217
c-c-p-036239 | mp-1183547 | Ca16Sb16Pd32N | -277.226 |  |  |  |  | 1.80554 | [10 empty] | 2 | 1 | 1 | 0.062
c-c-p-036240 | mp-571640 | Ge72Pt48N | -590.571 |  |  |  |  | 1.9452 | [10 empty] | 1 | 0 | 1 | 0.049
c-c-p-036241 | mp-799 | V18S24N | -254.227 |  |  |  |  | -2.50783 | [10 empty] | 1 | 0 | 0 | 0.358
c-c-p-036242 | mp-84 | Sn24N | -85.9612 |  |  |  |  | 0.825418 | [10 empty] | 1 | 1 | 1 | 0.042
c-c-p-036243 | mp-29808 | Ca48Ge12N49 | -568.113 |  |  |  |  | 1.59221 | [10 empty] | 1 | 1 | 1 | 0.111
c-c-p-036244 | mp-571555 | In16NCl16 | -95.7227 |  |  |  |  | 4.69883 | [10 empty] | 1 | 0 | 0 | 0.25
c-c-p-036245 | mp-10905 | Al48Pt32N | -398.741 |  |  |  |  | 2.0646 | [10 empty] | 1 | 1 | 1 | 0.042
c-c-p-036246 | mp-1215714 | Zn96Pd48N | -330.415 |  |  |  |  | 1.67198 | [10 empty] | 1 | 2 | 1 | 0.015
c-c-p-036247 | mp-1187073 | Sr72N | -91.8548 |  |  |  |  | -1.21079 | [10 empty] | 1 | 1 | 1 | 0.083
c-c-p-036248 | mp-1055940 | Cs16N | -18.8127 |  |  |  |  | 1.99131 | [10 empty] | 2 | 1 | 1 | 0.062
c-c-p-036249 | mp-8073 | As48Pd96N | -691.863 |  |  |  |  | 1.80175 | [10 empty] | 1 | 2 | 2 | 0.16
c-c-p-036250 | mp-672372 | K32S80N | -396.413 |  |  |  |  | 0.99679 | [10 empty] | 2 | 2 | 1 | 0
c-c-p-036251 | mp-4997 | Zr16Ge16S16N | -306.147 |  |  |  |  | -0.0883886 | [10 empty] | 1 | 1 | 0 | 0.125
c-c-p-036252 | mp-562726 | Cs12Ga12S36N | -222.978 |  |  |  |  | 3.24942 | [10 empty] | 1 | 1 | 2 | 0.069
c-c-p-036253 | mp-30592 | Cu16Ni32Sn16N | -269.527 |  |  |  |  | 1.37303 | [10 empty] | 1 | 0 | 0 | 0.125
c-c-p-036254 | mp-1543 | Ge48Pt24N | -341.289 |  |  |  |  | 1.52302 | [10 empty] | 1 | 1 | 1 | 0.352
c-c-p-036255 | mp-229 | Zr18Rh54N | -532.243 |  |  |  |  | -0.15542 | [10 empty] | 2 | 1 | 0 | 0.083
c-c-p-036256 | mvc-15221 | Sb40S100N | -537.481 |  |  |  |  | 1.70184 | [10 empty] | 2 | 1 | 2 | 0.087
c-c-p-036257 | mp-6986 | Ta30N | -317.588 |  |  |  |  | -2.78523 | [10 empty] | 2 | 2 | 1 | 0.05
c-c-p-036258 | mp-21118 | Sr8Mn16Ge16N | -216.684 |  |  |  |  | -0.357939 | [10 empty] | 0 | 0 | 1 | 0.067
c-c-p-036259 | mp-11229 | Y18Al18N | -177.08 |  |  |  |  | 0.146217 | [10 empty] | 1 | 0 | 0 | 0.25
c-c-p-036260 | mp-1217065 | Ti64Cu24Ni8N | -568.869 |  |  |  |  | -2.96932 | [10 empty] | 1 | 1 | 1 | 0.104
c-c-p-036261 | mp-1102841 | Hf32Ge32Ir32N | -751.507 |  |  |  |  | 1.37341 | [10 empty] | 0 | 2 | 1 | 0.093
c-c-p-036262 | mp-1077466 | Ca24Bi48N | -243.925 |  |  |  |  | 1.37638 | [10 empty] | 1 | 2 | 2 | 0.055
c-c-p-036263 | mp-1071288 | Rb24S12N | -98.7942 |  |  |  |  | 5.39108 | [10 empty] | 2 | 1 | 1 | 0.083
c-c-p-036264 | mp-16263 | Ca8Zn8Ge8N | -66.102 |  |  |  |  | 1.74311 | [10 empty] | 0 | 0 | 1 | 0.125
c-c-p-036265 | mp-7038 | Tl16Pd32Se48N | -364.165 |  |  |  |  | 2.05403 | [10 empty] | 1 | 0 | 0 | 0.255
c-c-p-036266 | mp-1012110 | Cs8N | -13.1273 |  |  |  |  | 2.02603 | [10 empty] | 0 | 0 | 1 | 0
c-c-p-036267 | mp-20255 | Ti24Cu24Si24N | -395.777 |  |  |  |  | 0.136759 | [10 empty] | 2 | 1 | 2 | 0.215
c-c-p-036268 | mp-673633 | In16S24N | -146.659 |  |  |  |  | 3.92608 | [10 empty] | 1 | 1 | 1 | 0.301
c-c-p-036269 | mp-976 | V36Si30N | -467.855 |  |  |  |  | -0.267339 | [10 empty] | 1 | 2 | 1 | 0.062
c-c-p-036270 | mp-2168 | Sn24Se24N | -182.226 |  |  |  |  | 2.13947 | [10 empty] | 2 | 2 | 1 | 0.091
c-c-p-036271 | mp-978974 | Sn16Rh48N | -380.832 |  |  |  |  | 0.953424 | [10 empty] | 1 | 1 | 1 | 0.062
c-c-p-036272 | mp-19795 | In16S16N | -113.18 |  |  |  |  | 2.71166 | [10 empty] | 0 | 1 | 1 | 0.346
c-c-p-036273 | mp-1184633 | Hf24Sn8N | -250.037 |  |  |  |  | -3.27458 | [10 empty] | 1 | 0 | 1 | 0.375
c-c-p-036274 | mp-113 | Tc72N | -660.835 |  |  |  |  | -0.682425 | [10 empty] | 2 | 1 | 2 | 0
c-c-p-036275 | mp-146 | V48N | -393.002 |  |  |  |  | -1.1767 | [10 empty] | 1 | 1 | 1 | 0.083
c-c-p-036276 | mp-317 | Sn48Rh48N | -504.597 |  |  |  |  | 2.26885 | [10 empty] | 1 | 1 | 1 | 0.098
c-c-p-036277 | mp-2322 | Y40Al80N | -566.015 |  |  |  |  | -0.134714 | [10 empty] | 2 | 2 | 1 | 0.063
c-c-p-036278 | mp-24082 | Ta48H24N | -614.887 |  |  |  |  | -2.0208 | [10 empty] | 1 | 1 | 0 | 0.125
c-c-p-036279 | mp-46 | Ti72N | -499.69 |  |  |  |  | -2.741 | [10 empty] | 2 | 1 | 1 | 0.167
c-c-p-036280 | mp-13156 | Hf36Ag36N | -407.291 |  |  |  |  | -3.32517 | [10 empty] | 1 | 0 | 1 | 0.25
c-c-p-036281 | mp-1563 | Ca24Si24N | -179.011 |  |  |  |  | 0.343592 | [10 empty] | 0 | 1 | 0 | 0.104
c-c-p-036282 | mp-11454 | Hf32Pd16N | -386.277 |  |  |  |  | -1.40223 | [10 empty] | 1 | 1 | 2 | 0.079
c-c-p-036283 | mp-869 | Ta12Al36N | -257.8 |  |  |  |  | -0.320801 | [10 empty] | 1 | 0 | 1 | 0.375
c-c-p-036284 | mp-1103211 | Ca24Pt48N | -353.371 |  |  |  |  | 0.804455 | [10 empty] | 2 | 1 | 2 | 0.167
c-c-p-036285 | mp-30884 | Y12Zn36N | -110.251 |  |  |  |  | -0.000307225 | [10 empty] | 1 | 2 | 0 | 0
c-c-p-036286 | mp-30337 | Al40W8N | -238.203 |  |  |  |  | -0.849064 | [10 empty] | 2 | -1 | 2 | 0
c-c-p-036287 | mp-1068157 | Sr32Cd16Pt32N | -264.1 |  |  |  |  | 0.813868 | [10 empty] | 2 | 2 | 1 | 0.031
c-c-p-036288 | mp-1072655 | Zr24Cu48N | -342.077 |  |  |  |  | -2.59074 | [10 empty] | 1 | 2 | 0 | 0.063
c-c-p-036289 | mp-1247428 | Ca36Re12N37 | -519.963 |  |  |  |  | -0.106567 | [10 empty] | 2 | 1 | 0 | 0.2
c-c-p-036290 | mp-1287 | K18S18N | -123.19 |  |  |  |  | 1.88937 | [10 empty] | 1 | 1 | 1 | 0.25
c-c-p-036291 | mp-1072382 | Y24Zn48N | -196.516 |  |  |  |  | -1.59949 | [10 empty] | 2 | 1 | 0 | 0.021
c-c-p-036292 | mp-556712 | Ga16Bi8S32N | -200.379 |  |  |  |  | 1.16366 | [10 empty] | 1 | 0 | 0 | 0.079
c-c-p-036293 | mp-1079574 | Te64Pb64N | -436.509 |  |  |  |  | 2.84636 | [10 empty] | 2 | 2 | 1 | 0.25
c-c-p-036294 | mp-1220003 | P18Pd72N | -445.194 |  |  |  |  | 1.01555 | [10 empty] | 1 | 1 | 1 | 0.082
c-c-p-036295 | mp-22253 | Zn16In32S64N | -376.304 |  |  |  |  | 2.76427 | [10 empty] | 2 | 2 | 1 | 0.154
c-c-p-036296 | mp-1183647 | Cd32Ag96N | -220.058 |  |  |  |  | 2.83681 | [10 empty] | 2 | 2 | 1 | 0.031
c-c-p-036297 | mp-30717 | K16Hg32N | -26.3692 |  |  |  |  | 2.43119 | [10 empty] | 0 | 1 | 1 | 0.146
c-c-p-036298 | mp-1184757 | K12Cd6Au6N | -39.7933 |  |  |  |  | 1.90947 | [10 empty] | 2 | 1 | 0 | 0.042
c-c-p-036299 | mp-1068167 | Sr32Ge32Pb16N | -265.678 |  |  |  |  | 1.08624 | [10 empty] | 1 | 2 | 1 | 0.023
c-c-p-036300 | mp-1218926 | Sn16Pt16Se16N | -217.093 |  |  |  |  | 2.32262 | [10 empty] | 2 | 1 | 1 | 0.093
c-c-p-036301 | mp-642659 | V64H32N | -639.243 |  |  |  |  | -1.86269 | [10 empty] | 1 | 1 | 2 | 0.067
c-c-p-036302 | mp-1219922 | Ni32Ru32N | -407.026 |  |  |  |  | 0.292904 | [10 empty] | 0 | 0 | 1 | 0.25
c-c-p-036303 | mp-1219734 | Pt18Rh18N | -209.417 |  |  |  |  | 0.400649 | [10 empty] | 2 | 0 | -1 | 0.125
c-c-p-036304 | mp-1087219 | Ge20Pt60N | -422.981 |  |  |  |  | 1.44893 | [10 empty] | 2 | 1 | 2 | 0.01
c-c-p-036305 | mp-22318 | Sr16Al32N | -147.731 |  |  |  |  | -0.860876 | [10 empty] | 0 | 1 | 1 | 0
c-c-p-036306 | mp-1226726 | Cd18Ag18N | -49.8916 |  |  |  |  | 2.23139 | [10 empty] | 2 | 1 | 1 | 0.083
c-c-p-036307 | mp-22602 | Ca16In32Au16N | -170.159 |  |  |  |  | 0.889813 | [10 empty] | 0 | 1 | 1 | 0.031
c-c-p-036308 | mp-568607 | Al40Mo8N | -223.319 |  |  |  |  | -0.7814 | [10 empty] | 2 | -1 | 2 | 0.29
c-c-p-036309 | mp-980109 | Sn16Au48N | -186.604 |  |  |  |  | 2.09039 | [10 empty] | 1 | 0 | 2 | 0.25
c-c-p-036310 | mp-862691 | Al24Fe12Co12N | -264.094 |  |  |  |  | -1.02104 | [10 empty] | 1 | 1 | 1 | 0.042
c-c-p-036311 | mp-755169 | Tl18S3N | -53.2399 |  |  |  |  | 2.14401 | [10 empty] | 1 | 1 | 1 | 0.084
c-c-p-036312 | mp-2296 | Ni72P24N | -502.597 |  |  |  |  | 0.734176 | [10 empty] | 2 | 0 | 1 | 0.028
c-c-p-036313 | mp-569979 | Zr16Ru32N | -400.925 |  |  |  |  | -1.55914 | [10 empty] | 1 | 0 | 1 | 0.078
c-c-p-036314 | mp-29679 | Hg12P6NCl12 | -63.1048 |  |  |  |  | 3.95448 | [10 empty] | 0 | 2 | 1 | 0.023
c-c-p-036315 | mp-1079952 | Na32N | -40.2717 |  |  |  |  | 0.374416 | [10 empty] | 2 | 1 | 2 | 0.214
c-c-p-036316 | mp-1218730 | Sr16Si24Ni8N | -192.789 |  |  |  |  | -1.97789 | [10 empty] | 2 | 0 | 1 | 0.232
c-c-p-036317 | mp-977356 | Zn12Ga12Ir24N | -244.305 |  |  |  |  | 1.99603 | [10 empty] | 1 | 1 | 1 | 0.042
c-c-p-036318 | mp-862691 | Al48Fe24Co24N | -513.719 |  |  |  |  | -0.1777 | [10 empty] | 2 | 1 | 0 | 0.042
c-c-p-036319 | mp-1215437 | Zn24Ag24N | -74.1192 |  |  |  |  | 1.53067 | [10 empty] | 0 | 1 | 0 | 0.25
c-c-p-036320 | mp-1205786 | Y24Ru16N | -275.12 |  |  |  |  | -2.00206 | [10 empty] | 1 | 0 | 1 | 0.196
c-c-p-036321 | mp-2758 | Sr16Se16N | -138.369 |  |  |  |  | 4.5169 | [10 empty] | 1 | 1 | 0 | 0.125
c-c-p-036322 | mp-1502 | Al24Pt12N | -174.376 |  |  |  |  | -3.24678 | [10 empty] | 1 | 1 | 1 | 0.042
c-c-p-036323 | mp-1212900 | Cu32Pd48Se64N | -545.331 |  |  |  |  | 1.85233 | [10 empty] | 2 | 1 | -2 | 0.081
c-c-p-036324 | mp-1749 | Ca16Al64N | -260.786 |  |  |  |  | -0.887812 | [10 empty] | 1 | 1 | 1 | 0.091
c-c-p-036325 | mp-20001 | Sr24Sn24Pt24N | -300.461 |  |  |  |  | 0.0182239 | [10 empty] | 0 | 1 | 2 | 0.021
c-c-p-036326 | mp-1023926 | Te18W9N | -161.22 |  |  |  |  | 2.97507 | [10 empty] | 2 | 1 | 1 | 0.038
c-c-p-036327 | mp-1079681 | Zr16Au48N | -274.19 |  |  |  |  | 2.84865 | [10 empty] | 0 | 2 | 1 | 0.063
c-c-p-036328 | mp-930 | Zr27P27N | -406.423 |  |  |  |  | 1.69672 | [10 empty] | 1 | 1 | 1 | 0.083
c-c-p-036329 | mp-12627 | Nb18S24N | -309.253 |  |  |  |  | -1.51074 | [10 empty] | 1 | 0 | 0 | 0.202
c-c-p-036330 | mp-977407 | Hf32Re16Rh16N | -620.8 |  |  |  |  | -1.48922 | [10 empty] | 1 | 0 | 0 | 0.125
c-c-p-036331 | mp-1079172 | Pb32Se32N | -241.027 |  |  |  |  | 2.70146 | [10 empty] | 1 | 1 | 2 | 0.11
c-c-p-036332 | mp-975272 | Hg12N | -8.17402 |  |  |  |  | 4.3521 | [10 empty] | 0 | 2 | 1 | 0
c-c-p-036333 | mp-16528 | Al96Re16N | -530.743 |  |  |  |  | 0.118598 | [10 empty] | 1 | 1 | 2 | 0.125
c-c-p-036334 | mp-7774 | Na24Sb12Au12N | -127.493 |  |  |  |  | 1.94433 | [10 empty] | 1 | 1 | 1 | 0.159
c-c-p-036335 | mp-22945 | Te16Rh16NCl16 | -195.5 |  |  |  |  | 1.58787 | [10 empty] | 1 | 1 | 0 | 0.5
c-c-p-036336 | mp-573579 | Cs24N | -24.0665 |  |  |  |  | 1.95584 | [10 empty] | 2 | 0 | 1 | 0.054
c-c-p-036337 | mp-22904 | Ca16NCl32 | -182.105 |  |  |  |  | 0.503097 | [10 empty] | 1 | 0 | 0 | 0.098
c-c-p-036338 | mp-22691 | In48Se48N | -297.455 |  |  |  |  | 3.65113 | [10 empty] | 1 | 1 | 1 | 0.111
c-c-p-036339 | mp-1220492 | Nb48Al48Co48N | -947.248 |  |  |  |  | -0.485561 | [10 empty] | 0 | 1 | 2 | 0.069
c-c-p-036340 | mp-975834 | Mo16Ru48N | -552.178 |  |  |  |  | -0.0994548 | [10 empty] | 1 | 0 | 0 | 0.25
c-c-p-036341 | mp-1105835 | Y48In80N | -509.989 |  |  |  |  | -0.269729 | [10 empty] | 1 | 2 | 1 | 0.051
c-c-p-036342 | mp-13456 | Zn90S90N | -521.867 |  |  |  |  | 3.42137 | [10 empty] | 2 | 0 | -1 | 0.208
c-c-p-036343 | mp-1228605 | Al12Mo32S64N | -660.348 |  |  |  |  | -1.96437 | [10 empty] | 1 | 0 | 1 | 0.375
c-c-p-036344 | mp-1224791 | Ga18Ni36Pt18N | -332.865 |  |  |  |  | 0.765383 | [10 empty] | 1 | 0 | 0 | 0.25
c-c-p-036345 | mp-1104275 | V24Ga60N | -353.264 |  |  |  |  | 0.336085 | [10 empty] | 1 | 1 | 2 | 0.192
c-c-p-036346 | mp-1228829 | Al16V96Ge16N | -934.597 |  |  |  |  | -2.09966 | [10 empty] | 1 | 1 | 0 | 0.062
c-c-p-036347 | mp-2223 | Ga48Pt96N | -699.032 |  |  |  |  | 0.799432 | [10 empty] | 0 | 1 | 0 | 0.128
c-c-p-036348 | mp-1217097 | Ti24Ni12Pd12N | -303.8 |  |  |  |  | 0.327965 | [10 empty] | 0 | 0 | 1 | 0.002
c-c-p-036349 | mp-7116 | Nb36Co12S72N | -787.733 |  |  |  |  | 1.83144 | [10 empty] | 2 | 1 | 2 | 0.323
c-c-p-036350 | mp-22152 | Na18Fe18As18N | -243.774 |  |  |  |  | -2.09446 | [10 empty] | 1 | 0 | 1 | 0.593
c-c-p-036351 | mp-983388 | K48Hg16N | -51.2204 |  |  |  |  | 1.74617 | [10 empty] | 2 | 1 | 1 | 0.062
c-c-p-036352 | mp-1823 | Ti48Al16N | -394.749 |  |  |  |  | -1.89957 | [10 empty] | 2 | 1 | 1 | 0.125
c-c-p-036353 | mp-38970 | Ga32Te48N | -238.468 |  |  |  |  | 1.87162 | [10 empty] | 2 | 1 | -2 | 0.078
c-c-p-036354 | mp-27910 | Bi8Te8S4N | -75.0893 |  |  |  |  | 1.98531 | [10 empty] | 1 | 0 | -2 | 0.111
c-c-p-036355 | mp-27840 | Cr36Se48N | -476.538 |  |  |  |  | -0.588689 | [10 empty] | 1 | 0 | 0 | 0.129
c-c-p-036356 | mp-2346 | Ni32As32N | -305.856 |  |  |  |  | 1.99764 | [10 empty] | 2 | 2 | 1 | 0.031
c-c-p-036357 | mp-1223754 | K2Nb12Se16N | -191.201 |  |  |  |  | -0.875327 | [10 empty] | 0 | 0 | 1 | 0.375
c-c-p-036358 | mp-1096915 | Cs8N | -13.2618 |  |  |  |  | 1.89671 | [10 empty] | 1 | 1 | 1 | 0.5
c-c-p-036359 | mp-1191644 | H128S64N | -707.636 |  |  |  |  | 0.891877 | [10 empty] | 2 | 2 | 1 | 0.1
c-c-p-036360 | mp-1217210 | Ti24Te36N | -311.441 |  |  |  |  | -1.16446 | [10 empty] | 1 | 2 | -1 | 0.069
c-c-p-036361 | mp-284 | Al24Co24N | -257.67 |  |  |  |  | 0.780653 | [10 empty] | 1 | 1 | 1 | 0.083
c-c-p-036362 | mp-12527 | Ti54Te54P27N | -775.609 |  |  |  |  | 3.66951 | [10 empty] | 1 | 0 | -1 | 0.022
c-c-p-036363 | mp-166 | Ca36N | -63.5175 |  |  |  |  | -0.732092 | [10 empty] | 1 | 1 | 0 | 0.25
c-c-p-036364 | mp-39 | Tl40N | -79.5742 |  |  |  |  | 2.30449 | [10 empty] | 2 | 2 | 1 | 0.05
c-c-p-036365 | mp-10054 | Zr24As24N | -337.245 |  |  |  |  | 1.3324 | [10 empty] | 2 | 1 | 1 | 0.062
c-c-p-036366 | mp-1078703 | Na4Zn16As12N | -76.6549 |  |  |  |  | 3.03821 | [10 empty] | 1 | 0 | -2 | 0.291
c-c-p-036367 | mp-1221125 | Na12Bi12S24N | -183.016 |  |  |  |  | 2.44745 | [10 empty] | 2 | 1 | 1 | 0.042
c-c-p-036368 | mp-20685 | Cr96Ge32N | -974.478 |  |  |  |  | 0.310889 | [10 empty] | 1 | 1 | 0 | 0.063
c-c-p-036369 | mp-980094 | Ti48Pd48N | -601.729 |  |  |  |  | 0.500018 | [10 empty] | 0 | 1 | 1 | 0
c-c-p-036370 | mp-864758 | Na24In8N | -50.6916 |  |  |  |  | 1.67559 | [10 empty] | 1 | 0 | 1 | 0.125
c-c-p-036371 | mp-2187 | Ti32Sb32N | -364.825 |  |  |  |  | -1.08453 | [10 empty] | 2 | 2 | 1 | 0.031
c-c-p-036372 | mp-568172 | Ca72N49 | -548.248 |  |  |  |  | -0.311241 | [10 empty] | 1 | 2 | -2 | 0.397
c-c-p-036373 | mp-11342 | Ga36Se36N | -239.624 |  |  |  |  | 2.58873 | [10 empty] | 2 | 1 | 2 | 0.005
c-c-p-036374 | mp-21477 | Rb8In32N | -80.7212 |  |  |  |  | 1.51795 | [10 empty] | 0 | 0 | 1 | 0.183
c-c-p-036375 | mp-23159 | Sr8Bi24N | -111.247 |  |  |  |  | 1.81947 | [10 empty] | 2 | 1 | 1 | 0.062
c-c-p-036376 | mp-2305 | Mo27C27N | -487.585 |  |  |  |  | -1.37352 | [10 empty] | 0 | 0 | 1 | 0.25
c-c-p-036377 | mp-30883 | V48Zn60N | -428.164 |  |  |  |  | -0.368659 | [10 empty] | 1 | 0 | 2 | 0.042
c-c-p-036378 | mp-19 | Te36N | -105.182 |  |  |  |  | 1.4303 | [10 empty] | 2 | 1 | 0 | 0.045
c-c-p-036379 | mp-1078708 | Tc16NCl48 | -274.382 |  |  |  |  | 1.00463 | [10 empty] | 0 | 1 | 1 | 0.04
c-c-p-036380 | mp-9813 | W18S36N | -388.43 |  |  |  |  | 2.50938 | [10 empty] | 1 | 0 | 1 | 0.334
c-c-p-036381 | mp-20717 | Cr36As36N | -457.371 |  |  |  |  | 0.345166 | [10 empty] | 0 | 2 | 1 | 0.061
c-c-p-036382 | mp-1186231 | Nb16Ir48N | -558.663 |  |  |  |  | 0.2805 | [10 empty] | 1 | 0 | 0 | 0.5
c-c-p-036383 | mp-31502 | Sc12Cd84N | -106.189 |  |  |  |  | 1.62109 | [10 empty] | 0 | 2 | 1 | 0.131
c-c-p-036384 | mp-1023926 | Te18W9N | -155.294 |  |  |  |  | 7.49239 | [10 empty] | 1 | 0 | 2 | 0.063
c-c-p-036385 | mp-30311 | Zn12P8S32N | -200.29 |  |  |  |  | 2.24002 | [10 empty] | 1 | 1 | 0 | 0.126
c-c-p-036386 | mp-11237 | Sc32Ag32N | -269.312 |  |  |  |  | -2.39388 | [10 empty] | 2 | 1 | 1 | 0.125
c-c-p-036387 | mp-11192 | Ta18Si36N | -398.036 |  |  |  |  | -0.0659588 | [10 empty] | 2 | 1 | 1 | 0.082
c-c-p-036388 | mp-1191538 | Ca48In18N | -131.977 |  |  |  |  | -0.175516 | [10 empty] | 1 | 2 | 0 | 0.137
c-c-p-036389 | mp-1200912 | Zr96Si32N | -965.731 |  |  |  |  | -2.06535 | [10 empty] | 1 | 1 | 2 | 0.076
c-c-p-036390 | mp-1106381 | Na48As48N | -300.182 |  |  |  |  | 0.702418 | [10 empty] | 0 | 1 | 2 | 0.142
c-c-p-036391 | mp-1096994 | Hf36N37 | -728.687 |  |  |  |  | 1.51465 | [10 empty] | 2 | 0 | 1 | 0.021
c-c-p-036392 | mp-1190736 | Ca48Al18N | -145.479 |  |  |  |  | -1.51046 | [10 empty] | 0 | 2 | 1 | 0.114
c-c-p-036393 | mp-972069 | Ti72Ga24N | -589.503 |  |  |  |  | -2.63457 | [10 empty] | 2 | 1 | 1 | 0.125
c-c-p-036394 | mp-1027 | Hf18Rh54N | -554.254 |  |  |  |  | -0.611884 | [10 empty] | 1 | 0 | 0 | 0.25
c-c-p-036395 | mp-998981 | Ti12Al36N | -225.937 |  |  |  |  | -0.68379 | [10 empty] | 2 | 1 | 0 | 0.083
c-c-p-036396 | mp-8639 | Ru96N | -787.897 |  |  |  |  | -1.09522 | [10 empty] | 2 | 1 | 1 | 0.062
c-c-p-036397 | mp-1104047 | Al96Tc24N | -566.147 |  |  |  |  | -0.922847 | [10 empty] | 1 | 2 | -1 | 0.014
c-c-p-036398 | mp-1186437 | Pd72W24N | -589.132 |  |  |  |  | -1.05028 | [10 empty] | 2 | 0 | 1 | 0.062
c-c-p-036399 | mp-12614 | Ca24Cu12N | -81.7147 |  |  |  |  | 0.455541 | [10 empty] | 1 | 2 | 0 | 0.09
c-c-p-036400 | mp-12802 | Al16Cu48N | -213.028 |  |  |  |  | -0.287935 | [10 empty] | 1 | 2 | 1 | 0.062
c-c-p-036401 | mp-1152 | Ti18Rh54N | -512.569 |  |  |  |  | -0.0158023 | [10 empty] | 2 | 1 | 0 | 0.083
c-c-p-036402 | mp-867351 | Tc48N | -447.248 |  |  |  |  | -0.848664 | [10 empty] | 1 | 1 | 0 | 0.25
c-c-p-036403 | mp-249 | Hf48Al48N | -624.629 |  |  |  |  | -3.40762 | [10 empty] | 2 | 1 | 0 | 0.125
c-c-p-036404 | mp-1523 | Zr24P48N | -488.835 |  |  |  |  | 1.13682 | [10 empty] | 1 | 0 | 2 | 0.083
c-c-p-036405 | mp-1103044 | Sn48Rh24N | -342.071 |  |  |  |  | 1.5074 | [10 empty] | 2 | 1 | 1 | 0.021
c-c-p-036406 | mp-1216072 | Y16Ga24Ag8N | -200.597 |  |  |  |  | 0.321353 | [10 empty] | 1 | 0 | 1 | 0.053
c-c-p-036407 | mp-16497 | Sc12Al12Cu24N | -204.454 |  |  |  |  | -0.643866 | [10 empty] | 1 | 1 | 1 | 0.042
c-c-p-036408 | mp-28256 | V16Se72N | -392.377 |  |  |  |  | 2.52342 | [10 empty] | 0 | 1 | 2 | 0.025
c-c-p-036409 | mp-1208220 | Ti30Sn18Au6N | -304.837 |  |  |  |  | 0.156758 | [10 empty] | 1 | 1 | 1 | 0.005
c-c-p-036410 | mp-1919 | Zr16Cr32N | -401.922 |  |  |  |  | -2.23249 | [10 empty] | 1 | 1 | 0 | 0.126
c-c-p-036411 | mp-568516 | K24Bi8N | -61.676 |  |  |  |  | 3.84691 | [10 empty] | 1 | 0 | 0 | 0.125
c-c-p-036412 | mp-2211 | V48Pt16N | -489.186 |  |  |  |  | -1.23081 | [10 empty] | 2 | 1 | 1 | 0.031
c-c-p-036413 | mp-1182452 | Cr39Ga39N | -436.978 |  |  |  |  | -0.912476 | [10 empty] | 2 | 0 | -1 | 0.111
c-c-p-036414 | mp-12772 | Hf32Al16N | -356.631 |  |  |  |  | -1.25834 | [10 empty] | 1 | 1 | 0 | 0.174
c-c-p-036415 | mp-10847 | Ni16Sb16Se16N | -202.213 |  |  |  |  | 2.42082 | [10 empty] | 1 | 1 | 0 | 0.375
c-c-p-036416 | mp-1190136 | Sr12Al24Au36N | -229.631 |  |  |  |  | -0.0573554 | [10 empty] | 1 | 2 | 2 | 0.193
c-c-p-036417 | mp-567409 | Sb20N | -79.0035 |  |  |  |  | 1.9312 | [10 empty] | 1 | 2 | -2 | 0.062
c-c-p-036418 | mp-1025311 | Cd16As16Pt80N | -518.34 |  |  |  |  | 1.24206 | [10 empty] | 2 | 2 | 1 | 0.098
c-c-p-036419 | mp-554134 | Sn16S16N | -130.983 |  |  |  |  | 0.684111 | [10 empty] | 1 | 0 | 2 | 0.137
c-c-p-036420 | mp-1188977 | Ga48Rh16N | -252.381 |  |  |  |  | 0.643072 | [10 empty] | 2 | 1 | 1 | 0.06
c-c-p-036421 | mp-1078200 | V24Co12Se48N | -466.894 |  |  |  |  | 1.21443 | [10 empty] | 1 | 1 | 0 | 0.051
c-c-p-036422 | mp-10212 | Sc18Ge36N | -276.979 |  |  |  |  | -0.838997 | [10 empty] | 0 | 2 | 1 | 0.148
c-c-p-036423 | mp-2576 | Sr16Ge8N | -67.21 |  |  |  |  | -0.952684 | [10 empty] | 1 | 0 | 1 | 0.16
c-c-p-036424 | mp-29642 | Zr16Bi32N | -244.042 |  |  |  |  | 0.659499 | [10 empty] | 1 | 0 | 1 | 0.325
c-c-p-036425 | mp-1057286 | Cs20H20N | -91.1541 |  |  |  |  | 4.94593 | [10 empty] | 2 | 2 | 1 | 0.05
c-c-p-036426 | mp-1183137 | Ag36Au12N | -114.001 |  |  |  |  | 3.21526 | [10 empty] | 2 | 1 | 0 | 0.083
c-c-p-036427 | mp-1217109 | Ti24Al66Zn6N | -412.979 |  |  |  |  | -0.947228 | [10 empty] | 1 | 0 | 1 | 0.438
c-c-p-036428 | mp-1095502 | Ta24Co24Ge24N | -528.555 |  |  |  |  | -0.446956 | [10 empty] | 1 | 1 | 1 | 0.022
c-c-p-036429 | mp-1228158 | Al40S64N | -468.982 |  |  |  |  | -0.0643002 | [10 empty] | 1 | 0 | 0 | 0.19
c-c-p-036430 | mp-1220003 | P18Pd72N | -453.436 |  |  |  |  | 2.38164 | [10 empty] | 2 | 1 | 1 | 0.13
c-c-p-036431 | mp-1030155 | Te64Mo24W8N | -512.904 |  |  |  |  | 2.87423 | [10 empty] | 1 | 1 | 1 | 0.282
c-c-p-036432 | mp-22682 | In48Pt24N | -260.092 |  |  |  |  | 2.65939 | [10 empty] | 2 | 1 | 0 | 0.042
c-c-p-036433 | mp-1006132 | Hf72Pb24N | -735.878 |  |  |  |  | -3.10205 | [10 empty] | 2 | 1 | 0 | 0
c-c-p-036434 | mp-1100873 | Y8Ag8Se16N | -152.686 |  |  |  |  | 2.43807 | [10 empty] | 2 | 1 | -1 | 0.066
c-c-p-036435 | mp-2052 | Sc30As30N | -365.434 |  |  |  |  | 0.261325 | [10 empty] | 2 | 2 | 1 | 0.05
c-c-p-036436 | mp-13010 | Y8Sn16N | -115.715 |  |  |  |  | 0.450337 | [10 empty] | 0 | 2 | 1 | 0.15
c-c-p-036437 | mp-28256 | V12Se54N | -301.454 |  |  |  |  | 2.18593 | [10 empty] | 1 | 1 | 1 | 0.124
c-c-p-036438 | mp-1228983 | Cs12Zn96N | -65.7457 |  |  |  |  | 0.131995 | [10 empty] | 0 | 0 | 1 | 0.127
c-c-p-036439 | mp-1102565 | Zr24Co24Si24N | -509.4 |  |  |  |  | -1.09849 | [10 empty] | 1 | 0 | 1 | 0.5
c-c-p-036440 | mp-607139 | Zr36Sn36Ir36N | -746.936 |  |  |  |  | -0.0936448 | [10 empty] | 2 | 0 | 1 | 0.028
c-c-p-036441 | mp-1216927 | Ti12Cr12Si48N | -447.78 |  |  |  |  | -0.18668 | [10 empty] | 1 | 1 | -1 | 0.336
c-c-p-036442 | mp-1104372 | Nb24Zn28N | -240.799 |  |  |  |  | -1.42674 | [10 empty] | 1 | 0 | -2 | 0.045
c-c-p-036443 | mp-1105835 | Y36In60N | -380.88 |  |  |  |  | -0.784858 | [10 empty] | 1 | 2 | 0 | 0.07
c-c-p-036444 | mp-1224324 | Hf36Al54Ag18N | -576.448 |  |  |  |  | -1.48616 | [10 empty] | 2 | 1 | 2 | 0.042
c-c-p-036445 | mp-1105078 | Hf18In24N | -215.188 |  |  |  |  | -0.151025 | [10 empty] | 2 | 0 | 1 | 0.056
c-c-p-036446 | mp-862621 | Ga16Pt48N | -315.793 |  |  |  |  | 0.481021 | [10 empty] | 1 | 0 | 1 | 0.117
c-c-p-036447 | mp-570276 | Zr36Zn36N | -314.147 |  |  |  |  | -1.54861 | [10 empty] | 2 | 1 | 0 | 0.083
c-c-p-036448 | mp-1095545 | Zr24Tc48N | -653.421 |  |  |  |  | -1.27562 | [10 empty] | 2 | 1 | 2 | 0.031
c-c-p-036449 | mp-649479 | Ca20In8Sb24N | -171.545 |  |  |  |  | 0.924206 | [10 empty] | 1 | 0 | 2 | 0.418
c-c-p-036450 | mp-1183216 | Al24Cu72N | -324.808 |  |  |  |  | 0.81937 | [10 empty] | 2 | 0 | 1 | 0.167
c-c-p-036451 | mp-867262 | Sc16Tc48N | -546.368 |  |  |  |  | -1.06075 | [10 empty] | 2 | 1 | 1 | 0.062
c-c-p-036452 | mp-1105850 | Y48Sn24Au48N | -582.864 |  |  |  |  | -0.120804 | [10 empty] | 2 | 1 | 0 | 0.147
c-c-p-036453 | mp-1214306 | Ca48In18N | -127.9 |  |  |  |  | -1.48826 | [10 empty] | 1 | 2 | 0 | 0.314
c-c-p-036454 | mp-1080448 | Al20Pt60N | -435.057 |  |  |  |  | 1.51152 | [10 empty] | 2 | 1 | 2 | 0.05
c-c-p-036455 | mp-11506 | Ni48Mo16N | -383.339 |  |  |  |  | -1.34017 | [10 empty] | 1 | 2 | 1 | 0.03
c-c-p-036456 | mp-30571 | Tl40Au20N | -133.35 |  |  |  |  | 1.99804 | [10 empty] | 2 | 2 | 1 | 0.037
c-c-p-036457 | mp-27838 | Na48Bi16N | -132.374 |  |  |  |  | 2.27445 | [10 empty] | 2 | 0 | 1 | 0.083
c-c-p-036458 | mp-1245 | Sr36N19 | -221.289 |  |  |  |  | 0.578448 | [10 empty] | 1 | 0 | 1 | 0.5
c-c-p-036459 | mp-2480 | Os12Se24N | -199.116 |  |  |  |  | -1.74138 | [10 empty] | 1 | 1 | 1 | 0.022
c-c-p-036460 | mp-1224485 | Hf32Se48N | -546.57 |  |  |  |  | -1.85904 | [10 empty] | 2 | 0 | -1 | 0.05
c-c-p-036461 | mp-28029 | Tc24P72N | -613.112 |  |  |  |  | -0.433798 | [10 empty] | 0 | 1 | 1 | 0.5
c-c-p-036462 | mp-1014229 | Ti32Zn16N | -239.224 |  |  |  |  | -3.12002 | [10 empty] | 1 | 1 | 2 | 0.082
c-c-p-036463 | mp-865888 | Ti16Sn16Ru32N | -463.806 |  |  |  |  | -0.637608 | [10 empty] | 1 | 1 | 0 | 0.125
c-c-p-036464 | mp-21525 | Rb96Pb96N | -415.403 |  |  |  |  | 1.93695 | [10 empty] | 1 | 0 | 2 | 0.029
c-c-p-036465 | mp-1194 | Cd16Pt16N | -100.63 |  |  |  |  | 2.06315 | [10 empty] | 2 | 2 | 1 | 0.062
c-c-p-036466 | mp-13450 | Hf36Sb36N | -496.024 |  |  |  |  | -2.37878 | [10 empty] | 1 | 1 | 2 | 0.358
c-c-p-036467 | mp-11366 | Zr12Zn12Cu24N | -188.454 |  |  |  |  | -1.94061 | [10 empty] | 1 | 1 | 1 | 0.042
c-c-p-036468 | mp-975129 | Rb8N | -13.8117 |  |  |  |  | 2.45308 | [10 empty] | 0 | 0 | 1 | 0
c-c-p-036469 | mp-568619 | Si60C60N | -802.95 |  |  |  |  | 1.33212 | [10 empty] | 2 | -1 | 2 | 0.225
c-c-p-036470 | mp-1191083 | Hf32Mo64N | -921.294 |  |  |  |  | -1.88852 | [10 empty] | 1 | 0 | 2 | 0.255
c-c-p-036471 | mp-569196 | Y12Ni36N | -261.874 |  |  |  |  | 0.369612 | [10 empty] | 1 | 0 | 1 | 0.04
c-c-p-036472 | mp-21030 | Ti60Sn20N | -497.619 |  |  |  |  | -3.01548 | [10 empty] | 2 | 1 | 2 | 0
c-c-p-036473 | mp-1216563 | V8Cr16Si48N | -461.829 |  |  |  |  | -0.00165433 | [10 empty] | 2 | 1 | 1 | 0.19
c-c-p-036474 | mp-7829 | Mn18Nb18Si18N | -414.876 |  |  |  |  | 0.137851 | [10 empty] | 1 | 1 | 1 | 0.015
c-c-p-036475 | mp-1080715 | Sc36Si36Ru36N | -775.449 |  |  |  |  | -0.795268 | [10 empty] | 1 | 1 | 0 | 0.227
c-c-p-036476 | mp-1105552 | Nb60Ga36N | -646.277 |  |  |  |  | -1.2682 | [10 empty] | 2 | 0 | 1 | 0.035
c-c-p-036477 | mp-1103826 | Ta56Fe48N | -961.857 |  |  |  |  | -2.07875 | [10 empty] | 2 | 0 | -1 | 0.191
c-c-p-036478 | mp-23209 | Sr16NCl32 | -196.43 |  |  |  |  | 5.42827 | [10 empty] | 2 | 1 | 1 | 0.062
c-c-p-036479 | mp-35869 | Ti16Nb16N33 | -590.951 |  |  |  |  | 0.453744 | [10 empty] | 1 | 0 | 1 | 0.125
c-c-p-036480 | mp-1227698 | Ca18Tl9In9N | -78.1191 |  |  |  |  | 0.699415 | [10 empty] | 0 | 0 | 1 | 0.124
c-c-p-036481 | mp-690772 | V30S48N | -491.343 |  |  |  |  | -2.39143 | [10 empty] | 1 | 1 | -2 | 0.037
c-c-p-036482 | mp-1228810 | As12Ir12Se12N | -197.828 |  |  |  |  | 2.80342 | [10 empty] | 1 | 1 | 1 | 0.027
c-c-p-036483 | mp-2677 | Sc16Pd48N | -360.725 |  |  |  |  | 1.20379 | [10 empty] | 1 | 1 | 0 | 0.125
c-c-p-036484 | mp-100 | Hf48N | -437.84 |  |  |  |  | -1.60384 | [10 empty] | 2 | 1 | 1 | 0.125
c-c-p-036485 | mp-541149 | Cu8Bi14S24N | -177.141 |  |  |  |  | 2.71021 | [10 empty] | 1 | 1 | -2 | 0.36
c-c-p-036486 | mp-21873 | Ni24As48N | -328.048 |  |  |  |  | 1.02395 | [10 empty] | 2 | 1 | 0 | 0.021
c-c-p-036487 | mp-1823 | Ti48Al16N | -394.538 |  |  |  |  | -2.20228 | [10 empty] | 2 | 1 | 1 | 0.062
c-c-p-036488 | mp-865342 | Zn48Rh16N | -156.153 |  |  |  |  | 1.51663 | [10 empty] | 1 | 1 | 0 | 0.125
c-c-p-036489 | mp-208 | Ge48Ir48N | -597.98 |  |  |  |  | 0.559559 | [10 empty] | 2 | 0 | 1 | 0
c-c-p-036490 | mp-570896 | Tl32Pd16N | -141.088 |  |  |  |  | 2.39529 | [10 empty] | 2 | 1 | 2 | 0.021
c-c-p-036491 | mp-1179336 | Sn32Se32N | -241.045 |  |  |  |  | 2.22763 | [10 empty] | 1 | 1 | 1 | 0.002
c-c-p-036492 | mp-1056037 | V80N | -649.554 |  |  |  |  | -2.1419 | [10 empty] | 2 | 2 | 1 | 0.05
c-c-p-036493 | mp-691 | Sn24Se24N | -184.351 |  |  |  |  | 1.78047 | [10 empty] | 1 | 2 | 1 | 0.074
c-c-p-036494 | mp-1206486 | Sr12In60N | -159.833 |  |  |  |  | 0.990804 | [10 empty] | 2 | 1 | 0 | 0.056
c-c-p-036495 | mp-10695 | Zn30S30N | -181.616 |  |  |  |  | 3.09286 | [10 empty] | 2 | 2 | 1 | 0.025
c-c-p-036496 | mp-15339 | Sr24As32N | -220.828 |  |  |  |  | 1.42084 | [10 empty] | 1 | 0 | 1 | 0.156
c-c-p-036497 | mp-20405 | V12Ga30N | -179.524 |  |  |  |  | 1.06978 | [10 empty] | 1 | 1 | 1 | 0.314
c-c-p-036498 | mp-23206 | Bi32Pd32N | -272.556 |  |  |  |  | 2.3065 | [10 empty] | 1 | 1 | -1 | 0.051
c-c-p-036499 | mp-31138 | Mn12Pd36N | -251.383 |  |  |  |  | -0.517682 | [10 empty] | 2 | 1 | 1 | 0.021
c-c-p-036500 | mp-1025302 | Hg5P5Pd25N | -150.874 |  |  |  |  | 2.13582 | [10 empty] | 2 | 1 | 2 | 0.011
c-c-p-036501 | mp-1206268 | Sc16In32N | -173.05 |  |  |  |  | 0.237908 | [10 empty] | 1 | 1 | 0 | 0.24
c-c-p-036502 | mp-11025 | Zn32P64N | -375.153 |  |  |  |  | 2.41417 | [10 empty] | 0 | 0 | 1 | 0
c-c-p-036503 | mp-607111 | Al32Pt96N | -692.871 |  |  |  |  | 0.901148 | [10 empty] | 2 | 0 | 1 | 0.091
c-c-p-036504 | mp-146 | V54N | -441.488 |  |  |  |  | -3.06249 | [10 empty] | 1 | 0 | 0 | 0.25
c-c-p-036505 | mp-675066 | Nb24Ir8Se64N | -556.002 |  |  |  |  | -0.176308 | [10 empty] | 0 | 1 | 1 | 0.099
c-c-p-036506 | mp-316 | Mn27V27N | -446.922 |  |  |  |  | -3.18866 | [10 empty] | 1 | 0 | 0 | 0.25
c-c-p-036507 | mp-2030 | Ru16S32N | -275.881 |  |  |  |  | 0.969769 | [10 empty] | 2 | 1 | 1 | 0.028
c-c-p-036508 | mp-999376 | Nb48Pt48N | -753.039 |  |  |  |  | -2.54045 | [10 empty] | 0 | 1 | 1 | 0
c-c-p-036509 | mp-1018166 | Al18Tc36N | -409.267 |  |  |  |  | -0.572829 | [10 empty] | 1 | 0 | 2 | 0.081
c-c-p-036510 | mp-1070580 | Al54Ru36N | -519.661 |  |  |  |  | -0.922287 | [10 empty] | 1 | 0 | 1 | 0.294
c-c-p-036511 | mp-665 | Sn18Se36N | -196.235 |  |  |  |  | 2.84298 | [10 empty] | 2 | 0 | 1 | 0.026
c-c-p-036512 | mp-1018113 | Y16Au32N | -222.791 |  |  |  |  | 1.87603 | [10 empty] | 1 | 1 | 0 | 0.25
c-c-p-036513 | mp-2540 | V24Tc24N | -437.846 |  |  |  |  | -0.166396 | [10 empty] | 1 | 1 | 1 | 0.083
c-c-p-036514 | mp-864647 | Hf48N25 | -715.872 |  |  |  |  | 0.60441 | [10 empty] | 2 | 0 | 1 | 0.015
c-c-p-036515 | mp-1217407 | Tc27Os9N | -344.64 |  |  |  |  | -1.23221 | [10 empty] | 1 | 0 | 0 | 0
c-c-p-036516 | mp-8886 | Tc32As48N | -515.428 |  |  |  |  | 0.329077 | [10 empty] | 0 | 0 | 1 | 0.227
c-c-p-036517 | mp-2339 | Ti48Pt16N | -450.71 |  |  |  |  | -1.032 | [10 empty] | 1 | 1 | 0 | 0.188
c-c-p-036518 | mp-1096915 | Cs8N | -13.2171 |  |  |  |  | 1.81033 | [10 empty] | 1 | 0 | -1 | 0.125
c-c-p-036519 | mp-1221407 | Mn30Fe30Si36N | -655.481 |  |  |  |  | -0.786905 | [10 empty] | 2 | 2 | 1 | 0.12
c-c-p-036520 | mp-1102268 | Y24Si24Ir24N | -516.169 |  |  |  |  | -0.343901 | [10 empty] | 1 | 0 | 2 | 0.025
c-c-p-036521 | mp-1215575 | Zn36Au144N | -396.165 |  |  |  |  | 1.99656 | [10 empty] | 2 | -1 | 2 | 0.07
c-c-p-036522 | mp-1216430 | V48Si8Sn8N | -470.885 |  |  |  |  | 0.143556 | [10 empty] | 1 | 0 | 0 | 0.383
c-c-p-036523 | mp-1187698 | V16Zn16Co32N | -347.913 |  |  |  |  | -0.899431 | [10 empty] | 2 | 1 | 1 | 0.062
c-c-p-036524 | mp-1029921 | Ca24Al24N41 | -529.197 |  |  |  |  | 0.549918 | [10 empty] | 1 | 1 | -2 | 0.043
c-c-p-036525 | mp-2095 | Rb48Te72N | -331.546 |  |  |  |  | 2.7229 | [10 empty] | 0 | 1 | 2 | 0.167
c-c-p-036526 | mp-1207090 | Cu16Sn16Pd32N | -276.37 |  |  |  |  | 1.7439 | [10 empty] | 1 | 0 | 1 | 0.125
c-c-p-036527 | mp-1186973 | Sc12Ag36N | -154.838 |  |  |  |  | 0.668423 | [10 empty] | 2 | 1 | 0 | 0.042
c-c-p-036528 | mp-1186205 | Nb32Mo16Os16N | -628.12 |  |  |  |  | -1.52221 | [10 empty] | 1 | 1 | 0 | 0.125
c-c-p-036529 | mp-10911 | Sc24Al36Ru12N | -399.169 |  |  |  |  | -1.51236 | [10 empty] | 2 | 1 | 1 | 0.105
c-c-p-036530 | mp-1025044 | Al24Ni48N | -337.904 |  |  |  |  | -0.191407 | [10 empty] | 2 | 1 | 1 | 0.083
c-c-p-036531 | mp-865144 | Cd16Au48N | -134.863 |  |  |  |  | 2.729 | [10 empty] | 2 | -1 | 2 | 0.062
c-c-p-036532 | mp-1209 | Rb8Au40N | -118.922 |  |  |  |  | 1.96343 | [10 empty] | 2 | -1 | 2 | 0.063
c-c-p-036533 | mp-1224484 | Hf20Mn2Sb10N | -251.626 |  |  |  |  | -0.993356 | [10 empty] | 1 | 0 | 1 | 0.055
c-c-p-036534 | mp-1079910 | Si40Tc40N | -600.109 |  |  |  |  | 0.222063 | [10 empty] | 2 | 2 | 1 | 0.006
c-c-p-036535 | mp-20025 | Mn16Ga32S64N | -494.071 |  |  |  |  | 0.707261 | [10 empty] | 1 | 1 | 2 | 0.093
c-c-p-036536 | mp-971837 | Zn12Cd12Te24N | -101.68 |  |  |  |  | 2.78441 | [10 empty] | 2 | 1 | 1 | 0.32
c-c-p-036537 | mp-1071777 | Sr10Al20N | -90.7372 |  |  |  |  | -0.889863 | [10 empty] | 2 | 1 | 2 | 0.109
c-c-p-036538 | mp-1606 | Nb12Au24N | -172.018 |  |  |  |  | 3.05668 | [10 empty] | 1 | 0 | 0 | 0.167
c-c-p-036539 | mp-20669 | Ca32In16N | -101.515 |  |  |  |  | -0.980264 | [10 empty] | 2 | 1 | 1 | 0.15
c-c-p-036540 | mp-1219509 | Re24Os24N | -514.62 |  |  |  |  | -1.16709 | [10 empty] | 1 | 0 | 1 | 0.042
c-c-p-036541 | mp-1190672 | Hf24Cr16Ga48N | -487.8 |  |  |  |  | -1.00353 | [10 empty] | 0 | 2 | 1 | 0.265
c-c-p-036542 | mp-1217381 | Ti50Cu5Sn30N | -487.386 |  |  |  |  | -0.975182 | [10 empty] | 2 | 1 | 2 | 0.012
c-c-p-036543 | mp-1183137 | Ag48Au16N | -150.043 |  |  |  |  | 3.0733 | [10 empty] | 1 | 1 | 0 | 0.125
c-c-p-036544 | mp-1223971 | In12Cu12Se24N | -162.775 |  |  |  |  | 2.14377 | [10 empty] | 2 | 1 | 0 | 0.083
c-c-p-036545 | mp-1215324 | Zr32V32Co32N | -713.732 |  |  |  |  | -1.9913 | [10 empty] | 2 | 2 | 1 | 0.067
c-c-p-036546 | mp-1207393 | Zr60Ga100N | -803.11 |  |  |  |  | -1.23508 | [10 empty] | 1 | 2 | 2 | 0.035
c-c-p-036547 | mp-1218835 | Sn8Ge8Se16N | -127.34 |  |  |  |  | 2.21907 | [10 empty] | 0 | 0 | 1 | 0.244
c-c-p-036548 | mp-972351 | Tl54N | -101.782 |  |  |  |  | 2.42898 | [10 empty] | 2 | 1 | 2 | 0.018
c-c-p-036549 | mp-17910 | Nb40Ge24N | -485.702 |  |  |  |  | -1.09861 | [10 empty] | 1 | 0 | 1 | 0.035
c-c-p-036550 | mp-1110880 | K9Sb3NCl18 | -100.23 |  |  |  |  | 7.71924 | [10 empty] | 1 | 1 | 1 | 0.123
c-c-p-036551 | mp-1219469 | Sb18Pd108Se18N | -636.649 |  |  |  |  | 2.13288 | [10 empty] | 2 | 1 | -1 | 0.222
c-c-p-036552 | mp-1018154 | Hf36Hg18N | -336.575 |  |  |  |  | 4.33994 | [10 empty] | 0 | 0 | 1 | 0.083
c-c-p-036553 | mp-1147712 | Cu20S40N | -222.252 |  |  |  |  | 1.21957 | [10 empty] | 1 | 2 | 2 | 0.045
c-c-p-036554 | mp-3944 | Zr20Al20Ni40N | -459.686 |  |  |  |  | -0.310858 | [10 empty] | 2 | 2 | 1 | 0.025
c-c-p-036555 | mp-2395 | Sb24Rh8N | -157.598 |  |  |  |  | 0.9778 | [10 empty] | 1 | 1 | 0 | 0.085
c-c-p-036556 | mp-637255 | Ti32Sn48N | -412.565 |  |  |  |  | 0.115868 | [10 empty] | 2 | 0 | 1 | 0.081
c-c-p-036557 | mp-1180961 | K64N | -58.0436 |  |  |  |  | 1.72454 | [10 empty] | 2 | 2 | 1 | 0.031
c-c-p-036558 | mp-974430 | Re54Ir18N | -755.542 |  |  |  |  | -1.32898 | [10 empty] | 1 | 0 | 1 | 0.125
c-c-p-036559 | mp-1186034 | Na24Ag8N | -51.8018 |  |  |  |  | 1.48277 | [10 empty] | 0 | 0 | 1 | 0.125
c-c-p-036560 | mp-1018027 | V54N55 | -970.892 |  |  |  |  | 0.938465 | [10 empty] | 1 | 0 | 2 | 0.056
c-c-p-036561 | mp-20900 | Cu48Sb16N | -212.737 |  |  |  |  | 2.01548 | [10 empty] | 1 | 0 | 0 | 0.25
c-c-p-036562 | mp-1106381 | Na16As16N | -102.75 |  |  |  |  | 0.177876 | [10 empty] | 1 | 1 | 0 | 0.109
c-c-p-036563 | mp-2402 | Na64Si64N | -397.636 |  |  |  |  | -0.631098 | [10 empty] | 1 | 0 | -1 | 0.076
c-c-p-036564 | mp-22267 | Y4Mn24Ge24N | -319.018 |  |  |  |  | 0.439142 | [10 empty] | 1 | 0 | 1 | 0.146
c-c-p-036565 | mp-1339 | Nb18Ir54N | -612.437 |  |  |  |  | -0.159531 | [10 empty] | 1 | 0 | 0 | 0.25
c-c-p-036566 | mp-799 | V18S24N | -277.126 |  |  |  |  | 2.05246 | [10 empty] | 1 | 0 | 0 | 0.085
c-c-p-036567 | mp-1209887 | Nb24Fe24Si24N | -551.862 |  |  |  |  | -1.059 | [10 empty] | 2 | 1 | 2 | 0.162
c-c-p-036568 | mp-541582 | Re16Se32N | -297.014 |  |  |  |  | 1.13 | [10 empty] | 2 | -1 | 2 | 0.088
c-c-p-036569 | mp-570276 | Zr36Zn36N | -313.867 |  |  |  |  | -2.05269 | [10 empty] | 2 | 1 | 0 | 0.083
c-c-p-036570 | mp-21340 | Hf12Ge12Pt12N | -252.639 |  |  |  |  | -0.737281 | [10 empty] | 1 | 2 | 1 | 0.088
c-c-p-036571 | mp-1078696 | Pb32S32N | -257.929 |  |  |  |  | 2.53315 | [10 empty] | 1 | 1 | 2 | 0
c-c-p-036572 | mp-1003509 | Ti60In20N | -457.216 |  |  |  |  | -1.52341 | [10 empty] | 2 | 1 | 2 | 0.049
c-c-p-036573 | mp-3785 | Tl8Ga8Te16N | -88.5686 |  |  |  |  | 0.799882 | [10 empty] | 1 | 0 | 0 | 0.084
c-c-p-036574 | mp-561258 | Zn90S90N | -524.49 |  |  |  |  | 3.0166 | [10 empty] | 1 | 0 | 0 | 0.167
c-c-p-036575 | mp-7822 | Sc80Si48N | -782.181 |  |  |  |  | -1.19575 | [10 empty] | 1 | 0 | 2 | 0.208
c-c-p-036576 | mp-29376 | Na30In6S24N | -187.053 |  |  |  |  | 1.82285 | [10 empty] | 1 | 0 | 2 | 0.062
c-c-p-036577 | mp-1206573 | K24Bi16N | -95.3707 |  |  |  |  | 1.66781 | [10 empty] | 1 | 1 | 0 | 0
c-c-p-036578 | mp-1225993 | Cu32S16N | -172.76 |  |  |  |  | 3.59564 | [10 empty] | 0 | 1 | 0 | 0.125
c-c-p-036579 | mp-9122 | Ca16P48N | -310.057 |  |  |  |  | 0.64647 | [10 empty] | 1 | -1 | 0 | 0.125
c-c-p-036580 | mp-865594 | Y40Cu20Ir20N | -505.891 |  |  |  |  | -1.01403 | [10 empty] | 2 | 2 | 1 | 0.025
c-c-p-036581 | mp-590 | Ni24As24N | -232.662 |  |  |  |  | 1.1511 | [10 empty] | 2 | 1 | 0 | 0.167
c-c-p-036582 | mp-672241 | Cs16N | -17.9221 |  |  |  |  | 1.95483 | [10 empty] | 1 | 0 | 2 | 0.077
c-c-p-036583 | mp-1101145 | Te80Rh75N | -762.994 |  |  |  |  | 3.59287 | [10 empty] | 2 | 1 | -2 | 0.025
c-c-p-036584 | mp-31214 | Ti72P24N | -702.591 |  |  |  |  | -0.535441 | [10 empty] | 2 | 0 | 1 | 0.177
c-c-p-036585 | mp-1183224 | Ag24Au72N | -240.563 |  |  |  |  | 2.87788 | [10 empty] | 2 | 1 | 1 | 0.042
c-c-p-036586 | mp-1226787 | Ca12Al36Ag12N | -182.06 |  |  |  |  | -1.00356 | [10 empty] | 1 | 0 | 2 | 0.107
c-c-p-036587 | mp-29055 | K8Sb16N | -76.8239 |  |  |  |  | 1.62103 | [10 empty] | 1 | 1 | 1 | 0
c-c-p-036588 | mp-610517 | Ag64S32N | -268.597 |  |  |  |  | 2.99864 | [10 empty] | 1 | 0 | -1 | 0.25
c-c-p-036589 | mp-1067925 | Sr12Si36Au12N | -252.353 |  |  |  |  | 0.068382 | [10 empty] | 2 | 1 | 0 | 0.083
c-c-p-036590 | mp-1183471 | Ca8Ag24N | -73.4453 |  |  |  |  | 1.8959 | [10 empty] | 1 | 0 | 0 | 0.125
c-c-p-036591 | mp-867202 | Sr24N | -35.9539 |  |  |  |  | -1.06485 | [10 empty] | 2 | 1 | 1 | 0.069
c-c-p-036592 | mp-20123 | Te32Au16N | -137.275 |  |  |  |  | 2.49587 | [10 empty] | 1 | 0 | 1 | 0.436
c-c-p-036593 | mp-1186175 | Na40Pt40N | -277.693 |  |  |  |  | -0.634137 | [10 empty] | 2 | -1 | 2 | 0.1
c-c-p-036594 | mp-1206743 | Hf24S24N | -378.103 |  |  |  |  | 0.826146 | [10 empty] | 1 | 1 | 1 | 0.083
c-c-p-036595 | mp-31312 | Ga54Rh12N | -235.118 |  |  |  |  | 1.54782 | [10 empty] | 2 | 1 | 0 | 0.175
c-c-p-036596 | mp-22258 | Hf16Si16Mo16N | -406.273 |  |  |  |  | -0.229187 | [10 empty] | 1 | 0 | 0 | 0
c-c-p-036597 | mp-2089 | Zr6Te18N | -117.531 |  |  |  |  | 3.61846 | [10 empty] | 2 | 1 | -1 | 0
c-c-p-036598 | mp-1079029 | Al72S108N | -811 |  |  |  |  | 1.40963 | [10 empty] | 2 | 1 | -1 | 0.032
c-c-p-036599 | mp-1101765 | Bi16Rh16Se16N | -227.913 |  |  |  |  | 2.03934 | [10 empty] | 2 | 1 | 1 | 0.216
c-c-p-036600 | mp-22924 | Na18Bi18N | -99.1559 |  |  |  |  | 2.03359 | [10 empty] | 1 | 0 | 2 | 0.083
c-c-p-036601 | mp-1191953 | Nb48Al32N17 | -709.481 |  |  |  |  | -1.01459 | [10 empty] | 1 | 0 | 0 | 0.058
c-c-p-036602 | mp-1206849 | Sr12P12Au12N | -140.355 |  |  |  |  | 0.638269 | [10 empty] | 2 | 1 | 1 | 0.083
c-c-p-036603 | mp-1224466 | Hf32Al32Cr32N | -687.089 |  |  |  |  | -1.81231 | [10 empty] | 2 | 2 | 1 | 0.016
c-c-p-036604 | mp-1216079 | Y32Al32Co32N | -524.541 |  |  |  |  | -1.80544 | [10 empty] | 2 | 2 | 1 | 0.017
c-c-p-036605 | mp-713 | K32As32N | -195.233 |  |  |  |  | 1.71925 | [10 empty] | 1 | 1 | 2 | 0.208
c-c-p-036606 | mp-1216290 | V9Pd27N | -200.94 |  |  |  |  | 1.26791 | [10 empty] | 1 | 0 | 1 | 0.377
c-c-p-036607 | mp-1184511 | In36N | -83.7985 |  |  |  |  | 1.61176 | [10 empty] | 2 | 1 | 0 | 0.167
c-c-p-036608 | mp-2089 | Zr18Te54N | -342.731 |  |  |  |  | 4.38305 | [10 empty] | 1 | 0 | -2 | 0.023
c-c-p-036609 | mp-12277 | Ca9Ag9P9N | -95.6909 |  |  |  |  | 0.936602 | [10 empty] | 1 | 1 | 1 | 0.015
c-c-p-036610 | mp-36539 | K16Bi16Se32N | -207.983 |  |  |  |  | 0.781067 | [10 empty] | 1 | 0 | 1 | 0.511
c-c-p-036611 | mp-690 | P16S20N | -170.574 |  |  |  |  | 2.96705 | [10 empty] | 1 | 0 | -1 | 0.118
c-c-p-036612 | mp-504835 | Nb32Ni32As64N | -773.803 |  |  |  |  | 0.363503 | [10 empty] | 1 | 1 | 1 | 0.223
c-c-p-036613 | mp-1217092 | Ti18Al30N | -237.853 |  |  |  |  | -1.15102 | [10 empty] | 0 | 1 | 1 | 0.371
c-c-p-036614 | mp-3698 | Sr12Al12Si12N | -128.116 |  |  |  |  | -1.36818 | [10 empty] | 2 | 1 | 1 | 0.028
c-c-p-036615 | mp-1103212 | Ta32Rh64N | -815.97 |  |  |  |  | -1.02153 | [10 empty] | 1 | 1 | 1 | 0
c-c-p-036616 | mp-2678 | V18Pt18N | -257.696 |  |  |  |  | 2.05778 | [10 empty] | 0 | 0 | 1 | 0.25
c-c-p-036617 | mp-2179 | Ti24Re24N | -460.252 |  |  |  |  | -1.33733 | [10 empty] | 1 | 1 | 1 | 0.083
c-c-p-036618 | mp-556742 | Ga36S36N | -267.363 |  |  |  |  | 1.83273 | [10 empty] | 1 | 0 | 1 | 0.5
c-c-p-036619 | mp-11230 | Y32Al16N | -250.199 |  |  |  |  | -2.50941 | [10 empty] | 2 | 2 | 1 | 0.037
c-c-p-036620 | mp-1224298 | In54Pt72N | -542.75 |  |  |  |  | 1.26185 | [10 empty] | 1 | 0 | 2 | 0.141
c-c-p-036621 | mp-766 | As48Ru24N | -418.294 |  |  |  |  | 0.930856 | [10 empty] | 1 | 1 | 1 | 0.051
c-c-p-036622 | mp-813 | Sc32Al64N | -444.322 |  |  |  |  | -1.37521 | [10 empty] | 2 | 1 | 1 | 0.031
c-c-p-036623 | mp-2733 | Al64Mo24N | -480.62 |  |  |  |  | -0.614012 | [10 empty] | 1 | 1 | 2 | 0.125
c-c-p-036624 | mp-1072724 | Mo24As48N | -450.634 |  |  |  |  | 1.74184 | [10 empty] | 1 | 0 | 1 | 0.039
c-c-p-036625 | mp-1042 | Hf32Si32N | -498.802 |  |  |  |  | 0.0110299 | [10 empty] | 1 | 1 | 2 | 0.059
c-c-p-036626 | mp-1216323 | V24Mo24N | -439.205 |  |  |  |  | -1.74449 | [10 empty] | 2 | 2 | 1 | 0.063
c-c-p-036627 | mp-1235 | Ti36Ir36N | -588.601 |  |  |  |  | -2.32436 | [10 empty] | 2 | 0 | 1 | 0.125
c-c-p-036628 | mp-867347 | Al72Tc24N | -481.849 |  |  |  |  | -1.2481 | [10 empty] | 2 | 0 | 1 | 0.062
c-c-p-036629 | mp-1018113 | Y18Au36N | -244.857 |  |  |  |  | 3.32521 | [10 empty] | 0 | 0 | 1 | 0.25
c-c-p-036630 | mp-977585 | Zr30Tl10N | -248.373 |  |  |  |  | -2.15208 | [10 empty] | 2 | 2 | 1 | 0.05
c-c-p-036631 | mp-1184265 | Ga12Rh36N | -278.105 |  |  |  |  | 1.10264 | [10 empty] | 2 | 1 | 2 | 0.083
c-c-p-036632 | mp-1219292 | Sc32Zn32Cu32N | -332.803 |  |  |  |  | -2.16711 | [10 empty] | 0 | 1 | 1 | 0.224
c-c-p-036633 | mp-1682 | Zr36As36N | -500.469 |  |  |  |  | 1.12415 | [10 empty] | 1 | 0 | 2 | 0.134
c-c-p-036634 | mp-1220636 | Nb45Al30Mo45N | -978.32 |  |  |  |  | -1.98521 | [10 empty] | 2 | 1 | 2 | 0.042
c-c-p-036635 | mp-1184713 | Hf72Bi24N | -743.589 |  |  |  |  | -3.69422 | [10 empty] | 2 | 1 | 0 | 0.083
c-c-p-036636 | mp-1186230 | Nb32Rh96N | -972.218 |  |  |  |  | -0.349662 | [10 empty] | 2 | -1 | 2 | 0.062
c-c-p-036637 | mp-1023937 | W9S18N | -199.511 |  |  |  |  | 0.492334 | [10 empty] | 2 | 1 | 2 | 0.222
c-c-p-036638 | mp-2686 | Ca36N19 | -228.529 |  |  |  |  | -0.25974 | [10 empty] | 2 | 1 | -1 | 0.056
c-c-p-036639 | mp-1672 | Ca16S16N | -161.993 |  |  |  |  | 3.62763 | [10 empty] | 1 | 0 | 0 | 0.25
c-c-p-036640 | mp-1218049 | Ta8Mo8N11 | -798.955 |  |  |  |  | -0.155824 | [10 empty] | 1 | 1 | 2 | 0.073
c-c-p-036641 | mp-990090 | Al24Ni24N | -227.681 |  |  |  |  | -0.152957 | [10 empty] | 1 | 1 | 1 | 0.083
c-c-p-036642 | mp-13010 | Y12Sn24N | -176.62 |  |  |  |  | -0.240693 | [10 empty] | 1 | 1 | 2 | 0.052
c-c-p-036643 | mp-570483 | V40Si24N | -470.825 |  |  |  |  | -1.19314 | [10 empty] | 2 | 1 | 1 | 0
c-c-p-036644 | mp-1159 | Zr24Fe12N | -284.763 |  |  |  |  | -1.68935 | [10 empty] | 1 | 1 | 1 | 0.024
c-c-p-036645 | mp-1091390 | Ca12Ge24Pt24N | -292.812 |  |  |  |  | 2.05512 | [10 empty] | 2 | 1 | 2 | 0.133
c-c-p-036646 | mp-608 | Ti18Co54N | -477.516 |  |  |  |  | -1.39154 | [10 empty] | 2 | 1 | 0 | 0.083
c-c-p-036647 | mp-19954 | Al48Cr30N | -429.246 |  |  |  |  | -0.867291 | [10 empty] | 2 | 0 | -1 | 0.044
c-c-p-036648 | mp-1018149 | Sc16Cu32N | -204.318 |  |  |  |  | -0.727448 | [10 empty] | 1 | 1 | 2 | 0.25
c-c-p-036649 | mp-1186018 | Na24Au8N | -60.6029 |  |  |  |  | 1.16401 | [10 empty] | 1 | 0 | 0 | 0.125
c-c-p-036650 | mp-20479 | Sr8In32Ni8N | -132.445 |  |  |  |  | 0.4868 | [10 empty] | 1 | 1 | 0 | 0.405
c-c-p-036651 | mp-661 | Al48N49 | -601.466 |  |  |  |  | -2.26922 | [10 empty] | 1 | 0 | 1 | 0.22
c-c-p-036652 | mp-1863 | Si24As24N | -220.451 |  |  |  |  | 2.16543 | [10 empty] | 2 | 2 | 1 | 0.25
c-c-p-036653 | mp-1184588 | Hf40Mo20Pt20N | -718.891 |  |  |  |  | -1.68719 | [10 empty] | 2 | 2 | 1 | 0.025
c-c-p-036654 | mp-1219539 | Re54Rh18N | -716.973 |  |  |  |  | -0.536739 | [10 empty] | 2 | 0 | 1 | 0.188
c-c-p-036655 | mp-1188303 | Sn96Rh24N | -501.635 |  |  |  |  | 0.957747 | [10 empty] | 2 | 1 | 0 | 0.029
c-c-p-036656 | mp-10905 | Al48Pt32N | -398.741 |  |  |  |  | 0.258044 | [10 empty] | 1 | 1 | 1 | 0.042
c-c-p-036657 | mp-7506 | Cr40Si24N | -483.559 |  |  |  |  | -1.53365 | [10 empty] | 0 | 0 | 1 | 0.125
c-c-p-036658 | mp-15650 | As20Ru20N | -263.887 |  |  |  |  | 0.912619 | [10 empty] | 1 | 2 | 2 | 0.056
c-c-p-036659 | mp-850068 | Ni20S40N | -263.159 |  |  |  |  | 1.78797 | [10 empty] | 1 | 2 | 2 | 0.067
c-c-p-036660 | mp-1210246 | Na6Mo18Se24N | -297.004 |  |  |  |  | 0.749227 | [10 empty] | 1 | 1 | -1 | 0.151
c-c-p-036661 | mp-1228807 | Al8V48Ga8N | -438.629 |  |  |  |  | -0.941391 | [10 empty] | 2 | 1 | 1 | 0.032
c-c-p-036662 | mp-1184558 | Hf48Sn16N | -497.114 |  |  |  |  | -2.53158 | [10 empty] | 2 | 1 | 1 | 0.062
c-c-p-036663 | mp-10861 | Hg9N | -8.3133 |  |  |  |  | 5.76141 | [10 empty] | 1 | 1 | 1 | 0.083
c-c-p-036664 | mp-1218926 | Sn16Pt16Se16N | -215.346 |  |  |  |  | 1.11919 | [10 empty] | 1 | 1 | 0 | 0.313
c-c-p-036665 | mp-569639 | Tl12NCl12 | -75.656 |  |  |  |  | 6.02674 | [10 empty] | 2 | 1 | 0 | 0.083
c-c-p-036666 | mp-1105558 | Ca10Cd2Cu4N | -36.9403 |  |  |  |  | -1.17378 | [10 empty] | 1 | 0 | 1 | 0.071
c-c-p-036667 | mp-22167 | Zr30Ga10Co5N | -301.922 |  |  |  |  | -1.54141 | [10 empty] | 2 | 2 | 1 | 0.012
c-c-p-036668 | mp-22700 | V36Se48N | -497.26 |  |  |  |  | -1.10659 | [10 empty] | 2 | 2 | -1 | 0.06
c-c-p-036669 | mp-1608 | Zr16Hg48N | -114.299 |  |  |  |  | 0.380432 | [10 empty] | 1 | 1 | 0 | 0.125
c-c-p-036670 | mp-1069815 | In24Pt16N | -154.021 |  |  |  |  | 1.54407 | [10 empty] | 2 | -1 | 2 | 0.04
c-c-p-036671 | mp-549 | Sc20Sb20N | -221.297 |  |  |  |  | -0.787718 | [10 empty] | 2 | 2 | 1 | 0.05
c-c-p-036672 | mp-29465 | Ta12NCl48 | -290.651 |  |  |  |  | 3.26917 | [10 empty] | 2 | 1 | -1 | 0.033
c-c-p-036673 | mp-21598 | Si32Ni64As32N | -634.964 |  |  |  |  | 1.45589 | [10 empty] | 1 | 1 | 1 | 0.25
c-c-p-036674 | mp-362 | Ni36S24N | -283.907 |  |  |  |  | 2.0899 | [10 empty] | 1 | 0 | -1 | 0.061
c-c-p-036675 | mp-1221723 | Mn24Co8As16N | -310.365 |  |  |  |  | -1.22702 | [10 empty] | 1 | 1 | 2 | 0.014
c-c-p-036676 | mp-9957 | V48Ge24C24N | -729.13 |  |  |  |  | 0.339405 | [10 empty] | 2 | -1 | 2 | 0.169
c-c-p-036677 | mp-112 | Y24N | -141.676 |  |  |  |  | -2.81254 | [10 empty] | 2 | 1 | 0 | 0
c-c-p-036678 | mp-1094267 | Zr24Sn8N | -220.31 |  |  |  |  | -2.84277 | [10 empty] | 1 | 0 | 1 | 0.187
c-c-p-036679 | mp-1203353 | Sr60Pb48N | -277.174 |  |  |  |  | 0.966358 | [10 empty] | 2 | 1 | 0 | 0.029
c-c-p-036680 | mp-23269 | W6NCl18 | -122.536 |  |  |  |  | 3.33487 | [10 empty] | 1 | 0 | 1 | 0.216
c-c-p-036681 | mp-1216498 | V30S50N | -510.567 |  |  |  |  | 1.08431 | [10 empty] | 1 | 2 | -2 | 0.04
c-c-p-036682 | mp-568745 | Rb24Te12N | -89.4555 |  |  |  |  | 3.36271 | [10 empty] | 0 | 1 | 2 | 0.15
c-c-p-036683 | mp-1095578 | Ga60Ni12N | -222.921 |  |  |  |  | 1.10731 | [10 empty] | 2 | 1 | 0 | 0.083
c-c-p-036684 | mp-1078628 | Na48Hg24Pb24N | -143.082 |  |  |  |  | 2.03427 | [10 empty] | 1 | 2 | 0 | 0.06
c-c-p-036685 | mp-505634 | Cs40Te60N | -274.67 |  |  |  |  | 2.54023 | [10 empty] | 2 | 2 | 1 | 0.049
c-c-p-036686 | mp-1698 | Sr16Sn16N | -96.948 |  |  |  |  | -0.152744 | [10 empty] | 0 | 1 | 1 | 0
c-c-p-036687 | mp-12743 | Cr16Te64Au16N | -361.046 |  |  |  |  | 2.84698 | [10 empty] | 2 | 2 | 1 | 0.032
c-c-p-036688 | mp-1080844 | Ca36Mo12N37 | -501.942 |  |  |  |  | -0.166322 | [10 empty] | 2 | 1 | 0 | 0.138
c-c-p-036689 | mp-542587 | Ge72Pt48N | -587.773 |  |  |  |  | 0.385698 | [10 empty] | 2 | 1 | 2 | 0.436
c-c-p-036690 | mp-20473 | Mn48Ge24N | -475.216 |  |  |  |  | 0.341275 | [10 empty] | 2 | 1 | 1 | 0.153
c-c-p-036691 | mp-1221734 | Mn64Sb48As16N | -721.922 |  |  |  |  | -0.840787 | [10 empty] | 2 | 2 | 1 | 0.08
c-c-p-036692 | mp-1007976 | Cs20N | -21.4225 |  |  |  |  | 2.03238 | [10 empty] | 1 | 2 | 2 | 0
c-c-p-036693 | mp-558071 | Rb16S16N | -103.148 |  |  |  |  | 1.63712 | [10 empty] | 2 | 2 | 1 | 0.063
c-c-p-036694 | mp-1216848 | Ti8Nb8Fe32N | -366.614 |  |  |  |  | -2.29515 | [10 empty] | 1 | 0 | 1 | 0.019
c-c-p-036695 | mp-1215796 | Zr32Co48Mo16N | -716.43 |  |  |  |  | -1.62425 | [10 empty] | 2 | 0 | 1 | 0.016
c-c-p-036696 | mp-2285 | Te32Ir16N | -227.746 |  |  |  |  | 0.853066 | [10 empty] | 1 | 0 | 1 | 0.022
c-c-p-036697 | mp-1104019 | Y36Pd48N | -505.124 |  |  |  |  | -1.52808 | [10 empty] | 1 | 0 | 0 | 0.089
c-c-p-036698 | mp-31214 | Ti48P16N | -470.186 |  |  |  |  | -2.91599 | [10 empty] | 1 | 0 | 0 | 0.062
c-c-p-036699 | mp-1025550 | Ti36Ga18N19 | -503.03 |  |  |  |  | -2.49639 | [10 empty] | 1 | 0 | 2 | 0.083
c-c-p-036700 | mp-1216486 | V36Rh60N | -714.226 |  |  |  |  | -1.18701 | [10 empty] | 2 | 1 | 1 | 0.125
c-c-p-036701 | mp-977550 | Zr20Sc20Os40N | -712.414 |  |  |  |  | -1.23218 | [10 empty] | 2 | 2 | 1 | 0.025
c-c-p-036702 | mp-1095575 | Y9Cu12Sn12N | -149.24 |  |  |  |  | -0.156925 | [10 empty] | 1 | 2 | 1 | 0.058
c-c-p-036703 | mp-1224972 | Fe12Co12As48N | -381.471 |  |  |  |  | 1.13869 | [10 empty] | 1 | 2 | 0 | 0.045
c-c-p-036704 | mp-10047 | Ca30As18N | -174.589 |  |  |  |  | 0.804617 | [10 empty] | 1 | 1 | 1 | 0.1
c-c-p-036705 | mp-39 | Tl48N | -94.0517 |  |  |  |  | 2.25435 | [10 empty] | 1 | 1 | 1 | 0.083
c-c-p-036706 | mp-1207421 | Zr48Zn32N | -401.54 |  |  |  |  | -2.51808 | [10 empty] | 2 | 1 | 2 | 0.079
c-c-p-036707 | mp-11460 | Hf24Tc24N | -468.324 |  |  |  |  | -0.884419 | [10 empty] | 1 | 1 | 0 | 0.25
c-c-p-036708 | mp-20191 | Si36Ru24N | -401.871 |  |  |  |  | 0.431592 | [10 empty] | 2 | 1 | 1 | 0.013
c-c-p-036709 | mp-1223773 | K20Bi16N | -89.7583 |  |  |  |  | 2.30797 | [10 empty] | 1 | 1 | -1 | 0.345
c-c-p-036710 | mp-9 | Y24N | -140.537 |  |  |  |  | -2.66322 | [10 empty] | 1 | 1 | 0 | 0.125
c-c-p-036711 | mp-10032 | Ge24Os12N | -221.554 |  |  |  |  | 0.00760083 | [10 empty] | 1 | 1 | -2 | 0.167
c-c-p-036712 | mp-1195735 | Te96As64N | -531.689 |  |  |  |  | 2.89847 | [10 empty] | 0 | 1 | 2 | 0.006
c-c-p-036713 | mp-2447 | P32Se40N | -292.404 |  |  |  |  | 0.526357 | [10 empty] | 1 | 0 | 1 | 0.338
c-c-p-036714 | mp-1228810 | As12Ir12Se12N | -200.446 |  |  |  |  | 1.18467 | [10 empty] | 1 | 1 | 1 | 0.246
c-c-p-036715 | mp-1186124 | Na8Ca16Rh8N | -93.471 |  |  |  |  | -0.362032 | [10 empty] | 1 | 0 | 0 | 0.125
c-c-p-036716 | mp-20061 | Ge36Pt72N | -568.395 |  |  |  |  | 1.47597 | [10 empty] | 2 | 0 | 1 | 0.129
c-c-p-036717 | mp-614572 | Ca24In8P24N | -220.133 |  |  |  |  | 0.739591 | [10 empty] | 1 | 0 | 1 | 0.132
c-c-p-036718 | mp-1018029 | Cu24Pd24N | -191.804 |  |  |  |  | 1.09727 | [10 empty] | 1 | 1 | 0 | 0.25
c-c-p-036719 | mp-1227346 | Ca24Cu12Ag12N | -117.719 |  |  |  |  | -0.282621 | [10 empty] | 1 | 2 | 2 | 0.167
c-c-p-036720 | mp-1018021 | Nb20Co60N | -572.613 |  |  |  |  | -1.01626 | [10 empty] | 2 | 2 | 1 | 0.05
c-c-p-036721 | mp-321 | Rh16Pb32N | -212.392 |  |  |  |  | 2.24552 | [10 empty] | 2 | 1 | 1 | 0
c-c-p-036722 | mp-1104010 | Cs16Te40N | -156.789 |  |  |  |  | 1.60154 | [10 empty] | 2 | 1 | 0 | 0.09
c-c-p-036723 | mp-977425 | Ta40Cr20Ru20N | -791.946 |  |  |  |  | -1.85719 | [10 empty] | 2 | 2 | 1 | 0.025
c-c-p-036724 | mp-1094136 | Ni48N | -190.402 |  |  |  |  | 7.62946 | [10 empty] | 2 | 2 | 1 | 0.019
c-c-p-036725 | mp-568 | Ti32Sb64N | -498.825 |  |  |  |  | 0.324545 | [10 empty] | 1 | 0 | 2 | 0.125
c-c-p-036726 | mp-973983 | Ni16Pd48N | -284.551 |  |  |  |  | 0.352236 | [10 empty] | 1 | 0 | 2 | 0.123
c-c-p-036727 | mp-972351 | Tl54N | -103.467 |  |  |  |  | 2.0366 | [10 empty] | 2 | 0 | -1 | 0.055
c-c-p-036728 | mp-1226011 | Co12Si48Ni36N | -528.001 |  |  |  |  | -0.10775 | [10 empty] | 1 | 0 | 0 | 0.745
c-c-p-036729 | mp-829 | Al24Pd24N | -232.992 |  |  |  |  | 0.461756 | [10 empty] | 1 | 1 | 0 | 0.25
c-c-p-036730 | mp-864898 | Na24Tl12Bi12N | -106.303 |  |  |  |  | 2.09233 | [10 empty] | 1 | 1 | 1 | 0.125
c-c-p-036731 | mp-932 | Sc8Ga24N | -123.891 |  |  |  |  | 2.22546 | [10 empty] | 1 | 0 | 0 | 0.25
c-c-p-036732 | mp-1217064 | Ti24Co24Ni48N | -574.707 |  |  |  |  | -0.752627 | [10 empty] | 1 | 1 | 2 | 0.029
c-c-p-036733 | mp-30368 | Ca40Au24N | -176.329 |  |  |  |  | -0.94826 | [10 empty] | 1 | 1 | 2 | 0.119
c-c-p-036734 | mp-1089 | Ti24Ir72N | -797.792 |  |  |  |  | 0.439792 | [10 empty] | 1 | 1 | 0 | 0.125
c-c-p-036735 | mp-10025 | Si16Ru32N | -356.724 |  |  |  |  | 0.213907 | [10 empty] | 2 | 1 | 1 | 0.167
c-c-p-036736 | mp-567929 | Al104Os32N | -705.372 |  |  |  |  | -0.181887 | [10 empty] | 1 | 0 | -2 | 0.07
c-c-p-036737 | mp-16521 | Al72Os48N | -762.3 |  |  |  |  | -0.0252012 | [10 empty] | 2 | 1 | 1 | 0.098
c-c-p-036738 | mp-672232 | Al16Ni48N | -309.137 |  |  |  |  | -0.617388 | [10 empty] | 1 | 0 | 0 | 0.125
c-c-p-036739 | mp-1103252 | Zn16Pd32N | -173.909 |  |  |  |  | 2.25502 | [10 empty] | 2 | 1 | 1 | 0
c-c-p-036740 | mp-869 | Ta16Al48N | -355.265 |  |  |  |  | 0.258172 | [10 empty] | 1 | 1 | 2 | 0.125
c-c-p-036741 | mp-2733 | Al48Mo18N | -358.86 |  |  |  |  | -0.826469 | [10 empty] | 0 | 0 | 1 | 0.135
c-c-p-036742 | mp-11231 | Y32Al96N | -565.232 |  |  |  |  | -0.691879 | [10 empty] | 2 | 1 | 1 | 0.062
c-c-p-036743 | mp-1922 | Ru24Se48N | -370.842 |  |  |  |  | 3.559 | [10 empty] | 2 | 1 | 0 | 0.103
c-c-p-036744 | mp-1186152 | Na16Hg48N | -27.1079 |  |  |  |  | 2.38959 | [10 empty] | 1 | 0 | 2 | 0.25
c-c-p-036745 | mp-1079269 | Si20Pt60N | -450.216 |  |  |  |  | 1.64707 | [10 empty] | 2 | 2 | 1 | 0.027
c-c-p-036746 | mp-1189438 | Tl10Bi20NCl70 | -307.657 |  |  |  |  | 4.70524 | [10 empty] | 2 | -1 | 2 | 0.012
c-c-p-036747 | mp-1183158 | Al12Ga12Ir24N | -294.811 |  |  |  |  | 1.09136 | [10 empty] | 1 | 1 | 1 | 0.042
c-c-p-036748 | mp-570641 | Si72C72N | -968.829 |  |  |  |  | 1.12192 | [10 empty] | 2 | 1 | -2 | 0.007
c-c-p-036749 | mp-1217171 | Ti32Al32Fe32N | -587.447 |  |  |  |  | -2.07102 | [10 empty] | 2 | 2 | 1 | 0.062
c-c-p-036750 | mp-567747 | Co42Mo36N | -613.671 |  |  |  |  | -0.654312 | [10 empty] | 2 | 1 | 1 | 0.042
c-c-p-036751 | mp-973100 | Sc16Cu48N | -257.281 |  |  |  |  | -1.53513 | [10 empty] | 1 | 0 | 0 | 0.125
c-c-p-036752 | mp-8725 | Hf24Sn24S72N | -686.638 |  |  |  |  | 3.03712 | [10 empty] | 0 | 2 | 1 | 0.25
c-c-p-036753 | mp-12418 | Sr16Ca16Ge16N | -139.206 |  |  |  |  | 0.182792 | [10 empty] | 1 | 1 | 2 | 0.027
c-c-p-036754 | mp-1225676 | Cu18Te12N | -95.1187 |  |  |  |  | 2.39675 | [10 empty] | 1 | 0 | 2 | 0.255
c-c-p-036755 | mp-58 | K20N | -24.1113 |  |  |  |  | 2.05533 | [10 empty] | 2 | 2 | 1 | 0.05
c-c-p-036756 | mvc-16074 | Ca32Sb64N | -348.867 |  |  |  |  | 1.5072 | [10 empty] | 2 | 2 | 1 | 0
c-c-p-036757 | mp-1029506 | Ca32Si32N65 | -849.942 |  |  |  |  | 3.55379 | [10 empty] | 0 | 1 | 1 | 0
c-c-p-036758 | mp-1079496 | Ni60Mo20N | -479.773 |  |  |  |  | -1.06557 | [10 empty] | 2 | 1 | 2 | 0.1
c-c-p-036759 | mp-607139 | Zr36Sn36Ir36N | -746.936 |  |  |  |  | -0.894672 | [10 empty] | 2 | 0 | 1 | 0.028
c-c-p-036760 | mp-1183455 | Ca36N | -63.3544 |  |  |  |  | -1.36966 | [10 empty] | 1 | 1 | 0 | 0.25
c-c-p-036761 | mp-11690 | Tc24P36N | -431.963 |  |  |  |  | 0.159179 | [10 empty] | 2 | 1 | -1 | 0.25
c-c-p-036762 | mp-1147712 | Cu12S24N | -134.606 |  |  |  |  | 1.76455 | [10 empty] | 1 | 1 | 1 | 0.167
c-c-p-036763 | mp-30828 | Sr32Pb16N | -117.001 |  |  |  |  | -0.500958 | [10 empty] | 0 | 1 | 1 | 0.159
c-c-p-036764 | mp-1205786 | Y30Ru20N | -353.402 |  |  |  |  | -0.663262 | [10 empty] | 2 | 2 | 1 | 0.058
c-c-p-036765 | mp-1218928 | Sn16Sb16Pt16N | -221.066 |  |  |  |  | 2.0587 | [10 empty] | 2 | 0 | 1 | 0.014
c-c-p-036766 | mp-1363 | Na32Au16N | -95.4296 |  |  |  |  | 2.38058 | [10 empty] | 1 | 0 | 0 | 0.085
c-c-p-036767 | mp-8045 | V30P18N7 | -427.634 |  |  |  |  | -1.35138 | [10 empty] | 1 | 1 | 1 | 0.01
c-c-p-036768 | mp-505002 | Sc60As36N | -601.631 |  |  |  |  | -0.925457 | [10 empty] | 1 | 0 | 2 | 0.036
c-c-p-036769 | mp-1079260 | In32Se32N | -201.156 |  |  |  |  | 2.59874 | [10 empty] | 1 | 1 | 1 | 0.125
c-c-p-036770 | mp-864607 | Zr12Cd12Pd24N | -231.148 |  |  |  |  | 0.0657194 | [10 empty] | 2 | 1 | 0 | 0.042
c-c-p-036771 | mp-8580 | Ca12P24Rh24N | -350.141 |  |  |  |  | 1.93814 | [10 empty] | 1 | 0 | 2 | 0.039
c-c-p-036772 | mp-1186137 | Na8Hg24N | -17.245 |  |  |  |  | 2.56793 | [10 empty] | 2 | 1 | 1 | 0.062
c-c-p-036773 | mp-1181940 | Cd8NCl16 | -58.5139 |  |  |  |  | 3.30677 | [10 empty] | 1 | 0 | 0 | 0.25
c-c-p-036774 | mp-976584 | Hf18Mo8As2N | -257.068 |  |  |  |  | -2.24779 | [10 empty] | 1 | 0 | 0 | 0.04
c-c-p-036775 | mp-983509 | Na48Cd16N | -68.6431 |  |  |  |  | 1.23626 | [10 empty] | 1 | 0 | 2 | 0.124
c-c-p-036776 | mp-1229023 | Al12Si4Mo48N | -534.928 |  |  |  |  | 0.438315 | [10 empty] | 1 | 1 | 0 | 0.313
c-c-p-036777 | mp-22941 | Ca8Cu8Bi8N | -80.6964 |  |  |  |  | 0.190813 | [10 empty] | 1 | 0 | 1 | 0.458
c-c-p-036778 | mp-2700 | Ca18Si36N | -219.112 |  |  |  |  | -4.00811 | [10 empty] | 1 | 0 | -2 | 0.5
c-c-p-036779 | mp-2698 | Y12Cu24N | -159.632 |  |  |  |  | -0.00165379 | [10 empty] | 1 | 1 | 1 | 0.055
c-c-p-036780 | mp-974951 | Rb12Hg4N | -16.9468 |  |  |  |  | 2.36154 | [10 empty] | 1 | 1 | 0 | 0.125
c-c-p-036781 | mp-1187790 | Tl58N | -112.058 |  |  |  |  | 1.994 | [10 empty] | 1 | 1 | 0 | 0.116
c-c-p-036782 | mp-1247 | Sb24Ir12N | -195.385 |  |  |  |  | 1.35819 | [10 empty] | 1 | 1 | -2 | 0.072
c-c-p-036783 | mp-5881 | Co32Sb32S32N | -460.711 |  |  |  |  | 1.53198 | [10 empty] | 2 | 2 | 1 | 0.067
c-c-p-036784 | mp-19 | Te24N | -71.4556 |  |  |  |  | 2.27178 | [10 empty] | 1 | 0 | 0 | 0.134
c-c-p-036785 | mp-1186974 | Sc24Tl8N | -155.725 |  |  |  |  | -1.69554 | [10 empty] | 1 | 0 | 1 | 0.125
c-c-p-036786 | mp-1186158 | Na16In48N | -132.757 |  |  |  |  | 1.6182 | [10 empty] | 1 | 1 | 1 | 0.062
c-c-p-036787 | mp-1221872 | Mn32Ga16Rh16N | -404.979 |  |  |  |  | -1.46207 | [10 empty] | 1 | 0 | 0 | 0.125
c-c-p-036788 | mp-12723 | Ca32Au32N | -186.887 |  |  |  |  | -0.470128 | [10 empty] | 1 | 1 | 1 | 0.25
c-c-p-036789 | mp-21165 | Pd48Se48N | -392.204 |  |  |  |  | 3.78758 | [10 empty] | 2 | 1 | 0 | 0.084
c-c-p-036790 | mp-1014204 | Sn40S32NCl16 | -340.361 |  |  |  |  | 2.35421 | [10 empty] | 0 | 1 | 1 | 0.059
c-c-p-036791 | mp-27488 | Ta36N61 | -935.109 |  |  |  |  | -3.61025 | [10 empty] | 0 | 1 | 0 | 0.215
c-c-p-036792 | mp-568920 | Ca8Au40N | -137.58 |  |  |  |  | 2.78592 | [10 empty] | 1 | 0 | 0 | 0.187
c-c-p-036793 | mp-1208261 | Ti40Mn8Sb16N | -427.562 |  |  |  |  | -2.82194 | [10 empty] | 1 | 1 | 1 | 0.211
c-c-p-036794 | mp-1225290 | Fe4Mo24Se32N | -397.165 |  |  |  |  | -0.49478 | [10 empty] | 2 | 1 | 1 | 0.197
c-c-p-036795 | mp-567597 | Bi32N | -114.508 |  |  |  |  | 2.27254 | [10 empty] | 2 | 1 | 1 | 0.125
c-c-p-036796 | mp-1876 | Sn24S24N | -199.196 |  |  |  |  | 2.63461 | [10 empty] | 2 | 1 | 0 | 0.083
c-c-p-036797 | mp-1184650 | Hf48Ga16N | -495.089 |  |  |  |  | -1.23567 | [10 empty] | 1 | 1 | 0 | 0.125
c-c-p-036798 | mp-30572 | Hf32Ga16N | -346.786 |  |  |  |  | -1.67834 | [10 empty] | 1 | 1 | 2 | 0.173
c-c-p-036799 | mp-1120767 | Na24NCl24 | -151.432 |  |  |  |  | 3.98217 | [10 empty] | 2 | 1 | 0 | 0.056
c-c-p-036800 | mp-454 | Na16Ga64N | -188.658 |  |  |  |  | -0.00460599 | [10 empty] | 2 | 0 | 1 | 0.09
c-c-p-036801 | mp-569322 | Te64Ir32N | -449.144 |  |  |  |  | 2.01559 | [10 empty] | 1 | 1 | 2 | 0.04
c-c-p-036802 | mp-1095370 | Bi24Pd24Se24N | -292.338 |  |  |  |  | 2.29739 | [10 empty] | 2 | 1 | 0 | 0.104
c-c-p-036803 | mp-1207380 | Zr36In36N | -372.487 |  |  |  |  | 0.101811 | [10 empty] | 1 | 0 | 2 | 0.083
c-c-p-036804 | mp-999508 | Mn24Si24Ni48N | -553.759 |  |  |  |  | 0.631199 | [10 empty] | 2 | 1 | 1 | 0.062
c-c-p-036805 | mp-567596 | In36Se42N | -243.937 |  |  |  |  | 2.68788 | [10 empty] | 1 | 1 | 2 | 0.082
c-c-p-036806 | mp-1206635 | Na32Sn16Hg16N | -105.133 |  |  |  |  | 0.972809 | [10 empty] | 1 | 1 | 0 | 0.125
c-c-p-036807 | mp-1224498 | Hf20Zr20Ga24N | -410.832 |  |  |  |  | 1.28262 | [10 empty] | 1 | 0 | 0 | 0.341
c-c-p-036808 | mp-1219535 | Re9Ir27N | -314.274 |  |  |  |  | -0.307773 | [10 empty] | 1 | 0 | 1 | 0.376
c-c-p-036809 | mp-2626 | Zr24Rh40N | -484.734 |  |  |  |  | -0.439002 | [10 empty] | 0 | 1 | 0 | 0.221
c-c-p-036810 | mp-1030106 | Te72Mo18W18N | -590.386 |  |  |  |  | 2.69936 | [10 empty] | 1 | 0 | 1 | 0.312
c-c-p-036811 | mp-1223781 | In12Ga12As24N | -170.29 |  |  |  |  | 1.81583 | [10 empty] | 2 | 1 | 0 | 0.083
c-c-p-036812 | mp-1208223 | Ti40S64N | -671.87 |  |  |  |  | 1.21967 | [10 empty] | 2 | 0 | -1 | 0.064
c-c-p-036813 | mp-22897 | Hg16NCl16 | -49.5553 |  |  |  |  | 3.99061 | [10 empty] | 1 | 0 | 1 | 0.5
c-c-p-036814 | mp-1183777 | Co8Sn24N | -138.741 |  |  |  |  | 1.91397 | [10 empty] | 1 | 1 | 1 | 0.209
c-c-p-036815 | mp-1186926 | Ru72Rh24N | -752.177 |  |  |  |  | -0.107436 | [10 empty] | 2 | 0 | 1 | 0
c-c-p-036816 | mp-1072086 | Ta18S36N | -375.462 |  |  |  |  | 0.376369 | [10 empty] | 1 | 0 | 2 | 0.245
c-c-p-036817 | mp-1103038 | Si24Ir48N | -526.562 |  |  |  |  | 0.473918 | [10 empty] | 1 | 0 | 2 | 0.041
c-c-p-036818 | mp-10257 | Ni48N | -223.29 |  |  |  |  | -0.300456 | [10 empty] | 1 | 1 | 0 | 0.25
c-c-p-036819 | mp-10469 | Nb24Si24Pt24N | -505.249 |  |  |  |  | -0.790531 | [10 empty] | 1 | 2 | 0 | 0.125
c-c-p-036820 | mp-1079863 | Ti16Co48N | -424.524 |  |  |  |  | -0.733598 | [10 empty] | 1 | 0 | 0 | 0
c-c-p-036821 | mp-1115 | Pt12Se24N | -150.385 |  |  |  |  | 2.52223 | [10 empty] | 2 | 1 | 0 | 0.056
c-c-p-036822 | mp-13583 | Sc16Si16Ru8N | -268.151 |  |  |  |  | -0.625453 | [10 empty] | 1 | 0 | 0 | 0.206
c-c-p-036823 | mp-1186974 | Sc48Tl16N | -314.192 |  |  |  |  | -1.9233 | [10 empty] | 1 | 1 | 0 | 0.124
c-c-p-036824 | mp-571160 | Tl32Pt16N | -147.602 |  |  |  |  | 2.42315 | [10 empty] | 1 | 0 | 0 | 0.08
c-c-p-036825 | mp-27902 | Bi24Se24N | -170.169 |  |  |  |  | -0.248545 | [10 empty] | 0 | 0 | 1 | 0.318
c-c-p-036826 | mp-20191 | Si60Ru40N | -680.279 |  |  |  |  | 0.306791 | [10 empty] | 2 | 1 | 2 | 0.056
c-c-p-036827 | mp-30092 | Ti12NCl48 | -269.571 |  |  |  |  | 2.36155 | [10 empty] | 1 | 1 | -1 | 0.146
c-c-p-036828 | mp-15700 | Zn24As16N | -93.4289 |  |  |  |  | 1.65249 | [10 empty] | 0 | 0 | 1 | 0.2
c-c-p-036829 | mp-22216 | In48S72N | -436.367 |  |  |  |  | 2.73048 | [10 empty] | 2 | 1 | 1 | 0.008
c-c-p-036830 | mp-1297 | Tl27Pd39N | -238.404 |  |  |  |  | 2.36936 | [10 empty] | 2 | 0 | 1 | 0.012
c-c-p-036831 | mp-1183246 | Al48H144N | -641.296 |  |  |  |  | -3.41884 | [10 empty] | 2 | 1 | 2 | 0.145
c-c-p-036832 | mp-1216486 | V36Rh60N | -714.226 |  |  |  |  | -0.144585 | [10 empty] | 2 | 1 | 1 | 0.125
c-c-p-036833 | mp-5168 | Al12Si12P36N | -289.725 |  |  |  |  | -0.448509 | [10 empty] | 2 | 1 | 0 | 0.156
c-c-p-036834 | mp-1096809 | Al48Zn24S96N | -683.828 |  |  |  |  | 0.0574245 | [10 empty] | 0 | 1 | 2 | 0.013
c-c-p-036835 | mp-568516 | K24Bi8N | -61.676 |  |  |  |  | 2.00429 | [10 empty] | 1 | 0 | 0 | 0.125
c-c-p-036836 | mp-922 | Co18Pt54N | -391.727 |  |  |  |  | -0.297682 | [10 empty] | 2 | 1 | 0 | 0.083
c-c-p-036837 | mp-31125 | Zr8Cr16Si20N | -318.974 |  |  |  |  | -0.533551 | [10 empty] | 1 | 1 | 0 | 0.115
c-c-p-036838 | mp-22466 | Sr16In64N | -180.189 |  |  |  |  | 0.418983 | [10 empty] | 1 | 1 | 2 | 0.057
c-c-p-036839 | mp-1095302 | Bi16Se32N | -173.355 |  |  |  |  | 1.83612 | [10 empty] | 1 | 0 | 0 | 0.134
c-c-p-036840 | mp-2354 | Ti36Hg12N | -246.054 |  |  |  |  | -0.73432 | [10 empty] | 2 | 1 | 0 | 0.042
c-c-p-036841 | mp-1025375 | Y8Ga40Co8N | -219.216 |  |  |  |  | 0.579737 | [10 empty] | 2 | 0 | 1 | 0.078
c-c-p-036842 | mp-1029659 | Ca24Fe8N25 | -316.707 |  |  |  |  | 1.07059 | [10 empty] | 1 | 0 | 1 | 0.202
c-c-p-036843 | mp-46 | Ti64N | -450.777 |  |  |  |  | -2.10352 | [10 empty] | 2 | -1 | 2 | 0
c-c-p-036844 | mp-1220635 | Nb36Pd12N | -395.56 |  |  |  |  | -1.65755 | [10 empty] | 1 | 1 | 0 | 0.125
c-c-p-036845 | mp-10201 | Ge48Mo24N | -437.978 |  |  |  |  | 0.977837 | [10 empty] | 2 | 1 | 0 | 0.083
c-c-p-036846 | mp-9939 | Hf32Ge16N | -380.652 |  |  |  |  | -1.43355 | [10 empty] | 2 | 1 | 1 | 0.024
c-c-p-036847 | mp-1078697 | V48Ge16N | -470.164 |  |  |  |  | -2.69583 | [10 empty] | 2 | 1 | 1 | 0.125
c-c-p-036848 | mp-893 | Zr48Si48N | -697.35 |  |  |  |  | -0.587049 | [10 empty] | 0 | 1 | 0 | 0
c-c-p-036849 | mp-592 | Ti24Ru24N | -401.128 |  |  |  |  | -1.056 | [10 empty] | 1 | 1 | 0 | 0.25
c-c-p-036850 | mp-30366 | Ca24Au8N | -76.6528 |  |  |  |  | -0.663308 | [10 empty] | 0 | 1 | 0 | 0.079
c-c-p-036851 | mp-1190267 | Hf36As24N | -475.58 |  |  |  |  | -3.06149 | [10 empty] | 1 | 0 | 2 | 0.065
c-c-p-036852 | mp-219 | Mo20P20N | -323.387 |  |  |  |  | 0.819305 | [10 empty] | 2 | 1 | 2 | 0.167
c-c-p-036853 | mp-542537 | Sr8In16Rh8N | -117.663 |  |  |  |  | 1.5287 | [10 empty] | 0 | 1 | 0 | 0
c-c-p-036854 | mp-1207013 | Si32Rh48N | -517.418 |  |  |  |  | 0.633115 | [10 empty] | 1 | 1 | 1 | 0.25
c-c-p-036855 | mp-8640 | Hf48N | -431.17 |  |  |  |  | -2.09258 | [10 empty] | 2 | 1 | 1 | 0.062
c-c-p-036856 | mp-542569 | Al27Ru27N | -343.556 |  |  |  |  | -0.19466 | [10 empty] | 1 | 0 | 0 | 0.25
c-c-p-036857 | mp-1007786 | Hf36Ir36N | -688.398 |  |  |  |  | -1.16 | [10 empty] | 0 | 1 | 2 | 0
c-c-p-036858 | mp-1169 | Sc24Cu24N | -228.144 |  |  |  |  | -1.67378 | [10 empty] | 1 | 1 | 0 | 0.25
c-c-p-036859 | mp-3567 | Na16V16Se32N | -301.536 |  |  |  |  | 0.0373141 | [10 empty] | 1 | 1 | 0 | 0.25
c-c-p-036860 | mp-7191 | Sr24Ga8N25 | -273.004 |  |  |  |  | 0.14086 | [10 empty] | 1 | 0 | 1 | 0
c-c-p-036861 | mp-1007656 | Hf8Pd24N | -208.041 |  |  |  |  | 0.360163 | [10 empty] | 1 | 0 | 0 | 0.25
c-c-p-036862 | mp-11338 | Sc36Si36Ni24N | -571.46 |  |  |  |  | -1.21043 | [10 empty] | 1 | 1 | 2 | 0.233
c-c-p-036863 | mp-1184018 | Cu16Au48N | -178.413 |  |  |  |  | 4.14325 | [10 empty] | 1 | 1 | 0 | 0.125
c-c-p-036864 | mp-10886 | Al36Cu24N | -205.242 |  |  |  |  | -0.141045 | [10 empty] | 2 | 1 | 1 | 0.081
c-c-p-036865 | mp-30792 | Na64Pb64N | -299.377 |  |  |  |  | 1.91431 | [10 empty] | 1 | 1 | 2 | 0.023
c-c-p-036866 | mp-139 | Sr12N | -21.9657 |  |  |  |  | -1.40093 | [10 empty] | 2 | 1 | 1 | 0
c-c-p-036867 | mp-1183158 | Al16Ga16Ir32N | -386.628 |  |  |  |  | 0.513325 | [10 empty] | 1 | 0 | 0 | 0.125
c-c-p-036868 | mp-1217363 | Tc18Ru18N | -310.603 |  |  |  |  | 0.0354982 | [10 empty] | 1 | 0 | 0 | 0.167
c-c-p-036869 | mp-605735 | Sr24In32Pb8N | -148.352 |  |  |  |  | 0.478044 | [10 empty] | 1 | 1 | 2 | 0.235
c-c-p-036870 | mp-978974 | Sn8Rh24N | -189.558 |  |  |  |  | -0.242082 | [10 empty] | 0 | 0 | 1 | 0.125
c-c-p-036871 | mp-10901 | Al48Pd32N | -353.591 |  |  |  |  | 1.95268 | [10 empty] | 1 | 1 | 1 | 0.128
c-c-p-036872 | mp-102 | Co96N | -579.028 |  |  |  |  | -1.47814 | [10 empty] | 1 | 0 | 0 | 0.25
c-c-p-036873 | mp-1221364 | Mn12Ni12Te24N | -222.567 |  |  |  |  | 0.585502 | [10 empty] | 2 | 1 | 1 | 0.017
c-c-p-036874 | mp-1220079 | Ni64H32N | -415.792 |  |  |  |  | 0.609431 | [10 empty] | 1 | 0 | -2 | 0.253
c-c-p-036875 | mp-11181 | Cs12Mn24P24N | -344.041 |  |  |  |  | 0.874441 | [10 empty] | 2 | 1 | 1 | 0.097
c-c-p-036876 | mp-1214889 | Al44Re16N | -342.996 |  |  |  |  | -1.12244 | [10 empty] | 1 | -2 | 1 | 0.121
c-c-p-036877 | mp-1207781 | Y72Ru24N | -651.587 |  |  |  |  | -0.752892 | [10 empty] | 0 | 1 | 2 | 0.083
c-c-p-036878 | mp-862604 | Re48Ni16N | -613.994 |  |  |  |  | -0.747333 | [10 empty] | 1 | 0 | 2 | 0.25
c-c-p-036879 | mp-1215678 | Zn8Cd8Sb16N | -74.3736 |  |  |  |  | 1.90439 | [10 empty] | 0 | 0 | 1 | 0.25
c-c-p-036880 | mp-820 | Hg16Se16N | -59.0558 |  |  |  |  | 3.73459 | [10 empty] | 2 | 1 | 1 | 0.062
c-c-p-036881 | mp-21657 | Tl60Se36N | -262.997 |  |  |  |  | 2.71114 | [10 empty] | 2 | 1 | 1 | 0.068
c-c-p-036882 | mp-567705 | Ti24Al48N | -350.783 |  |  |  |  | -1.10269 | [10 empty] | 1 | 0 | 1 | 0.625
c-c-p-036883 | mp-1183501 | Ca24Cd8N | -47.6405 |  |  |  |  | -1.35967 | [10 empty] | 2 | 1 | 1 | 0.062
c-c-p-036884 | mp-14435 | K12Ge4Se12N | -97.7491 |  |  |  |  | 3.19471 | [10 empty] | 2 | 0 | -1 | 0.164
c-c-p-036885 | mp-1220670 | Nb18Al6Cr48N | -595.637 |  |  |  |  | -1.30377 | [10 empty] | 1 | 0 | 2 | 0.021
c-c-p-036886 | mp-30030 | Zn36Ni42Ge12N | -302.943 |  |  |  |  | 4.03693 | [10 empty] | 1 | 1 | 1 | 0.021
c-c-p-036887 | mp-1216571 | V24Mo12S48N | -565.026 |  |  |  |  | 1.20963 | [10 empty] | 1 | 1 | 2 | 0.316
c-c-p-036888 | mp-1213642 | Cs4Sr4NCl12 | -76.1576 |  |  |  |  | 4.00996 | [10 empty] | 1 | 1 | 0 | 0.125
c-c-p-036889 | mp-1103787 | Si63Ni36Au18N | -575.864 |  |  |  |  | 1.9909 | [10 empty] | 2 | 0 | -1 | 0.042
c-c-p-036890 | mp-11028 | K6Hg22N | -14.9669 |  |  |  |  | 3.06555 | [10 empty] | 1 | 0 | 1 | 0.067
c-c-p-036891 | mp-1102657 | Y24Pt12N | -241.887 |  |  |  |  | -0.735763 | [10 empty] | 1 | 1 | 1 | 0.02
c-c-p-036892 | mp-27258 | P36Au24N | -244.681 |  |  |  |  | 2.4324 | [10 empty] | 2 | 2 | -1 | 0.049
c-c-p-036893 | mp-20849 | Pd24Pb8N | -145.103 |  |  |  |  | 1.13881 | [10 empty] | 1 | 0 | 0 | 0.25
c-c-p-036894 | mp-995193 | Si54H18N | -314.448 |  |  |  |  | -3.12043 | [10 empty] | 1 | 0 | 1 | 0.434
c-c-p-036895 | mp-1025159 | Te32Rh24N | -260.902 |  |  |  |  | 1.84245 | [10 empty] | 1 | 1 | 0 | 0.193
c-c-p-036896 | mp-1225835 | Cu32S16N | -171.171 |  |  |  |  | 2.51157 | [10 empty] | 1 | 1 | 2 | 0.017
c-c-p-036897 | mp-1023943 | Te18W18Se18N | -355.016 |  |  |  |  | 4.76652 | [10 empty] | 0 | 0 | 1 | 0.296
c-c-p-036898 | mp-24208 | Cr27H54N | -416.557 |  |  |  |  | 0.79014 | [10 empty] | 1 | 1 | 1 | 0.167
c-c-p-036899 | mp-1007656 | Hf20Pd60N | -524.745 |  |  |  |  | -0.377477 | [10 empty] | 2 | 2 | 1 | 0.05
c-c-p-036900 | mp-1079574 | Te16Pb16N | -109.166 |  |  |  |  | 2.0533 | [10 empty] | 0 | 1 | 1 | 0.109
c-c-p-036901 | mp-23291 | Pb16NCl32 | -162.31 |  |  |  |  | 3.88533 | [10 empty] | 2 | 1 | 1 | 0.11
c-c-p-036902 | mp-1217254 | Ti80Ge36Sb12N | -826.545 |  |  |  |  | -2.36141 | [10 empty] | 0 | 1 | 0 | 0.377
c-c-p-036903 | mp-1206780 | Ti64Sb32N | -604.024 |  |  |  |  | 0.0379927 | [10 empty] | 1 | 1 | 2 | 0.155
c-c-p-036904 | mp-1218329 | Sr16Cd16Ga16N | -85.7056 |  |  |  |  | 0.0877521 | [10 empty] | 2 | 1 | 1 | 0.062
c-c-p-036905 | mp-20552 | Cr36As18N | -384.088 |  |  |  |  | -1.15303 | [10 empty] | 1 | 0 | 2 | 0.083
c-c-p-036906 | mp-1221420 | Mo12Pt36N | -305.392 |  |  |  |  | 0.363066 | [10 empty] | 1 | 0 | 1 | 0.002
c-c-p-036907 | mp-1018125 | Ti48Re24N | -632.44 |  |  |  |  | -1.5972 | [10 empty] | 1 | 1 | 1 | 0.05
c-c-p-036908 | mp-573514 | Cs40Sb40N | -214.922 |  |  |  |  | 1.64698 | [10 empty] | 1 | 2 | 2 | 0.033
c-c-p-036909 | mp-1211251 | K8Ta8NCl48 | -256.808 |  |  |  |  | -2.38002 | [10 empty] | 1 | 1 | -1 | 0.049
c-c-p-036910 | mp-1077482 | Ti64H128N | -956.662 |  |  |  |  | -0.904045 | [10 empty] | 1 | 1 | 2 | 0.125
c-c-p-036911 | mp-1105911 | Ti16Pd48N | -362.16 |  |  |  |  | 0.487563 | [10 empty] | 1 | 0 | 0 | 0.083
c-c-p-036912 | mp-11440 | Hf16Ga32N | -242.141 |  |  |  |  | 1.26355 | [10 empty] | 1 | 0 | 1 | 0.037
c-c-p-036913 | mp-20832 | Zn12In24Te48N | -229.494 |  |  |  |  | 3.07958 | [10 empty] | 1 | 0 | 2 | 0.087
c-c-p-036914 | mp-7498 | Ti60Te48N | -620.945 |  |  |  |  | -3.15761 | [10 empty] | 1 | 1 | 0 | 0.071
c-c-p-036915 | mp-862695 | Al32Co16Ru16N | -377.602 |  |  |  |  | -0.820556 | [10 empty] | 1 | 0 | 0 | 0.125
c-c-p-036916 | mp-862336 | Sc32Ir16Pd16N | -445.119 |  |  |  |  | -0.821637 | [10 empty] | 1 | 1 | 0 | 0.125
c-c-p-036917 | mp-972889 | Sc24Sn72N | -410.375 |  |  |  |  | -1.2617 | [10 empty] | 2 | 1 | 0 | 0.083
c-c-p-036918 | mp-12359 | Ag8Sb8Te16N | -98.3948 |  |  |  |  | 2.68793 | [10 empty] | 1 | 0 | 0 | 0.25
c-c-p-036919 | mp-684650 | Ti20S40N | -361.6 |  |  |  |  | 0.660126 | [10 empty] | 2 | -1 | 2 | 0.047
c-c-p-036920 | mp-1077814 | Cs24S12N | -97.2295 |  |  |  |  | 2.31756 | [10 empty] | 2 | 1 | 1 | 0.083
c-c-p-036921 | mp-672645 | Ti32Si32Rh32N | -654.265 |  |  |  |  | -0.207214 | [10 empty] | 2 | 1 | 0 | 0.096
c-c-p-036922 | mp-30686 | Zr32Ga48N | -416.408 |  |  |  |  | -1.96592 | [10 empty] | 0 | 1 | 1 | 0.105
c-c-p-036923 | mp-538 | Ca24Ag24N | -109.103 |  |  |  |  | 1.04742 | [10 empty] | 0 | 2 | 1 | 0.095
c-c-p-036924 | mp-11504 | Mn18Zn54N | -172.235 |  |  |  |  | -0.599038 | [10 empty] | 2 | 1 | 0 | 0.083
c-c-p-036925 | mp-607475 | Zr12In15Co6N | -170.585 |  |  |  |  | -0.877596 | [10 empty] | 2 | 1 | 1 | 0.126
c-c-p-036926 | mp-30683 | Zr24Ga48N | -340.72 |  |  |  |  | -0.282843 | [10 empty] | 1 | 2 | 2 | 0.083
c-c-p-036927 | mp-1186050 | Na24Hg8N | -36.0288 |  |  |  |  | 1.37201 | [10 empty] | 1 | 0 | 1 | 0.125
c-c-p-036928 | mp-95 | Sr24N | -38.4969 |  |  |  |  | -1.50868 | [10 empty] | 2 | 1 | 0 | 0.083
c-c-p-036929 | mp-1017565 | In12Se18N | -101.196 |  |  |  |  | 2.66519 | [10 empty] | 2 | 1 | 0 | 0.056
c-c-p-036930 | mp-864831 | Nb12Zn12Rh24N | -296.117 |  |  |  |  | 2.4795 | [10 empty] | 1 | 1 | 1 | 0.125
c-c-p-036931 | mp-1215401 | Zn36Cu72N | -247.47 |  |  |  |  | 1.42067 | [10 empty] | 2 | 1 | 0 | 0.056
c-c-p-036932 | mp-7498 | Ti40Te32N | -410.249 |  |  |  |  | -2.06036 | [10 empty] | 1 | 0 | 2 | 0.014
c-c-p-036933 | mp-20618 | Y16Co24Si40N | -504.821 |  |  |  |  | -0.810655 | [10 empty] | 0 | 0 | 1 | 0.182
c-c-p-036934 | mp-1189633 | Sb24S36N | -240.765 |  |  |  |  | 2.21631 | [10 empty] | 1 | 0 | 2 | 0.25
c-c-p-036935 | mp-5372 | Rb24Fe24S48N | -455.565 |  |  |  |  | 0.875031 | [10 empty] | 2 | 2 | 1 | 0.122
c-c-p-036936 | mp-1187708 | Y32Al16Ag16N | -300.644 |  |  |  |  | -1.87758 | [10 empty] | 2 | 1 | 1 | 0.062
c-c-p-036937 | mp-1224485 | Hf32Se48N | -551.533 |  |  |  |  | 1.417 | [10 empty] | 1 | 1 | 0 | 0.128
c-c-p-036938 | mp-1199529 | Hf72As36N | -880.74 |  |  |  |  | -1.66816 | [10 empty] | 1 | 1 | 1 | 0.968
c-c-p-036939 | mp-865278 | Nb24Al24Os48N | -808.116 |  |  |  |  | -0.623714 | [10 empty] | 2 | 1 | 0 | 0.042
c-c-p-036940 | mp-5193 | Sr16Zr16S48N | -470.393 |  |  |  |  | 2.48549 | [10 empty] | 1 | 0 | 1 | 0.099
c-c-p-036941 | mp-1186152 | Na8Hg24N | -17.5686 |  |  |  |  | 2.74525 | [10 empty] | 2 | 1 | 1 | 0.125
c-c-p-036942 | mp-1229006 | Ag8Sn8Te16N | -98.5349 |  |  |  |  | 2.28581 | [10 empty] | 2 | 0 | 1 | 0.125
c-c-p-036943 | mp-1101870 | Ti32Fe32P32N | -694.222 |  |  |  |  | 0.763747 | [10 empty] | 2 | 0 | 1 | 0.125
c-c-p-036944 | mp-7806 | Cr48P16N | -511.36 |  |  |  |  | -0.123647 | [10 empty] | 0 | 0 | 1 | 0.114
c-c-p-036945 | mp-864971 | Mn16Sn16Ru32N | -438.041 |  |  |  |  | -1.04763 | [10 empty] | 1 | 1 | 0 | 0.125
c-c-p-036946 | mp-571406 | Ga32Pt16N | -192.092 |  |  |  |  | 1.98072 | [10 empty] | 1 | 0 | 1 | 0.286
c-c-p-036947 | mp-1220009 | Sc88Ga72N | -776.994 |  |  |  |  | -1.53106 | [10 empty] | 1 | 1 | 0 | 0.04
c-c-p-036948 | mp-982870 | Hf16Al16Ir32N | -515.406 |  |  |  |  | 1.13293 | [10 empty] | 1 | 0 | 0 | 0.125
c-c-p-036949 | mp-1104341 | Nb54N | -507.118 |  |  |  |  | -1.85258 | [10 empty] | 1 | 1 | -1 | 0.167
c-c-p-036950 | mp-1216621 | Ti24W24N | -459.449 |  |  |  |  | -1.96399 | [10 empty] | 2 | 2 | 1 | 0.062
c-c-p-036951 | mp-1217409 | Tc32Ir32N | -558.646 |  |  |  |  | 0.0389644 | [10 empty] | 2 | -1 | 2 | 0.125
c-c-p-036952 | mp-11420 | Y16Ga16N | -150.62 |  |  |  |  | -2.30277 | [10 empty] | 1 | 1 | 0 | 0.282
c-c-p-036953 | mp-12802 | Al16Cu48N | -218.975 |  |  |  |  | 1.07725 | [10 empty] | 1 | 0 | 0 | 0.25
c-c-p-036954 | mp-636334 | Sn24Rh48N | -420.59 |  |  |  |  | 0.282591 | [10 empty] | 1 | 2 | 1 | 0.098
c-c-p-036955 | mp-567929 | Al52Os16N | -360.006 |  |  |  |  | 0.0354521 | [10 empty] | 2 | 2 | -1 | 0.024
c-c-p-036956 | mp-1867 | Ta48Ni24N | -635.402 |  |  |  |  | -1.71033 | [10 empty] | 2 | 0 | 1 | 0.072
c-c-p-036957 | mp-1102364 | As16Rh32N | -294.172 |  |  |  |  | 1.40805 | [10 empty] | 0 | 1 | 1 | 0.25
c-c-p-036958 | mp-11420 | Y64Ga64N | -612.623 |  |  |  |  | -0.648467 | [10 empty] | 2 | 1 | 2 | 0
c-c-p-036959 | mp-11809 | Ti36Al72N | -527.709 |  |  |  |  | -0.39595 | [10 empty] | 0 | 2 | 1 | 0.406
c-c-p-036960 | mp-305 | Ti24Fe24N | -365.526 |  |  |  |  | -1.17764 | [10 empty] | 1 | 1 | 0 | 0.25
c-c-p-036961 | mp-2430 | Zr32Ge64N | -562.814 |  |  |  |  | 0.777197 | [10 empty] | 1 | 0 | 1 | 0
c-c-p-036962 | mp-1018113 | Y16Au32N | -217.017 |  |  |  |  | -1.43839 | [10 empty] | 1 | 1 | 2 | 0.041
c-c-p-036963 | mp-1079914 | Hf32Sb32N | -438.685 |  |  |  |  | -2.06238 | [10 empty] | 1 | 1 | 0 | 0.047
c-c-p-036964 | mp-7790 | Ti48N25 | -604.479 |  |  |  |  | -0.00732604 | [10 empty] | 1 | 0 | 2 | 0.006
c-c-p-036965 | mp-571247 | Al72Mo24N | -487.546 |  |  |  |  | -0.339181 | [10 empty] | 1 | 0 | -1 | 0.069
c-c-p-036966 | mp-2361 | Hf30Al18N | -346.294 |  |  |  |  | -3.49098 | [10 empty] | 1 | 1 | 1 | 0.062
c-c-p-036967 | mp-1216713 | V12Co24Se48N | -429.4 |  |  |  |  | -2.37678 | [10 empty] | 0 | 0 | 1 | 0.161
c-c-p-036968 | mp-684710 | Cu54S30N | -300.414 |  |  |  |  | 2.2944 | [10 empty] | 1 | 2 | 0 | 0.035
c-c-p-036969 | mp-767469 | Ni18S20N | -177.641 |  |  |  |  | 1.30946 | [10 empty] | 1 | 1 | -1 | 0.136
c-c-p-036970 | mp-994 | Y12P12N | -162.895 |  |  |  |  | -2.30106 | [10 empty] | 1 | 1 | 1 | 0.083
c-c-p-036971 | mp-2597 | In24Te24N | -138.418 |  |  |  |  | 2.25195 | [10 empty] | 2 | 1 | 0 | 0.083
c-c-p-036972 | mp-4364 | Nb16Ga16Co32N | -404.71 |  |  |  |  | -1.16184 | [10 empty] | 2 | 1 | 1 | 0.062
c-c-p-036973 | mp-142 | Ga128N | -321.319 |  |  |  |  | 0.481189 | [10 empty] | 2 | 1 | 2 | 0.023
c-c-p-036974 | mp-1025448 | Y16Pt16N | -217.858 |  |  |  |  | -0.391423 | [10 empty] | 0 | 0 | 1 | 0.25
c-c-p-036975 | mp-1184713 | Hf24Bi8N | -249.27 |  |  |  |  | -3.10879 | [10 empty] | 1 | 0 | 1 | 0.124
c-c-p-036976 | mp-1057273 | Pb54N | -171.934 |  |  |  |  | 1.80273 | [10 empty] | 2 | 1 | -1 | 0.056
c-c-p-036977 | mp-1187098 | Sr24Zn12Pb12N | -100.039 |  |  |  |  | -0.471415 | [10 empty] | 1 | 1 | 1 | 0.125
c-c-p-036978 | mp-1188336 | Zr50Ga40N | -523.68 |  |  |  |  | -0.100449 | [10 empty] | 2 | 2 | 1 | 0.026
c-c-p-036979 | mp-1101145 | Te32Rh30N | -301.808 |  |  |  |  | 2.43031 | [10 empty] | 0 | 2 | 1 | 0.046
c-c-p-036980 | mp-849060 | V9S18N | -168.998 |  |  |  |  | 7.78278 | [10 empty] | 2 | -1 | -2 | 0.111
c-c-p-036981 | mp-568186 | Y32Ru64N | -740.263 |  |  |  |  | -1.06586 | [10 empty] | 2 | 2 | 1 | 0.031
c-c-p-036982 | mp-1186081 | Na174N | -206.29 |  |  |  |  | 1.42818 | [10 empty] | 1 | 1 | 1 | 0.15
c-c-p-036983 | mp-2451 | Y24Al72N | -425.048 |  |  |  |  | -0.657416 | [10 empty] | 1 | 1 | 0 | 0.235
c-c-p-036984 | mp-1551 | Te48Ir24N | -344.915 |  |  |  |  | 0.166518 | [10 empty] | 1 | 0 | 0 | 0.022
c-c-p-036985 | mp-1184594 | Hf32Tc16Pd16N | -555.643 |  |  |  |  | 0.15237 | [10 empty] | 1 | 0 | 0 | 0.125
c-c-p-036986 | mp-28022 | Na18Cd3NCl24 | -138.168 |  |  |  |  | 3.50248 | [10 empty] | 1 | 1 | 1 | 0.125
c-c-p-036987 | mp-2223 | Ga48Pt96N | -692.952 |  |  |  |  | 0.904452 | [10 empty] | 0 | 1 | 1 | 0.457
c-c-p-036988 | mp-1224978 | Fe6Co18S48N | -361.5 |  |  |  |  | 1.56207 | [10 empty] | 1 | 1 | 1 | 0.038
c-c-p-036989 | mp-1219437 | Sc16Fe24Si8N | -324.694 |  |  |  |  | -0.780081 | [10 empty] | 1 | 1 | 0 | 0.042
c-c-p-036990 | mp-1091390 | Ca16Ge32Pt32N | -391.291 |  |  |  |  | 1.53147 | [10 empty] | 1 | 1 | 1 | 0.22
c-c-p-036991 | mp-570197 | Bi36Pd18N | -220.855 |  |  |  |  | 2.323 | [10 empty] | 1 | 0 | 1 | 0.182
c-c-p-036992 | mp-1102854 | Y36Ni36P36N | -679.483 |  |  |  |  | -0.47492 | [10 empty] | 1 | 0 | 2 | 0.256
c-c-p-036993 | mvc-16085 | Al12Cu12Se24N | -185.568 |  |  |  |  | 2.75691 | [10 empty] | 2 | 1 | 1 | 0.021
c-c-p-036994 | mp-1183460 | Ca24In12Pb12N | -125.699 |  |  |  |  | 0.261011 | [10 empty] | 2 | 1 | 0 | 0.042
c-c-p-036995 | mp-4840 | Ga12Cu12Se24N | -166.435 |  |  |  |  | 2.91063 | [10 empty] | 2 | 1 | 1 | 0.106
c-c-p-036996 | mp-1079094 | Sb32Te48N | -238.295 |  |  |  |  | 0.0138033 | [10 empty] | 1 | 0 | 0 | 0.184
c-c-p-036997 | mp-27786 | Sb4As8NCl52 | -179.208 |  |  |  |  | 2.41445 | [10 empty] | 0 | 1 | 0 | 0.043
c-c-p-036998 | mp-694 | V18Se36N | -299.483 |  |  |  |  | 0.743339 | [10 empty] | 1 | 0 | 2 | 0.036
c-c-p-036999 | mp-2398 | Sc24Sn48N | -332.622 |  |  |  |  | 0.319137 | [10 empty] | 2 | 1 | 1 | 0.096
c-c-p-037000 | mp-1179802 | Rb8N | -13.6173 |  |  |  |  | 2.15621 | [10 empty] | 1 | 0 | 0 | 0.124
c-c-p-037001 | mp-2612 | Ge16Te16N | -120.351 |  |  |  |  | 4.4168 | [10 empty] | 1 | 0 | 0 | 0.25
c-c-p-037002 | mp-985782 | H64C32N | -507.941 |  |  |  |  | -0.796578 | [10 empty] | 1 | 1 | 2 | 0.055
c-c-p-037003 | mp-13020 | Ti80Cu16Sb32N | -772.94 |  |  |  |  | -1.82308 | [10 empty] | 1 | 0 | 2 | 0.06
c-c-p-037004 | mp-1179336 | Sn32Se32N | -234.7 |  |  |  |  | 2.91046 | [10 empty] | 2 | 0 | 1 | 0.13
c-c-p-037005 | mp-1207193 | Cu8Te16N | -74.4392 |  |  |  |  | 1.7212 | [10 empty] | 0 | 0 | 1 | 0.136
c-c-p-037006 | mp-1223977 | In20Pt44N | -294.233 |  |  |  |  | 1.45504 | [10 empty] | 1 | 2 | 0 | 0.187
c-c-p-037007 | mp-505363 | P48Pd112N | -815.434 |  |  |  |  | 1.41875 | [10 empty] | 1 | 0 | 1 | 0.209
c-c-p-037008 | mp-972351 | Tl72N | -133.107 |  |  |  |  | 2.31473 | [10 empty] | 1 | 1 | 1 | 0.028
c-c-p-037009 | mp-1186950 | Sc24In12Hg12N | -177.613 |  |  |  |  | -2.39128 | [10 empty] | 2 | 1 | 0 | 0.042
c-c-p-037010 | mp-1056438 | Pd72N | -324.213 |  |  |  |  | 1.09785 | [10 empty] | 1 | 1 | 0 | 0.125
c-c-p-037011 | mp-1199503 | Y48In80N | -503.662 |  |  |  |  | 0.177154 | [10 empty] | 2 | 0 | 1 | 0.097
c-c-p-037012 | mp-1534 | Y30S30N | -406.144 |  |  |  |  | 0.720693 | [10 empty] | 2 | 2 | 1 | 0.05
c-c-p-037013 | mp-1221619 | Mn20Fe20Si40N | -534.175 |  |  |  |  | -0.440135 | [10 empty] | 2 | 2 | 1 | 0.099
c-c-p-037014 | mp-628773 | Sn32Se32N | -241.199 |  |  |  |  | 2.58154 | [10 empty] | 1 | 2 | 1 | 0.063
c-c-p-037015 | mp-20581 | Ca24In8N | -64.4658 |  |  |  |  | -1.85741 | [10 empty] | 1 | 0 | 0 | 0.125
c-c-p-037016 | mp-983850 | Ca40Ag20Au20N | -206.79 |  |  |  |  | -0.0353393 | [10 empty] | 2 | 2 | 1 | 0.025
c-c-p-037017 | mp-1078079 | Ag16P16Pd80N | -504.591 |  |  |  |  | 1.05109 | [10 empty] | 1 | 1 | 0 | 0.125
c-c-p-037018 | mp-1101783 | Bi40Ir20N | -293.402 |  |  |  |  | 1.74448 | [10 empty] | 1 | 2 | 2 | 0
c-c-p-037019 | mp-867117 | Sc40Cu20Pt20N | -461.354 |  |  |  |  | -0.919569 | [10 empty] | 2 | 2 | 1 | 0.025
c-c-p-037020 | mp-1215796 | Zr24Co36Mo12N | -545.28 |  |  |  |  | -1.57798 | [10 empty] | 2 | 1 | 0 | 0.024
c-c-p-037021 | mp-1104275 | V16Ga40N | -241.989 |  |  |  |  | -0.0458405 | [10 empty] | 2 | 0 | 1 | 0.061
c-c-p-037022 | mp-1102537 | Nb24V24P24N | -605.45 |  |  |  |  | -0.592892 | [10 empty] | 1 | 2 | 1 | 0.085
c-c-p-037023 | mp-580357 | Cu54Pd18N | -258.535 |  |  |  |  | 1.58735 | [10 empty] | 2 | 1 | 0 | 0.083
c-c-p-037024 | mp-1186976 | Sc48Sn16N | -357.88 |  |  |  |  | -2.75242 | [10 empty] | 1 | 1 | 0 | 0.124
c-c-p-037025 | mp-1849 | Mn72P36N | -811.17 |  |  |  |  | 1.04244 | [10 empty] | 1 | 1 | 1 | 0.083
c-c-p-037026 | mp-1013526 | V18S36N | -317.745 |  |  |  |  | -2.43295 | [10 empty] | 1 | 0 | -2 | 0.243
c-c-p-037027 | mp-574379 | Cs16Hg32N | -25.6783 |  |  |  |  | 2.52199 | [10 empty] | 1 | 1 | 2 | 0.076
c-c-p-037028 | mp-522 | Cu24Au24N | -144.852 |  |  |  |  | 2.06318 | [10 empty] | 1 | 0 | 1 | 0.25
c-c-p-037029 | mp-1226021 | Co24Ni24Ge24N | -377.338 |  |  |  |  | -1.66758 | [10 empty] | 1 | 0 | 2 | 0.028
c-c-p-037030 | mp-1079297 | Si48N | -223.768 |  |  |  |  | -0.180551 | [10 empty] | 1 | 1 | 2 | 0.05
c-c-p-037031 | mp-31473 | K8Hg28N | -16.6921 |  |  |  |  | 2.44031 | [10 empty] | 2 | 2 | 1 | 0.095
c-c-p-037032 | mp-865898 | Ti12Zn12Co24N | -258.181 |  |  |  |  | -0.39582 | [10 empty] | 1 | 1 | 1 | 0.042
c-c-p-037033 | mp-3772 | Cd8Ga16Se32N | -173.344 |  |  |  |  | 1.76342 | [10 empty] | 0 | 0 | 1 | 0.069
c-c-p-037034 | mp-1349 | Sr24Pt48N | -345.457 |  |  |  |  | 1.58493 | [10 empty] | 2 | 1 | 0 | 0.021
c-c-p-037035 | mp-9984 | Sn12S24N | -146.828 |  |  |  |  | 1.25235 | [10 empty] | 2 | 1 | 2 | 0.287
c-c-p-037036 | mp-1188662 | Na24As24N | -151.338 |  |  |  |  | 1.25389 | [10 empty] | 2 | 1 | 0 | 0
c-c-p-037037 | mp-127 | Na36N | -48.2671 |  |  |  |  | 1.42026 | [10 empty] | 1 | 1 | 0 | 0.25
c-c-p-037038 | mp-58 | K12N | -17.4222 |  |  |  |  | 2.57095 | [10 empty] | 2 | 1 | 0 | 0.083
c-c-p-037039 | mp-23291 | Pb16NCl32 | -160.889 |  |  |  |  | 3.44764 | [10 empty] | 1 | 1 | 2 | 0.051
c-c-p-037040 | mp-10533 | Y16Cu16S32N | -347.408 |  |  |  |  | 2.11152 | [10 empty] | 2 | 1 | 2 | 0.199
c-c-p-037041 | mp-739 | Ti72P72N | -989.601 |  |  |  |  | -2.3215 | [10 empty] | 2 | 0 | 1 | 0.229
c-c-p-037042 | mp-1215274 | Zr24Au24N | -268.202 |  |  |  |  | -1.06675 | [10 empty] | 2 | 1 | 0 | 0.083
c-c-p-037043 | mp-22924 | Na24Bi24N | -131.286 |  |  |  |  | 1.95735 | [10 empty] | 1 | 0 | 1 | 0.25
c-c-p-037044 | mp-1208721 | Sr48Ca12Si36N | -294.832 |  |  |  |  | -1.62796 | [10 empty] | 2 | 1 | 0 | 0.025
c-c-p-037045 | mp-1224713 | Fe32Ni16P16N | -408.955 |  |  |  |  | -1.10038 | [10 empty] | 1 | 0 | 0 | 0
c-c-p-037046 | mp-22812 | In96Ir48N | -617.196 |  |  |  |  | -0.0983598 | [10 empty] | 0 | 1 | 2 | 0.015
c-c-p-037047 | mp-20717 | Cr20As20N | -262.465 |  |  |  |  | 1.7155 | [10 empty] | 1 | 2 | 2 | 0.047
c-c-p-037048 | mp-1078086 | In36Ni54Se36N | -485.905 |  |  |  |  | 1.92904 | [10 empty] | 2 | 1 | 2 | 0.045
c-c-p-037049 | mp-1221650 | Mn6Cd6Te12N | -86.4002 |  |  |  |  | 0.0236723 | [10 empty] | 2 | 1 | -2 | 0.041
c-c-p-037050 | mp-1670 | Mn27Pt27N | -349.529 |  |  |  |  | 1.75194 | [10 empty] | 1 | 0 | 0 | 0.25
c-c-p-037051 | mp-11714 | Si36C36N | -485.904 |  |  |  |  | -1.84371 | [10 empty] | 2 | 1 | 2 | 0.306
c-c-p-037052 | mp-36641 | Cd4Ga24Te40N | -198.277 |  |  |  |  | 3.01548 | [10 empty] | 1 | 1 | 1 | 0.33
c-c-p-037053 | mp-971661 | Si46N | -230.866 |  |  |  |  | -0.0748679 | [10 empty] | 1 | 1 | 0 | 0.042
c-c-p-037054 | mp-30481 | Ca12Pt60N | -372.636 |  |  |  |  | 0.889904 | [10 empty] | 2 | 1 | 0 | 0.056
c-c-p-037055 | mp-10759 | Ge24Se24N | -190.326 |  |  |  |  | 2.7167 | [10 empty] | 2 | 1 | 0 | 0.083
c-c-p-037056 | mp-7498 | Ti90Te72N | -942.14 |  |  |  |  | 1.58506 | [10 empty] | 2 | 1 | 0 | 0.01
c-c-p-037057 | mp-22871 | Zr8NCl24 | -160.415 |  |  |  |  | 3.66819 | [10 empty] | 1 | 0 | 1 | 0.012
c-c-p-037058 | mp-1228524 | Al16Te24N | -141.026 |  |  |  |  | 2.16732 | [10 empty] | 0 | 1 | 1 | 0.072
c-c-p-037059 | mp-1220634 | Nb36Tc18N | -514 |  |  |  |  | -1.19046 | [10 empty] | 0 | 0 | 1 | 0.081
c-c-p-037060 | mp-1042 | Hf24Si24N | -365.736 |  |  |  |  | -0.0328382 | [10 empty] | 1 | 0 | 2 | 0.123
c-c-p-037061 | mp-11231 | Y10Al30N | -173.228 |  |  |  |  | -1.67581 | [10 empty] | 2 | 2 | 1 | 0.05
c-c-p-037062 | mp-2678 | V36Pt36N | -506.716 |  |  |  |  | -0.643166 | [10 empty] | 1 | 1 | 0 | 0.25
c-c-p-037063 | mp-766 | As20Ru10N | -179.848 |  |  |  |  | 1.13604 | [10 empty] | 1 | 2 | 2 | 0.007
c-c-p-037064 | mp-1094255 | Zr24Sn8N | -228.366 |  |  |  |  | -3.13698 | [10 empty] | 0 | 0 | 1 | 0.125
c-c-p-037065 | mp-1042 | Hf48Si48N | -750.921 |  |  |  |  | -1.63099 | [10 empty] | 1 | 2 | 1 | 0.125
c-c-p-037066 | mp-818 | Si48Rh48N | -615.499 |  |  |  |  | 0.365774 | [10 empty] | 0 | 2 | 1 | 0.122
c-c-p-037067 | mp-974421 | Ir36Ru36N | -577.232 |  |  |  |  | 0.00702806 | [10 empty] | 1 | 0 | 2 | 0.111
c-c-p-037068 | mp-11231 | Y8Al24N | -143.65 |  |  |  |  | 0.380111 | [10 empty] | 1 | 0 | 0 | 0.25
c-c-p-037069 | mp-1216530 | Tl12Pb12N | -65.3254 |  |  |  |  | 2.18027 | [10 empty] | 2 | 1 | 1 | 0.083
c-c-p-037070 | mp-972069 | Ti36Ga12N | -298.71 |  |  |  |  | -2.07316 | [10 empty] | 2 | 1 | 0 | 0.083
c-c-p-037071 | mp-20862 | Co24Se48N | -322.54 |  |  |  |  | 2.29526 | [10 empty] | 2 | 1 | 1 | 0.141
c-c-p-037072 | mp-571281 | Ge72N97 | -999.801 |  |  |  |  | 2.72831 | [10 empty] | 2 | 1 | 0 | 0.018
c-c-p-037073 | mp-21622 | Na96In32As64N | -527.275 |  |  |  |  | 1.98802 | [10 empty] | 2 | 2 | -1 | 0.013
c-c-p-037074 | mp-9868 | K18Cu54S36N | -376.816 |  |  |  |  | 2.44719 | [10 empty] | 2 | 0 | 1 | 0.081
c-c-p-037075 | mp-23033 | Sr36N19Cl18 | -309.996 |  |  |  |  | 3.85023 | [10 empty] | 2 | 1 | 2 | 0.021
c-c-p-037076 | mp-7806 | Cr48P16N | -512.482 |  |  |  |  | -1.90926 | [10 empty] | 1 | 0 | 0 | 0.216
c-c-p-037077 | mp-1106219 | Zr60Al12Pb36N | -631.985 |  |  |  |  | -0.392289 | [10 empty] | 2 | 1 | 0 | 0.027
c-c-p-037078 | mp-1215988 | Y32Ga32Ag32N | -368.419 |  |  |  |  | -0.539656 | [10 empty] | 1 | 2 | -1 | 0.076
c-c-p-037079 | mp-1080459 | Ge24Te24N | -172.245 |  |  |  |  | 1.84403 | [10 empty] | 2 | 1 | 0 | 0.017
c-c-p-037080 | mp-1191538 | Ca32In12N | -92.3377 |  |  |  |  | -1.18684 | [10 empty] | 0 | 1 | 1 | 0.064
c-c-p-037081 | mp-696673 | Cr56Se64N | -699.861 |  |  |  |  | 0.858741 | [10 empty] | 2 | 1 | 1 | 0.03
c-c-p-037082 | mp-1103536 | Y9Zn33N | -89.8979 |  |  |  |  | -0.903909 | [10 empty] | 1 | 2 | 1 | 0.033
c-c-p-037083 | mp-1220367 | Nb9W9Se36N | -330.061 |  |  |  |  | 2.28755 | [10 empty] | 1 | 0 | 2 | 0.044
c-c-p-037084 | mp-1102441 | Re36N73 | -939.266 |  |  |  |  | 2.31691 | [10 empty] | 0 | 1 | 2 | 0.085
c-c-p-037085 | mp-1213959 | Ca24Sb24Pd24N | -299.36 |  |  |  |  | 1.04642 | [10 empty] | 0 | 1 | 2 | 0.021
c-c-p-037086 | mp-1077482 | Ti48H96N | -723.241 |  |  |  |  | 1.87404 | [10 empty] | 1 | 0 | 1 | 0.125
c-c-p-037087 | mp-1223807 | In8Ag8Se16N | -101.511 |  |  |  |  | 3.3946 | [10 empty] | 2 | 0 | -1 | 0.343
c-c-p-037088 | mp-1179773 | Sr32P48Pd48N | -596.764 |  |  |  |  | 0.841987 | [10 empty] | 0 | 1 | 2 | 0.183
c-c-p-037089 | mp-1078247 | Cr24Fe12S48N | -522.459 |  |  |  |  | 1.83951 | [10 empty] | 2 | 1 | 2 | 0.043
c-c-p-037090 | mp-866006 | Ca10Bi30N | -138.51 |  |  |  |  | 1.66967 | [10 empty] | 2 | 2 | 1 | 0.05
c-c-p-037091 | mp-8073 | As24Pd48N | -349.363 |  |  |  |  | 2.02908 | [10 empty] | 0 | 0 | 1 | 0.106
c-c-p-037092 | mp-9801 | Hf24Co24As24N | -522.822 |  |  |  |  | -0.600945 | [10 empty] | 1 | 1 | 1 | 0.023
c-c-p-037093 | mp-1103536 | Y12Zn44N | -117.56 |  |  |  |  | 0.702223 | [10 empty] | 0 | 1 | 0 | 0.161
c-c-p-037094 | mp-20628 | Na24In24N | -90.2232 |  |  |  |  | 1.0423 | [10 empty] | 2 | 1 | 0 | 0.042
c-c-p-037095 | mp-22209 | Cr72As24N25 | -938.876 |  |  |  |  | 0.752068 | [10 empty] | 1 | 1 | 1 | 0.022
c-c-p-037096 | mp-2960 | Hf24Sn24Rh24N | -502.662 |  |  |  |  | -0.8705 | [10 empty] | 1 | 0 | 1 | 0.085
c-c-p-037097 | mp-782 | Te24Pd12N | -134.438 |  |  |  |  | 1.99588 | [10 empty] | 2 | 0 | 1 | 0.25
c-c-p-037098 | mp-11237 | Sc27Ag27N | -226.835 |  |  |  |  | -2.83636 | [10 empty] | 1 | 0 | 0 | 0.25
c-c-p-037099 | mp-1103139 | Ca32Hg16N | -63.4978 |  |  |  |  | -1.31456 | [10 empty] | 0 | 2 | 1 | 0.5
c-c-p-037100 | mp-1023925 | W24S48N | -514.855 |  |  |  |  | 0.207981 | [10 empty] | 1 | 1 | 0 | 0.25
c-c-p-037101 | mp-1219145 | Re8Te32Mo16N | -356.706 |  |  |  |  | 0.757187 | [10 empty] | 2 | 1 | -1 | 0.084
c-c-p-037102 | mp-10159 | K24Sb8N | -65.1596 |  |  |  |  | 0.747876 | [10 empty] | 1 | 0 | 0 | 0.125
c-c-p-037103 | mp-1012435 | Pb12S12N | -100.656 |  |  |  |  | 2.42511 | [10 empty] | 2 | 1 | 2 | 0.293
c-c-p-037104 | mp-679983 | Cs8P32N57 | -628.994 |  |  |  |  | 2.57929 | [10 empty] | 0 | 1 | 0 | 0.179
c-c-p-037105 | mp-19905 | Co72Si36N | -664.085 |  |  |  |  | 0.0127646 | [10 empty] | 0 | 1 | 2 | 0.129
c-c-p-037106 | mp-1184658 | Hg12Pd36N | -167.102 |  |  |  |  | 3.03551 | [10 empty] | 2 | 1 | 0 | 0.083
c-c-p-037107 | mp-9682 | Na36Al12Se36N | -287.54 |  |  |  |  | 4.14364 | [10 empty] | 1 | 2 | -1 | 0.167
c-c-p-037108 | mp-1010136 | Cu72N | -222.147 |  |  |  |  | 0.959969 | [10 empty] | 2 | 0 | 1 | 0.083
c-c-p-037109 | mp-570130 | Al30H90N | -406.787 |  |  |  |  | 0.345125 | [10 empty] | 2 | 1 | 2 | 0.028
c-c-p-037110 | mp-981365 | V32Re16Ru16N | -596.374 |  |  |  |  | -0.737537 | [10 empty] | 1 | 0 | 0 | 0.125
c-c-p-037111 | mp-571651 | Ti36Se36N | -436.118 |  |  |  |  | 1.69612 | [10 empty] | 0 | 2 | 1 | 0.333
c-c-p-037112 | mp-17577 | Ca48Mn8N41 | -523.702 |  |  |  |  | 0.37803 | [10 empty] | 1 | 1 | 0 | 0.124
c-c-p-037113 | mp-1180961 | K24N | -26.8029 |  |  |  |  | 2.11826 | [10 empty] | 2 | 1 | 0 | 0.083
c-c-p-037114 | mp-22914 | Cu24NCl24 | -143.187 |  |  |  |  | 4.10241 | [10 empty] | 1 | 1 | 0 | 0.125
c-c-p-037115 | mp-1009834 | Al32Ru16N | -270.222 |  |  |  |  | 0.278717 | [10 empty] | 1 | 1 | 1 | 0.04
c-c-p-037116 | mp-1187079 | Sr24Cd12Hg12N | -57.4803 |  |  |  |  | 0.467566 | [10 empty] | 1 | 1 | 1 | 0.125
c-c-p-037117 | mp-866221 | Hf24Sn24Rh48N | -674.671 |  |  |  |  | 0.349545 | [10 empty] | 2 | 1 | 0 | 0.042
c-c-p-037118 | mp-22881 | Cd18NCl36 | -112.106 |  |  |  |  | -2.8546 | [10 empty] | 1 | 0 | 1 | 0.129
c-c-p-037119 | mp-31150 | Sr24Bi36N | -194.937 |  |  |  |  | 0.73792 | [10 empty] | 2 | 1 | 2 | 0.167
c-c-p-037120 | mp-568745 | Rb16Te8N | -61.9582 |  |  |  |  | 3.18532 | [10 empty] | 1 | 1 | 0 | 0.062
c-c-p-037121 | mp-1208170 | Ti24V24P24N | -564.008 |  |  |  |  | -0.252725 | [10 empty] | 1 | 2 | 1 | 0
c-c-p-037122 | mp-573891 | K8Ag16Se12N | -102.136 |  |  |  |  | 3.1297 | [10 empty] | 1 | 1 | 0 | 0.166
c-c-p-037123 | mp-2072 | K16Te16N | -88.753 |  |  |  |  | 2.75322 | [10 empty] | 2 | -1 | 2 | 0.193
c-c-p-037124 | mp-1190136 | Sr8Al16Au24N | -153.772 |  |  |  |  | 1.46267 | [10 empty] | 0 | 1 | 0 | 0.25
c-c-p-037125 | mp-570483 | V30Si18N | -355.72 |  |  |  |  | -1.32626 | [10 empty] | 1 | 1 | 1 | 0.124
c-c-p-037126 | mp-21673 | Ge64Pt96N | -823.44 |  |  |  |  | 2.08096 | [10 empty] | 0 | 0 | 1 | 0.05
c-c-p-037127 | mp-910968 | Fe72Si24N | -658.344 |  |  |  |  | -0.267278 | [10 empty] | 1 | 1 | 0 | 0.125
c-c-p-037128 | mp-989695 | Cu72N | -222.627 |  |  |  |  | 1.30042 | [10 empty] | 2 | 1 | 2 | 0.167
c-c-p-037129 | mp-8426 | K32Se16N | -135.725 |  |  |  |  | 3.11015 | [10 empty] | 1 | 1 | 0 | 0.125
c-c-p-037130 | mp-21048 | Cr48P48N | -693.854 |  |  |  |  | -1.44598 | [10 empty] | 2 | 1 | 0 | 0.048
c-c-p-037131 | mp-1070544 | Cr16Ga64N | -303.948 |  |  |  |  | 0.21235 | [10 empty] | 1 | 0 | 0 | 0.125
c-c-p-037132 | mp-680570 | Ti60P36N | -705.896 |  |  |  |  | -3.44557 | [10 empty] | 1 | 1 | 1 | 0.086
c-c-p-037133 | mp-1193199 | Hf18Re8P2N | -274.108 |  |  |  |  | -1.6331 | [10 empty] | 1 | 0 | 0 | 0.039
c-c-p-037134 | mp-1205321 | Pt32S32N | -312.216 |  |  |  |  | 2.42677 | [10 empty] | 2 | 1 | 1 | 0.029
c-c-p-037135 | mp-1215452 | Zn8Sn8Sb16N | -98.0879 |  |  |  |  | 1.45318 | [10 empty] | 2 | 0 | 1 | 0.181
c-c-p-037136 | mp-29153 | Zr36Ni18P18N | -508.337 |  |  |  |  | -2.14342 | [10 empty] | 1 | 0 | 2 | 0.051
c-c-p-037137 | mp-13010 | Y12Sn24N | -176 |  |  |  |  | 0.340874 | [10 empty] | 2 | 2 | 1 | 0.05
c-c-p-037138 | mp-567409 | Sb20N | -78.0749 |  |  |  |  | 1.48287 | [10 empty] | 2 | 1 | 2 | 0
c-c-p-037139 | mp-1040453 | Sn18S18N | -154.536 |  |  |  |  | 3.13968 | [10 empty] | 0 | 2 | 1 | 0.167
c-c-p-037140 | mp-1186047 | Na36In12N | -74.4787 |  |  |  |  | 1.5966 | [10 empty] | 1 | 1 | 1 | 0.042
c-c-p-037141 | mp-9925 | Ca64Sb32N | -305.387 |  |  |  |  | 0.68228 | [10 empty] | 1 | 1 | 1 | 0.034
c-c-p-037142 | mp-865598 | Y12Ga36N | -183.021 |  |  |  |  | -0.432233 | [10 empty] | 1 | 1 | 1 | 0.074
c-c-p-037143 | mp-30336 | Al48W12N | -312.414 |  |  |  |  | -0.940529 | [10 empty] | 1 | 1 | -2 | 0.048
c-c-p-037144 | mp-12778 | V24Os24N | -453.486 |  |  |  |  | 0.0825023 | [10 empty] | 1 | 1 | 1 | 0.083
c-c-p-037145 | mp-1220344 | Nb36Al6Ge6N | -380.121 |  |  |  |  | -0.634775 | [10 empty] | 2 | 1 | 0 | 0.042
c-c-p-037146 | mp-117 | Sn40N | -138.701 |  |  |  |  | 1.08709 | [10 empty] | 2 | 2 | 1 | 0.025
c-c-p-037147 | mp-21657 | Tl80Se48N | -347.934 |  |  |  |  | 3.98316 | [10 empty] | 2 | 2 | 1 | 0.056
c-c-p-037148 | mp-676398 | Rb8Cr4NCl16 | -106.407 |  |  |  |  | 4.25104 | [10 empty] | 1 | 1 | 0 | 0.127
c-c-p-037149 | mp-16528 | Al72Re12N | -394.533 |  |  |  |  | -1.21493 | [10 empty] | 1 | 1 | 1 | 0.064
c-c-p-037150 | mp-655461 | Sr32In32N | -131.061 |  |  |  |  | 0.388316 | [10 empty] | 2 | 1 | 0 | 0.021
c-c-p-037151 | mp-1102833 | Sb12Os12S12N | -216.782 |  |  |  |  | 2.18896 | [10 empty] | 1 | 1 | 1 | 0.162
c-c-p-037152 | mp-1690 | Ta24S48N | -517.15 |  |  |  |  | 1.60645 | [10 empty] | 2 | 2 | 1 | 0.028
c-c-p-037153 | mp-12780 | Sr16Ga32Au32N | -229.335 |  |  |  |  | 0.218498 | [10 empty] | 2 | 0 | 1 | 0.094
c-c-p-037154 | mp-1212695 | Ga4Hg10Se16N | -73.1508 |  |  |  |  | 2.69014 | [10 empty] | 1 | 0 | 1 | 0.062
c-c-p-037155 | mp-7931 | Sr24P24N | -197.098 |  |  |  |  | 0.978289 | [10 empty] | 2 | -1 | 2 | 0.085
c-c-p-037156 | mp-1219940 | Pd36W9N | -266.636 |  |  |  |  | -1.93621 | [10 empty] | 1 | 0 | 1 | 0.1
c-c-p-037157 | mp-7897 | K36P12N | -104.625 |  |  |  |  | 4.16499 | [10 empty] | 2 | 1 | 0 | 0.056
c-c-p-037158 | mp-1217791 | Ta24Cr36Cu12N | -605.728 |  |  |  |  | -1.39673 | [10 empty] | 2 | 1 | 0 | 0.167
c-c-p-037159 | mp-9682 | Na36Al12Se36N | -280.768 |  |  |  |  | 4.9415 | [10 empty] | 2 | 1 | -1 | 0.019
c-c-p-037160 | mp-1180659 | K8Se24N | -106.505 |  |  |  |  | 2.67407 | [10 empty] | 1 | 1 | 0 | 0.75
c-c-p-037161 | mp-1186152 | Na8Hg24N | -17.4482 |  |  |  |  | 2.59983 | [10 empty] | 2 | -1 | 2 | 0.063
c-c-p-037162 | mp-8937 | Cr36Si72N | -692.524 |  |  |  |  | -1.49689 | [10 empty] | 2 | 0 | 1 | 0.041
c-c-p-037163 | mp-570428 | Sc36In12N | -241.458 |  |  |  |  | -2.915 | [10 empty] | 1 | 1 | 1 | 0.167
c-c-p-037164 | mp-570691 | Ti60Sn20N | -517.196 |  |  |  |  | -2.82315 | [10 empty] | 2 | 2 | 1 | 0.05
c-c-p-037165 | mp-1007691 | Hf32Pt32N | -533.703 |  |  |  |  | -0.89607 | [10 empty] | 1 | 2 | 1 | 0.125
c-c-p-037166 | mp-1187541 | Ti24In8N | -187.713 |  |  |  |  | -3.02629 | [10 empty] | 1 | 0 | 1 | 0.125
c-c-p-037167 | mp-818 | Si48Rh48N | -612.879 |  |  |  |  | -0.0309795 | [10 empty] | 0 | 2 | 1 | 0.179
c-c-p-037168 | mp-1084800 | V12Ge24N | -201.999 |  |  |  |  | -0.112754 | [10 empty] | 1 | 0 | 1 | 0.041
c-c-p-037169 | mp-1184265 | Ga16Rh48N | -370.516 |  |  |  |  | 0.370627 | [10 empty] | 1 | 1 | 0 | 0.125
c-c-p-037170 | mp-10157 | K16N | -21.0751 |  |  |  |  | 2.02329 | [10 empty] | 1 | 1 | 0 | 0.125
c-c-p-037171 | mp-2614 | Hf16Al48N | -331.299 |  |  |  |  | -1.10111 | [10 empty] | 1 | 1 | 1 | 0.062
c-c-p-037172 | mp-972069 | Ti36Ga12N | -298.71 |  |  |  |  | -1.8894 | [10 empty] | 2 | 1 | 0 | 0.083
c-c-p-037173 | mp-2271 | Na24Pt48N | -314.381 |  |  |  |  | 0.279632 | [10 empty] | 1 | 1 | 1 | 0.104
c-c-p-037174 | mp-11809 | Ti24Al48N | -356.52 |  |  |  |  | -1.01229 | [10 empty] | 1 | 1 | 2 | 0.086
c-c-p-037175 | mp-1007692 | Hf48Pd48N | -714.34 |  |  |  |  | 0.121821 | [10 empty] | 1 | 1 | 2 | 0.074
c-c-p-037176 | mp-1014251 | Hf18Zn18N37 | -517.969 |  |  |  |  | -1.42127 | [10 empty] | 1 | 0 | 2 | 0.145
c-c-p-037177 | mp-12802 | Al16Cu48N | -212.87 |  |  |  |  | 1.42974 | [10 empty] | 1 | 2 | 1 | 0.094
c-c-p-037178 | mp-1216530 | Tl27Pb27N | -138.432 |  |  |  |  | 2.50989 | [10 empty] | 1 | 0 | 0 | 0.167
c-c-p-037179 | mp-1226445 | Co36Ge24N | -324.222 |  |  |  |  | -0.613171 | [10 empty] | 2 | 1 | 0 | 0.278
c-c-p-037180 | mp-1186033 | Na36Ag12N | -71.3653 |  |  |  |  | 1.13903 | [10 empty] | 2 | 0 | 1 | 0.167
c-c-p-037181 | mp-554134 | Sn16S16N | -138.137 |  |  |  |  | 2.28384 | [10 empty] | 1 | 0 | 2 | 0
c-c-p-037182 | mp-399 | Te16Pt8N | -95.249 |  |  |  |  | -0.0448055 | [10 empty] | 0 | 0 | 1 | 0.127
c-c-p-037183 | mp-556516 | Tl54S27N | -237.421 |  |  |  |  | 4.05868 | [10 empty] | 2 | 1 | 1 | 0.014
c-c-p-037184 | mp-1228938 | Al6Cu6Ni36N | -220.381 |  |  |  |  | 0.381632 | [10 empty] | 2 | 1 | 1 | 0.042
c-c-p-037185 | mp-45 | Ca30N | -51.8047 |  |  |  |  | -1.70814 | [10 empty] | 2 | 2 | 1 | 0.05
c-c-p-037186 | mp-510099 | In12Au40N | -138.062 |  |  |  |  | 2.47104 | [10 empty] | 1 | 0 | 0 | 0.46
c-c-p-037187 | mp-20552 | Cr32As16N | -343.504 |  |  |  |  | -1.23831 | [10 empty] | 1 | 1 | 2 | 0.008
c-c-p-037188 | mp-8182 | As24Rh8N | -170.068 |  |  |  |  | 1.70167 | [10 empty] | 1 | 0 | 0 | 0.076
c-c-p-037189 | mp-568172 | Ca72N49 | -544.556 |  |  |  |  | 0.275756 | [10 empty] | 2 | 2 | 1 | 0.089
c-c-p-037190 | mp-1183462 | Ca8Au24N | -94.3007 |  |  |  |  | 1.6212 | [10 empty] | 1 | 0 | 0 | 0.125
c-c-p-037191 | mp-1029799 | Sr48Ti12N49 | -616.846 |  |  |  |  | 1.15093 | [10 empty] | 1 | -2 | 1 | 0.097
c-c-p-037192 | mp-1096915 | Cs16N | -18.4128 |  |  |  |  | 1.93018 | [10 empty] | 2 | 1 | 0 | 0.125
c-c-p-037193 | mp-1105296 | Sr32Ge96N | -457.535 |  |  |  |  | 0.535427 | [10 empty] | 2 | 0 | 1 | 0.051
c-c-p-037194 | mp-2398 | Sc32Sn64N | -431.094 |  |  |  |  | -0.601083 | [10 empty] | 1 | 0 | 2 | 0.25
c-c-p-037195 | mp-10157 | K12N | -17.6957 |  |  |  |  | 1.95879 | [10 empty] | 2 | 1 | 0 | 0.083
c-c-p-037196 | mp-672326 | In48Ru16N | -242.531 |  |  |  |  | 1.848 | [10 empty] | 2 | 1 | 1 | 0.188
c-c-p-037197 | mp-862630 | Re16Ru48N | -580.016 |  |  |  |  | -0.370958 | [10 empty] | 1 | 0 | 0 | 0.5
c-c-p-037198 | mp-30884 | Y12Zn36N | -108.991 |  |  |  |  | -1.16451 | [10 empty] | 1 | 2 | 0 | 0.083
c-c-p-037199 | mp-1173043 | Na16Bi16S32N | -249.077 |  |  |  |  | 2.92823 | [10 empty] | 1 | 0 | 0 | 0.25
c-c-p-037200 | mp-1183484 | Ca36N | -64.0905 |  |  |  |  | -0.823997 | [10 empty] | 0 | 0 | 1 | 0.125
c-c-p-037201 | mp-1106195 | P24W72N | -990.328 |  |  |  |  | -1.01953 | [10 empty] | 2 | 1 | 1 | 0.298
c-c-p-037202 | mp-863720 | Hg16Pd48N | -220.238 |  |  |  |  | 0.82099 | [10 empty] | 1 | 1 | 0 | 0.125
c-c-p-037203 | mp-1900 | Ca12As36N | -192.057 |  |  |  |  | 0.442954 | [10 empty] | 0 | 2 | 1 | 0.007
c-c-p-037204 | mp-20291 | Y10Pb30N | -167.118 |  |  |  |  | 0.709059 | [10 empty] | 2 | 2 | 1 | 0.05
c-c-p-037205 | mp-1853 | Sr12P56N | -330.844 |  |  |  |  | -0.175349 | [10 empty] | 0 | 1 | 0 | 0.025
c-c-p-037206 | mp-981365 | V32Re16Ru16N | -588.898 |  |  |  |  | -1.57862 | [10 empty] | 1 | 1 | 0 | 0.125
c-c-p-037207 | mp-1025161 | In16P16Pd80N | -530.707 |  |  |  |  | 0.865848 | [10 empty] | 1 | 1 | 0 | 0.125
c-c-p-037208 | mp-1078280 | Ca40Ga20Pd40N | -368.637 |  |  |  |  | 0.398224 | [10 empty] | 2 | 1 | 2 | 0.036
c-c-p-037209 | mp-1228158 | Al60S96N | -710.745 |  |  |  |  | 4.35681 | [10 empty] | 1 | 1 | 1 | 0.005
c-c-p-037210 | mp-2258 | Cu60Au20N | -248.606 |  |  |  |  | 2.09169 | [10 empty] | 2 | 2 | 1 | 0.05
c-c-p-037211 | mp-21525 | Rb64Pb64N | -276.432 |  |  |  |  | 0.676924 | [10 empty] | 1 | 1 | 1 | 0.025
c-c-p-037212 | mp-1217178 | Ti36Fe12S72N | -750.618 |  |  |  |  | -2.67718 | [10 empty] | 1 | 1 | 1 | 0.024
c-c-p-037213 | mp-1105558 | Ca20Cd4Cu8N | -71.4115 |  |  |  |  | -0.593128 | [10 empty] | 0 | 0 | 1 | 0.07
c-c-p-037214 | mp-30685 | Zr24Ga72N | -403.097 |  |  |  |  | 0.292588 | [10 empty] | 2 | 1 | 1 | 0.042
c-c-p-037215 | mp-636368 | Ga48Fe16N | -252.078 |  |  |  |  | -0.142085 | [10 empty] | 2 | 1 | 1 | 0.039
c-c-p-037216 | mp-568232 | Ti96Sn80N | -992.851 |  |  |  |  | -0.800205 | [10 empty] | 2 | 0 | 1 | 0.094
c-c-p-037217 | mp-11393 | Nb72Ga48N | -799.772 |  |  |  |  | -0.636475 | [10 empty] | 1 | 0 | 2 | 0.125
c-c-p-037218 | mp-867319 | Al40Co20Ir20N | -473.913 |  |  |  |  | 0.835933 | [10 empty] | 2 | 2 | 1 | 0.025
c-c-p-037219 | mp-10074 | Ge12Se24N | -133.737 |  |  |  |  | 2.28003 | [10 empty] | 2 | 1 | 0 | 0.034
c-c-p-037220 | mp-16723 | Y36Al24N | -316.866 |  |  |  |  | -1.8375 | [10 empty] | 1 | 1 | 1 | 0.058
c-c-p-037221 | mp-29551 | Na24Hg8N | -36.1001 |  |  |  |  | 1.8222 | [10 empty] | 1 | 0 | 0 | 0.125
c-c-p-037222 | mp-48 | C72N | -583.148 |  |  |  |  | -1.11504 | [10 empty] | 2 | 1 | 2 | 0
c-c-p-037223 | mp-1217079 | Ti12Si36Mo6N | -343.685 |  |  |  |  | -1.05309 | [10 empty] | 1 | 1 | 2 | 0.031
c-c-p-037224 | mp-2668 | Mn72As24N | -686.204 |  |  |  |  | -0.484506 | [10 empty] | 1 | 2 | 2 | 0.083
c-c-p-037225 | mp-862546 | Sc32Al16Ru16N | -401.819 |  |  |  |  | -1.97901 | [10 empty] | 2 | 1 | 1 | 0.062
c-c-p-037226 | mp-1009733 | Ca40Si20N | -189.853 |  |  |  |  | -2.04563 | [10 empty] | 2 | 2 | 1 | 0.025
c-c-p-037227 | mp-13450 | Hf48Sb48N | -641.096 |  |  |  |  | -2.41324 | [10 empty] | 2 | 1 | 1 | 0.275
c-c-p-037228 | mp-31502 | Sc16Cd112N | -143.13 |  |  |  |  | 0.0773787 | [10 empty] | 1 | 2 | 1 | 0.125
c-c-p-037229 | mp-7541 | Sn24P72N | -443.439 |  |  |  |  | -0.103982 | [10 empty] | 2 | -1 | 2 | 0.031
c-c-p-037230 | mp-569544 | Zr18Te18N | -216.869 |  |  |  |  | -2.06402 | [10 empty] | 1 | 0 | 1 | 0.458
c-c-p-037231 | mp-1209061 | Sc24Ge36Ir42N | -690.085 |  |  |  |  | 0.503915 | [10 empty] | 2 | 1 | 0 | 0.073
c-c-p-037232 | mp-1077978 | Ti36Se48N | -502.743 |  |  |  |  | 1.47871 | [10 empty] | 2 | 1 | 2 | 0.052
c-c-p-037233 | mp-1229048 | Al36Ni54N | -413.727 |  |  |  |  | 0.298223 | [10 empty] | 1 | 0 | 1 | 0
c-c-p-037234 | mp-1207855 | V20Te32N | -269.358 |  |  |  |  | 1.31341 | [10 empty] | 0 | 1 | 1 | 0.083
c-c-p-037235 | mp-30383 | Hf48Au24N | -518.704 |  |  |  |  | -2.78942 | [10 empty] | 2 | 1 | 2 | 0.029
c-c-p-037236 | mp-5918 | Hf48Ni24P24N | -759.695 |  |  |  |  | -1.19225 | [10 empty] | 2 | 0 | -1 | 0.123
c-c-p-037237 | mp-8267 | K16P16S48N | -332.122 |  |  |  |  | 1.78042 | [10 empty] | 2 | 2 | 1 | 0.017
c-c-p-037238 | mp-1220657 | Nb24S40N | -445.436 |  |  |  |  | 1.29766 | [10 empty] | 1 | 1 | -2 | 0.169
c-c-p-037239 | mp-1169 | Sc36Cu36N | -333.59 |  |  |  |  | -0.899749 | [10 empty] | 2 | 1 | 0 | 0.083
c-c-p-037240 | mp-16609 | Si36Os24N | -438.276 |  |  |  |  | -0.0824652 | [10 empty] | 2 | 1 | 0 | 0.067
c-c-p-037241 | mp-1187241 | Ta20Ir60N | -713.216 |  |  |  |  | 0.467763 | [10 empty] | 2 | 1 | 2 | 0.1
c-c-p-037242 | mp-1008632 | V36C18N | -453.222 |  |  |  |  | -2.26987 | [10 empty] | 2 | 0 | 1 | 0.25
c-c-p-037243 | mp-1206573 | K36Bi24N | -137.208 |  |  |  |  | 1.59323 | [10 empty] | 2 | 1 | 0 | 0.016
c-c-p-037244 | mp-9854 | Y12P60N | -400.41 |  |  |  |  | -0.709066 | [10 empty] | 0 | 2 | 1 | 0.096
c-c-p-037245 | mp-1095563 | Sc16Si16Ir16N | -347.49 |  |  |  |  | 1.54891 | [10 empty] | 0 | 1 | 1 | 0.131
c-c-p-037246 | mp-999204 | Sc24Al72N | -407.612 |  |  |  |  | -1.68448 | [10 empty] | 2 | 1 | 1 | 0.125
c-c-p-037247 | mp-1228918 | Al9Ga9Ni54N | -333.536 |  |  |  |  | -0.3218 | [10 empty] | 1 | 0 | 1 | 0.375
c-c-p-037248 | mp-564 | Te24Pd24N | -193.248 |  |  |  |  | 3.01159 | [10 empty] | 2 | 1 | 1 | 0.153
c-c-p-037249 | mp-980109 | Sn24Au72N | -279.266 |  |  |  |  | 2.1889 | [10 empty] | 2 | 1 | 0 | 0.167
c-c-p-037250 | mp-1191422 | Ti32Co64N | -634.984 |  |  |  |  | -1.51371 | [10 empty] | 1 | 0 | 2 | 0.128
c-c-p-037251 | mp-1105851 | Hf20Cu4Sb12N | -260.051 |  |  |  |  | -0.220857 | [10 empty] | 1 | 0 | 0 | 0.5
c-c-p-037252 | mp-1077045 | Ti32H16N | -290.082 |  |  |  |  | -1.76072 | [10 empty] | 1 | 0 | 0 | 0.125
c-c-p-037253 | mp-1019279 | Sr8Zn8Sn8N | -58.011 |  |  |  |  | 0.576521 | [10 empty] | 1 | 0 | 1 | 0.042
c-c-p-037254 | mp-2856 | Mn32Al88N | -565.187 |  |  |  |  | -0.227397 | [10 empty] | 2 | -2 | 1 | 0.049
c-c-p-037255 | mp-1186050 | Na96Hg32N | -125.794 |  |  |  |  | 1.69195 | [10 empty] | 2 | 2 | 1 | 0.031
c-c-p-037256 | mp-203 | Ni24Te24N | -194.544 |  |  |  |  | 1.78361 | [10 empty] | 2 | 1 | 1 | 0.069
c-c-p-037257 | mp-558760 | Sr24Zr24S72N | -664.789 |  |  |  |  | -1.07996 | [10 empty] | 0 | 2 | 1 | 0.163
c-c-p-037258 | mp-1246496 | Sr24Cu12N25 | -280.152 |  |  |  |  | 0.990446 | [10 empty] | 2 | 1 | 2 | 0.036
c-c-p-037259 | mp-1207365 | Cs12P24Ir24N | -357.758 |  |  |  |  | 2.26574 | [10 empty] | 2 | 1 | 2 | 0.083
c-c-p-037260 | mp-20311 | Fe32Se32N | -353.444 |  |  |  |  | -1.62827 | [10 empty] | 2 | 2 | 1 | 0.125
c-c-p-037261 | mp-1216724 | V12Fe24S48N | -499.477 |  |  |  |  | -0.643575 | [10 empty] | 1 | 1 | -1 | 0.027
c-c-p-037262 | mp-1080816 | Cr72P24N25 | -969.133 |  |  |  |  | 1.28204 | [10 empty] | 1 | 1 | 1 | 0.462
c-c-p-037263 | mp-2576 | Sr16Ge8N | -68.2584 |  |  |  |  | -1.06785 | [10 empty] | 0 | 0 | 1 | 0.138
c-c-p-037264 | mp-1223818 | K16Na8NCl24 | -148.051 |  |  |  |  | 4.84227 | [10 empty] | 2 | 0 | 1 | 0.134
c-c-p-037265 | mp-1228947 | Al18Ag72N | -214.499 |  |  |  |  | 3.16644 | [10 empty] | 2 | 1 | 1 | 0.034
c-c-p-037266 | mp-30671 | Ti64Ga32N | -560.526 |  |  |  |  | -2.5771 | [10 empty] | 1 | 1 | 0 | 0.25
c-c-p-037267 | mp-2160 | Sb24Se36N | -217.375 |  |  |  |  | 1.25996 | [10 empty] | 1 | 1 | 2 | 0.181
c-c-p-037268 | mp-7598 | Nb24As48N | -455.113 |  |  |  |  | 1.88453 | [10 empty] | 1 | 2 | -1 | 0.038
c-c-p-037269 | mp-1196514 | K16S48N | -235.85 |  |  |  |  | 2.35902 | [10 empty] | 1 | 1 | 0 | 0.413
c-c-p-037270 | mp-1094248 | Y8Sn24N | -144.509 |  |  |  |  | -0.243459 | [10 empty] | 1 | 0 | 1 | 0.375
c-c-p-037271 | mp-30877 | Sr8Tl16N | -51.3096 |  |  |  |  | 1.03485 | [10 empty] | 1 | 1 | 1 | 0.075
c-c-p-037272 | mp-1186030 | Na36Au12N | -87.5914 |  |  |  |  | 1.74564 | [10 empty] | 2 | 0 | 1 | 0
c-c-p-037273 | mp-22309 | Co16Se32N | -215.915 |  |  |  |  | 1.8562 | [10 empty] | 1 | 1 | 0 | 0.062
c-c-p-037274 | mp-542615 | Bi24Se32N | -197.885 |  |  |  |  | 2.70628 | [10 empty] | 2 | 0 | -1 | 0.25
c-c-p-037275 | mp-20905 | Os12S24N | -219.002 |  |  |  |  | -1.27646 | [10 empty] | 1 | 1 | 1 | 0.025
c-c-p-037276 | mp-7667 | K16S24N | -144.259 |  |  |  |  | 2.43045 | [10 empty] | 0 | 0 | 1 | 0.251
c-c-p-037277 | mp-569037 | Y48H32N | -409.207 |  |  |  |  | -2.60976 | [10 empty] | 2 | -1 | 2 | 0.104
c-c-p-037278 | mp-30885 | Y8Zn40N | -87.0354 |  |  |  |  | -0.784329 | [10 empty] | 1 | 0 | 0 | 0.417
c-c-p-037279 | mp-20327 | Ti24P48N | -462.854 |  |  |  |  | 0.892077 | [10 empty] | 0 | 0 | 1 | 0.087
c-c-p-037280 | mp-10886 | Al24Cu16N | -139.029 |  |  |  |  | 0.329153 | [10 empty] | 1 | 0 | 0 | 0.167
c-c-p-037281 | mp-1104956 | Ta24Fe28N | -471.635 |  |  |  |  | -1.94624 | [10 empty] | 1 | 0 | 1 | 0.045
c-c-p-037282 | mp-1187073 | Sr12N | -21.7058 |  |  |  |  | -1.4073 | [10 empty] | 1 | 0 | -2 | 0.222
c-c-p-037283 | mp-1078079 | Ag5P5Pd25N | -160.746 |  |  |  |  | 2.32499 | [10 empty] | 2 | 1 | 2 | 0.09
c-c-p-037284 | mp-30717 | K16Hg32N | -26.6049 |  |  |  |  | 2.48743 | [10 empty] | 2 | 1 | 2 | 0
c-c-p-037285 | mp-30592 | Cu16Ni32Sn16N | -269.682 |  |  |  |  | -0.657077 | [10 empty] | 1 | 0 | 0 | 0.125
c-c-p-037286 | mp-2030 | Ru16S32N | -276.362 |  |  |  |  | 0.0937045 | [10 empty] | 2 | 1 | 1 | 0.091
c-c-p-037287 | mp-11397 | Ga36Ni24N | -228.649 |  |  |  |  | 1.24176 | [10 empty] | 2 | 0 | 1 | 0.125
c-c-p-037288 | mp-2354 | Ti48Hg16N | -338.281 |  |  |  |  | -3.05072 | [10 empty] | 1 | 0 | 0 | 0.125
c-c-p-037289 | mp-1018103 | Zr24Au48N | -347.906 |  |  |  |  | -1.30874 | [10 empty] | 2 | 1 | 1 | 0.167
c-c-p-037290 | mp-2614 | Hf24Al72N | -488.2 |  |  |  |  | -1.26493 | [10 empty] | 2 | 1 | 1 | 0.125
c-c-p-037291 | mp-1620 | Si48W24N | -537.599 |  |  |  |  | -0.562362 | [10 empty] | 2 | 1 | 1 | 0.056
c-c-p-037292 | mp-1217092 | Ti18Al30N | -245.639 |  |  |  |  | 2.99051 | [10 empty] | 0 | 0 | 1 | 0.383
c-c-p-037293 | mp-1887 | Mo24P48N | -515.869 |  |  |  |  | 1.61215 | [10 empty] | 1 | 1 | 2 | 0.068
c-c-p-037294 | mp-1220023 | Os36Ru36N | -642.804 |  |  |  |  | -0.762616 | [10 empty] | 2 | 1 | 2 | 0.167
c-c-p-037295 | mp-1184632 | Hf24Hg8N | -216.561 |  |  |  |  | -1.08093 | [10 empty] | 1 | 0 | 1 | 0.125
c-c-p-037296 | mp-867780 | Al96Cr32N | -612.49 |  |  |  |  | -1.15995 | [10 empty] | 2 | 2 | 1 | 0.031
c-c-p-037297 | mp-1103256 | Fe24Sb24Se24N | -351.894 |  |  |  |  | 1.39265 | [10 empty] | 2 | 1 | 0 | 0.13
c-c-p-037298 | mp-869 | Ta12Al36N | -261.579 |  |  |  |  | -0.855595 | [10 empty] | 1 | 0 | 0 | 0.25
c-c-p-037299 | mp-1228724 | As16Rh16Se16N | -245.891 |  |  |  |  | 2.37934 | [10 empty] | 2 | 1 | 1 | 0.219
c-c-p-037300 | mp-19795 | In16S16N | -110.997 |  |  |  |  | 2.37101 | [10 empty] | 2 | 1 | 1 | 0.139
c-c-p-037301 | mp-1100868 | Y8Cu8Te16N | -144.366 |  |  |  |  | 0.460263 | [10 empty] | 2 | 0 | 1 | 0.39
c-c-p-037302 | mp-1077939 | Cr6Te24Rh12N | -204.132 |  |  |  |  | -1.18016 | [10 empty] | 0 | 1 | 2 | 0.016
c-c-p-037303 | mp-1102732 | Hf24Si24W24N | -659.255 |  |  |  |  | -1.13901 | [10 empty] | 0 | 1 | 1 | 0.075
c-c-p-037304 | mp-1220374 | Nb32V32Cr32N | -831.266 |  |  |  |  | -0.771768 | [10 empty] | 1 | 0 | 0 | 0.125
c-c-p-037305 | mp-31205 | Zr36Fe12N | -383.114 |  |  |  |  | 1.28793 | [10 empty] | 0 | 1 | 0 | 0
c-c-p-037306 | mp-28266 | P32Pd16N | -248.113 |  |  |  |  | 0.787547 | [10 empty] | 1 | 1 | 0 | 0.093
c-c-p-037307 | mp-1219480 | Sb96Pd36Au12N | -586.603 |  |  |  |  | 2.09736 | [10 empty] | 2 | -1 | 2 | 0.031
c-c-p-037308 | mp-1227300 | Ca24Ga12Si12N | -153.051 |  |  |  |  | -0.387614 | [10 empty] | 2 | 2 | 1 | 0.32
c-c-p-037309 | mp-685022 | Te12Pb12N | -84.8083 |  |  |  |  | 2.24661 | [10 empty] | 1 | 2 | 0 | 0.031
c-c-p-037310 | mp-27411 | Tl16P80N | -422.493 |  |  |  |  | -2.88323 | [10 empty] | 0 | 0 | 1 | 0.076
c-c-p-037311 | mp-1079399 | V48Fe16N | -507.976 |  |  |  |  | -1.31859 | [10 empty] | 2 | 1 | 1 | 0.031
c-c-p-037312 | mp-133 | Sb24N | -94.235 |  |  |  |  | 3.05338 | [10 empty] | 1 | 1 | 0 | 0.25
c-c-p-037313 | mp-1224916 | Fe32Si32Mo32N | -736.627 |  |  |  |  | -1.31246 | [10 empty] | 2 | 1 | 1 | 0.216
c-c-p-037314 | mp-1077959 | Cr36S48N | -525.73 |  |  |  |  | 1.26725 | [10 empty] | 2 | 1 | -1 | 0.151
c-c-p-037315 | mp-1224408 | Hf30Al10Co5N | -349.627 |  |  |  |  | -2.39375 | [10 empty] | 2 | 2 | 1 | 0.03
c-c-p-037316 | mp-1228893 | Al16Ga16Co32N | -314.3 |  |  |  |  | 0.434142 | [10 empty] | 1 | 1 | 1 | 0.062
c-c-p-037317 | mp-567278 | Sr8Si48N65 | -837.768 |  |  |  |  | -1.14821 | [10 empty] | 0 | 2 | 1 | 0.078
c-c-p-037318 | mp-1179336 | Sn24Se24N | -183.365 |  |  |  |  | 2.28802 | [10 empty] | 2 | 1 | 1 | 0.167
c-c-p-037319 | mp-11457 | Hf32Rh32N | -557.856 |  |  |  |  | -1.78028 | [10 empty] | 2 | 1 | 1 | 0.125
c-c-p-037320 | mp-979911 | Y48Au24N | -386.904 |  |  |  |  | -0.792309 | [10 empty] | 0 | 1 | 2 | 0.034
c-c-p-037321 | mp-5818 | Tl16Sn4S16N | -121.539 |  |  |  |  | 3.42075 | [10 empty] | 0 | 0 | 1 | 0.174
c-c-p-037322 | mp-1229012 | Ag18Pd18N | -122.175 |  |  |  |  | 2.56824 | [10 empty] | 1 | 0 | 1 | 0.25
c-c-p-037323 | mvc-10843 | Ti32S64N | -594.779 |  |  |  |  | 1.3275 | [10 empty] | 1 | 0 | 0 | 0
c-c-p-037324 | mp-1080518 | Hf12Sn12Rh12N | -253.453 |  |  |  |  | 0.149801 | [10 empty] | 2 | 1 | 1 | 0.104
c-c-p-037325 | mp-1219795 | Ni108Sn18Se36N | -746.616 |  |  |  |  | 2.31747 | [10 empty] | 0 | 0 | 1 | 0.24
c-c-p-037326 | mp-1002122 | Hf36Ir36N | -677.671 |  |  |  |  | -0.341813 | [10 empty] | 2 | 1 | 0 | 0.083
c-c-p-037327 | mp-1191118 | Cs96Sb48N | -303.207 |  |  |  |  | 1.79308 | [10 empty] | 0 | 1 | 2 | 0.119
c-c-p-037328 | mp-11191 | Cr48Si96N | -931.557 |  |  |  |  | 0.138213 | [10 empty] | 1 | 1 | 0 | 0.125
c-c-p-037329 | mp-1627 | Mo24S36N | -413.836 |  |  |  |  | 2.30301 | [10 empty] | 1 | 2 | -1 | 0.13
c-c-p-037330 | mp-1219003 | Sn48Se24S48N | -468.288 |  |  |  |  | 2.61701 | [10 empty] | 0 | 2 | 1 | 0.098
c-c-p-037331 | mp-1101092 | Y12In48Co6N | -230.794 |  |  |  |  | 1.6119 | [10 empty] | 2 | 1 | 1 | 0.02
c-c-p-037332 | mp-9996 | Si24P48N | -366.618 |  |  |  |  | 0.102639 | [10 empty] | 1 | 0 | 2 | 0.368
c-c-p-037333 | mp-28878 | Rb12Te72N | -235.705 |  |  |  |  | 3.12872 | [10 empty] | 2 | 1 | -1 | 0.071
c-c-p-037334 | mp-1025294 | Cd5As5Pd25N | -150.224 |  |  |  |  | 2.69109 | [10 empty] | 2 | 1 | 2 | 0.092
c-c-p-037335 | mp-1071955 | Al10P10S40N | -278.633 |  |  |  |  | 1.72842 | [10 empty] | 1 | 2 | 2 | 0.092
c-c-p-037336 | mp-1187252 | Ta16Tc32Ge16N | -558.499 |  |  |  |  | -1.2331 | [10 empty] | 1 | 1 | 0 | 0.125
c-c-p-037337 | mp-22619 | Ni24P48N | -370.336 |  |  |  |  | 0.0124053 | [10 empty] | 2 | 1 | 0 | 0.103
c-c-p-037338 | mp-1205343 | Ca8Mn8Sb16N | -152.439 |  |  |  |  | 1.11206 | [10 empty] | 0 | 0 | 1 | 0.118
c-c-p-037339 | mp-1072655 | Zr32Cu64N | -460.677 |  |  |  |  | -2.36355 | [10 empty] | 1 | 1 | 1 | 0.16
c-c-p-037340 | mp-22904 | Ca16NCl32 | -165.994 |  |  |  |  | -0.131821 | [10 empty] | 1 | 0 | 1 | 0.076
c-c-p-037341 | mp-1087219 | Ge16Pt48N | -333.042 |  |  |  |  | 0.609737 | [10 empty] | 1 | 1 | 0 | 0.151
c-c-p-037342 | mp-1113510 | Cs12Ga4NCl24 | -126.13 |  |  |  |  | 2.88414 | [10 empty] | 1 | 1 | 0 | 0.053
c-c-p-037343 | mp-999204 | Sc8Al24N | -140.539 |  |  |  |  | -0.757115 | [10 empty] | 0 | 0 | 1 | 0.125
c-c-p-037344 | mp-1184558 | Hf48Sn16N | -497.114 |  |  |  |  | -2.53177 | [10 empty] | 2 | 1 | 1 | 0.062
c-c-p-037345 | mp-570287 | Ta60Si36N | -875.202 |  |  |  |  | 0.334066 | [10 empty] | 2 | 1 | 1 | 0.102
c-c-p-037346 | mp-1025550 | Ti48Ga24N25 | -683.513 |  |  |  |  | 0.248168 | [10 empty] | 2 | -1 | 2 | 0.168
c-c-p-037347 | mp-34202 | Bi8Te12N | -70.6445 |  |  |  |  | 2.49558 | [10 empty] | 1 | 0 | -2 | 0.1
c-c-p-037348 | mp-30835 | Ta18Pd36N | -380.935 |  |  |  |  | 2.82849 | [10 empty] | 0 | 0 | 1 | 0.25
c-c-p-037349 | mp-582549 | In8Te20N | -82.7618 |  |  |  |  | 2.45786 | [10 empty] | 1 | 1 | 2 | 0.883
c-c-p-037350 | mp-21012 | Si36Rh60N | -621.697 |  |  |  |  | 1.27521 | [10 empty] | 0 | 1 | 1 | 0.026
c-c-p-037351 | mp-15895 | Cu40Si20S60N | -508.006 |  |  |  |  | 1.80009 | [10 empty] | 2 | 2 | -1 | 0.2
c-c-p-037352 | mp-1206743 | Hf36S36N | -565.668 |  |  |  |  | 1.24026 | [10 empty] | 1 | 1 | 0 | 0.25
c-c-p-037353 | mp-999143 | Sr16Pd16N | -118.117 |  |  |  |  | 1.5469 | [10 empty] | 0 | 1 | 0 | 0
c-c-p-037354 | mp-1186055 | Na80N | -97.367 |  |  |  |  | 1.1755 | [10 empty] | 2 | 1 | 1 | 0.045
c-c-p-037355 | mp-17848 | Nb48Si16N | -546.76 |  |  |  |  | -0.243246 | [10 empty] | 0 | 0 | 1 | 0.127
c-c-p-037356 | mp-1209061 | Sc24Ge36Ir42N | -704.929 |  |  |  |  | 0.528053 | [10 empty] | 1 | 1 | 1 | 0.031
c-c-p-037357 | mp-1207380 | Zr32In32N | -335.268 |  |  |  |  | -2.3935 | [10 empty] | 1 | 1 | 2 | 0.125
c-c-p-037358 | mp-1188531 | Zr20Cu4Pb12N | -211.465 |  |  |  |  | -2.9606 | [10 empty] | 1 | 0 | 0 | 0.13
c-c-p-037359 | mp-30412 | Pb36Au12N | -153.627 |  |  |  |  | 1.97057 | [10 empty] | 2 | 1 | 1 | 0.167
c-c-p-037360 | mp-1077232 | W24N49 | -670.513 |  |  |  |  | 0.492323 | [10 empty] | 1 | 1 | 1 | 0.085
c-c-p-037361 | mp-1025329 | Tl6Si6Pt30N | -211.311 |  |  |  |  | 1.64689 | [10 empty] | 1 | 0 | 2 | 0.017
c-c-p-037362 | mp-1914 | Y12Ga24N | -154.124 |  |  |  |  | -1.15442 | [10 empty] | 2 | 0 | 1 | 0.167
c-c-p-037363 | mp-1186853 | Rb40N | -37.9162 |  |  |  |  | 2.45392 | [10 empty] | 1 | 1 | 0 | 0.101
c-c-p-037364 | mp-1185041 | K8Hg24N | -17.1523 |  |  |  |  | 2.53818 | [10 empty] | 1 | 0 | 0 | 0.25
c-c-p-037365 | mp-1017981 | Hg20N | -7.95364 |  |  |  |  | 4.49476 | [10 empty] | 2 | 2 | 1 | 0.05
c-c-p-037366 | mp-1822 | Ti32As32N | -411.406 |  |  |  |  | -0.761446 | [10 empty] | 1 | 1 | 0 | 0.25
c-c-p-037367 | mp-11754 | Sc18Te6Os3N | -172.698 |  |  |  |  | -1.63784 | [10 empty] | 1 | 1 | 1 | 0.25
c-c-p-037368 | mp-864844 | Zn40Rh20Au20N | -230.474 |  |  |  |  | 1.65141 | [10 empty] | 2 | 2 | 1 | 0.025
c-c-p-037369 | mp-2693 | Sn24Se24N | -184.892 |  |  |  |  | 3.24951 | [10 empty] | 2 | 1 | 0 | 0.083
c-c-p-037370 | mp-989613 | Ti24P24N73 | -910.737 |  |  |  |  | -0.641037 | [10 empty] | 2 | 1 | 2 | 0.087
c-c-p-037371 | mp-1228894 | Al36Ga36N73 | -864.505 |  |  |  |  | 0.401968 | [10 empty] | 2 | 1 | 1 | 0.027
c-c-p-037372 | mp-945184 | Y6Cu6Te12N | -112.483 |  |  |  |  | 0.0773822 | [10 empty] | 1 | 1 | 1 | 0.012
c-c-p-037373 | mp-616559 | Ti72S36N | -747.773 |  |  |  |  | -2.04602 | [10 empty] | 1 | 1 | 0 | 0.173
c-c-p-037374 | mp-1019052 | Re36N37 | -666.709 |  |  |  |  | -2.46323 | [10 empty] | 1 | 1 | 1 | 0.083
c-c-p-037375 | mp-1078643 | Rb6Na18H24N | -117.601 |  |  |  |  | 1.87515 | [10 empty] | 2 | 1 | 0 | 0.083
c-c-p-037376 | mp-21875 | Y16Ga4Co16N | -220.052 |  |  |  |  | -0.984717 | [10 empty] | 1 | 0 | 0 | 0.182
c-c-p-037377 | mp-865598 | Y24Ga72N | -368.137 |  |  |  |  | 0.92181 | [10 empty] | 2 | 1 | 0 | 0.068
c-c-p-037378 | mp-10905 | Al24Pt16N | -206.346 |  |  |  |  | 1.60377 | [10 empty] | 0 | 0 | 1 | 0.083
c-c-p-037379 | mp-20672 | Hf36P24N | -513.905 |  |  |  |  | -1.64085 | [10 empty] | 0 | 0 | 1 | 0.159
c-c-p-037380 | mp-1187707 | Y24Al12Cd12N | -206.878 |  |  |  |  | -1.79864 | [10 empty] | 1 | 1 | 1 | 0.042
c-c-p-037381 | mp-21659 | Hf36Nb24Ge48N | -793.06 |  |  |  |  | 0.437479 | [10 empty] | 1 | 2 | 1 | 0.097
c-c-p-037382 | mp-1187238 | Ta20Mn40Ga20N | -599.478 |  |  |  |  | -1.11769 | [10 empty] | 2 | 2 | 1 | 0.025
c-c-p-037383 | mp-1186444 | Pb36N | -117.614 |  |  |  |  | 1.93231 | [10 empty] | 1 | 0 | 0 | 0.167
c-c-p-037384 | mp-1183541 | Cd32Rh16Au16N | -162.495 |  |  |  |  | 1.55294 | [10 empty] | 1 | 1 | 0 | 0.125
c-c-p-037385 | mp-12104 | Nb18Si36N | -370.25 |  |  |  |  | 0.434606 | [10 empty] | 2 | 1 | 2 | 0.09
c-c-p-037386 | mp-755435 | Tl32Au16N | -106.5 |  |  |  |  | 1.97862 | [10 empty] | 2 | 1 | 2 | 0.019
c-c-p-037387 | mp-990090 | Al36Ni36N | -332.521 |  |  |  |  | 0.423623 | [10 empty] | 2 | 1 | 0 | 0.083
c-c-p-037388 | mp-1184119 | Cu12Pd36N | -204.763 |  |  |  |  | 0.999171 | [10 empty] | 2 | 1 | 2 | 0.083
c-c-p-037389 | mp-19833 | In16Ag16S32N | -217.965 |  |  |  |  | 1.32796 | [10 empty] | 1 | 0 | 1 | 0.062
c-c-p-037390 | mp-29487 | Pd18NCl36 | -172.146 |  |  |  |  | 2.4606 | [10 empty] | 0 | 0 | 1 | 0.02
c-c-p-037391 | mp-1017565 | In16Se24N | -129.822 |  |  |  |  | 2.52591 | [10 empty] | 1 | 1 | 1 | 0.131
c-c-p-037392 | mp-21093 | Sr24Pb24N | -133.477 |  |  |  |  | 1.58467 | [10 empty] | 2 | 1 | 1 | 0
c-c-p-037393 | mp-2503 | Pd28Se16N | -190.089 |  |  |  |  | 1.89295 | [10 empty] | 1 | 1 | 1 | 0.348
c-c-p-037394 | mp-1105552 | Nb30Ga18N | -331.009 |  |  |  |  | -2.09156 | [10 empty] | 1 | 1 | 1 | 0.135
c-c-p-037395 | mp-11237 | Sc32Ag32N | -269.312 |  |  |  |  | -1.18085 | [10 empty] | 2 | 1 | 1 | 0.125
c-c-p-037396 | mp-1195735 | Te72As48N | -404.322 |  |  |  |  | -0.134232 | [10 empty] | 1 | 0 | -2 | 0.084
c-c-p-037397 | mp-1219203 | Si36P36Rh12N | -455.69 |  |  |  |  | -0.547938 | [10 empty] | 1 | 0 | 2 | 0.162
c-c-p-037398 | mp-1223773 | K40Bi32N | -176.16 |  |  |  |  | 2.09277 | [10 empty] | 1 | 0 | -1 | 0.077
c-c-p-037399 | mp-15669 | Ti24Te32N | -297.503 |  |  |  |  | 0.0346689 | [10 empty] | 1 | 1 | 0 | 0.5
c-c-p-037400 | mp-31144 | Rb48Au112N | -373.028 |  |  |  |  | 1.8842 | [10 empty] | 2 | 1 | 0 | 0.027
c-c-p-037401 | mp-1215257 | Zr27Rh27N | -420.26 |  |  |  |  | -3.17977 | [10 empty] | 0 | 0 | 1 | 0.25
c-c-p-037402 | mp-972071 | V36Mo12N | -417.543 |  |  |  |  | -1.40791 | [10 empty] | 1 | 1 | 1 | 0.042
c-c-p-037403 | mp-9970 | Sc24Ge24N | -267.942 |  |  |  |  | -1.1716 | [10 empty] | 0 | 2 | 1 | 0.075
c-c-p-037404 | mp-542569 | Al32Ru32N | -409.406 |  |  |  |  | -0.220048 | [10 empty] | 2 | 1 | 1 | 0.125
c-c-p-037405 | mp-978531 | Sc36Pb12N | -256.99 |  |  |  |  | -0.768225 | [10 empty] | 2 | 1 | 1 | 0.125
c-c-p-037406 | mp-1563 | Ca24Si24N | -183.513 |  |  |  |  | -0.0451784 | [10 empty] | 0 | 2 | 1 | 0.333
c-c-p-037407 | mp-1221 | V72Ge24N | -718.928 |  |  |  |  | 1.39589 | [10 empty] | 2 | 1 | 0 | 0.042
c-c-p-037408 | mp-32994 | Hf32N25 | -569.069 |  |  |  |  | 1.13287 | [10 empty] | 0 | 0 | 1 | 0.125
c-c-p-037409 | mp-9953 | Hf32P32N | -519.569 |  |  |  |  | -2.89853 | [10 empty] | 2 | -1 | 2 | 0.058
c-c-p-037410 | mp-2540 | V36Tc36N | -641.466 |  |  |  |  | -1.33572 | [10 empty] | 2 | 1 | 0 | 0.083
c-c-p-037411 | mp-672204 | Ga48Ru16N | -273.461 |  |  |  |  | 0.764495 | [10 empty] | 2 | 1 | 1 | 0.017
c-c-p-037412 | mp-1187241 | Ta24Ir72N | -883.928 |  |  |  |  | 0.223089 | [10 empty] | 2 | 1 | 0 | 0
c-c-p-037413 | mp-1067210 | Zr24Cu24N | -268.148 |  |  |  |  | -2.99742 | [10 empty] | 1 | 0 | 0 | 0.206
c-c-p-037414 | mp-21589 | Ga54Ni78N | -552.767 |  |  |  |  | 1.4628 | [10 empty] | 0 | 1 | 2 | 0.038
c-c-p-037415 | mp-2201 | Pb12Se12N | -91.5346 |  |  |  |  | 1.93085 | [10 empty] | 1 | 1 | 1 | 0.083
c-c-p-037416 | mp-1221429 | Mo18Pd54N | -415.24 |  |  |  |  | 0.0898409 | [10 empty] | 2 | 0 | -1 | 0.063
c-c-p-037417 | mp-255 | Na16Hg16N | -28.7272 |  |  |  |  | 1.28591 | [10 empty] | 1 | 1 | 1 | 0.052
c-c-p-037418 | mp-1186004 | Mn16Ga16Pd32N | -315.995 |  |  |  |  | 0.267536 | [10 empty] | 1 | 1 | 0 | 0.125
c-c-p-037419 | mp-1224393 | Hf18Al6Fe3N | -212.786 |  |  |  |  | -1.85569 | [10 empty] | 1 | 1 | 1 | 0.243
c-c-p-037420 | mp-1187969 | Zn48Ag16N | -68.3894 |  |  |  |  | 1.16297 | [10 empty] | 2 | 1 | 1 | 0
c-c-p-037421 | mp-29603 | Rb16Zr8Te24N | -191.966 |  |  |  |  | -2.3507 | [10 empty] | 1 | 0 | -1 | 0.03
c-c-p-037422 | mp-1018717 | Hf16Sb32N | -287.185 |  |  |  |  | 0.509296 | [10 empty] | 1 | 1 | 0 | 0.125
c-c-p-037423 | mp-628 | Zr32Co16N | -361.973 |  |  |  |  | -2.31915 | [10 empty] | 1 | 1 | 0 | 0.164
c-c-p-037424 | mp-1014252 | Hf36Zn12N13 | -479.141 |  |  |  |  | -2.06108 | [10 empty] | 2 | 0 | 1 | 0.062
c-c-p-037425 | mp-1224426 | Hf24Al24Ir24N | -548.006 |  |  |  |  | -1.39753 | [10 empty] | 0 | 2 | 1 | 0.215
c-c-p-037426 | mp-1186158 | Na16In48N | -132.757 |  |  |  |  | 1.36913 | [10 empty] | 1 | 1 | 1 | 0.062
c-c-p-037427 | mp-1094008 | Zn9Ga18S36N | -221.434 |  |  |  |  | 2.6766 | [10 empty] | 1 | 0 | 1 | 0.269
c-c-p-037428 | mp-30352 | Na16Ag32N | -95.4261 |  |  |  |  | 2.52746 | [10 empty] | 1 | 0 | 0 | 0.062
c-c-p-037429 | mp-8073 | As48Pd96N | -688.701 |  |  |  |  | 2.16226 | [10 empty] | 0 | 1 | 1 | 0.189
c-c-p-037430 | mp-23206 | Bi64Pd64N | -539.686 |  |  |  |  | 2.89751 | [10 empty] | 2 | 1 | -2 | 0.088
c-c-p-037431 | mp-29623 | Sr16Zn16Bi32N | -171.302 |  |  |  |  | -0.0683242 | [10 empty] | 0 | 0 | 1 | 0.211
c-c-p-037432 | mp-1186205 | Nb32Mo16Os16N | -632.041 |  |  |  |  | -2.58845 | [10 empty] | 1 | 0 | 0 | 0.125
c-c-p-037433 | mp-567545 | K4In24Au16N | -112.927 |  |  |  |  | 1.88949 | [10 empty] | 2 | 1 | 1 | 0.059
c-c-p-037434 | mp-1221495 | Mo24NCl72 | -431.133 |  |  |  |  | 1.84447 | [10 empty] | 1 | 2 | 0 | 0.073
c-c-p-037435 | mp-581716 | Sr4In12Au12N | -80.5355 |  |  |  |  | 2.596 | [10 empty] | 0 | 0 | 1 | 0.193
c-c-p-037436 | mp-1186055 | Na100N | -120.088 |  |  |  |  | 1.69772 | [10 empty] | 2 | 2 | 1 | 0.004
c-c-p-037437 | mp-22466 | Sr16In64N | -170.561 |  |  |  |  | 0.302815 | [10 empty] | 2 | 2 | 1 | 0.014
c-c-p-037438 | mp-938 | Ge24Te24N | -172.626 |  |  |  |  | 1.9265 | [10 empty] | 2 | -1 | 2 | 0.073
c-c-p-037439 | mp-656615 | Rb24N | -25.2295 |  |  |  |  | 2.16231 | [10 empty] | 1 | -1 | 2 | 0.157
c-c-p-037440 | mp-640416 | Rb40N | -36.8783 |  |  |  |  | 2.08113 | [10 empty] | 1 | -2 | 2 | 0.044
c-c-p-037441 | mp-1077466 | Ca24Bi48N | -243.104 |  |  |  |  | 0.977709 | [10 empty] | 2 | 1 | 1 | 0.083
c-c-p-037442 | mp-972220 | Ti16Pt48N | -417.299 |  |  |  |  | 0.394068 | [10 empty] | 1 | 1 | 0 | 0.124
c-c-p-037443 | mp-672372 | K16S40N | -196.983 |  |  |  |  | 1.22365 | [10 empty] | 1 | 1 | 0 | 0.068
c-c-p-037444 | mp-1221335 | Na6Mn9Te12N | -123.046 |  |  |  |  | 2.6406 | [10 empty] | 1 | 1 | -2 | 0.155
c-c-p-037445 | mp-755633 | K20Se12N | -92.3986 |  |  |  |  | 2.04441 | [10 empty] | 1 | 0 | 1 | 0.262
c-c-p-037446 | mp-1106227 | Sr48Ga32P64N | -582.594 |  |  |  |  | 0.407053 | [10 empty] | 2 | 1 | 1 | 0.027
c-c-p-037447 | mp-27513 | Sc21NCl30 | -256.659 |  |  |  |  | -2.32865 | [10 empty] | 0 | 0 | 1 | 0.5
c-c-p-037448 | mp-1670 | Mn24Pt24N | -319.715 |  |  |  |  | -0.893894 | [10 empty] | 1 | 0 | 1 | 0.25
c-c-p-037449 | mp-2648 | Nb9S18N | -183.171 |  |  |  |  | 2.10007 | [10 empty] | 1 | 1 | 1 | 0.256
c-c-p-037450 | mp-31472 | Rb10Hg38N | -18.839 |  |  |  |  | 2.76452 | [10 empty] | 0 | 0 | 1 | 0.177
c-c-p-037451 | mp-7373 | Cd32As32N | -154.476 |  |  |  |  | 1.58733 | [10 empty] | 1 | 1 | 2 | 0.087
c-c-p-037452 | mp-3829 | Cd12Sn12As24N | -152.557 |  |  |  |  | 1.81896 | [10 empty] | 2 | 1 | 0 | 0.042
c-c-p-037453 | mp-23299 | Rb12NCl12 | -77.9639 |  |  |  |  | 4.81547 | [10 empty] | 2 | 1 | 0 | 0.083
c-c-p-037454 | mp-30846 | Sn48Pt32N | -370.378 |  |  |  |  | 1.95734 | [10 empty] | 2 | -1 | 2 | 0.197
c-c-p-037455 | mp-569204 | Tl8Cu16Te16N | -116.682 |  |  |  |  | -2.55639 | [10 empty] | 0 | 0 | 1 | 0.195
c-c-p-037456 | mp-1080466 | Nb12Pd6S36N | -313.206 |  |  |  |  | 0.666446 | [10 empty] | 0 | 2 | 1 | 0.032
c-c-p-037457 | mp-1070483 | Sr6Al12Ge12N | -107.511 |  |  |  |  | -0.354414 | [10 empty] | 1 | 0 | 2 | 0.021
c-c-p-037458 | mp-1218912 | Sn24Se24S24N | -272.382 |  |  |  |  | 2.5685 | [10 empty] | 1 | 0 | 1 | 0.061
c-c-p-037459 | mp-569833 | Zr48Ga24N | -452.161 |  |  |  |  | -2.28006 | [10 empty] | 2 | 1 | 0 | 0.083
c-c-p-037460 | mp-17146 | K16S40N | -198.324 |  |  |  |  | 1.5611 | [10 empty] | 1 | 1 | 1 | 0.033
c-c-p-037461 | mp-510696 | Cs48Sn24Au84N | -407.357 |  |  |  |  | 1.88591 | [10 empty] | 0 | 0 | 1 | 0.167
c-c-p-037462 | mp-2750 | Cr32Te48N | -407.064 |  |  |  |  | -0.0436575 | [10 empty] | 1 | 1 | 1 | 0.116
c-c-p-037463 | mp-1186205 | Nb32Mo16Os16N | -628.12 |  |  |  |  | -1.59438 | [10 empty] | 1 | 1 | 0 | 0.125
c-c-p-037464 | mp-1018019 | Pb16S16N | -121.897 |  |  |  |  | 0.747069 | [10 empty] | 1 | 0 | 0 | 0.167
c-c-p-037465 | mp-1220594 | Nb16Cr16Ni16N | -365.749 |  |  |  |  | 2.11062 | [10 empty] | 2 | 0 | 1 | 0.203
c-c-p-037466 | mp-1216045 | Zr24Mn24Ga24N | -464.897 |  |  |  |  | -1.21128 | [10 empty] | 0 | 2 | 1 | 0.232
c-c-p-037467 | mp-1201230 | Bi16Pb48S72N | -550.456 |  |  |  |  | 1.89995 | [10 empty] | 0 | 0 | 1 | 0.102
c-c-p-037468 | mp-569388 | Te64Ir32N | -457.728 |  |  |  |  | -0.0520303 | [10 empty] | 0 | 1 | 1 | 0.153
c-c-p-037469 | mp-9827 | Rb8Hg16N | -16.4529 |  |  |  |  | 2.55235 | [10 empty] | 0 | 1 | 0 | 0.156
c-c-p-037470 | mp-1431 | Mn48Si48N | -654.802 |  |  |  |  | -1.1187 | [10 empty] | 1 | 1 | 1 | 0.094
c-c-p-037471 | mp-13583 | Sc32Si32Ru16N | -535.53 |  |  |  |  | -1.38741 | [10 empty] | 1 | 1 | 2 | 0.094
c-c-p-037472 | mp-867904 | Al12Ge12Ru24N | -310.815 |  |  |  |  | -0.119635 | [10 empty] | 1 | 1 | 1 | 0.125
c-c-p-037473 | mp-1698 | Sr16Sn16N | -98.3367 |  |  |  |  | -0.0959482 | [10 empty] | 1 | 0 | 0 | 0.25
c-c-p-037474 | mp-1224020 | In24As8Se24N | -186.738 |  |  |  |  | 2.72752 | [10 empty] | 2 | 1 | 1 | 0.086
c-c-p-037475 | mp-134 | Al60N | -210.574 |  |  |  |  | -0.822542 | [10 empty] | 2 | 2 | 1 | 0.05
c-c-p-037476 | mp-1223510 | K16Bi16Pb16N | -139.327 |  |  |  |  | 2.11321 | [10 empty] | 0 | 1 | 1 | 0.414
c-c-p-037477 | mp-30485 | Ca60Zn20N | -124.692 |  |  |  |  | -1.05935 | [10 empty] | 1 | 2 | 2 | 0.026
c-c-p-037478 | mp-1025039 | Pb12S24N | -145.935 |  |  |  |  | 2.64393 | [10 empty] | 1 | 1 | 1 | 0.044
c-c-p-037479 | mp-981312 | Zr16Cu32Hg16N | -224.762 |  |  |  |  | -2.06262 | [10 empty] | 1 | 1 | 0 | 0.125
c-c-p-037480 | mp-76 | Sr20N | -32.4528 |  |  |  |  | -0.829939 | [10 empty] | 2 | 2 | 1 | 0.05
c-c-p-037481 | mp-1585 | V48Co16N | -500.231 |  |  |  |  | -0.926563 | [10 empty] | 1 | 0 | 0 | 0.125
c-c-p-037482 | mp-568619 | Si45C45N | -585.026 |  |  |  |  | -5.26675 | [10 empty] | 1 | 0 | 2 | 0.867
c-c-p-037483 | mp-1208557 | Ta24Si24Ni24N | -533.894 |  |  |  |  | 0.878158 | [10 empty] | 0 | 1 | 1 | 0.131
c-c-p-037484 | mp-1029506 | Ca24Si24N49 | -636.811 |  |  |  |  | -0.946499 | [10 empty] | 0 | 2 | 1 | 0.047
c-c-p-037485 | mp-568971 | Ag24Se12N | -96.7697 |  |  |  |  | 3.26749 | [10 empty] | 1 | 2 | 1 | 0.045
c-c-p-037486 | mp-7263 | Ca18Ga18N19 | -234.826 |  |  |  |  | 0.370766 | [10 empty] | 1 | 0 | 1 | 0.627
c-c-p-037487 | mp-1104929 | Sc12Fe48Si24N | -571.031 |  |  |  |  | -0.809218 | [10 empty] | 1 | 1 | 1 | 0.011
c-c-p-037488 | mp-27124 | Cu36Bi45S90N | -667.502 |  |  |  |  | 2.08797 | [10 empty] | 2 | 0 | -1 | 0.109
c-c-p-037489 | mp-1102631 | Ca24Al24Pt24N | -309.673 |  |  |  |  | 0.0469054 | [10 empty] | 1 | 0 | 2 | 0
c-c-p-037490 | mp-865490 | V48Cr24Fe24N | -769.85 |  |  |  |  | -1.81392 | [10 empty] | 2 | 1 | 0 | 0.042
c-c-p-037491 | mp-11814 | Rb16Au24N | -93.7053 |  |  |  |  | 3.05305 | [10 empty] | 1 | 0 | 1 | 0.098
c-c-p-037492 | mp-17013 | Ta60Ge36N | -807.868 |  |  |  |  | -1.69242 | [10 empty] | 2 | 0 | 1 | 0.035
c-c-p-037493 | mp-1187920 | Zn12Ge12Rh24N | -236.227 |  |  |  |  | 1.8688 | [10 empty] | 1 | 1 | 1 | 0.125
c-c-p-037494 | mp-1096861 | Cd48N | -20.8785 |  |  |  |  | 1.79761 | [10 empty] | 2 | 1 | 0 | 0.083
c-c-p-037495 | mp-2095 | Rb16Te24N | -111.284 |  |  |  |  | 2.80781 | [10 empty] | 1 | 1 | 0 | 0.28
c-c-p-037496 | mp-1101950 | Sb24Pt24Se24N | -319.472 |  |  |  |  | 1.83713 | [10 empty] | 2 | 1 | 0 | 0.103
c-c-p-037497 | mp-1105799 | Zr36Fe24Si36N | -715.103 |  |  |  |  | -0.365143 | [10 empty] | 0 | 0 | 1 | 0.182
c-c-p-037498 | mp-1223844 | In16Sb8As8N | -105.402 |  |  |  |  | 2.49203 | [10 empty] | 1 | 0 | -2 | 0.38
c-c-p-037499 | mp-20983 | V36In18C18N | -494.045 |  |  |  |  | -0.537523 | [10 empty] | 1 | 0 | 2 | 0.083
c-c-p-037500 | mp-982870 | Hf16Al16Ir32N | -512.955 |  |  |  |  | -0.802587 | [10 empty] | 1 | 0 | 0 | 0.125
c-c-p-037501 | mp-1025045 | Ti24Ga24Pd24N | -374.352 |  |  |  |  | -0.904043 | [10 empty] | 2 | 1 | 1 | 0.083
c-c-p-037502 | mp-33618 | Ag16Bi16Se32N | -210.981 |  |  |  |  | 2.05663 | [10 empty] | 1 | 0 | 1 | 0.375
c-c-p-037503 | mp-2786 | Ca20Zn12N | -48.9319 |  |  |  |  | -0.688902 | [10 empty] | 1 | 0 | 0 | 0.144
c-c-p-037504 | mp-1219661 | Rb4Ge16Pt16N | -174.335 |  |  |  |  | 1.81576 | [10 empty] | 1 | 0 | 0 | 0.25
c-c-p-037505 | mp-1207015 | Cs12P24Ru24N | -361.014 |  |  |  |  | 0.542866 | [10 empty] | 2 | 1 | 1 | 0.167
c-c-p-037506 | mp-684744 | Fe72N37 | -818.485 |  |  |  |  | 0.0223026 | [10 empty] | 1 | 2 | 1 | 0.084
c-c-p-037507 | mp-1100773 | Y48Cd16N | -296.152 |  |  |  |  | -2.23852 | [10 empty] | 1 | 1 | 0 | 0.125
c-c-p-037508 | mp-249 | Hf24Al24N | -310.452 |  |  |  |  | -0.194604 | [10 empty] | 0 | 1 | 1 | 0.133
c-c-p-037509 | mp-11809 | Ti24Al48N | -356.52 |  |  |  |  | -2.06252 | [10 empty] | 1 | 1 | 2 | 0.086
c-c-p-037510 | mp-1922 | Ru24Se48N | -360.66 |  |  |  |  | -0.819141 | [10 empty] | 2 | 1 | 0 | 0.02
c-c-p-037511 | mp-10744 | Si48Pt32N | -441.966 |  |  |  |  | -1.07685 | [10 empty] | 2 | -1 | 2 | 0
c-c-p-037512 | mp-972088 | Zr24Zn8N | -191.954 |  |  |  |  | -2.80924 | [10 empty] | 1 | 0 | 1 | 0.375
c-c-p-037513 | mp-972071 | V36Mo12N | -417.543 |  |  |  |  | -0.56819 | [10 empty] | 1 | 1 | 1 | 0.042
c-c-p-037514 | mp-1184265 | Ga18Rh54N | -411.123 |  |  |  |  | 0.207948 | [10 empty] | 1 | 0 | 1 | 0.375
c-c-p-037515 | mp-1007692 | Hf24Pd24N | -359.278 |  |  |  |  | -1.63785 | [10 empty] | 2 | 2 | 1 | 0
c-c-p-037516 | mp-19724 | Cu60Ge20N | -270.54 |  |  |  |  | 1.47592 | [10 empty] | 2 | 1 | 2 | 0
c-c-p-037517 | mp-2179 | Ti24Re24N | -462.052 |  |  |  |  | 0.408092 | [10 empty] | 1 | 1 | 1 | 0.083
c-c-p-037518 | mp-1183989 | Cs6Pb18N | -69.7439 |  |  |  |  | 1.44711 | [10 empty] | 2 | 0 | 1 | 0.114
c-c-p-037519 | mp-1078697 | V60Ge20N | -584.019 |  |  |  |  | -2.50763 | [10 empty] | 2 | 2 | 1 | 0.025
c-c-p-037520 | mp-1601 | Ta32Ru32N | -636.702 |  |  |  |  | -1.92625 | [10 empty] | 2 | 1 | 1 | 0.125
c-c-p-037521 | mp-1072724 | Mo24As48N | -457.675 |  |  |  |  | 1.54489 | [10 empty] | 1 | 1 | 0 | 0.275
c-c-p-037522 | mp-1061133 | Ru72N | -576.58 |  |  |  |  | -0.752427 | [10 empty] | 2 | 1 | 2 | 0
c-c-p-037523 | mp-1867 | Ta32Ni16N | -428.952 |  |  |  |  | -2.02377 | [10 empty] | 1 | 0 | 1 | 0
c-c-p-037524 | mp-1215729 | Zn6Ni54Ge12N | -324.333 |  |  |  |  | 0.691068 | [10 empty] | 2 | 1 | 1 | 0.125
c-c-p-037525 | mp-972326 | Tc16Pt48N | -408.351 |  |  |  |  | 0.23767 | [10 empty] | 1 | 1 | 0 | 0.125
c-c-p-037526 | mp-32868 | Ag48S24N | -199.721 |  |  |  |  | 2.74255 | [10 empty] | 1 | 1 | 2 | 0.216
c-c-p-037527 | mp-570875 | Ga32Os16N | -247.744 |  |  |  |  | 0.573282 | [10 empty] | 2 | 1 | 0 | 0.02
c-c-p-037528 | mp-1218379 | Sr24Ga6Si18N | -158.566 |  |  |  |  | -0.4995 | [10 empty] | 1 | 0 | 2 | 0.082
c-c-p-037529 | mp-1853 | Sr24P112N | -654.576 |  |  |  |  | 1.59548 | [10 empty] | 1 | 2 | 1 | 0.042
c-c-p-037530 | mp-5729 | Y8Ag8Sn8N | -105.88 |  |  |  |  | 1.21121 | [10 empty] | 1 | 0 | 1 | 0.03
c-c-p-037531 | mp-16501 | Hf20Al20Pd40N | -493.881 |  |  |  |  | 1.01633 | [10 empty] | 2 | 2 | 1 | 0.025
c-c-p-037532 | mp-865527 | Y16Al48N | -273.561 |  |  |  |  | -0.441035 | [10 empty] | 2 | 1 | 1 | 0.07
c-c-p-037533 | mp-1264 | Cd12Au36N | -106.389 |  |  |  |  | 2.99536 | [10 empty] | 2 | 1 | 0 | 0.083
c-c-p-037534 | mp-14018 | K36As12N | -97.3748 |  |  |  |  | 1.20274 | [10 empty] | 1 | 0 | 2 | 0.11
c-c-p-037535 | mp-1082 | V18Ir54N | -597.102 |  |  |  |  | -0.160999 | [10 empty] | 2 | 1 | 0 | 0.083
c-c-p-037536 | mp-16481 | Ti16Al16Au16N | -224.482 |  |  |  |  | -0.645427 | [10 empty] | 2 | 0 | 1 | 0.229
c-c-p-037537 | mp-23304 | Rb24Bi8N | -61.0346 |  |  |  |  | 2.10893 | [10 empty] | 1 | 1 | 0 | 0.125
c-c-p-037538 | mp-29375 | Na48In16S48N | -381.892 |  |  |  |  | 1.97174 | [10 empty] | 1 | 1 | 0 | 0.143
c-c-p-037539 | mp-11507 | Ni48Mo12N | -351.322 |  |  |  |  | -0.759413 | [10 empty] | 1 | 1 | 2 | 0.151
c-c-p-037540 | mp-1224388 | Hf27N19 | -451.147 |  |  |  |  | -1.46596 | [10 empty] | 1 | 0 | -2 | 0.5
c-c-p-037541 | mp-1229048 | Al32Ni48N | -372.613 |  |  |  |  | -0.332332 | [10 empty] | 1 | 1 | 1 | 0.124
c-c-p-037542 | mp-20745 | Pb32N | -105.072 |  |  |  |  | 1.97754 | [10 empty] | 2 | 2 | 1 | 0
c-c-p-037543 | mp-655461 | Sr64In64N | -268.691 |  |  |  |  | 0.132583 | [10 empty] | 1 | 1 | 2 | 0.067
c-c-p-037544 | mp-1025039 | Pb20S40N | -237.165 |  |  |  |  | 1.70996 | [10 empty] | 2 | 1 | 2 | 0.05
c-c-p-037545 | mp-567772 | Na64N | -79.1181 |  |  |  |  | 1.42708 | [10 empty] | 2 | 1 | 1 | 0.069
c-c-p-037546 | mp-6985 | Ti36N | -255.668 |  |  |  |  | -3.64645 | [10 empty] | 1 | 0 | 0 | 0.25
c-c-p-037547 | mp-862300 | Sc24Ga12Os12N | -312.575 |  |  |  |  | -1.33583 | [10 empty] | 2 | 1 | 0 | 0.042
c-c-p-037548 | mp-2187 | Ti24Sb24N | -281.694 |  |  |  |  | 1.5788 | [10 empty] | 2 | 0 | 1 | 0.021
c-c-p-037549 | mp-31406 | Bi24Te12Se24N | -204.023 |  |  |  |  | 0.372777 | [10 empty] | 1 | 0 | 2 | 0.052
c-c-p-037550 | mp-1220761 | Nb48Zn4Se64N | -732.814 |  |  |  |  | 0.798836 | [10 empty] | 1 | 1 | 2 | 0.045
c-c-p-037551 | mp-1218031 | Sr12Pb36S48N | -373.489 |  |  |  |  | 2.59866 | [10 empty] | 1 | 0 | 2 | 0.042
c-c-p-037552 | mp-976724 | Hf24V48H96N | -988.818 |  |  |  |  | -2.61584 | [10 empty] | 2 | 1 | 1 | 0.02
c-c-p-037553 | mp-21405 | In16Se16N | -105.141 |  |  |  |  | 3.2018 | [10 empty] | 0 | 2 | 1 | 0.25
c-c-p-037554 | mp-5124 | Mn12Ni24Sb12N | -255.355 |  |  |  |  | -0.123146 | [10 empty] | 1 | 1 | 1 | 0.125
c-c-p-037555 | mp-30482 | Ca36Tl12N | -90.6747 |  |  |  |  | -0.5473 | [10 empty] | 1 | 1 | 1 | 0.042
c-c-p-037556 | mp-1197287 | Ge24S48N | -298.797 |  |  |  |  | 1.23429 | [10 empty] | 1 | 0 | 1 | 0.103
c-c-p-037557 | mp-17291 | Na36Si12Te36N | -264.261 |  |  |  |  | 1.86452 | [10 empty] | 1 | 1 | -1 | 0.011
c-c-p-037558 | mp-1226375 | Cr12Rh12S32N | -327.957 |  |  |  |  | 1.14563 | [10 empty] | 0 | 1 | -1 | 0.039
c-c-p-037559 | mp-1218960 | Sn24Se12S12N | -191.537 |  |  |  |  | 2.68952 | [10 empty] | 1 | 2 | 1 | 0.255
c-c-p-037560 | mp-1103196 | Ta24Fe24Ge24N | -550.443 |  |  |  |  | -0.788548 | [10 empty] | 2 | 1 | 2 | 0.147
c-c-p-037561 | mp-675 | Zr16W32N | -499.126 |  |  |  |  | -2.30356 | [10 empty] | 1 | 0 | 0 | 0.063
c-c-p-037562 | mp-999376 | Nb32Pt32N | -498.643 |  |  |  |  | -0.668896 | [10 empty] | 1 | 1 | 0 | 0
c-c-p-037563 | mp-33024 | H32S16N | -183.818 |  |  |  |  | 3.22727 | [10 empty] | 1 | 1 | 2 | 0.065
c-c-p-037564 | mp-15668 | Na24Se24N | -145.911 |  |  |  |  | 2.23049 | [10 empty] | 2 | 1 | 2 | 0.038
c-c-p-037565 | mp-1087497 | V30Se24N | -355.922 |  |  |  |  | 0.121807 | [10 empty] | 2 | 0 | 1 | 0.009
c-c-p-037566 | mp-2758 | Sr16Se16N | -138.369 |  |  |  |  | 3.26396 | [10 empty] | 1 | 1 | 0 | 0.125
c-c-p-037567 | mp-1825 | Cu32Sb16N | -161.194 |  |  |  |  | 1.49016 | [10 empty] | 1 | 1 | 2 | 0.009
c-c-p-037568 | mp-4955 | Al24V24Co48N | -598.058 |  |  |  |  | -0.939331 | [10 empty] | 2 | 1 | 0 | 0.042
c-c-p-037569 | mp-4247 | Na16Zn16Sb16N | -107.592 |  |  |  |  | 1.05052 | [10 empty] | 1 | 1 | 1 | 0.039
c-c-p-037570 | mp-20279 | Nb24In24Se48N | -486.244 |  |  |  |  | 1.4597 | [10 empty] | 2 | 2 | 1 | 0.04
c-c-p-037571 | mp-555853 | In36S42N | -276.408 |  |  |  |  | 3.42613 | [10 empty] | 0 | 0 | 1 | 0.148
c-c-p-037572 | mp-1184011 | Cu48Ag16N | -183.772 |  |  |  |  | 1.72492 | [10 empty] | 1 | 1 | 1 | 0.062
c-c-p-037573 | mp-11256 | Sc27Au27N | -265.264 |  |  |  |  | -2.54417 | [10 empty] | 1 | 0 | 0 | 0.25
c-c-p-037574 | mp-1228032 | Al8Si8Mo48N | -561.459 |  |  |  |  | -0.641074 | [10 empty] | 1 | 0 | 0 | 0.124
c-c-p-037575 | mp-1078500 | Pb24S24N | -195.836 |  |  |  |  | 2.05341 | [10 empty] | 2 | 1 | 1 | 0.048
c-c-p-037576 | mp-1027683 | Te36Mo36Se36N | -603.233 |  |  |  |  | 1.59622 | [10 empty] | 1 | 0 | 1 | 0.136
c-c-p-037577 | mp-1221667 | Mn5Cd15Te20N | -111.76 |  |  |  |  | 0.184485 | [10 empty] | 1 | 2 | 2 | 0.192
c-c-p-037578 | mp-2700 | Ca24Si48N | -293.712 |  |  |  |  | -0.102644 | [10 empty] | 2 | -1 | 2 | 0.015
c-c-p-037579 | mp-1025248 | Tl8Pd40Se8N | -233.916 |  |  |  |  | 3.58293 | [10 empty] | 1 | 0 | 0 | 0.25
c-c-p-037580 | mp-16523 | Al24Pd40N | -304.327 |  |  |  |  | 0.67158 | [10 empty] | 2 | 1 | 2 | 0.217
c-c-p-037581 | mp-567860 | Ti32Fe64N | -713.151 |  |  |  |  | -0.26271 | [10 empty] | 1 | 1 | 0 | 0.129
c-c-p-037582 | mp-570744 | Si18As24N | -190.106 |  |  |  |  | 1.13356 | [10 empty] | 2 | 1 | 0 | 0.13
c-c-p-037583 | mp-1218858 | Sr12Al6In18N | -88.7732 |  |  |  |  | -0.869734 | [10 empty] | 2 | 1 | 0 | 0.056
c-c-p-037584 | mp-10172 | Na32N | -41.9201 |  |  |  |  | 1.56712 | [10 empty] | 1 | 1 | 0 | 0.25
c-c-p-037585 | mp-1180659 | K16Se48N | -202.168 |  |  |  |  | 2.8903 | [10 empty] | 1 | 0 | -1 | 0.075
c-c-p-037586 | mp-1183511 | Ca12Ag36N | -110.762 |  |  |  |  | 1.00446 | [10 empty] | 2 | 1 | 1 | 0.125
c-c-p-037587 | mp-20549 | Ca8Pb24N | -103.394 |  |  |  |  | 2.05317 | [10 empty] | 1 | 0 | 0 | 0.25
c-c-p-037588 | mp-1216912 | Tl3V36S48N | -561.178 |  |  |  |  | 1.17977 | [10 empty] | 1 | 0 | 2 | 0.18
c-c-p-037589 | mp-16610 | Ge48Os32N | -518.413 |  |  |  |  | -1.06743 | [10 empty] | 1 | 1 | 0 | 0.008
c-c-p-037590 | mp-399 | Te40Pt20N | -239.525 |  |  |  |  | 2.00225 | [10 empty] | 2 | 1 | 2 | 0.1
c-c-p-037591 | mp-1018027 | V36N37 | -639.399 |  |  |  |  | -1.58849 | [10 empty] | 1 | 1 | 1 | 0.083
c-c-p-037592 | mp-1219006 | Sn56Pd40N | -411.752 |  |  |  |  | 1.68534 | [10 empty] | 1 | 1 | 2 | 0.098
c-c-p-037593 | mp-828 | Si24Ni72N | -502.347 |  |  |  |  | -0.371562 | [10 empty] | 1 | 1 | 0 | 0.125
c-c-p-037594 | mp-1025190 | Co16Ni8Se32N | -256.712 |  |  |  |  | 1.90269 | [10 empty] | 0 | 1 | 0 | 0.25
c-c-p-037595 | mp-1103196 | Ta36Fe36Ge36N | -822.12 |  |  |  |  | 0.0476407 | [10 empty] | 0 | 1 | 2 | 0.167
c-c-p-037596 | mp-1078443 | As32Se48N | -295.52 |  |  |  |  | 1.68174 | [10 empty] | 2 | 2 | 1 | 0.089
c-c-p-037597 | mp-1183607 | Ca24Pb12Au12N | -141.828 |  |  |  |  | 1.423 | [10 empty] | 1 | 1 | 1 | 0.125
c-c-p-037598 | mvc-14442 | Cr32S64N | -566.114 |  |  |  |  | 1.90312 | [10 empty] | 1 | 1 | 0 | 0.128
c-c-p-037599 | mp-1217272 | Te20As20Ir20N | -317.665 |  |  |  |  | 2.95461 | [10 empty] | 2 | 2 | 1 | 0.151
c-c-p-037600 | mp-11411 | Sc32Ga32N | -300.625 |  |  |  |  | -1.34087 | [10 empty] | 1 | 1 | 1 | 0.25
c-c-p-037601 | mp-30658 | V12Ga12Ni24N | -257.85 |  |  |  |  | 0.449636 | [10 empty] | 1 | 1 | 1 | 0.042
c-c-p-037602 | mp-570591 | Cs8Hg8NCl24 | -95.6294 |  |  |  |  | 5.09867 | [10 empty] | 1 | 0 | 0 | 0.25
c-c-p-037603 | mp-17728 | Ta48Ge16N | -599.947 |  |  |  |  | -2.86197 | [10 empty] | 1 | 0 | 0 | 0.055
c-c-p-037604 | mp-1216945 | Ti18In18Pt36N | -399.845 |  |  |  |  | 0.797408 | [10 empty] | 1 | 0 | 1 | 0.358
c-c-p-037605 | mp-1229006 | Ag6Sn6Te12N | -75.4341 |  |  |  |  | 2.14014 | [10 empty] | 1 | 0 | 2 | 0.083
c-c-p-037606 | mp-974920 | Na36N | -48.3676 |  |  |  |  | 1.35315 | [10 empty] | 1 | 0 | 2 | 0.083
c-c-p-037607 | mp-557373 | Cu24W12S48N | -439.995 |  |  |  |  | 1.42719 | [10 empty] | 1 | 0 | 2 | 0.085
c-c-p-037608 | mp-1225835 | Cu32S16N | -171.507 |  |  |  |  | 1.9706 | [10 empty] | 2 | 1 | -2 | 0.096
c-c-p-037609 | mp-11108 | Sr20P60N | -380.308 |  |  |  |  | -0.141904 | [10 empty] | 2 | 2 | -1 | 0.074
c-c-p-037610 | mp-1104951 | Ca12Ni60H6N | -335.455 |  |  |  |  | -0.511663 | [10 empty] | 1 | 1 | 1 | 0.181
c-c-p-037611 | mp-867202 | Sr32N | -44.9572 |  |  |  |  | -1.36546 | [10 empty] | 2 | 0 | 1 | 0.021
c-c-p-037612 | mp-542333 | Cu81S45N | -438.408 |  |  |  |  | 0.738851 | [10 empty] | 1 | 0 | -2 | 0.052
c-c-p-037613 | mp-1238847 | Na12Cr24S48N | -467.628 |  |  |  |  | 0.452917 | [10 empty] | 1 | 1 | 2 | 0.143
c-c-p-037614 | mp-29752 | Ni16Ge16Pt32N | -326.667 |  |  |  |  | 0.120141 | [10 empty] | 0 | 1 | 0 | 0.101
c-c-p-037615 | mp-1186050 | Na24Hg8N | -36.526 |  |  |  |  | 1.38191 | [10 empty] | 1 | 0 | 1 | 0.375
c-c-p-037616 | mp-570199 | Ti36Pd60N | -569.319 |  |  |  |  | -1.41484 | [10 empty] | 2 | 1 | 2 | 0.129
c-c-p-037617 | mp-11832 | Cs8N | -13.3075 |  |  |  |  | 1.86752 | [10 empty] | 1 | 1 | 0 | 0.25
c-c-p-037618 | mp-1189871 | Zr20Sn12N5 | -247.983 |  |  |  |  | 1.75241 | [10 empty] | 1 | 0 | 0 | 0.369
c-c-p-037619 | mp-11445 | Y8Ti16Ga32N | -265.148 |  |  |  |  | -0.984891 | [10 empty] | 1 | 0 | 1 | 0.062
c-c-p-037620 | mp-909802 | Mn48Co48Si48N | -956.821 |  |  |  |  | -1.15146 | [10 empty] | 0 | 2 | 1 | 0.084
c-c-p-037621 | mp-22692 | Pb24N | -81.3315 |  |  |  |  | 1.56963 | [10 empty] | 2 | 1 | 0 | 0.083
c-c-p-037622 | mp-30485 | Ca48Zn16N | -91.748 |  |  |  |  | -1.05818 | [10 empty] | 2 | 2 | 1 | 0.25
c-c-p-037623 | mp-1105702 | Zr32Nb8Ga24N | -411.453 |  |  |  |  | -1.91495 | [10 empty] | 0 | 0 | 1 | 0.125
c-c-p-037624 | mp-8860 | Na36As12N | -110.678 |  |  |  |  | 0.70431 | [10 empty] | 1 | 1 | 1 | 0.042
c-c-p-037625 | mp-10054 | Zr24As24N | -337.811 |  |  |  |  | -1.4583 | [10 empty] | 1 | 1 | 0 | 0.125
c-c-p-037626 | mp-1187708 | Y24Al12Ag12N | -225.756 |  |  |  |  | -2.96481 | [10 empty] | 1 | 1 | 1 | 0.042
c-c-p-037627 | mp-1223831 | In32S48N | -291.668 |  |  |  |  | 4.0447 | [10 empty] | 1 | 1 | 0 | 0.435
c-c-p-037628 | mp-1190774 | Ta48Ga40N | -630.226 |  |  |  |  | -0.145695 | [10 empty] | 2 | 1 | 1 | 0.006
c-c-p-037629 | mp-1543 | Ge48Pt24N | -349.142 |  |  |  |  | 1.76832 | [10 empty] | 1 | 2 | 1 | 0.167
c-c-p-037630 | mp-1217092 | Ti18Al30N | -246.8 |  |  |  |  | -2.02367 | [10 empty] | 1 | 2 | 1 | 0.043
c-c-p-037631 | mp-30876 | Zr24Sn8N | -223.062 |  |  |  |  | -1.75781 | [10 empty] | 1 | 1 | 0 | 0.312
c-c-p-037632 | mp-11454 | Hf36Pd18N | -435.218 |  |  |  |  | -0.95191 | [10 empty] | 1 | 0 | 2 | 0.092
c-c-p-037633 | mp-1887 | Mo48P96N | -998.25 |  |  |  |  | -0.0446749 | [10 empty] | 2 | 1 | 0 | 0.068
c-c-p-037634 | mp-16488 | Al90Co20N | -463.344 |  |  |  |  | -0.434364 | [10 empty] | 1 | 2 | 2 | 0.077
c-c-p-037635 | mp-2179 | Ti36Re36N | -678.324 |  |  |  |  | -2.07687 | [10 empty] | 2 | 1 | 0 | 0.083
c-c-p-037636 | mp-131 | Zr48N | -371.975 |  |  |  |  | -3.13715 | [10 empty] | 2 | 2 | 1 | 0
c-c-p-037637 | mp-16529 | Al96Ru16N | -483.863 |  |  |  |  | -0.634231 | [10 empty] | 2 | 2 | 1 | 0.087
c-c-p-037638 | mp-601823 | Ta24Te48N | -410.839 |  |  |  |  | 3.89108 | [10 empty] | 1 | 2 | 1 | 0.063
c-c-p-037639 | mp-2164 | Mo54S72N | -889.602 |  |  |  |  | 2.2619 | [10 empty] | 2 | 1 | -1 | 0.025
c-c-p-037640 | mp-1186760 | Sr10Sn30N | -134.647 |  |  |  |  | 1.7706 | [10 empty] | 2 | 2 | 1 | 0.05
c-c-p-037641 | mp-556225 | Ag32S16N | -138.013 |  |  |  |  | 2.47991 | [10 empty] | 1 | 1 | 1 | 0.056
c-c-p-037642 | mp-2 | Pd36N | -163.235 |  |  |  |  | 0.40037 | [10 empty] | 1 | 0 | 0 | 0.25
c-c-p-037643 | mp-1245818 | Na4V8N15 | -597.228 |  |  |  |  | 1.15171 | [10 empty] | 1 | 0 | 1 | 0.103
c-c-p-037644 | mp-849084 | Cr40S64N | -612.743 |  |  |  |  | -2.28959 | [10 empty] | 0 | 0 | 1 | 0.188
c-c-p-037645 | mp-1220455 | Nb6W18S48N | -504.298 |  |  |  |  | 1.44624 | [10 empty] | 2 | 1 | 2 | 0.126
c-c-p-037646 | mvc-16439 | Ca24V8N25 | -358.097 |  |  |  |  | -0.509909 | [10 empty] | 0 | 1 | 0 | 0
c-c-p-037647 | mp-867330 | Al24Fe12Ni12N | -249.698 |  |  |  |  | 0.155751 | [10 empty] | 1 | 1 | 1 | 0.125
c-c-p-037648 | mp-1215948 | Y12Co36Ni24N | -415.196 |  |  |  |  | -1.33133 | [10 empty] | 2 | 1 | 0 | 0.139
c-c-p-037649 | mp-1187702 | V12W36N | -532.499 |  |  |  |  | -1.20164 | [10 empty] | 1 | 1 | 1 | 0.042
c-c-p-037650 | mp-1218415 | Sr12Zn6Bi12N | -82.905 |  |  |  |  | 1.32452 | [10 empty] | 2 | 1 | 2 | 0.016
c-c-p-037651 | mp-14017 | K36Sb12N | -98.1523 |  |  |  |  | 3.42104 | [10 empty] | 2 | 1 | 2 | 0.333
c-c-p-037652 | mp-10755 | Ti20Fe20Sb20N | -382.219 |  |  |  |  | -1.23291 | [10 empty] | 2 | 2 | 1 | 0.075
c-c-p-037653 | mp-1079810 | Hf12Sn24N | -198.508 |  |  |  |  | -1.93309 | [10 empty] | 1 | 0 | 1 | 0.292
c-c-p-037654 | mp-1188303 | Sn96Rh24N | -501.088 |  |  |  |  | 1.86908 | [10 empty] | 2 | 1 | 2 | 0.024
c-c-p-037655 | mp-569423 | Ga96N | -244.578 |  |  |  |  | 0.6836 | [10 empty] | 1 | 0 | 0 | 0.062
c-c-p-037656 | mp-1115 | Pt16Se32N | -196.471 |  |  |  |  | 1.99315 | [10 empty] | 1 | 1 | 1 | 0.053
c-c-p-037657 | mp-20669 | Ca32In16N | -104.795 |  |  |  |  | -0.194144 | [10 empty] | 1 | 1 | 2 | 0.069
c-c-p-037658 | mp-1077045 | Ti40H20N | -356.718 |  |  |  |  | -2.66933 | [10 empty] | 2 | 2 | 1 | 0.125
c-c-p-037659 | mp-1207717 | Y60Sb12Pd24N | -574.779 |  |  |  |  | -2.79437 | [10 empty] | 2 | 1 | 0 | 0.005
c-c-p-037660 | mp-1070755 | Y24Ga12Ni24N | -316.001 |  |  |  |  | -1.47131 | [10 empty] | 1 | 0 | 2 | 0.015
c-c-p-037661 | mp-9925 | Ca32Sb16N | -150.126 |  |  |  |  | -1.02144 | [10 empty] | 1 | 1 | 2 | 0.155
c-c-p-037662 | mp-10074 | Ge16Se32N | -183.957 |  |  |  |  | 1.80141 | [10 empty] | 1 | 0 | 1 | 0.245
c-c-p-037663 | mp-1188020 | Zr40Tc20Ni20N | -624.976 |  |  |  |  | -0.613487 | [10 empty] | 2 | 2 | 1 | 0.025
c-c-p-037664 | mp-542239 | Cs10Hg38N | -19.6814 |  |  |  |  | 2.75371 | [10 empty] | 1 | 0 | 1 | 0.183
c-c-p-037665 | mp-1220587 | Nb36V36Ge24N | -751.853 |  |  |  |  | -2.1569 | [10 empty] | 2 | 1 | 1 | 0.125
c-c-p-037666 | mp-1101950 | Sb16Pt16Se16N | -217.47 |  |  |  |  | 2.41013 | [10 empty] | 1 | 1 | 0 | 0.061
c-c-p-037667 | mp-1206780 | Ti48Sb24N | -458.417 |  |  |  |  | -1.79175 | [10 empty] | 2 | 1 | 1 | 0.088
c-c-p-037668 | mp-938 | Ge18Te18N | -132.044 |  |  |  |  | 2.29847 | [10 empty] | 2 | 1 | 0 | 0.056
c-c-p-037669 | mp-1188042 | Zr8Hg24N | -58.9338 |  |  |  |  | -1.99433 | [10 empty] | 2 | 1 | 1 | 0.062
c-c-p-037670 | mp-7670 | K32Se48N | -245.149 |  |  |  |  | 2.41563 | [10 empty] | 2 | 1 | 2 | 0.079
c-c-p-037671 | mp-541875 | K36Sn12Se36N | -262.795 |  |  |  |  | 2.32315 | [10 empty] | 2 | 2 | 1 | 0.005
c-c-p-037672 | mp-23291 | Pb8NCl16 | -78.4315 |  |  |  |  | 4.04409 | [10 empty] | 0 | 1 | 0 | 0.189
c-c-p-037673 | mp-1217048 | Ti32N21 | -441.62 |  |  |  |  | -3.40329 | [10 empty] | 0 | 0 | 1 | 0.493
c-c-p-037674 | mp-28423 | Ga32Te16Se32N | -267.74 |  |  |  |  | 0.67774 | [10 empty] | 0 | 0 | 1 | 0.022
c-c-p-037675 | mp-573763 | Cs32Te16N | -114.415 |  |  |  |  | 2.63163 | [10 empty] | 2 | 1 | 2 | 0.118
c-c-p-037676 | mp-972042 | Zn72Cu24N | -134.907 |  |  |  |  | 2.0987 | [10 empty] | 2 | 0 | 1 | 0.333
c-c-p-037677 | mp-7262 | Zn16As32N | -158.303 |  |  |  |  | 1.22807 | [10 empty] | 0 | 1 | 1 | 0.101
c-c-p-037678 | mp-1217894 | Ta36Re36N | -826.527 |  |  |  |  | -0.812761 | [10 empty] | 1 | 1 | 1 | 0.167
c-c-p-037679 | mp-2677 | Sc8Pd24N | -181.647 |  |  |  |  | 0.197109 | [10 empty] | 1 | 0 | 0 | 0.25
c-c-p-037680 | mp-265 | Ta24Ir72N | -887.774 |  |  |  |  | 0.067755 | [10 empty] | 1 | 1 | 0 | 0.125
c-c-p-037681 | mp-30884 | Y12Zn36N | -109.08 |  |  |  |  | 0.156133 | [10 empty] | 1 | 2 | 1 | 0.106
c-c-p-037682 | mp-1105835 | Y24In40N | -244.821 |  |  |  |  | -0.930007 | [10 empty] | 2 | 1 | 1 | 0.091
c-c-p-037683 | mp-30666 | Sc48Ga32N | -401.185 |  |  |  |  | -2.06496 | [10 empty] | 1 | 0 | 1 | 0.079
c-c-p-037684 | mp-1205800 | Y12Ge36Pd6N | -272.978 |  |  |  |  | 0.816799 | [10 empty] | 1 | 1 | 2 | 0.103
c-c-p-037685 | mp-8200 | Ag12P24N | -149.221 |  |  |  |  | 0.192657 | [10 empty] | 1 | 1 | 1 | 0.077
c-c-p-037686 | mp-1224809 | Ga12Se18N | -104.745 |  |  |  |  | 3.5937 | [10 empty] | 1 | 2 | 0 | 0.081
c-c-p-037687 | mp-1228467 | Al48Fe16Si32N | -464.47 |  |  |  |  | -0.0284232 | [10 empty] | 1 | 1 | 2 | 0.213
c-c-p-037688 | mp-8936 | Sn12Se12N | -97.3864 |  |  |  |  | 3.34594 | [10 empty] | 2 | 1 | 1 | 0.083
c-c-p-037689 | mp-1018891 | Pd16NCl32 | -151.029 |  |  |  |  | 2.27419 | [10 empty] | 1 | 0 | -2 | 0.25
c-c-p-037690 | mp-1226441 | Co64Sb32As32N | -680.052 |  |  |  |  | 3.01321 | [10 empty] | 2 | -1 | 2 | 0.059
c-c-p-037691 | mp-8468 | Sr8Sb16Pd16N | -174.71 |  |  |  |  | 1.54379 | [10 empty] | 0 | 0 | 1 | 0.436
c-c-p-037692 | mp-1183647 | Cd12Ag36N | -86.8952 |  |  |  |  | 2.80016 | [10 empty] | 2 | 1 | 2 | 0.083
c-c-p-037693 | mp-977537 | Zr16Cd16Rh32N | -372.167 |  |  |  |  | 0.420394 | [10 empty] | 1 | 1 | 0 | 0.125
c-c-p-037694 | mp-978546 | Sc36Sb12N | -276.25 |  |  |  |  | -2.61797 | [10 empty] | 2 | 1 | 1 | 0.042
c-c-p-037695 | mp-865513 | Y12Sb12Pd24N | -266.221 |  |  |  |  | 0.344809 | [10 empty] | 2 | 1 | 0 | 0.042
c-c-p-037696 | mp-865664 | Ti12Re24W12N | -514.174 |  |  |  |  | -0.572171 | [10 empty] | 1 | 1 | 1 | 0.042
c-c-p-037697 | mp-1188059 | Zr16Ga16Ru32N | -466.748 |  |  |  |  | 2.11418 | [10 empty] | 1 | 0 | 0 | 0.125
c-c-p-037698 | mp-1104019 | Y18Pd24N | -256.687 |  |  |  |  | -1.03835 | [10 empty] | 2 | 0 | -1 | 0.043
c-c-p-037699 | mp-1185041 | K12Hg36N | -21.7279 |  |  |  |  | 2.49423 | [10 empty] | 1 | 1 | 1 | 0.167
c-c-p-037700 | mp-28704 | Cr48As36N | -563.869 |  |  |  |  | 0.671865 | [10 empty] | 0 | 1 | 2 | 0.025
c-c-p-037701 | mp-1106367 | Hg4S16N | -67.7722 |  |  |  |  | 5.80213 | [10 empty] | 0 | 1 | 0 | 0.234
c-c-p-037702 | mp-8880 | Al24P24N | -217.88 |  |  |  |  | -0.309239 | [10 empty] | 2 | 1 | 2 | 0.181
c-c-p-037703 | mp-1186158 | Na16In48N | -132.499 |  |  |  |  | 1.03616 | [10 empty] | 1 | 1 | 0 | 0.125
c-c-p-037704 | mp-672204 | Ga48Ru16N | -275.356 |  |  |  |  | 1.20453 | [10 empty] | 2 | 1 | 1 | 0.039
c-c-p-037705 | mp-1111497 | K6Bi2NCl12 | -67.8459 |  |  |  |  | 7.78761 | [10 empty] | 1 | 0 | 0 | 0.244
c-c-p-037706 | mp-998972 | Ti48Au48N | -487.211 |  |  |  |  | -2.57098 | [10 empty] | 2 | 1 | 1 | 0.25
c-c-p-037707 | mp-998979 | Ti48In16N | -372.858 |  |  |  |  | -1.08379 | [10 empty] | 2 | 1 | 1 | 0.062
c-c-p-037708 | mp-1018059 | Ga32Sb32N | -206.041 |  |  |  |  | 4.21329 | [10 empty] | 2 | 2 | 1 | 0.109
c-c-p-037709 | mp-1001012 | Sc32Zn16S64N | -610.291 |  |  |  |  | 0.260111 | [10 empty] | 1 | 0 | 0 | 0.06
c-c-p-037710 | mp-1822 | Ti24As24N | -308.974 |  |  |  |  | 0.632701 | [10 empty] | 2 | 1 | 2 | 0.1
c-c-p-037711 | mp-1029466 | Na64Ni64N65 | -869.76 |  |  |  |  | -0.735325 | [10 empty] | 2 | 2 | 1 | 0
c-c-p-037712 | mp-1183542 | Cd27N | -15.1485 |  |  |  |  | 2.29755 | [10 empty] | 2 | 1 | 2 | 0.056
c-c-p-037713 | mp-19880 | Fe24Te48N | -315.946 |  |  |  |  | 1.60051 | [10 empty] | 0 | 1 | 0 | 0.114
c-c-p-037714 | mp-684799 | K25As20N | -129.487 |  |  |  |  | 0.528301 | [10 empty] | 1 | -2 | -2 | 0.065
c-c-p-037715 | mp-1078708 | Tc12NCl36 | -207.768 |  |  |  |  | 5.30744 | [10 empty] | 0 | 2 | 1 | 0.167
c-c-p-037716 | mp-1215452 | Zn8Sn8Sb16N | -98.595 |  |  |  |  | 2.50562 | [10 empty] | 1 | 0 | 0 | 0.25
c-c-p-037717 | mp-1120739 | Ca16NCl32 | -195.376 |  |  |  |  | 4.45523 | [10 empty] | 1 | 1 | 0 | 0.125
c-c-p-037718 | mp-28192 | Au12S12NCl60 | -201.578 |  |  |  |  | 2.60845 | [10 empty] | 1 | 0 | -2 | 0.061
c-c-p-037719 | mp-2450 | Ca16Sn16N | -100.363 |  |  |  |  | 0.551771 | [10 empty] | 0 | 1 | 1 | 0.14
c-c-p-037720 | mp-30 | Cu96N | -308.199 |  |  |  |  | 1.53805 | [10 empty] | 1 | 1 | 1 | 0.167
c-c-p-037721 | mp-1077903 | Tl24Pd36Se24N | -312.723 |  |  |  |  | 2.28974 | [10 empty] | 2 | -1 | 2 | 0.025
c-c-p-037722 | mp-1209111 | Rb8Sr8NCl24 | -146.389 |  |  |  |  | 3.57333 | [10 empty] | 1 | 1 | 0 | 0.038
c-c-p-037723 | mp-1024051 | Na32Zn32Se48N | -306.198 |  |  |  |  | 2.41145 | [10 empty] | 1 | 1 | 2 | 0
c-c-p-037724 | mp-1220675 | Nb12Al18Ga18N | -231.776 |  |  |  |  | -0.476781 | [10 empty] | 2 | 1 | 1 | 0.208
c-c-p-037725 | mp-2767 | Ti24Ga24N | -252.542 |  |  |  |  | -1.30657 | [10 empty] | 1 | 0 | 1 | 0.25
c-c-p-037726 | mp-1186074 | Na36Pd12N | -101.653 |  |  |  |  | 1.33625 | [10 empty] | 1 | 1 | 1 | 0.042
c-c-p-037727 | mp-1220322 | Nb36Re36N | -759.126 |  |  |  |  | -1.40074 | [10 empty] | 1 | 1 | 1 | 0.167
c-c-p-037728 | mp-29179 | Sn32NCl64 | -316.571 |  |  |  |  | 4.30073 | [10 empty] | 1 | 0 | 1 | 0.125
c-c-p-037729 | mp-1183144 | Al48N | -165.451 |  |  |  |  | -0.458866 | [10 empty] | 1 | 0 | 2 | 0.083
c-c-p-037730 | mp-1133 | V30S24N | -383.074 |  |  |  |  | -1.81462 | [10 empty] | 2 | 0 | 1 | 0.022
c-c-p-037731 | mp-570483 | V40Si24N | -461.796 |  |  |  |  | -0.740187 | [10 empty] | 1 | 1 | 0 | 0.114
c-c-p-037732 | mp-760 | Fe24Se48N | -355.034 |  |  |  |  | 1.35896 | [10 empty] | 1 | 2 | 1 | 0.167
c-c-p-037733 | mp-20628 | Na32In32N | -119.151 |  |  |  |  | 1.19553 | [10 empty] | 1 | 1 | 0 | 0.125
c-c-p-037734 | mp-1195116 | Y12Ge52Pt16N | -411.711 |  |  |  |  | 0.239482 | [10 empty] | 1 | 1 | 0 | 0.16
c-c-p-037735 | mp-570459 | Te48N | -137.1 |  |  |  |  | 2.3601 | [10 empty] | 0 | 2 | 1 | 0.084
c-c-p-037736 | mp-31430 | Na32In16N | -79.5795 |  |  |  |  | 1.01637 | [10 empty] | 1 | 0 | 0 | 0.186
c-c-p-037737 | mp-20536 | Co24Sn24N | -237.765 |  |  |  |  | 3.79562 | [10 empty] | 0 | 0 | 1 | 0.25
c-c-p-037738 | mp-1217895 | Ta24Mo24N | -507.543 |  |  |  |  | -1.33388 | [10 empty] | 1 | 2 | 0 | 0.083
c-c-p-037739 | mp-13155 | Hf36Ag18N | -368.929 |  |  |  |  | -2.64853 | [10 empty] | 1 | 0 | 2 | 0.084
c-c-p-037740 | mp-10201 | Ge64Mo32N | -584.905 |  |  |  |  | 0.391512 | [10 empty] | 2 | 2 | 1 | 0.063
c-c-p-037741 | mp-18474 | Ag48Ge6Se36N | -260.781 |  |  |  |  | 3.92053 | [10 empty] | 1 | 0 | 2 | 0.124
c-c-p-037742 | mp-12071 | Ti48As16N | -430.137 |  |  |  |  | -2.29214 | [10 empty] | 1 | 1 | 0 | 0.188
c-c-p-037743 | mp-9939 | Hf32Ge16N | -382.233 |  |  |  |  | -1.83379 | [10 empty] | 1 | 0 | 1 | 0
c-c-p-037744 | mp-1235 | Ti32Ir32N | -522.647 |  |  |  |  | -1.22197 | [10 empty] | 2 | 2 | 1 | 0.062
c-c-p-037745 | mp-865565 | Cs4Sn12N | -52.9545 |  |  |  |  | 1.65689 | [10 empty] | 1 | 0 | 0 | 0.292
c-c-p-037746 | mp-1186437 | Pd36W12N | -305.08 |  |  |  |  | -1.631 | [10 empty] | 2 | 1 | 2 | 0.083
c-c-p-037747 | mp-1216825 | Ti32In32N | -302.266 |  |  |  |  | -2.45789 | [10 empty] | 1 | 1 | 2 | 0.125
c-c-p-037748 | mp-517 | Ta36Si72N | -789.429 |  |  |  |  | -0.940974 | [10 empty] | 2 | 1 | 0 | 0.144
c-c-p-037749 | mp-766 | As32Ru16N | -278.757 |  |  |  |  | 1.46421 | [10 empty] | 1 | 1 | 2 | 0.012
c-c-p-037750 | mp-542915 | Ti24Al72N | -440.181 |  |  |  |  | 0.160967 | [10 empty] | 2 | 1 | 1 | 0.042
c-c-p-037751 | mp-33 | Ru48N | -393.331 |  |  |  |  | -0.589428 | [10 empty] | 1 | 0 | 1 | 0
c-c-p-037752 | mp-544 | Ti48Ir16N | -496.844 |  |  |  |  | -1.49966 | [10 empty] | 2 | 1 | 1 | 0.125
c-c-p-037753 | mp-30685 | Zr12Ga36N | -194.886 |  |  |  |  | 0.904486 | [10 empty] | 1 | 0 | 1 | 0.125
c-c-p-037754 | mp-973342 | Sb24Rh72N | -574.931 |  |  |  |  | -0.128631 | [10 empty] | 1 | 1 | 0 | 0.125
c-c-p-037755 | mp-865650 | Ti32Tc16Ru16N | -548.015 |  |  |  |  | -1.65898 | [10 empty] | 1 | 0 | 0 | 0.125
c-c-p-037756 | mp-985806 | Al48Cu24N | -241.737 |  |  |  |  | -1.92513 | [10 empty] | 2 | 1 | 0 | 0.042
c-c-p-037757 | mp-1186030 | Na24Au8N | -60.2996 |  |  |  |  | 1.09638 | [10 empty] | 1 | 0 | 1 | 0.5
c-c-p-037758 | mp-441 | Rb16Te8N | -56.0612 |  |  |  |  | 2.79366 | [10 empty] | 1 | 0 | 0 | 0.125
c-c-p-037759 | mp-10711 | V18Si36N | -344.445 |  |  |  |  | -0.56746 | [10 empty] | 1 | 0 | 2 | 0.248
c-c-p-037760 | mp-568172 | Ca81N55 | -647.852 |  |  |  |  | -0.399358 | [10 empty] | 2 | 0 | 1 | 0.13
c-c-p-037761 | mp-867841 | Ga18Tc18N | -220.147 |  |  |  |  | -0.553245 | [10 empty] | 1 | 0 | 0 | 0
c-c-p-037762 | mp-1395 | V24Ru24N | -406.913 |  |  |  |  | -0.898086 | [10 empty] | 1 | 1 | 0 | 0.25
c-c-p-037763 | mp-1215400 | Zr18Se24N | -277.263 |  |  |  |  | 0.736796 | [10 empty] | 1 | 0 | 1 | 0.129
c-c-p-037764 | mp-5702 | Cu36Sb12S48N | -369.632 |  |  |  |  | 2.52564 | [10 empty] | 2 | 1 | 2 | 0.075
c-c-p-037765 | mp-1739 | Hf40Ge24N | -496.684 |  |  |  |  | -2.56888 | [10 empty] | 2 | 1 | 1 | 0.072
c-c-p-037766 | mp-1223898 | K9Cr18S36N | -336.152 |  |  |  |  | 2.49427 | [10 empty] | 1 | 0 | 0 | 0.5
c-c-p-037767 | mp-1188292 | Y40Pb24N | -337.972 |  |  |  |  | -1.29749 | [10 empty] | 2 | 1 | 1 | 0.234
c-c-p-037768 | mp-16610 | Ge48Os32N | -518.428 |  |  |  |  | 0.46507 | [10 empty] | 1 | 1 | 0 | 0.096
c-c-p-037769 | mp-28860 | P24Se60N | -309.186 |  |  |  |  | 1.89703 | [10 empty] | 1 | 0 | 2 | 0.029
c-c-p-037770 | mp-1025573 | Te36W18N | -303.416 |  |  |  |  | 2.34871 | [10 empty] | 2 | 1 | 0 | 0.278
c-c-p-037771 | mp-983388 | K36Hg12N | -40.4444 |  |  |  |  | 1.74218 | [10 empty] | 1 | 1 | 1 | 0.042
c-c-p-037772 | mp-11440 | Hf24Ga48N | -367.369 |  |  |  |  | -1.35996 | [10 empty] | 2 | 1 | 1 | 0.069
c-c-p-037773 | mp-1215274 | Zr18Au18N | -204.232 |  |  |  |  | -0.0582854 | [10 empty] | 1 | 0 | 0 | 0.25
c-c-p-037774 | mp-1216883 | Ti18Cu18S36N | -386.75 |  |  |  |  | 1.70946 | [10 empty] | 2 | 1 | -2 | 0.204
c-c-p-037775 | mp-607138 | Sc60Bi36N | -519.068 |  |  |  |  | -1.49431 | [10 empty] | 1 | 2 | 1 | 0.068
c-c-p-037776 | mp-27838 | Na24Bi8N | -69.4371 |  |  |  |  | 1.60091 | [10 empty] | 0 | 0 | 1 | 0.166
c-c-p-037777 | mp-867262 | Sc16Tc48N | -546.368 |  |  |  |  | -0.859038 | [10 empty] | 2 | 1 | 1 | 0.062
c-c-p-037778 | mp-23299 | Rb32NCl32 | -202.451 |  |  |  |  | 4.86969 | [10 empty] | 2 | 1 | 1 | 0.125
c-c-p-037779 | mp-1096861 | Cd30N | -15.1823 |  |  |  |  | 1.65935 | [10 empty] | 2 | 2 | 1 | 0.05
c-c-p-037780 | mp-999143 | Sr24Pd24N | -172.379 |  |  |  |  | 2.03604 | [10 empty] | 1 | 2 | 2 | 0.061
c-c-p-037781 | mp-1201 | Sb12Te18N | -103.95 |  |  |  |  | 2.15303 | [10 empty] | 2 | 1 | 1 | 0.036
c-c-p-037782 | mp-1184684 | Hf16Ge16Ru32N | -516.483 |  |  |  |  | 2.93751 | [10 empty] | 1 | 1 | 0 | 0.125
c-c-p-037783 | mp-15668 | Na24Se24N | -145.221 |  |  |  |  | 2.07777 | [10 empty] | 2 | 1 | 2 | 0.316
c-c-p-037784 | mp-1444 | Ca16Cd32N | -54.2673 |  |  |  |  | 0.124492 | [10 empty] | 1 | 1 | 2 | 0.062
c-c-p-037785 | mp-1029610 | Ca48Co16N49 | -629.05 |  |  |  |  | 0.165299 | [10 empty] | 0 | 0 | 1 | 0
c-c-p-037786 | mp-24726 | Ti36H72N | -538.687 |  |  |  |  | -2.04934 | [10 empty] | 2 | 1 | 1 | 0.042
c-c-p-037787 | mp-1190733 | Cs40Pb10NCl60 | -355.276 |  |  |  |  | 2.42127 | [10 empty] | 2 | 1 | -2 | 0.01
c-c-p-037788 | mp-554134 | Sn12S12N | -99.9446 |  |  |  |  | 1.50444 | [10 empty] | 1 | 2 | 1 | 0.069
c-c-p-037789 | mp-975129 | Rb12N | -16.6208 |  |  |  |  | 2.28148 | [10 empty] | 2 | 1 | 1 | 0
c-c-p-037790 | mp-1218994 | Sn6Te12Pd36N | -242.023 |  |  |  |  | 2.21038 | [10 empty] | 2 | 1 | 1 | 0.151
c-c-p-037791 | mp-21945 | Ge48Ru32N | -475.561 |  |  |  |  | 0.446742 | [10 empty] | 0 | 1 | 0 | 0.059
c-c-p-037792 | mp-1102373 | Y12Ge12Ir12N | -249.606 |  |  |  |  | 0.293158 | [10 empty] | 1 | 1 | 1 | 0.037
c-c-p-037793 | mp-16514 | Al30Ni50N | -377.955 |  |  |  |  | -0.0941907 | [10 empty] | 2 | 2 | 1 | 0.005
c-c-p-037794 | mp-17291 | Na36Si12Te36N | -263.176 |  |  |  |  | 1.35751 | [10 empty] | 1 | 2 | 0 | 0.135
c-c-p-037795 | mp-12723 | Ca32Au32N | -184.774 |  |  |  |  | 0.097785 | [10 empty] | 0 | 1 | 2 | 0
c-c-p-037796 | mp-1018029 | Cu36Pd36N | -279.804 |  |  |  |  | 0.697533 | [10 empty] | 2 | 1 | 0 | 0.083
c-c-p-037797 | mp-553994 | Ni72Bi48S48N | -739.777 |  |  |  |  | 1.90093 | [10 empty] | 1 | 1 | 2 | 0.126
c-c-p-037798 | mp-3698 | Sr12Al12Si12N | -128.116 |  |  |  |  | -1.19682 | [10 empty] | 2 | 1 | 1 | 0.028
c-c-p-037799 | mp-1218327 | Sr16Ca16Si64N | -393.388 |  |  |  |  | -0.297301 | [10 empty] | 1 | 1 | 2 | 0.042
c-c-p-037800 | mp-4822 | Y12Si24Pd24N | -351.498 |  |  |  |  | -1.00099 | [10 empty] | 2 | 1 | 1 | 0.167
c-c-p-037801 | mp-4131 | Sc24Co48Si48N | -734.387 |  |  |  |  | -1.37298 | [10 empty] | 2 | 0 | 1 | 0.093
c-c-p-037802 | mp-16765 | Zr36Te36P18N | -563.349 |  |  |  |  | -1.20481 | [10 empty] | 2 | 0 | -1 | 0.25
c-c-p-037803 | mp-1178763 | V9S18N | -162.646 |  |  |  |  | 7.84827 | [10 empty] | 1 | 1 | 0 | 0.304
c-c-p-037804 | mp-30673 | Ti16Ga24N | -184.94 |  |  |  |  | -0.180996 | [10 empty] | 1 | 1 | 2 | 0.159
c-c-p-037805 | mp-1201758 | K32Ge32N | -175.892 |  |  |  |  | 1.22982 | [10 empty] | 1 | 1 | 0 | 0.012
c-c-p-037806 | mp-1192175 | Rh24Se48N | -323.88 |  |  |  |  | 1.97041 | [10 empty] | 1 | 2 | 1 | 0.167
c-c-p-037807 | mp-866186 | Ti60Zn20N | -449.222 |  |  |  |  | -2.534 | [10 empty] | 2 | 2 | 1 | 0.05
c-c-p-037808 | mp-570786 | K8Na16N | -31.5168 |  |  |  |  | 1.78623 | [10 empty] | 1 | 1 | 0 | 0.125
c-c-p-037809 | mp-729 | Cr96Si32N | -994.873 |  |  |  |  | -0.456325 | [10 empty] | 2 | 1 | 1 | 0.031
c-c-p-037810 | mp-21294 | Y16In8N | -120.282 |  |  |  |  | -2.63138 | [10 empty] | 1 | 0 | 1 | 0.125
c-c-p-037811 | mp-1224516 | Ge36Te36Ir24N | -453.086 |  |  |  |  | 2.60547 | [10 empty] | 2 | 1 | -2 | 0.026
c-c-p-037812 | mp-21093 | Sr24Pb24N | -132.953 |  |  |  |  | 0.192304 | [10 empty] | 1 | 2 | 0 | 0.067
c-c-p-037813 | mp-10899 | Al16V16Ni32N | -360.131 |  |  |  |  | -0.659028 | [10 empty] | 2 | 1 | 1 | 0.062
c-c-p-037814 | mp-20901 | Ni12Se24N | -145.801 |  |  |  |  | 2.51401 | [10 empty] | 1 | 1 | 1 | 0.085
c-c-p-037815 | mp-865538 | Ti40Re20Pd20N | -633.05 |  |  |  |  | -0.485181 | [10 empty] | 2 | 2 | 1 | 0.025
c-c-p-037816 | mp-1371 | Sn96Pd32N | -518.982 |  |  |  |  | 1.78508 | [10 empty] | 0 | 1 | 0 | 0.25
c-c-p-037817 | mp-399 | Te32Pt16N | -191.187 |  |  |  |  | 1.56668 | [10 empty] | 1 | 0 | 1 | 0.25
c-c-p-037818 | mp-1876 | Sn24S24N | -199.196 |  |  |  |  | 2.95773 | [10 empty] | 2 | 1 | 0 | 0.083
c-c-p-037819 | mp-611341 | Ca32Mn32Si32N | -496.706 |  |  |  |  | -1.66359 | [10 empty] | 2 | 2 | 1 | 0.125
c-c-p-037820 | mp-1189099 | Mo48P16N | -575.048 |  |  |  |  | -0.6332 | [10 empty] | 1 | 0 | 0 | 0.176
c-c-p-037821 | mp-1104024 | Cs24Ge12Se48N | -285.286 |  |  |  |  | 2.89085 | [10 empty] | 2 | 1 | -2 | 0.04
c-c-p-037822 | mp-30464 | Bi48Pd120N | -763.22 |  |  |  |  | 2.31655 | [10 empty] | 2 | 0 | -1 | 0
c-c-p-037823 | mp-30493 | Zn8Cd8Pt16N | -107.138 |  |  |  |  | 1.84762 | [10 empty] | 1 | 1 | 1 | 0.056
c-c-p-037824 | mp-1219539 | Re36Rh12N | -488.794 |  |  |  |  | -0.901295 | [10 empty] | 1 | 0 | 1 | 0.374
c-c-p-037825 | mp-15650 | As24Ru24N | -314.017 |  |  |  |  | -0.878941 | [10 empty] | 2 | 1 | 1 | 0.107
c-c-p-037826 | mp-1077116 | Nb12P24N | -250.122 |  |  |  |  | 0.310185 | [10 empty] | 2 | 1 | -2 | 0.083
c-c-p-037827 | mp-1218976 | Sn16Ge8Te24N | -169.941 |  |  |  |  | 1.93658 | [10 empty] | 1 | 1 | 0 | 0.25
c-c-p-037828 | mp-13314 | Sc24Tl24Te48N | -403.534 |  |  |  |  | 1.79431 | [10 empty] | 2 | -1 | 2 | 0.083
c-c-p-037829 | mp-17449 | Tc72P24N | -818.618 |  |  |  |  | -0.684807 | [10 empty] | 2 | 1 | 1 | 0.214
c-c-p-037830 | mp-542570 | As32Se32N | -251.518 |  |  |  |  | 2.07276 | [10 empty] | 1 | 0 | 0 | 0.079
c-c-p-037831 | mp-1683 | Zr12Se36N | -263.049 |  |  |  |  | 1.70097 | [10 empty] | 2 | 1 | -2 | 0
c-c-p-037832 | mp-12777 | Al24Cu72N | -315.042 |  |  |  |  | -0.0534994 | [10 empty] | 2 | 1 | 0 | 0.042
c-c-p-037833 | mp-1218273 | Sr8Cu8Ge8N | -78.7106 |  |  |  |  | 0.694407 | [10 empty] | 1 | 0 | 0 | 0.167
c-c-p-037834 | mp-1184994 | K8Hg24N | -16.8823 |  |  |  |  | 2.41633 | [10 empty] | 1 | 0 | 0 | 0.125
c-c-p-037835 | mp-867137 | Sc12V12Ru24N | -386.417 |  |  |  |  | -0.131358 | [10 empty] | 1 | 1 | 1 | 0.042
c-c-p-037836 | mvc-13140 | Cu8Ge4Se16N | -100.431 |  |  |  |  | 1.82549 | [10 empty] | 1 | 1 | 1 | 0.062
c-c-p-037837 | mp-1225004 | Fe16Co16S64N | -489.781 |  |  |  |  | 0.592205 | [10 empty] | 1 | 0 | 0 | 0.441
c-c-p-037838 | mp-1072 | Nb30Ga78N | -491.69 |  |  |  |  | -0.0688407 | [10 empty] | 2 | 2 | 1 | 0.308
c-c-p-037839 | mp-972228 | Zr48As32N | -570.389 |  |  |  |  | 0.0957511 | [10 empty] | 2 | 1 | 0 | 0.017
c-c-p-037840 | mp-756473 | W12S12NCl48 | -324.497 |  |  |  |  | 2.14263 | [10 empty] | 0 | 1 | 2 | 0.107
c-c-p-037841 | mp-9996 | Si48P96N | -722.475 |  |  |  |  | 2.85241 | [10 empty] | 2 | 2 | 1 | 0.44
c-c-p-037842 | mp-1189764 | Zr60Fe12Sb36N | -735.994 |  |  |  |  | -1.74186 | [10 empty] | 2 | 1 | 0 | 0.15
c-c-p-037843 | mp-1077365 | Y8Te16N | -119.282 |  |  |  |  | 1.39658 | [10 empty] | 1 | 0 | 1 | 0.75
c-c-p-037844 | mp-567596 | In48Se56N | -318.873 |  |  |  |  | 4.49278 | [10 empty] | 2 | 0 | -1 | 0.19
c-c-p-037845 | mp-45 | Ca24N | -42.8738 |  |  |  |  | -1.33947 | [10 empty] | 2 | 1 | 1 | 0.062
c-c-p-037846 | mp-865027 | Mn48Ge16N | -454.583 |  |  |  |  | -3.78895 | [10 empty] | 1 | 0 | 0 | 0.125
c-c-p-037847 | mp-1749 | Ca8Al32N | -128.522 |  |  |  |  | -1.18065 | [10 empty] | 1 | 0 | 1 | 0.5
c-c-p-037848 | mp-632319 | Cs24H24N | -105.617 |  |  |  |  | 1.8749 | [10 empty] | 1 | 1 | 1 | 0.083
c-c-p-037849 | mp-21418 | Mn16Sn16Pt16N | -261.524 |  |  |  |  | -0.399973 | [10 empty] | 2 | 1 | 1 | 0.062
c-c-p-037850 | mp-1220695 | Nb12Cu6Te24N | -216.489 |  |  |  |  | 2.59049 | [10 empty] | 1 | 2 | 1 | 0.5
c-c-p-037851 | mp-1220660 | Nb24Co72N | -666.429 |  |  |  |  | -1.2925 | [10 empty] | 1 | 1 | 1 | 0.162
c-c-p-037852 | mp-991544 | V36Ru36N | -599.15 |  |  |  |  | -1.66802 | [10 empty] | 2 | 1 | 0 | 0.083
c-c-p-037853 | mp-1359 | Nb24Ir24N | -425.202 |  |  |  |  | -0.58616 | [10 empty] | 2 | 1 | 1 | 0.167
c-c-p-037854 | mp-974376 | Pt18Rh54N | -432.465 |  |  |  |  | 0.398432 | [10 empty] | 1 | 0 | 2 | 0.083
c-c-p-037855 | mp-13164 | Ti48Pd24N | -467.801 |  |  |  |  | -2.31552 | [10 empty] | 2 | 1 | 0 | 0.083
c-c-p-037856 | mp-2354 | Ti48Hg16N | -324.744 |  |  |  |  | -1.22988 | [10 empty] | 1 | 1 | 0 | 0.312
c-c-p-037857 | mp-1217409 | Tc36Ir36N | -615.749 |  |  |  |  | -0.433492 | [10 empty] | 2 | 1 | 0 | 0.056
c-c-p-037858 | mp-12802 | Al16Cu48N | -214.154 |  |  |  |  | -0.254208 | [10 empty] | 2 | 0 | 1 | 0.062
c-c-p-037859 | mp-16526 | Al16Pt32N | -261.973 |  |  |  |  | 1.24946 | [10 empty] | 0 | 0 | 1 | 0
c-c-p-037860 | mp-1018166 | Al16Tc32N | -368.342 |  |  |  |  | -0.0924374 | [10 empty] | 1 | 1 | 1 | 0.042
c-c-p-037861 | mp-592 | Ti27Ru27N | -446.419 |  |  |  |  | -2.93486 | [10 empty] | 1 | 0 | 0 | 0.25
c-c-p-037862 | mp-1187541 | Ti72In24N | -561.352 |  |  |  |  | -1.4124 | [10 empty] | 2 | 1 | 1 | 0.042
c-c-p-037863 | mp-1186916 | Rh48N | -306.998 |  |  |  |  | 0.126492 | [10 empty] | 1 | 0 | 1 | 0.208
c-c-p-037864 | mp-1216242 | W40N61 | -978.666 |  |  |  |  | -0.273506 | [10 empty] | 2 | 2 | -1 | 0.055
c-c-p-037865 | mp-28760 | K12Rb12S12N | -105.874 |  |  |  |  | 2.52132 | [10 empty] | 1 | 2 | 0 | 0.167
c-c-p-037866 | mp-1184026 | Cu48Ru16N | -262.199 |  |  |  |  | -4.84442 | [10 empty] | 1 | 0 | 0 | 0.249
c-c-p-037867 | mp-30343 | In10Ag30N | -90.148 |  |  |  |  | 2.53254 | [10 empty] | 2 | 2 | 1 | 0.05
c-c-p-037868 | mp-3 | Cs8N | -12.6353 |  |  |  |  | 1.5253 | [10 empty] | 1 | 1 | 2 | 0.25
c-c-p-037869 | mp-1078666 | Ga24Pt72N | -477.332 |  |  |  |  | 1.00655 | [10 empty] | 1 | 0 | 0 | 0.25
c-c-p-037870 | mp-1218335 | Sr9Ca9Si36N | -218.653 |  |  |  |  | -2.12733 | [10 empty] | 1 | 0 | 2 | 0.012
c-c-p-037871 | mp-674493 | In24Ni12S48N | -327.553 |  |  |  |  | 1.60059 | [10 empty] | 1 | 2 | 1 | 0.027
c-c-p-037872 | mp-865654 | Y40Tl20Ag20N | -339.74 |  |  |  |  | -0.754269 | [10 empty] | 2 | 2 | 1 | 0.025
c-c-p-037873 | mp-1224798 | Ga48Co24Ni24N | -406.9 |  |  |  |  | 0.952732 | [10 empty] | 2 | 1 | 0 | 0.083
c-c-p-037874 | mp-20378 | Ca8In8Au8N | -69.4017 |  |  |  |  | 0.511631 | [10 empty] | 0 | 1 | 0 | 0
c-c-p-037875 | mp-559634 | Ni36Bi24S24N | -369.064 |  |  |  |  | 0.89029 | [10 empty] | 2 | 1 | 1 | 0.045
c-c-p-037876 | mp-1066136 | Y24Pd24N | -290.823 |  |  |  |  | -2.0426 | [10 empty] | 1 | 2 | 0 | 0.199
c-c-p-037877 | mp-1061769 | Cr12Se24N | -200.553 |  |  |  |  | 3.98234 | [10 empty] | 2 | 0 | -1 | 0.25
c-c-p-037878 | mp-1186158 | Na16In48N | -132.757 |  |  |  |  | 1.09992 | [10 empty] | 1 | 1 | 1 | 0.062
c-c-p-037879 | mp-1215274 | Zr24Au24N | -268.202 |  |  |  |  | -1.33699 | [10 empty] | 2 | 1 | 0 | 0.083
c-c-p-037880 | mp-1197050 | Y32Zr16S80N | -830.509 |  |  |  |  | 0.928865 | [10 empty] | 0 | 1 | 1 | 0.077
c-c-p-037881 | mp-1025346 | Ga8As8Pd40N | -258.078 |  |  |  |  | 1.86096 | [10 empty] | 2 | 0 | 1 | 0.195
c-c-p-037882 | mp-1067880 | Ga48N | -125.235 |  |  |  |  | 0.584938 | [10 empty] | 1 | 1 | 2 | 0.109
c-c-p-037883 | mp-1187812 | Zn108N | -73.407 |  |  |  |  | 1.39216 | [10 empty] | 1 | 0 | 2 | 0.055
c-c-p-037884 | mp-30021 | K20Sb16N | -96.5086 |  |  |  |  | 1.61799 | [10 empty] | 1 | 1 | -1 | 0.346
c-c-p-037885 | mp-1184021 | Cu72Ge24N | -330.695 |  |  |  |  | 1.30985 | [10 empty] | 2 | 0 | 1 | 0
c-c-p-037886 | mp-28126 | K16Ge8Te32N | -167.259 |  |  |  |  | 2.85676 | [10 empty] | 1 | 2 | 0 | 0.061
c-c-p-037887 | mp-1227319 | Bi12Sb4N | -63.4672 |  |  |  |  | 2.34952 | [10 empty] | 1 | 0 | 1 | 0.001
c-c-p-037888 | mp-11754 | Sc54Te18Os9N | -492.403 |  |  |  |  | -2.41414 | [10 empty] | 2 | 1 | 0 | 0.231
c-c-p-037889 | mp-1226787 | Ca16Al48Ag16N | -236.262 |  |  |  |  | -1.09786 | [10 empty] | 2 | 0 | 1 | 0.027
c-c-p-037890 | mp-1080448 | Al16Pt48N | -343.835 |  |  |  |  | 2.11682 | [10 empty] | 1 | 0 | 1 | 0.118
c-c-p-037891 | mp-2211 | V48Pt16N | -498.703 |  |  |  |  | -1.63924 | [10 empty] | 1 | 0 | 0 | 0.125
c-c-p-037892 | mp-1206636 | Sr12Tl36N | -96.4541 |  |  |  |  | 0.438426 | [10 empty] | 2 | 1 | 0 | 0.083
c-c-p-037893 | mp-142 | Ga40N | -104.306 |  |  |  |  | 0.682987 | [10 empty] | 2 | 2 | 1 | 0
c-c-p-037894 | mp-1106023 | Ni8Sb24N | -137.132 |  |  |  |  | 1.04005 | [10 empty] | 1 | 1 | 0 | 0.04
c-c-p-037895 | mp-31473 | K12Hg42N | -21.0211 |  |  |  |  | 2.98001 | [10 empty] | 2 | 1 | 0 | 0.015
c-c-p-037896 | mp-11521 | Sc27Ni27N | -309.188 |  |  |  |  | -2.78596 | [10 empty] | 1 | 0 | 0 | 0.25
c-c-p-037897 | mp-570832 | Sr8Pt40N | -248.899 |  |  |  |  | 1.0272 | [10 empty] | 1 | 0 | 0 | 0.167
c-c-p-037898 | mp-1954 | P36N61 | -636.083 |  |  |  |  | -4.44276 | [10 empty] | 2 | 1 | 1 | 0.187
c-c-p-037899 | mp-29529 | Na12Sn12P12N | -125.412 |  |  |  |  | 1.38731 | [10 empty] | 2 | 1 | 1 | 0.288
c-c-p-037900 | mp-2648 | Nb12S24N | -241.485 |  |  |  |  | 1.05403 | [10 empty] | 1 | 0 | 1 | 0.25
c-c-p-037901 | mp-8880 | Al40P40N | -358.966 |  |  |  |  | 0.86508 | [10 empty] | 2 | -1 | 2 | 0.025
c-c-p-037902 | mp-1218977 | Sn16Pd24Pt24N | -319.369 |  |  |  |  | 2.62221 | [10 empty] | 1 | 1 | 0 | 0.125
c-c-p-037903 | mp-1215518 | Zn16Cu48N | -167.126 |  |  |  |  | 1.97406 | [10 empty] | 1 | 0 | 0 | 0
c-c-p-037904 | mp-570684 | Zr24Os48N | -697.422 |  |  |  |  | -0.0561176 | [10 empty] | 2 | 1 | 0 | 0.023
c-c-p-037905 | mp-568595 | Re24Si42N | -491.404 |  |  |  |  | 0.884448 | [10 empty] | 1 | 1 | -2 | 0.029
c-c-p-037906 | mp-865990 | Y24Al56Cu16N | -415.094 |  |  |  |  | -0.532831 | [10 empty] | 2 | 0 | -1 | 0.058
c-c-p-037907 | mp-1029943 | Ca18Ga6N19 | -205.238 |  |  |  |  | 0.530081 | [10 empty] | 1 | 1 | 1 | 0.075
c-c-p-037908 | mp-1208273 | Ti32Se48N | -470.099 |  |  |  |  | 1.70797 | [10 empty] | 1 | 0 | 1 | 0.022
c-c-p-037909 | mp-768613 | Zr8Mn48Sn48N | -593.222 |  |  |  |  | 0.492293 | [10 empty] | 2 | 0 | 1 | 0.145
c-c-p-037910 | mp-568789 | Ti36Se36N | -446.702 |  |  |  |  | -1.52801 | [10 empty] | 2 | 1 | 0 | 0.167
c-c-p-037911 | mp-12524 | Al36W18N | -334.83 |  |  |  |  | -0.835666 | [10 empty] | 2 | 1 | 2 | 0.197
c-c-p-037912 | mp-1193568 | Zr24Al64Ir28N | -729.15 |  |  |  |  | -0.739692 | [10 empty] | 1 | 1 | 0 | 0.092
c-c-p-037913 | mp-1212187 | Hf30Ti20Ga30N | -513.587 |  |  |  |  | -0.663415 | [10 empty] | 2 | 1 | 2 | 0.012
c-c-p-037914 | mp-1226069 | Co24Si8Mo16N | -360.105 |  |  |  |  | -1.45216 | [10 empty] | 2 | -1 | 2 | 0.079
c-c-p-037915 | mp-753304 | Hg16N | -8.22233 |  |  |  |  | 5.37717 | [10 empty] | 2 | 1 | 1 | 0.062
c-c-p-037916 | mp-4549 | Sr16Si16N33 | -424.634 |  |  |  |  | 3.22039 | [10 empty] | 1 | 1 | -2 | 0.25
c-c-p-037917 | mp-7526 | Sn20P20N | -169.272 |  |  |  |  | 0.748409 | [10 empty] | 2 | 1 | 2 | 0.036
c-c-p-037918 | mp-28910 | Cr9S18N | -169.136 |  |  |  |  | 0.133288 | [10 empty] | 0 | 0 | 1 | 0.5
c-c-p-037919 | mp-1216648 | Ti12Te12Se12N | -186.668 |  |  |  |  | 0.646385 | [10 empty] | 2 | 1 | 0 | 0.056
c-c-p-037920 | mp-1217322 | Te12Se12N | -72.4835 |  |  |  |  | 1.80467 | [10 empty] | 1 | 1 | 0 | 0.437
c-c-p-037921 | mp-11506 | Ni48Mo16N | -385.778 |  |  |  |  | -0.774417 | [10 empty] | 0 | 1 | 0 | 0.252
c-c-p-037922 | mp-1095497 | Y12Ir36N | -382.627 |  |  |  |  | -0.910671 | [10 empty] | 1 | 0 | 1 | 0.041
c-c-p-037923 | mp-1224796 | Ga16S24N | -147.565 |  |  |  |  | 0.974526 | [10 empty] | 2 | 1 | 1 | 0.353
c-c-p-037924 | mp-862 | Ca24Si48N | -309.398 |  |  |  |  | 0.207706 | [10 empty] | 2 | 1 | 1 | 0.292
c-c-p-037925 | mp-1078517 | Rb16Fe16S32N | -299.699 |  |  |  |  | 1.66182 | [10 empty] | 0 | 1 | 1 | 0.1
c-c-p-037926 | mp-541837 | Bi8Se12N | -75.2749 |  |  |  |  | 2.17053 | [10 empty] | 1 | 0 | 1 | 0.308
c-c-p-037927 | mp-1078469 | Cu24P24N49 | -579.34 |  |  |  |  | 2.98439 | [10 empty] | 1 | 0 | 2 | 0.083
c-c-p-037928 | mp-21873 | Ni32As64N | -451.03 |  |  |  |  | 1.95777 | [10 empty] | 1 | 0 | 0 | 0.25
c-c-p-037929 | mp-9925 | Ca16Sb8N | -80.0143 |  |  |  |  | -2.03396 | [10 empty] | 1 | 0 | 1 | 0.413
c-c-p-037930 | mp-1188040 | Zr12Cu36N | -206.678 |  |  |  |  | -2.29761 | [10 empty] | 1 | 1 | 1 | 0.076
c-c-p-037931 | mp-1220675 | Nb18Al27Ga27N | -339.331 |  |  |  |  | -0.335575 | [10 empty] | 0 | 0 | 1 | 0.124
c-c-p-037932 | mp-1227335 | Bi16Te16S8N | -141.043 |  |  |  |  | 0.95237 | [10 empty] | 2 | 0 | -1 | 0.347
c-c-p-037933 | mp-862705 | Al24Zn24Ir48N | -512.045 |  |  |  |  | -0.535722 | [10 empty] | 2 | 1 | 0 | 0.042
c-c-p-037934 | mp-1608 | Zr10Hg30N | -70.9321 |  |  |  |  | -0.300454 | [10 empty] | 2 | 2 | 1 | 0.05
c-c-p-037935 | mp-619279 | In32Pb16S64N | -410.052 |  |  |  |  | 2.26566 | [10 empty] | 2 | 1 | 2 | 0.119
c-c-p-037936 | mp-30676 | Zr12Ti8Ga12N | -198.405 |  |  |  |  | -1.02912 | [10 empty] | 0 | 0 | 1 | 0.125
c-c-p-037937 | mp-28128 | S32NCl64 | -248.996 |  |  |  |  | 3.83415 | [10 empty] | 1 | 1 | 2 | 0.084
c-c-p-037938 | mp-20900 | Cu48Sb16N | -208.76 |  |  |  |  | 2.43018 | [10 empty] | 0 | 1 | 0 | 0.223
c-c-p-037939 | mp-974455 | Re36Ru12N | -504.496 |  |  |  |  | 0.140157 | [10 empty] | 0 | 1 | 0 | 0.081
c-c-p-037940 | mp-1018125 | Ti64Re32N | -837.823 |  |  |  |  | -1.64474 | [10 empty] | 2 | 1 | 1 | 0.125
c-c-p-037941 | mp-1186074 | Na36Pd12N | -103.417 |  |  |  |  | 0.904577 | [10 empty] | 2 | 1 | 0 | 0.042
c-c-p-037942 | mp-9122 | Ca12P36N | -226.41 |  |  |  |  | 0.124166 | [10 empty] | 2 | 0 | 1 | 0.022
c-c-p-037943 | mp-567612 | Sc16Os32N | -434.902 |  |  |  |  | -0.363679 | [10 empty] | 1 | 1 | 1 | 0.079
c-c-p-037944 | mp-2956 | Co24Ge36S36N | -467.834 |  |  |  |  | 2.3331 | [10 empty] | 2 | 1 | 1 | 0.132
c-c-p-037945 | mp-20327 | Ti24P48N | -464.406 |  |  |  |  | 0.908373 | [10 empty] | 2 | 1 | 1 | 0.139
c-c-p-037946 | mp-505528 | Nb48P16N | -560.29 |  |  |  |  | -0.143281 | [10 empty] | 0 | 0 | 1 | 0.12
c-c-p-037947 | mp-1207893 | V10Se16N | -154.092 |  |  |  |  | 1.15234 | [10 empty] | 0 | 1 | 0 | 0.106
c-c-p-037948 | mp-983602 | Cd16Ag32Au16N | -121.912 |  |  |  |  | 2.21615 | [10 empty] | 1 | 1 | 0 | 0.125
c-c-p-037949 | mp-17564 | Ca40Sb24N | -204.989 |  |  |  |  | 0.307979 | [10 empty] | 2 | 1 | 0 | 0.125
c-c-p-037950 | mp-4744 | Ca16Ni32As32N | -365.063 |  |  |  |  | 1.27245 | [10 empty] | 2 | 0 | 1 | 0.033
c-c-p-037951 | mp-1226086 | Cr30Te36N | -352.441 |  |  |  |  | -0.256164 | [10 empty] | 1 | 2 | -1 | 0.128
c-c-p-037952 | mp-1183517 | Ca16Cd48N | -58.7204 |  |  |  |  | 0.629403 | [10 empty] | 1 | 0 | 2 | 0
c-c-p-037953 | mp-1221252 | Na32Tl16Hg16N | -77.9922 |  |  |  |  | 2.04004 | [10 empty] | 1 | 1 | 0 | 0.125
c-c-p-037954 | mp-7494 | K24Ag48S36N | -319.083 |  |  |  |  | 2.26196 | [10 empty] | 2 | 0 | 1 | 0.168
c-c-p-037955 | mp-2517 | Ca32Si16N | -147.793 |  |  |  |  | -1.24531 | [10 empty] | 2 | 2 | 1 | 0.048
c-c-p-037956 | mp-442 | Rh24Pb24N | -236.741 |  |  |  |  | 0.948436 | [10 empty] | 2 | 2 | 1 | 0.062
c-c-p-037957 | mp-20935 | Zr27Sn27Ir27N | -555.317 |  |  |  |  | 0.776391 | [10 empty] | 2 | 1 | 0 | 0.056
c-c-p-037958 | mp-1216563 | V8Cr16Si48N | -459.176 |  |  |  |  | -0.140987 | [10 empty] | 1 | 1 | 0 | 0.123
c-c-p-037959 | mp-1225004 | Fe12Co12S48N | -370.74 |  |  |  |  | 2.29802 | [10 empty] | 2 | 1 | 0 | 0.057
c-c-p-037960 | mp-1079048 | V72P24N25 | -994.759 |  |  |  |  | -1.68064 | [10 empty] | 1 | 0 | 0 | 0.25
c-c-p-037961 | mp-7582 | Ge16S32N | -198.411 |  |  |  |  | 2.62686 | [10 empty] | 1 | 0 | 0 | 0.112
c-c-p-037962 | mp-2418 | Pd8Se16N | -96.3973 |  |  |  |  | 1.82527 | [10 empty] | 1 | 1 | 0 | 0.125
c-c-p-037963 | mp-8939 | Si72W36N | -808.874 |  |  |  |  | 1.0911 | [10 empty] | 2 | 1 | 0 | 0.085
c-c-p-037964 | mp-2455 | As36Os18N | -341.398 |  |  |  |  | 1.52032 | [10 empty] | 0 | 1 | 2 | 0.1
c-c-p-037965 | mp-1217895 | Ta32Mo32N | -672.859 |  |  |  |  | -1.43263 | [10 empty] | 2 | 1 | 2 | 0.062
c-c-p-037966 | mp-1217961 | Ta18Au18N | -243.938 |  |  |  |  | -1.19542 | [10 empty] | 2 | 0 | 1 | 0.125
c-c-p-037967 | mp-1563 | Ca48Si48N | -351.039 |  |  |  |  | -1.50942 | [10 empty] | 2 | 1 | 0 | 0
c-c-p-037968 | mp-1963 | Nb27Rh27N | -437.858 |  |  |  |  | -0.366906 | [10 empty] | 1 | 0 | 0 | 0.25
c-c-p-037969 | mp-189 | Si48Ru48N | -684.664 |  |  |  |  | 0.0746883 | [10 empty] | 1 | 1 | 1 | 0.15
c-c-p-037970 | mp-542915 | Ti16Al48N | -298.867 |  |  |  |  | -0.985778 | [10 empty] | 1 | 1 | 0 | 0.125
c-c-p-037971 | mp-1017987 | Tc27N10 | -322.35 |  |  |  |  | -0.367603 | [10 empty] | 0 | 0 | 1 | 0.348
c-c-p-037972 | mp-675543 | Bi8Pb4Se16N | -103.774 |  |  |  |  | 1.74502 | [10 empty] | 1 | 0 | 1 | 0.357
c-c-p-037973 | mp-867163 | Sr32Ag16Pt16N | -200.909 |  |  |  |  | 0.210026 | [10 empty] | 2 | 1 | 1 | 0.062
c-c-p-037974 | mp-505628 | Cr60Ir20N21 | -864.216 |  |  |  |  | 0.734355 | [10 empty] | 2 | 2 | 1 | 0.05
c-c-p-037975 | mp-690760 | Ti32H32N | -353.655 |  |  |  |  | -3.25216 | [10 empty] | 1 | 1 | 0 | 0.125
c-c-p-037976 | mp-1080657 | Si10S40N | -211.223 |  |  |  |  | 1.10206 | [10 empty] | 1 | 2 | 2 | 0.015
c-c-p-037977 | mp-29711 | Tl24Te36N | -161.082 |  |  |  |  | 2.97407 | [10 empty] | 0 | 1 | 2 | 0.078
c-c-p-037978 | mp-22862 | Na24NCl24 | -159.489 |  |  |  |  | 4.75899 | [10 empty] | 2 | 1 | 0 | 0.083
c-c-p-037979 | mp-15622 | Hf8Se24N | -180.818 |  |  |  |  | 2.07883 | [10 empty] | 0 | 1 | 1 | 0.5
c-c-p-037980 | mp-18003 | Cs12Cu12S48N | -265.905 |  |  |  |  | 0.764953 | [10 empty] | 1 | 0 | 2 | 0.035
c-c-p-037981 | mp-3432 | Sc16Ni16Sb16N | -266.822 |  |  |  |  | 1.10942 | [10 empty] | 2 | 1 | 1 | 0.062
c-c-p-037982 | mp-1225998 | Co24Pt24N | -271.84 |  |  |  |  | -0.27223 | [10 empty] | 1 | 0 | 1 | 0.25
c-c-p-037983 | mp-17030 | Rb6Mo36Se42N | -544.626 |  |  |  |  | -2.40045 | [10 empty] | 2 | 1 | -2 | 0.195
c-c-p-037984 | mp-30745 | Ir72W24N | -873.819 |  |  |  |  | -0.474449 | [10 empty] | 2 | 1 | 0 | 0.083
c-c-p-037985 | mp-1225751 | Cu54Pd36N | -346.786 |  |  |  |  | 0.984631 | [10 empty] | 0 | 0 | 1 | 0.246
c-c-p-037986 | mp-21235 | Mn40V20Ga20N | -544.502 |  |  |  |  | -1.15949 | [10 empty] | 2 | 2 | 1 | 0.025
c-c-p-037987 | mp-27165 | Hf24Ni63N | -563.949 |  |  |  |  | -0.175718 | [10 empty] | 1 | 1 | -1 | 0.097
c-c-p-037988 | mp-7432 | Sr4Cd8Sb8N | -49.333 |  |  |  |  | 0.793257 | [10 empty] | 1 | 0 | 1 | 0.009
c-c-p-037989 | mp-1634 | Mo18Se36N | -321.414 |  |  |  |  | 0.395962 | [10 empty] | 2 | 1 | 1 | 0.101
c-c-p-037990 | mp-1221938 | Mn72Ga12Ge12N | -654.027 |  |  |  |  | -1.55524 | [10 empty] | 2 | 1 | 0 | 0.251
c-c-p-037991 | mp-564 | Te24Pd24N | -193.541 |  |  |  |  | 2.78648 | [10 empty] | 2 | 1 | 2 | 0.028
c-c-p-037992 | mp-1215497 | Zn27Ag9N | -43.1637 |  |  |  |  | 0.45483 | [10 empty] | 0 | 0 | 1 | 0.378
c-c-p-037993 | mp-17593 | Ta60Ge36N | -813.063 |  |  |  |  | -2.02002 | [10 empty] | 2 | 1 | 1 | 0.07
c-c-p-037994 | mp-864758 | Na24In8N | -52.4354 |  |  |  |  | 0.883909 | [10 empty] | 0 | 0 | 1 | 0.125
c-c-p-037995 | mp-1848 | Te64Ru32N | -473.355 |  |  |  |  | 1.4782 | [10 empty] | 1 | 0 | 0 | 0.25
c-c-p-037996 | mp-1206898 | Y24In12Ge24N | -302.287 |  |  |  |  | 2.45931 | [10 empty] | 2 | 1 | 0 | 0.074
c-c-p-037997 | mp-569360 | Hg36N | -8.24775 |  |  |  |  | 5.41668 | [10 empty] | 1 | 0 | -2 | 0.015
c-c-p-037998 | mp-1003509 | Ti48In16N | -366.036 |  |  |  |  | -1.16699 | [10 empty] | 2 | -1 | 2 | 0.062
c-c-p-037999 | mp-1219006 | Sn42Pd30N | -309.154 |  |  |  |  | 2.48369 | [10 empty] | 1 | 1 | -2 | 0.23
c-c-p-038000 | mp-441 | Rb24Te12N | -95.6014 |  |  |  |  | 3.39106 | [10 empty] | 1 | 1 | 1 | 0.167
c-c-p-038001 | mp-35869 | Ti16Nb16N33 | -599.15 |  |  |  |  | 1.14814 | [10 empty] | 1 | 0 | 0 | 0.25
c-c-p-038002 | mp-12087 | Cu48S24N | -253.981 |  |  |  |  | -0.845977 | [10 empty] | 1 | 1 | 0 | 0.125
c-c-p-038003 | mp-1216498 | V12S20N | -206.478 |  |  |  |  | 0.975701 | [10 empty] | 1 | 1 | -1 | 0.081
c-c-p-038004 | mvc-16074 | Ca8Sb16N | -89.4746 |  |  |  |  | 0.217641 | [10 empty] | 0 | 0 | 1 | 0.5
c-c-p-038005 | mp-30659 | Y12Ga24Ni36N | -330.739 |  |  |  |  | 0.111203 | [10 empty] | 2 | -1 | 2 | 0.216
c-c-p-038006 | mp-28283 | Cs16Ti16NCl48 | -333.868 |  |  |  |  | 5.25241 | [10 empty] | 0 | 0 | 1 | 0.125
c-c-p-038007 | mp-1106352 | Na36Mo12NCl72 | -436.886 |  |  |  |  | 2.22893 | [10 empty] | 2 | 1 | 1 | 0.11
c-c-p-038008 | mp-22811 | In12Cu12Se24N | -161.953 |  |  |  |  | 3.44666 | [10 empty] | 2 | 1 | 1 | 0.261
c-c-p-038009 | mp-1545 | Nb48Rh16N | -541.716 |  |  |  |  | -1.77838 | [10 empty] | 1 | 1 | 0 | 0.188
c-c-p-038010 | mp-1219943 | Pb16Se8S8N | -128.917 |  |  |  |  | 4.53432 | [10 empty] | 1 | 1 | 2 | 0.125
c-c-p-038011 | mp-1220549 | Nb16Al16Fe16N | -329.438 |  |  |  |  | -0.452408 | [10 empty] | 1 | 1 | 0 | 0.371
c-c-p-038012 | mp-620471 | Cs9Te66N | -211.399 |  |  |  |  | 2.89519 | [10 empty] | 2 | 1 | -1 | 0.042
c-c-p-038013 | mp-2507 | Ga24S24N | -176.347 |  |  |  |  | 0.569728 | [10 empty] | 2 | 1 | 1 | 0.333
c-c-p-038014 | mp-30312 | Ca16Si8Ir16N | -219.127 |  |  |  |  | 0.345579 | [10 empty] | 1 | 1 | -1 | 0.211
c-c-p-038015 | mp-1184755 | K12N | -17.7683 |  |  |  |  | 2.07355 | [10 empty] | 2 | 1 | 1 | 0
c-c-p-038016 | mp-1056308 | Sn40N | -141.317 |  |  |  |  | 1.12697 | [10 empty] | 1 | 2 | 2 | 0.05
c-c-p-038017 | mp-1227042 | Ca16Ga16Si16N | -166.124 |  |  |  |  | 0.10093 | [10 empty] | 1 | 1 | 0 | 0.25
c-c-p-038018 | mp-1221624 | Mn16Al16V32N | -457.314 |  |  |  |  | -1.63921 | [10 empty] | 1 | 0 | 0 | 0.125
c-c-p-038019 | mp-31480 | Ca48Ga32Pd32N | -371.166 |  |  |  |  | 0.604346 | [10 empty] | 2 | 1 | 1 | 0.104
c-c-p-038020 | mp-1228901 | Al36Ag36N | -202.413 |  |  |  |  | 1.56394 | [10 empty] | 1 | 0 | 2 | 0.111
c-c-p-038021 | mp-1229092 | Ag18Au18N | -89.5277 |  |  |  |  | 2.94325 | [10 empty] | 1 | 0 | 1 | 0.25
c-c-p-038022 | mp-570199 | Ti27Pd45N | -438.024 |  |  |  |  | -1.49025 | [10 empty] | 0 | 0 | 1 | 0.311
c-c-p-038023 | mp-567945 | Sn24Te24Pd24N | -282.335 |  |  |  |  | 1.17688 | [10 empty] | 2 | 1 | 0 | 0.047
c-c-p-038024 | mp-11822 | Ca30Ge10N11 | -194.664 |  |  |  |  | 1.72357 | [10 empty] | 2 | 2 | 1 | 0.05
c-c-p-038025 | mp-11228 | Y32Al32N | -318.227 |  |  |  |  | -1.93171 | [10 empty] | 1 | 2 | 1 | 0.04
c-c-p-038026 | mp-1057273 | Pb54N | -171.964 |  |  |  |  | 2.38374 | [10 empty] | 2 | 1 | -1 | 0.111
c-c-p-038027 | mp-642659 | V96H48N | -952.26 |  |  |  |  | -2.26697 | [10 empty] | 1 | 0 | 2 | 0.077
c-c-p-038028 | mp-10166 | Na16Al16Se32N | -235.931 |  |  |  |  | 1.81079 | [10 empty] | 2 | 1 | 1 | 0.02
c-c-p-038029 | mp-1216641 | Ti16Sn16Rh16N | -300.971 |  |  |  |  | 0.243087 | [10 empty] | 1 | 0 | 0 | 0.125
c-c-p-038030 | mp-20074 | Sr12In24N | -82.5447 |  |  |  |  | 0.46071 | [10 empty] | 2 | 1 | 2 | 0.154
c-c-p-038031 | mp-1215331 | Zr16Al32Si16N | -342.3 |  |  |  |  | -0.155143 | [10 empty] | 1 | 1 | 2 | 0.125
c-c-p-038032 | mp-1184478 | In48N | -109.315 |  |  |  |  | 1.45423 | [10 empty] | 1 | 1 | 1 | 0.083
c-c-p-038033 | mp-20196 | Nb8Te32N | -177.093 |  |  |  |  | -0.00500733 | [10 empty] | 1 | 1 | 0 | 0.045
c-c-p-038034 | mp-559676 | Sn16S16N | -135.137 |  |  |  |  | 3.7784 | [10 empty] | 1 | 1 | 0 | 0
c-c-p-038035 | mp-1186050 | Na24Hg8N | -36.292 |  |  |  |  | 2.12024 | [10 empty] | 1 | 0 | 1 | 0.375
c-c-p-038036 | mp-1227504 | Bi16Se16S8N | -149.849 |  |  |  |  | 2.15542 | [10 empty] | 1 | 1 | 1 | 0.22
c-c-p-038037 | mp-871 | Fe48Si48N | -625.451 |  |  |  |  | 0.158824 | [10 empty] | 1 | 1 | 1 | 0.231
c-c-p-038038 | mp-1207090 | Cu16Sn16Pd32N | -277.761 |  |  |  |  | 2.26522 | [10 empty] | 1 | 1 | 2 | 0.062
c-c-p-038039 | mp-1220657 | Nb36S60N | -660.26 |  |  |  |  | 0.87213 | [10 empty] | 1 | -2 | 0 | 0.014
c-c-p-038040 | mp-1193055 | Ca39Al42N | -226.584 |  |  |  |  | -1.39925 | [10 empty] | 1 | 1 | 1 | 0.062
c-c-p-038041 | mp-1200972 | Hf36Cr36Ge72N | -983.226 |  |  |  |  | 0.391059 | [10 empty] | 1 | 2 | 0 | 0.151
c-c-p-038042 | mp-865990 | Y36Al84Cu24N | -623.314 |  |  |  |  | -0.960844 | [10 empty] | 1 | 0 | -1 | 0.046
c-c-p-038043 | mp-973143 | Sc16Zn48N | -144.88 |  |  |  |  | -1.14892 | [10 empty] | 1 | 0 | 0 | 0.125
c-c-p-038044 | mp-23214 | Ca16NCl32 | -200.763 |  |  |  |  | 4.33335 | [10 empty] | 0 | 1 | 0 | 0.25
c-c-p-038045 | mp-1184658 | Hg8Pd24N | -110.535 |  |  |  |  | 0.997517 | [10 empty] | 1 | 0 | 1 | 0.375
c-c-p-038046 | mp-1914 | Y20Ga40N | -254.674 |  |  |  |  | 0.398776 | [10 empty] | 2 | 1 | 2 | 0.033
c-c-p-038047 | mp-7343 | Y36Pt12N | -305.72 |  |  |  |  | -2.25969 | [10 empty] | 2 | 1 | 1 | 0.103
c-c-p-038048 | mp-567207 | Sr12In48N | -137.805 |  |  |  |  | 1.28353 | [10 empty] | 1 | 1 | 1 | 0.16
c-c-p-038049 | mp-1215371 | Zr32Cu8Ni8N | -325.735 |  |  |  |  | -1.30643 | [10 empty] | 2 | 1 | 1 | 0.062
c-c-p-038050 | mp-1224494 | Hf16Al16Rh16N | -337.409 |  |  |  |  | -0.221664 | [10 empty] | 1 | 0 | 1 | 0.097
c-c-p-038051 | mp-1103280 | Y12Ga12Ir12N | -228.533 |  |  |  |  | 0.0216181 | [10 empty] | 1 | 1 | 1 | 0.089
c-c-p-038052 | mp-1187717 | Y24N | -139.957 |  |  |  |  | -2.77529 | [10 empty] | 2 | 1 | 2 | 0.028
c-c-p-038053 | mp-30745 | Ir48W16N | -577.376 |  |  |  |  | -1.76994 | [10 empty] | 1 | 0 | 0 | 0.25
c-c-p-038054 | mp-1157 | Ta18Ni36N | -375.929 |  |  |  |  | -1.20839 | [10 empty] | 1 | 0 | 2 | 0.028
c-c-p-038055 | mp-1206743 | Hf20S20N | -317.512 |  |  |  |  | 0.262698 | [10 empty] | 2 | 1 | 2 | 0.167
c-c-p-038056 | mp-1195758 | Y24Ge104Rh32N | -856.896 |  |  |  |  | 0.919795 | [10 empty] | 2 | 1 | 1 | 0.079
c-c-p-038057 | mp-974370 | Pt18Rh54N | -431.141 |  |  |  |  | 1.18419 | [10 empty] | 1 | 0 | 0 | 0.25
c-c-p-038058 | mp-13872 | Cu48Si6S36N | -342.522 |  |  |  |  | 2.40025 | [10 empty] | 1 | 2 | 0 | 0.012
c-c-p-038059 | mp-1200912 | Zr48Si16N | -484.596 |  |  |  |  | -2.53513 | [10 empty] | 1 | 0 | 0 | 0.095
c-c-p-038060 | mp-2172 | Al20As20N | -167.872 |  |  |  |  | -0.0347533 | [10 empty] | 2 | 2 | 1 | 0.025
c-c-p-038061 | mp-569360 | Hg36N | -8.18859 |  |  |  |  | 5.32063 | [10 empty] | 1 | 0 | -2 | 0.015
c-c-p-038062 | mp-1186976 | Sc24Sn8N | -177.305 |  |  |  |  | -3.09513 | [10 empty] | 2 | 1 | 1 | 0.063
c-c-p-038063 | mp-10159 | K18Sb6N | -52.088 |  |  |  |  | 1.81532 | [10 empty] | 2 | 1 | 0 | 0.042
c-c-p-038064 | mp-21134 | K16In32Au64N | -284.673 |  |  |  |  | 2.07499 | [10 empty] | 2 | 1 | 1 | 0.041
c-c-p-038065 | mp-1025324 | Si6Sn6Pt30N | -233.768 |  |  |  |  | 1.19592 | [10 empty] | 2 | 1 | 1 | 0.083
c-c-p-038066 | mp-22700 | V36Se48N | -505.394 |  |  |  |  | 0.826469 | [10 empty] | 1 | 1 | 2 | 0.167
c-c-p-038067 | mp-2809 | Sb32S48N | -317.707 |  |  |  |  | 2.74512 | [10 empty] | 2 | 2 | 1 | 0.222
c-c-p-038068 | mp-894 | Zn24Pt24N | -170.844 |  |  |  |  | 2.19275 | [10 empty] | 1 | 1 | 1 | 0.083
c-c-p-038069 | mp-1216621 | Ti48W48N | -921.773 |  |  |  |  | -1.76768 | [10 empty] | 1 | 1 | 2 | 0.062
c-c-p-038070 | mp-1186985 | Sc18Ni54N | -381.614 |  |  |  |  | -1.2503 | [10 empty] | 1 | 0 | 0 | 0.25
c-c-p-038071 | mp-1217422 | Tc32Rh32N | -507.289 |  |  |  |  | -0.395773 | [10 empty] | 2 | -1 | 2 | 0.125
c-c-p-038072 | mp-33 | Ru36N | -293.858 |  |  |  |  | -0.47659 | [10 empty] | 1 | 0 | 0 | 0
c-c-p-038073 | mp-1217092 | Ti18Al30N | -237.598 |  |  |  |  | -1.58337 | [10 empty] | 0 | 1 | 1 | 0.371
c-c-p-038074 | mp-11230 | Y32Al16N | -252.936 |  |  |  |  | -2.9473 | [10 empty] | 0 | 0 | 1 | 0.088
c-c-p-038075 | mp-15681 | Cr16As32N | -282.659 |  |  |  |  | 0.404917 | [10 empty] | 2 | 1 | 1 | 0.062
c-c-p-038076 | mp-11573 | Ti36Tc36N | -615.405 |  |  |  |  | -1.4378 | [10 empty] | 2 | 1 | 0 | 0.083
c-c-p-038077 | mp-978531 | Sc48Pb16N | -341.926 |  |  |  |  | -2.96248 | [10 empty] | 1 | 1 | 1 | 0.062
c-c-p-038078 | mp-867780 | Al54Cr18N | -342.316 |  |  |  |  | -0.646493 | [10 empty] | 1 | 0 | 1 | 0.125
c-c-p-038079 | mp-1007730 | Hf16Al48N | -334.382 |  |  |  |  | -0.943872 | [10 empty] | 1 | 1 | 0 | 0.125