## 文献-计算-人工
serial number | DOI | Material Name | Reaction Type | Gibbs Free Energy | adsorbate and adsorption Energy |  |  |  | Theoretical exchange current | surface | Limiting Potential | UonsetORR | UonsetOER | ηHER | ηOER | ηORR | Band Gap | qH | Charge Transfer Number | Electron Affinity | Electronegativity
[5 empty] | *H | *OH | *O | *OOH
l-c-m-000001 | https://doi.org/10.1038/s41929-018-0063-z | Sc-g-SV-3C | HER/OER/ORR |  | 1.08 | -2.23 | 0.93 | 1.05 |  |  |  | -2.23 | 3.87 | -1.08
l-c-m-000002 | https://doi.org/10.1038/s41929-018-0063-z | Ti-g-SV-3C | HER/OER/ORR |  | 0.72 | -2.02 | 0.58 | 1.39 |  |  |  | -2.02 | 3.53 | -0.72
l-c-m-000003 | https://doi.org/10.1038/s41929-018-0063-z | V-g-SV-3C | HER/OER/ORR |  | 0.13 | -1.29 | -0.16 | 1.97 |  |  |  | -1.29 | 2.95 | -0.13
l-c-m-000004 | https://doi.org/10.1038/s41929-018-0063-z | Cr-g-SV-3C | HER/OER/ORR |  | -0.1 | -1.05 | -0.51 | 2.2 |  |  |  | -1.05 | 2.72 | -0.1
l-c-m-000005 | https://doi.org/10.1038/s41929-018-0063-z | Mn-g-SV-3C | HER/OER/ORR |  | -0.04 | -1.22 | 0.14 | 2.2 |  |  |  | -1.22 | 2.72 | -0.04
l-c-m-000006 | https://doi.org/10.1038/s41929-018-0063-z | Fe-g-SV-3C | HER/OER/ORR |  | -0.45 | -0.73 | -1.15 | 2.62 |  |  |  | -0.73 | 3.17 | -0.45
l-c-m-000007 | https://doi.org/10.1038/s41929-018-0063-z | Co-g-SV-3C | HER/OER/ORR |  | -0.23 | -0.42 | -0.3 | 2.87 |  |  |  | -0.42 | 3.18 | -0.23
l-c-m-000008 | https://doi.org/10.1038/s41929-018-0063-z | Ni-g-SV-3C | HER/OER/ORR |  | -0.14 | -0.19 | -0.19 | 3.16 |  |  |  | -0.19 | 3.34 | -0.14
l-c-m-000009 | https://doi.org/10.1038/s41929-018-0063-z | Cu-g-SV-3C | HER/OER/ORR |  | 0.34 | 0.22 | 0.71 | 3.17 |  |  |  | 0.22 | 2.47 | -0.34
l-c-m-000010 | https://doi.org/10.1038/s41929-018-0063-z | Zn-g-SV-3C | HER/OER/ORR |  | 0.1 | -0.03 | 0.63 | 3.2 |  |  |  | -0.03 | 2.57 | -0.1
l-c-m-000011 | https://doi.org/10.1038/s41929-018-0063-z | Y-g-SV-3C | HER/OER/ORR |  | 1.12 | -2.15 | 0.84 | 1.41 |  |  |  | -2.15 | 3.51 | -1.12
l-c-m-000012 | https://doi.org/10.1038/s41929-018-0063-z | Zr-g-SV-3C | HER/OER/ORR |  | 0.82 | -1.62 | 0.44 | 1.8 |  |  |  | -1.62 | 3.12 | -0.82
l-c-m-000013 | https://doi.org/10.1038/s41929-018-0063-z | Nb-g-SV-3C | HER/OER/ORR |  | -0.12 | -1.57 | 0.1 | 1.5 |  |  |  | -1.57 | 3.42 | -0.12
l-c-m-000014 | https://doi.org/10.1038/s41929-018-0063-z | Mo-g-SV-3C | HER/OER/ORR |  | -0.22 | -0.88 | -1.21 | 2.47 |  |  |  | -0.88 | 3.68 | -0.22
l-c-m-000015 | https://doi.org/10.1038/s41929-018-0063-z | Tc-g-SV-3C | HER/OER/ORR |  | -0.37 | -0.45 | -0.71 | 2.8 |  |  |  | -0.45 | 3.51 | -0.37
l-c-m-000016 | https://doi.org/10.1038/s41929-018-0063-z | Ru-g-SV-3C | HER/OER/ORR |  | -0.19 | 0.06 | 0.28 | 2.99 |  |  |  | 0.06 | 2.72 | -0.19
l-c-m-000017 | https://doi.org/10.1038/s41929-018-0063-z | Rh-g-SV-3C | HER/OER/ORR |  | -0.2 | -0.08 | 0.37 | 2.82 |  |  |  | -0.08 | 2.45 | -0.2
l-c-m-000018 | https://doi.org/10.1038/s41929-018-0063-z | Pd-g-SV-3C | HER/OER/ORR |  | 0.46 | 0.48 | 0.97 | 3.62 |  |  |  | 0.48 | 2.65 | -0.46
l-c-m-000019 | https://doi.org/10.1038/s41929-018-0063-z | Ag-g-SV-3C | HER/OER/ORR |  | 0.5 | 0.61 | 1.09 | 3.53 |  |  |  | 0.48 | 2.44 | -0.5
l-c-m-000020 | https://doi.org/10.1038/s41929-018-0063-z | Cd-g-SV-3C | HER/OER/ORR |  | 0.32 | 0.38 | 1.27 | 3.32 |  |  |  | 0.38 | 2.05 | -0.32
l-c-m-000021 | https://doi.org/10.1038/s41929-018-0063-z | Hf-g-SV-3C | HER/OER/ORR |  | 0.61 | -1.91 | 0.36 | 1.4 |  |  |  | -1.91 | 3.52 | -0.61
l-c-m-000022 | https://doi.org/10.1038/s41929-018-0063-z | Ta-g-SV-3C | HER/OER/ORR |  | 0.54 | -1.8 | -0.1 | 1.5 |  |  |  | -1.8 | 3.42 | -0.54
l-c-m-000023 | https://doi.org/10.1038/s41929-018-0063-z | W-g-SV-3C | HER/OER/ORR |  | -0.24 | -1.29 | -0.31 | 1.91 |  |  |  | -1.29 | 3.01 | -0.24
l-c-m-000024 | https://doi.org/10.1038/s41929-018-0063-z | Re-g-SV-3C | HER/OER/ORR |  | -0.41 | -1.12 | -0.36 | 2.15 |  |  |  | -1.12 | 2.77 | -0.41
l-c-m-000025 | https://doi.org/10.1038/s41929-018-0063-z | Os-g-SV-3C | HER/OER/ORR |  | -0.49 | -0.47 | -0.97 | 2.7 |  |  |  | -0.47 | 3.67 | -0.49
l-c-m-000026 | https://doi.org/10.1038/s41929-018-0063-z | Ir-g-SV-3C | HER/OER/ORR |  | -0.38 | -0.25 | -0.32 | 2.85 |  |  |  | -0.25 | 3.17 | -0.38
l-c-m-000027 | https://doi.org/10.1038/s41929-018-0063-z | Pt-g-SV-3C | HER/OER/ORR |  | 0.06 | 0.09 | 0.37 | 3.12 |  |  |  | 0.09 | 2.75 | -0.06
l-c-m-000028 | https://doi.org/10.1038/s41929-018-0063-z | Au-g-SV-3C | HER/OER/ORR |  | 0.19 | 1.25 | 2.06 | 3.89 |  |  |  | 0.81 | 1.82 | -0.19
l-c-m-000029 | https://doi.org/10.1038/s41929-018-0063-z | Sc-g-DV-4C | HER/OER/ORR |  | 0.86 | -2.13 | 0.76 | 1.21 |  |  |  | -2.13 | 3.71 | -0.86
l-c-m-000030 | https://doi.org/10.1038/s41929-018-0063-z | Ti-g-DV-4C | HER/OER/ORR |  | 0.46 | -1.53 | 0.45 | 1.69 |  |  |  | -1.53 | 3.23 | -0.46
l-c-m-000031 | https://doi.org/10.1038/s41929-018-0063-z | V-g-DV-4C | HER/OER/ORR |  | 0.24 | -1.23 | -0.25 | 1.89 |  |  |  | -1.23 | 3.03 | -0.24
l-c-m-000032 | https://doi.org/10.1038/s41929-018-0063-z | Cr-g-DV-4C | HER/OER/ORR |  | -0.49 | -0.7 | -1.53 | 2.55 |  |  |  | -0.83 | 4.08 | -0.49
l-c-m-000033 | https://doi.org/10.1038/s41929-018-0063-z | Mn-g-DV-4C | HER/OER/ORR |  | -0.53 | -0.28 | 0.02 | 3.09 |  |  |  | -0.28 | 3.07 | -0.53
l-c-m-000034 | https://doi.org/10.1038/s41929-018-0063-z | Fe-g-DV-4C | HER/OER/ORR |  | -0.28 | 0.05 | 0.41 | 3.27 |  |  |  | 0.05 | 2.85 | -0.28
l-c-m-000035 | https://doi.org/10.1038/s41929-018-0063-z | Co-g-DV-4C | HER/OER/ORR |  | 0.22 | 0.39 | 1.52 | 3.8 |  |  |  | 0.39 | 2.29 | -0.22
l-c-m-000036 | https://doi.org/10.1038/s41929-018-0063-z | Ni-g-DV-4C | HER/OER/ORR |  | 0.31 | 0.68 | 1.94 | 3.81 |  |  |  | 0.68 | 1.86 | -0.31
l-c-m-000037 | https://doi.org/10.1038/s41929-018-0063-z | Cu-g-DV-4C | HER/OER/ORR |  | 0.67 | 1.36 | 3.2 | 4.24 |  |  |  | 0.68 | 1.83 | -0.67
l-c-m-000038 | https://doi.org/10.1038/s41929-018-0063-z | Zn-g-DV-4C | HER/OER/ORR |  | 0.52 | 1.26 | 2.67 | 4.22 |  |  |  | 0.7 | 1.54 | -0.52
l-c-m-000039 | https://doi.org/10.1038/s41929-018-0063-z | Y-g-DV-4C | HER/OER/ORR |  | 1.12 | -1.96 | 0.94 | 1.34 |  |  |  | -1.96 | 3.58 | -1.12
l-c-m-000040 | https://doi.org/10.1038/s41929-018-0063-z | Zr-g-DV-4C | HER/OER/ORR |  | 0.43 | -1.66 | 0.79 | 1.65 |  |  |  | -1.66 | 3.27 | -0.43
l-c-m-000041 | https://doi.org/10.1038/s41929-018-0063-z | Nb-g-DV-4C | HER/OER/ORR |  | -0.27 | -1.06 | -0.63 | 2.13 |  |  |  | -1.06 | 2.79 | -0.27
l-c-m-000042 | https://doi.org/10.1038/s41929-018-0063-z | Mo-g-DV-4C | HER/OER/ORR |  | -0.32 | -0.47 | -1.13 | 2.54 |  |  |  | -0.66 | 3.67 | -0.32
l-c-m-000043 | https://doi.org/10.1038/s41929-018-0063-z | Tc-g-DV-4C | HER/OER/ORR |  | -0.14 | -0.17 | -0.33 | 2.96 |  |  |  | -0.17 | 3.29 | -0.14
l-c-m-000044 | https://doi.org/10.1038/s41929-018-0063-z | Ru-g-DV-4C | HER/OER/ORR |  | -0.02 | 0.37 | 0.97 | 3.74 |  |  |  | 0.37 | 2.77 | -0.02
l-c-m-000045 | https://doi.org/10.1038/s41929-018-0063-z | Rh-g-DV-4C | HER/OER/ORR |  | 0.35 | 0.97 | 1.68 | 4.02 |  |  |  | 0.71 | 2.34 | -0.35
l-c-m-000046 | https://doi.org/10.1038/s41929-018-0063-z | Pd-g-DV-4C | HER/OER/ORR |  | 0.75 | 1.9 | 3.86 | 4.5 |  |  |  | 0.42 | 1.96 | -0.75
l-c-m-000047 | https://doi.org/10.1038/s41929-018-0063-z | Ag-g-DV-4C | HER/OER/ORR |  | 0.6 | 1.19 | 3.12 | 4.35 |  |  |  | 0.57 | 1.94 | -0.6
l-c-m-000048 | https://doi.org/10.1038/s41929-018-0063-z | Cd-g-DV-4C | HER/OER/ORR |  | 0.71 | 1.39 | 2.65 | 4.47 |  |  |  | 0.45 | 1.81 | -0.71
l-c-m-000049 | https://doi.org/10.1038/s41929-018-0063-z | Hf-g-DV-4C | HER/OER/ORR |  | 0.59 | -1.51 | 0.05 | 1.79 |  |  |  | -1.51 | 3.13 | -0.59
l-c-m-000050 | https://doi.org/10.1038/s41929-018-0063-z | Ta-g-DV-4C | HER/OER/ORR |  | 0.06 | -1.31 | -0.43 | 1.85 |  |  |  | -1.31 | 3.07 | -0.06
l-c-m-000051 | https://doi.org/10.1038/s41929-018-0063-z | W-g-DV-4C | HER/OER/ORR |  | -0.35 | -0.91 | -0.96 | 2.22 |  |  |  | -0.91 | 3.17 | -0.35
l-c-m-000052 | https://doi.org/10.1038/s41929-018-0063-z | Re-g-DV-4C | HER/OER/ORR |  | -0.34 | -0.59 | -1.27 | 2.58 |  |  |  | -0.68 | 3.86 | -0.34
l-c-m-000053 | https://doi.org/10.1038/s41929-018-0063-z | Os-g-DV-4C | HER/OER/ORR |  | -0.25 | 0.07 | 0.25 | 3.26 |  |  |  | 0.07 | 3.01 | -0.25
l-c-m-000054 | https://doi.org/10.1038/s41929-018-0063-z | Ir-g-DV-4C | HER/OER/ORR |  | -0.03 | 0.36 | 0.63 | 3.42 |  |  |  | 0.27 | 2.79 | -0.03
l-c-m-000055 | https://doi.org/10.1038/s41929-018-0063-z | Pt-g-DV-4C | HER/OER/ORR |  | 0.2 | 0.76 | 1.8 | 3.91 |  |  |  | 0.76 | 2.11 | -0.2
l-c-m-000056 | https://doi.org/10.1038/s41929-018-0063-z | Au-g-DV-4C | HER/OER/ORR |  | 0.97 | 2.46 | 4.51 | 5.21 |  |  |  | -0.29 | 2.46 | -0.97
l-c-m-000057 | https://doi.org/10.1038/s41929-018-0063-z | Sc-g-pyridine-4N | HER/OER/ORR |  | 0.92 | -2.29 | 1.44 | 1.19 |  |  |  | -2.29 | 3.73 | -0.92
l-c-m-000058 | https://doi.org/10.1038/s41929-018-0063-z | Ti-g-pyridine-4N | HER/OER/ORR |  | 0.65 | -1.56 | 0.62 | 1.59 |  |  |  | -1.56 | 3.33 | -0.65
l-c-m-000059 | https://doi.org/10.1038/s41929-018-0063-z | V-g-pyridine-4N | HER/OER/ORR |  | 0.14 | -1.15 | -0.62 | 2.25 |  |  |  | -1.15 | 2.86 | -0.14
l-c-m-000060 | https://doi.org/10.1038/s41929-018-0063-z | Cr-g-pyridine-4N | HER/OER/ORR |  | -0.12 | 0.03 | 0.1 | 3.22 |  |  |  | 0.03 | 3.12 | -0.12
l-c-m-000061 | https://doi.org/10.1038/s41929-018-0063-z | Mn-g-pyridine-4N | HER/OER/ORR |  | -0.28 | 0.15 | 0.63 | 3.35 |  |  |  | 0.25 | 2.72 | -0.28
l-c-m-000062 | https://doi.org/10.1038/s41929-018-0063-z | Fe-g-pyridine-4N | HER/OER/ORR |  | -0.25 | 0.81 | 1.9 | 3.85 |  |  |  | 0.81 | 1.95 | -0.25
l-c-m-000063 | https://doi.org/10.1038/s41929-018-0063-z | Co-g-pyridine-4N | HER/OER/ORR |  | 0.1 | 1.14 | 2.59 | 4.19 |  |  |  | 0.73 | 1.6 | -0.1
l-c-m-000064 | https://doi.org/10.1038/s41929-018-0063-z | Ni-g-pyridine-4N | HER/OER/ORR |  | 0.22 | 1.56 | 2.99 | 4.29 |  |  |  | 0.63 | 1.56 | -0.22
l-c-m-000065 | https://doi.org/10.1038/s41929-018-0063-z | Cu-g-pyridine-4N | HER/OER/ORR |  | 0.98 | 1.71 | 3.4 | 4.26 |  |  |  | 0.66 | 1.71 | -0.98
l-c-m-000066 | https://doi.org/10.1038/s41929-018-0063-z | Zn-g-pyridine-4N | HER/OER/ORR |  | 0.86 | 2.06 | 4.13 | 5.02 |  |  |  | -0.1 | 2.07 | -0.86
l-c-m-000067 | https://doi.org/10.1038/s41929-018-0063-z | Y-g-pyridine-4N | HER/OER/ORR |  | 0.89 | -2.07 | 1.14 | 1.23 |  |  |  | -2.07 | 3.69 | -0.89
l-c-m-000068 | https://doi.org/10.1038/s41929-018-0063-z | Zr-g-pyridine-4N | HER/OER/ORR |  | 0.27 | -1.29 | 0.44 | 1.75 |  |  |  | -1.29 | 3.17 | -0.27
l-c-m-000069 | https://doi.org/10.1038/s41929-018-0063-z | Nb-g-pyridine-4N | HER/OER/ORR |  | -0.53 | -0.86 | -1.14 | 2.25 |  |  |  | -0.86 | 3.4 | -0.53
l-c-m-000070 | https://doi.org/10.1038/s41929-018-0063-z | Mo-g-pyridine-4N | HER/OER/ORR |  | -0.45 | 0.29 | 0.29 | 3.3 |  |  |  | 0 | 3.01 | -0.45
l-c-m-000071 | https://doi.org/10.1038/s41929-018-0063-z | Tc-g-pyridine-4N | HER/OER/ORR |  | 0.07 | 0.26 | 0.7 | 3.42 |  |  |  | 0.26 | 2.73 | -0.07
l-c-m-000072 | https://doi.org/10.1038/s41929-018-0063-z | Ru-g-pyridine-4N | HER/OER/ORR |  | 0.33 | 1.47 | 3.15 | 4.58 |  |  |  | 0.34 | 1.68 | -0.33
l-c-m-000073 | https://doi.org/10.1038/s41929-018-0063-z | Rh-g-pyridine-4N | HER/OER/ORR |  | 0.57 | 1.34 | 2.93 | 4.46 |  |  |  | 0.46 | 1.59 | -0.57
l-c-m-000074 | https://doi.org/10.1038/s41929-018-0063-z | Pd-g-pyridine-4N | HER/OER/ORR |  | 0.91 | 2.54 | 4.97 | 5.33 |  |  |  | -0.41 | 2.54 | -0.91
l-c-m-000075 | https://doi.org/10.1038/s41929-018-0063-z | Ag-g-pyridine-4N | HER/OER/ORR |  | 1 | 1.6 | 3.38 | 4.44 |  |  |  | 0.48 | 1.78 | -1
l-c-m-000076 | https://doi.org/10.1038/s41929-018-0063-z | Cd-g-pyridine-4N | HER/OER/ORR |  | 0.82 | 1.89 | 3.72 | 4.99 |  |  |  | -0.07 | 1.89 | -0.82
l-c-m-000077 | https://doi.org/10.1038/s41929-018-0063-z | Hf-g-pyridine-4N | HER/OER/ORR |  | 0.49 | -1.5 | 0.1 | 1.64 |  |  |  | -1.5 | 3.28 | -0.49
l-c-m-000078 | https://doi.org/10.1038/s41929-018-0063-z | Ta-g-pyridine-4N | HER/OER/ORR |  | -0.11 | -1.19 | -0.42 | 1.97 |  |  |  | -0.52 | 3.6 | -0.49
l-c-m-000079 | https://doi.org/10.1038/s41929-018-0063-z | W-g-pyridine-4N | HER/OER/ORR |  | -0.49 | -0.52 | -1.02 | 2.57 |  |  |  | -0.27 | 3.48 | -0.25
l-c-m-000080 | https://doi.org/10.1038/s41929-018-0063-z | Re-g-pyridine-4N | HER/OER/ORR |  | -0.25 | -0.27 | -0.46 | 3.02 |  |  |  | 0.55 | 2.39 | -0.08
l-c-m-000081 | https://doi.org/10.1038/s41929-018-0063-z | Os-g-pyridine-4N | HER/OER/ORR |  | -0.08 | 0.55 | 1.4 | 3.79 |  |  |  | 0.29 | 1.61 | -0.28
l-c-m-000082 | https://doi.org/10.1038/s41929-018-0063-z | Ir-g-pyridine-4N | HER/OER/ORR |  | 0.28 | 1.59 | 3.19 | 4.63 |  |  |  | -0.18 | 2.45 | -0.68
l-c-m-000083 | https://doi.org/10.1038/s41929-018-0063-z | Pt-g-pyridine-4N | HER/OER/ORR |  | 0.68 | 1.94 | 4.38 | 5.1 |  |  |  | -0.9 | 3.22 | -1.05
l-c-m-000084 | https://doi.org/10.1038/s41929-018-0063-z | Au-g-pyridine-4N | HER/OER/ORR |  | 1.05 | 3.22 | 6.21 | 5.82 |  |  |  | -1.49 | 3.03 | -0.25
l-c-m-000085 | https://doi.org/10.1038/s41929-018-0063-z | Sc-g-pyrrole-4N | HER/OER/ORR |  | 0.68 | -2.13 | 1.45 | 1.25 |  |  |  | -2.13 | 3.67 | -0.68
l-c-m-000086 | https://doi.org/10.1038/s41929-018-0063-z | Ti-g-pyrrole-4N | HER/OER/ORR |  | 0.25 | -1.49 | 0.33 | 1.89 |  |  |  | -1.49 | 3.03 | -0.25
l-c-m-000087 | https://doi.org/10.1038/s41929-018-0063-z | V-g-pyrrole-4N | HER/OER/ORR |  | -0.31 | -1.02 | -0.88 | 2.06 |  |  |  | -1.02 | 2.94 | -0.31
l-c-m-000088 | https://doi.org/10.1038/s41929-018-0063-z | Cr-g-pyrrole-4N | HER/OER/ORR |  | 0.07 | 0.43 | 0.96 | 3.41 |  |  |  | 0.43 | 2.45 | -0.07
l-c-m-000089 | https://doi.org/10.1038/s41929-018-0063-z | Mn-g-pyrrole-4N | HER/OER/ORR |  | 0.01 | 0.64 | 1.29 | 3.72 |  |  |  | 0.64 | 2.43 | -0.01
l-c-m-000090 | https://doi.org/10.1038/s41929-018-0063-z | Fe-g-pyrrole-4N | HER/OER/ORR |  | 0.02 | 0.95 | 2.05 | 4.14 |  |  |  | 0.78 | 2.08 | -0.02
l-c-m-000091 | https://doi.org/10.1038/s41929-018-0063-z | Co-g-pyrrole-4N | HER/OER/ORR |  | 0.43 | 1.5 | 3.05 | 4.29 |  |  |  | 0.63 | 1.54 | -0.43
l-c-m-000092 | https://doi.org/10.1038/s41929-018-0063-z | Ni-g-pyrrole-4N | HER/OER/ORR |  | 1.01 | 2.08 | 4.16 | 5.16 |  |  |  | -0.24 | 2.08 | -1.01
l-c-m-000093 | https://doi.org/10.1038/s41929-018-0063-z | Cu-g-pyrrole-4N | HER/OER/ORR |  | 1.5 | 2.72 | 5.18 | 5.7 |  |  |  | -0.78 | 2.72 | -1.5
l-c-m-000094 | https://doi.org/10.1038/s41929-018-0063-z | Zn-g-pyrrole-4N | HER/OER/ORR |  | 1.31 | 2.68 | 4.95 | 5.87 |  |  |  | -0.95 | 2.68 | -1.31
l-c-m-000095 | https://doi.org/10.1038/s41929-018-0063-z | Y-g-pyrrole-4N | HER/OER/ORR |  | 0.68 | -2.34 | 1.54 | 0.88 |  |  |  | -2.34 | 4.04 | -0.68
l-c-m-000096 | https://doi.org/10.1038/s41929-018-0063-z | Zr-g-pyrrole-4N | HER/OER/ORR |  | 0.19 | -1.53 | 0.24 | 1.68 |  |  |  | -1.53 | 3.24 | -0.19
l-c-m-000097 | https://doi.org/10.1038/s41929-018-0063-z | Nb-g-pyrrole-4N | HER/OER/ORR |  | -0.39 | -0.36 | -0.79 | 2.72 |  |  |  | -0.43 | 3.51 | -0.39
l-c-m-000098 | https://doi.org/10.1038/s41929-018-0063-z | Mo-g-pyrrole-4N | HER/OER/ORR |  | -0.03 | 0.58 | 1.27 | 3.46 |  |  |  | 0.58 | 2.19 | -0.03
l-c-m-000099 | https://doi.org/10.1038/s41929-018-0063-z | Tc-g-pyrrole-4N | HER/OER/ORR |  | 0.4 | 0.84 | 1.73 | 4.09 |  |  |  | 0.83 | 2.36 | -0.4
l-c-m-000100 | https://doi.org/10.1038/s41929-018-0063-z | Ru-g-pyrrole-4N | HER/OER/ORR |  | 0.56 | 1.49 | 2.96 | 4.6 |  |  |  | 0.32 | 1.64 | -0.56
l-c-m-000101 | https://doi.org/10.1038/s41929-018-0063-z | Rh-g-pyrrole-4N | HER/OER/ORR |  | 0.92 | 2.14 | 4.16 | 5.38 |  |  |  | -0.46 | 2.14 | -0.92
l-c-m-000102 | https://doi.org/10.1038/s41929-018-0063-z | Pd-g-pyrrole-4N | HER/OER/ORR |  | 1.43 | 3.12 | 5.58 | 6.21 |  |  |  | -1.29 | 3.12 | -1.43
l-c-m-000103 | https://doi.org/10.1038/s41929-018-0063-z | Ag-g-pyrrole-4N | HER/OER/ORR |  | 1.44 | 3.05 | 5.82 | 6.24 |  |  |  | -1.32 | 3.05 | -1.44
l-c-m-000104 | https://doi.org/10.1038/s41929-018-0063-z | Cd-g-pyrrole-4N | HER/OER/ORR |  | 1.47 | 3 | 5.78 | 6.12 |  |  |  | -1.2 | 3 | -1.47
l-c-m-000105 | https://doi.org/10.1038/s41929-018-0063-z | Hf-g-pyrrole-4N | HER/OER/ORR |  | 0.26 | -1.64 | 0.42 | 1.51 |  |  |  | -1.64 | 3.41 | -0.26
l-c-m-000106 | https://doi.org/10.1038/s41929-018-0063-z | Ta-g-pyrrole-4N | HER/OER/ORR |  | -0.42 | -1.16 | -0.63 | 2.12 |  |  |  | -1.16 | 2.8 | -0.42
l-c-m-000107 | https://doi.org/10.1038/s41929-018-0063-z | W-g-pyrrole-4N | HER/OER/ORR |  | -0.36 | -0.17 | -0.21 | 3.31 |  |  |  | -0.17 | 3.52 | -0.36
l-c-m-000108 | https://doi.org/10.1038/s41929-018-0063-z | Re-g-pyrrole-4N | HER/OER/ORR |  | -0.1 | 0.55 | 1.42 | 3.53 |  |  |  | 0.55 | 2.12 | -0.1
l-c-m-000109 | https://doi.org/10.1038/s41929-018-0063-z | Os-g-pyrrole-4N | HER/OER/ORR |  | 0.39 | 0.97 | 2.31 | 4.16 |  |  |  | 0.76 | 1.84 | -0.39
l-c-m-000110 | https://doi.org/10.1038/s41929-018-0063-z | Ir-g-pyrrole-4N | HER/OER/ORR |  | 0.58 | 1.33 | 2.85 | 4.29 |  |  |  | 0.63 | 1.53 | -0.58
l-c-m-000111 | https://doi.org/10.1038/s41929-018-0063-z | Pt-g-pyrrole-4N | HER/OER/ORR |  | 1.12 | 2.17 | 4.11 | 5.36 |  |  |  | -0.44 | 2.17 | -0.92
l-c-m-000112 | https://doi.org/10.1038/s41929-018-0063-z | Au-g-pyrrole-4N | HER/OER/ORR |  | 1.62 | 3.34 | 6.42 | 6.52 |  |  |  | -1.6 | 3.09 | -1.62
l-c-m-000113 | https://doi.org/10.1038/s41929-018-0063-z | Pt | [7 empty] | 111 |  | 0.8 |  | 0.09
l-c-m-000114 | https://doi.org/10.1038/s41929-018-0063-z | IrO2 | [7 empty] | 110 |  |  | 1.88
l-c-m-000115 | https://dx.doi.org/10.1021/acs.jpcc.0c02265 | Cr2C | HER |  | -0.73 | [8 empty] | -0.229 |  |  |  | -0.46
l-c-m-000116 | https://dx.doi.org/10.1021/acs.jpcc.0c02265 | Hf2C | HER |  | -1.1 | [8 empty] | -0.225 |  |  |  | (-0.64)
l-c-m-000117 | https://dx.doi.org/10.1021/acs.jpcc.0c02265 | Mo2C | HER |  | -0.66 | [8 empty] | -0.121 |  |  |  | (-0.44)
l-c-m-000118 | https://dx.doi.org/10.1021/acs.jpcc.0c02265 | Nb2C | HER |  | -0.97 | [8 empty] | -0.064 |  |  |  | (-0.60)
l-c-m-000119 | https://dx.doi.org/10.1021/acs.jpcc.0c02265 | Sc2C | HER |  | -0.93 | [8 empty] | -0.001 |  |  |  | (-0.70)
l-c-m-000120 | https://dx.doi.org/10.1021/acs.jpcc.0c02265 | Ta2C | HER |  | -0.92 | [8 empty] | -0.013 |  |  |  | (-0.57)
l-c-m-000121 | https://dx.doi.org/10.1021/acs.jpcc.0c02265 | Ti2C | HER |  | -1.07 | [8 empty] | -0.036 |  |  |  | -0.62
l-c-m-000122 | https://dx.doi.org/10.1021/acs.jpcc.0c02265 | V2C | HER |  | -0.94 | [8 empty] | -0.04 |  |  |  | -0.54
l-c-m-000123 | https://dx.doi.org/10.1021/acs.jpcc.0c02265 | W2C | HER |  | -0.59 | [8 empty] | -0.04 |  |  |  | -0.45
l-c-m-000124 | https://dx.doi.org/10.1021/acs.jpcc.0c02265 | Y2C | HER |  | -0.87 | [8 empty] | -0.048 |  |  |  | -0.76
l-c-m-000125 | https://dx.doi.org/10.1021/acs.jpcc.0c02265 | Zr2C | HER |  | -1.05 | [8 empty] | -0.077 |  |  |  | -0.69
l-c-m-000126 | https://dx.doi.org/10.1021/acs.jpcc.0c02265 | Cr3C2 | HER |  | -0.5 | [8 empty] | -0.086 |  |  |  | -0.47
l-c-m-000127 | https://dx.doi.org/10.1021/acs.jpcc.0c02265 | Hf3C2 | HER |  | -1.17 | [8 empty] | -0.086 |  |  |  | -0.64
l-c-m-000128 | https://dx.doi.org/10.1021/acs.jpcc.0c02265 | Mo3C2 | HER |  | -0.48 | [8 empty] | -0.108 |  |  |  | -0.45
l-c-m-000129 | https://dx.doi.org/10.1021/acs.jpcc.0c02265 | Nb3C2 | HER |  | -0.95 | [8 empty] | -0.134 |  |  |  | -0.61
l-c-m-000130 | https://dx.doi.org/10.1021/acs.jpcc.0c02265 | Sc3C2 | HER |  | -0.76 | [8 empty] | -0.135 |  |  |  | -0.69
l-c-m-000131 | https://dx.doi.org/10.1021/acs.jpcc.0c02265 | Ta3C2 | HER |  | -0.96 | [8 empty] | -0.138 |  |  |  | -0.57
l-c-m-000132 | https://dx.doi.org/10.1021/acs.jpcc.0c02265 | Ti3C2 | HER |  | -1.01 | [8 empty] | -0.152 |  |  |  | -0.62
l-c-m-000133 | https://dx.doi.org/10.1021/acs.jpcc.0c02265 | V3C2 | HER |  | -0.81 | [8 empty] | -0.154 |  |  |  | -0.54
l-c-m-000134 | https://dx.doi.org/10.1021/acs.jpcc.0c02265 | W3C2 | HER |  | -0.29 | [8 empty] | -0.16 |  |  |  | -0.45
l-c-m-000135 | https://dx.doi.org/10.1021/acs.jpcc.0c02265 | Y3C2 | HER |  | -0.69 | [8 empty] | -0.163 |  |  |  | -0.75
l-c-m-000136 | https://dx.doi.org/10.1021/acs.jpcc.0c02265 | Zr3C2 | HER |  | -1.08 | [8 empty] | -0.165 |  |  |  | -0.7
l-c-m-000137 | https://dx.doi.org/10.1021/acs.jpcc.0c02265 | Cr4C3 | HER |  | -0.55 | [8 empty] | -0.171 |  |  |  | -0.46
l-c-m-000138 | https://dx.doi.org/10.1021/acs.jpcc.0c02265 | Hf4C3 | HER |  | -1.15 | [8 empty] | -0.194 |  |  |  | -0.64
l-c-m-000139 | https://dx.doi.org/10.1021/acs.jpcc.0c02265 | Mo4C3 | HER |  | -0.6 | [8 empty] | -0.199 |  |  |  | -0.44
l-c-m-000140 | https://dx.doi.org/10.1021/acs.jpcc.0c02265 | Nb4C3 | HER |  | -0.94 | [8 empty] | -0.219 |  |  |  | -0.61
l-c-m-000141 | https://dx.doi.org/10.1021/acs.jpcc.0c02265 | Sc4C3 | HER |  | -0.38 | [8 empty] | -0.227 |  |  |  | -0.7
l-c-m-000142 | https://dx.doi.org/10.1021/acs.jpcc.0c02265 | Ta4C3 | HER |  | -0.98 | [8 empty] | -0.241 |  |  |  | -0.58
l-c-m-000143 | https://dx.doi.org/10.1021/acs.jpcc.0c02265 | Ti4C3 | HER |  | -1 | [12 empty] | -0.61
l-c-m-000144 | https://dx.doi.org/10.1021/acs.jpcc.0c02265 | V4C3 | HER |  | -0.88 | [12 empty] | -0.54
l-c-m-000145 | https://dx.doi.org/10.1021/acs.jpcc.0c02265 | W4C3 | HER |  | -0.51 | [12 empty] | -0.44
l-c-m-000146 | https://dx.doi.org/10.1021/acs.jpcc.0c02265 | Y4C3 | HER |  | -0.46 | [12 empty] | -0.75
l-c-m-000147 | https://dx.doi.org/10.1021/acs.jpcc.0c02265 | Zr4C3 | HER |  | -1.07 | [12 empty] | -0.69
l-c-m-000148 | https://dx.doi.org/10.1021/acs.jpcc.0c02265 | Cr2N | HER |  | -0.64 | [12 empty] | -0.46
l-c-m-000149 | https://dx.doi.org/10.1021/acs.jpcc.0c02265 | Hf2N | HER |  | -1.12 | [12 empty] | -0.65
l-c-m-000150 | https://dx.doi.org/10.1021/acs.jpcc.0c02265 | Mo2N | HER |  | -0.8 | [12 empty] | -0.42
l-c-m-000151 | https://dx.doi.org/10.1021/acs.jpcc.0c02265 | Nb2N | HER |  | -0.81 | [12 empty] | -0.6
l-c-m-000152 | https://dx.doi.org/10.1021/acs.jpcc.0c02265 | Sc2N | HER |  | -0.96 | [12 empty] | -0.68
l-c-m-000153 | https://dx.doi.org/10.1021/acs.jpcc.0c02265 | Ta2N | HER |  | -0.71 | [12 empty] | -0.57
l-c-m-000154 | https://dx.doi.org/10.1021/acs.jpcc.0c02265 | Ti2N | HER |  | -1.13 | [12 empty] | -0.62
l-c-m-000155 | https://dx.doi.org/10.1021/acs.jpcc.0c02265 | V2N | HER |  | -0.73 | [12 empty] | -0.54
l-c-m-000156 | https://dx.doi.org/10.1021/acs.jpcc.0c02265 | W2N | HER |  | -0.61 | [12 empty] | -0.4
l-c-m-000157 | https://dx.doi.org/10.1021/acs.jpcc.0c02265 | Y2N | HER |  | -0.92 | [12 empty] | -0.76
l-c-m-000158 | https://dx.doi.org/10.1021/acs.jpcc.0c02265 | Zr2N | HER |  | -1.17 | [12 empty] | -0.7
l-c-m-000159 | https://dx.doi.org/10.1021/acs.jpcc.0c02265 | Cr3N2 | HER |  | -1.57 | [12 empty] | -0.47
l-c-m-000160 | https://dx.doi.org/10.1021/acs.jpcc.0c02265 | Hf3N2 | HER |  | -1.03 | [12 empty] | -0.67
l-c-m-000161 | https://dx.doi.org/10.1021/acs.jpcc.0c02265 | Mo3N2 | HER |  | -1.28 | [12 empty] | -0.43
l-c-m-000162 | https://dx.doi.org/10.1021/acs.jpcc.0c02265 | Nb3N2 | HER |  | -0.87 | [12 empty] | -0.62
l-c-m-000163 | https://dx.doi.org/10.1021/acs.jpcc.0c02265 | Sc3N2 | HER |  | -1.09 | [12 empty] | -0.67
l-c-m-000164 | https://dx.doi.org/10.1021/acs.jpcc.0c02265 | Ta3N2 | HER |  | -0.91 | [12 empty] | -0.59
l-c-m-000165 | https://dx.doi.org/10.1021/acs.jpcc.0c02265 | Ti3N2 | HER |  | -1.05 | [12 empty] | -0.62
l-c-m-000166 | https://dx.doi.org/10.1021/acs.jpcc.0c02265 | V3N2 | HER |  | -0.77 | [12 empty] | -0.56
l-c-m-000167 | https://dx.doi.org/10.1021/acs.jpcc.0c02265 | W3N2 | HER |  | -1.06 | [12 empty] | -0.41
l-c-m-000168 | https://dx.doi.org/10.1021/acs.jpcc.0c02265 | Y3N2 | HER |  | -1.07 | [12 empty] | -0.76
l-c-m-000169 | https://dx.doi.org/10.1021/acs.jpcc.0c02265 | Zr3N2 | HER |  | -1.1 | [12 empty] | -0.73
l-c-m-000170 | https://dx.doi.org/10.1021/acs.jpcc.0c02265 | Cr4N3 | HER |  | -2.57 | [12 empty] | -0.47
l-c-m-000171 | https://dx.doi.org/10.1021/acs.jpcc.0c02265 | Hf4N3 | HER |  | -1.04 | [12 empty] | -0.66
l-c-m-000172 | https://dx.doi.org/10.1021/acs.jpcc.0c02265 | Mo4N3 | HER |  | -1 | [12 empty] | -0.44
l-c-m-000173 | https://dx.doi.org/10.1021/acs.jpcc.0c02265 | Nb4N3 | HER |  | -0.89 | [12 empty] | -0.61
l-c-m-000174 | https://dx.doi.org/10.1021/acs.jpcc.0c02265 | Sc4N3 | HER |  | -1.11 | [12 empty] | -0.67
l-c-m-000175 | https://dx.doi.org/10.1021/acs.jpcc.0c02265 | Ta4N3 | HER |  | -1.71 | [12 empty] | -0.59
l-c-m-000176 | https://dx.doi.org/10.1021/acs.jpcc.0c02265 | Ti4N3 | HER |  | -1.06 | [12 empty] | -0.63
l-c-m-000177 | https://dx.doi.org/10.1021/acs.jpcc.0c02265 | V4N3 | HER |  | -0.86 | [12 empty] | -0.55
l-c-m-000178 | https://dx.doi.org/10.1021/acs.jpcc.0c02265 | W4N3 | HER |  | -0.6 | [12 empty] | -0.42
l-c-m-000179 | https://dx.doi.org/10.1021/acs.jpcc.0c02265 | Y4N3 | HER |  | -1.08 | [12 empty] | -0.75
l-c-m-000180 | https://dx.doi.org/10.1021/acs.jpcc.0c02265 | Zr4N3 | HER |  | -1.1 | [12 empty] | -0.72
l-c-m-000181 | https://dx.doi.org/10.1021/acs.jpcc.0c02265 | Cr2CS2 | HER |  | 1.4 | [12 empty] | 0.11
l-c-m-000182 | https://dx.doi.org/10.1021/acs.jpcc.0c02265 | Hf2CS2 | HER |  | 0.49 | [12 empty] | 0.12
l-c-m-000183 | https://dx.doi.org/10.1021/acs.jpcc.0c02265 | Mo2CS2 | HER |  | 1.39 | [12 empty] | 0.13
l-c-m-000184 | https://dx.doi.org/10.1021/acs.jpcc.0c02265 | Nb2CS2 | HER |  | 0.58 | [12 empty] | 0.11
l-c-m-000185 | https://dx.doi.org/10.1021/acs.jpcc.0c02265 | Sc2CS2 | HER |  | -0.39 | [12 empty] | 0.11
l-c-m-000186 | https://dx.doi.org/10.1021/acs.jpcc.0c02265 | Ta2CS2 | HER |  | 0.81 | [12 empty] | 0.1
l-c-m-000187 | https://dx.doi.org/10.1021/acs.jpcc.0c02265 | Ti2CS2 | HER |  | 0.63 | [12 empty] | 0.14
l-c-m-000188 | https://dx.doi.org/10.1021/acs.jpcc.0c02265 | V2CS2 | HER |  | 1.18 | [12 empty] | 0.09
l-c-m-000189 | https://dx.doi.org/10.1021/acs.jpcc.0c02265 | W2CS2 | HER |  | 2.07 | [12 empty] | 0.07
l-c-m-000190 | https://dx.doi.org/10.1021/acs.jpcc.0c02265 | Y2CS2 | HER |  | -0.57 | [12 empty] | 0.1
l-c-m-000191 | https://dx.doi.org/10.1021/acs.jpcc.0c02265 | Zr2CS2 | HER |  | 0.35 | [12 empty] | 0.1
l-c-m-000192 | https://dx.doi.org/10.1021/acs.jpcc.0c02265 | Cr3C2S2 | HER |  | 1.34 | [12 empty] | 0.09
l-c-m-000193 | https://dx.doi.org/10.1021/acs.jpcc.0c02265 | Hf3C2S2 | HER |  | 0.34 | [12 empty] | 0.12
l-c-m-000194 | https://dx.doi.org/10.1021/acs.jpcc.0c02265 | Mo3C2S2 | HER |  | 1.45 | [12 empty] | 0.09
l-c-m-000195 | https://dx.doi.org/10.1021/acs.jpcc.0c02265 | Nb3C2S2 | HER |  | 0.46 | [12 empty] | 0.08
l-c-m-000196 | https://dx.doi.org/10.1021/acs.jpcc.0c02265 | Sc3C2S2 | HER |  | -0.43 | [12 empty] | 0.11
l-c-m-000197 | https://dx.doi.org/10.1021/acs.jpcc.0c02265 | Ta3C2S2 | HER |  | 0.73 | [12 empty] | 0.09
l-c-m-000198 | https://dx.doi.org/10.1021/acs.jpcc.0c02265 | Ti3C2S2 | HER |  | 0.43 | [12 empty] | 0.11
l-c-m-000199 | https://dx.doi.org/10.1021/acs.jpcc.0c02265 | V3C2S2 | HER |  | 1.16 | [12 empty] | 0.09
l-c-m-000200 | https://dx.doi.org/10.1021/acs.jpcc.0c02265 | W3C2S2 | HER |  | 1.84 | [12 empty] | 0.05
l-c-m-000201 | https://dx.doi.org/10.1021/acs.jpcc.0c02265 | Y3C2S2 | HER |  | -0.46 | [12 empty] | 0.1
l-c-m-000202 | https://dx.doi.org/10.1021/acs.jpcc.0c02265 | Zr3C2S2 | HER |  | 0.22 | [12 empty] | 0.09
l-c-m-000203 | https://dx.doi.org/10.1021/acs.jpcc.0c02265 | Cr4C3S2 | HER |  | 1.18 | [12 empty] | 0.07
l-c-m-000204 | https://dx.doi.org/10.1021/acs.jpcc.0c02265 | Hf4C3S2 | HER |  | 0.26 | [12 empty] | 0.12
l-c-m-000205 | https://dx.doi.org/10.1021/acs.jpcc.0c02265 | Mo4C3S2 | HER |  | 1.03 | [12 empty] | 0.08
l-c-m-000206 | https://dx.doi.org/10.1021/acs.jpcc.0c02265 | Nb4C3S2 | HER |  | 0.56 | [12 empty] | 0.12
l-c-m-000207 | https://dx.doi.org/10.1021/acs.jpcc.0c02265 | Sc4C3S2 | HER |  | -0.36 | [12 empty] | 0.11
l-c-m-000208 | https://dx.doi.org/10.1021/acs.jpcc.0c02265 | Ta4C3S2 | HER |  | 0.83 | [12 empty] | 0.12
l-c-m-000209 | https://dx.doi.org/10.1021/acs.jpcc.0c02265 | Ti4C3S2 | HER |  | 0.39 | [12 empty] | 0.11
l-c-m-000210 | https://dx.doi.org/10.1021/acs.jpcc.0c02265 | V4C3S2 | HER |  | 1.24 | [12 empty] | 0.07
l-c-m-000211 | https://dx.doi.org/10.1021/acs.jpcc.0c02265 | W4C3S2 | HER |  | 1.19 | [12 empty] | 0.04
l-c-m-000212 | https://dx.doi.org/10.1021/acs.jpcc.0c02265 | Y4C3S2 | HER |  | -0.47 | [12 empty] | 0.1
l-c-m-000213 | https://dx.doi.org/10.1021/acs.jpcc.0c02265 | Zr4C3S2 | HER |  | 0.18 | [12 empty] | 0.1
l-c-m-000214 | https://dx.doi.org/10.1021/acs.jpcc.0c02265 | Cr2NS2 | HER |  | 1.55 | [12 empty] | -0.01
l-c-m-000215 | https://dx.doi.org/10.1021/acs.jpcc.0c02265 | Hf2NS2 | HER |  | 0.82 | [12 empty] | 0.13
l-c-m-000216 | https://dx.doi.org/10.1021/acs.jpcc.0c02265 | Mo2NS2 | HER |  | 1.28 | [12 empty] | -0.01
l-c-m-000217 | https://dx.doi.org/10.1021/acs.jpcc.0c02265 | Nb2NS2 | HER |  | 0.89 | [12 empty] | 0.1
l-c-m-000218 | https://dx.doi.org/10.1021/acs.jpcc.0c02265 | Sc2NS2 | HER |  | -0.09 | [12 empty] | 0.14
l-c-m-000219 | https://dx.doi.org/10.1021/acs.jpcc.0c02265 | Ta2NS2 | HER |  | 1.03 | [12 empty] | 0.12
l-c-m-000220 | https://dx.doi.org/10.1021/acs.jpcc.0c02265 | Ti2NS2 | HER |  | 0.8 | [12 empty] | 0.14
l-c-m-000221 | https://dx.doi.org/10.1021/acs.jpcc.0c02265 | V2NS2 | HER |  | 1.1 | [12 empty] | 0.09
l-c-m-000222 | https://dx.doi.org/10.1021/acs.jpcc.0c02265 | W2NS2 | HER |  | 1.04 | [12 empty] | 0
l-c-m-000223 | https://dx.doi.org/10.1021/acs.jpcc.0c02265 | Y2NS2 | HER |  | -0.6 | [12 empty] | 0.13
l-c-m-000224 | https://dx.doi.org/10.1021/acs.jpcc.0c02265 | Zr2NS2 | HER |  | 0.62 | [12 empty] | 0.13
l-c-m-000225 | https://dx.doi.org/10.1021/acs.jpcc.0c02265 | Cr3N2S2 | HER |  | 1.27 | [12 empty] | 0
l-c-m-000226 | https://dx.doi.org/10.1021/acs.jpcc.0c02265 | Hf3N2S2 | HER |  | 0.86 | [12 empty] | 0.13
l-c-m-000227 | https://dx.doi.org/10.1021/acs.jpcc.0c02265 | Mo3N2S2 | HER |  | 0.94 | [12 empty] | -0.01
l-c-m-000228 | https://dx.doi.org/10.1021/acs.jpcc.0c02265 | Nb3N2S2 | HER |  | 1.13 | [12 empty] | 0.14
l-c-m-000229 | https://dx.doi.org/10.1021/acs.jpcc.0c02265 | Sc3N2S2 | HER |  | -0.18 | [12 empty] | 0.13
l-c-m-000230 | https://dx.doi.org/10.1021/acs.jpcc.0c02265 | Ta3N2S2 | HER |  | 1.06 | [12 empty] | 0.12
l-c-m-000231 | https://dx.doi.org/10.1021/acs.jpcc.0c02265 | Ti3N2S2 | HER |  | 0.91 | [12 empty] | 0.14
l-c-m-000232 | https://dx.doi.org/10.1021/acs.jpcc.0c02265 | V3N2S2 | HER |  | 1.12 | [12 empty] | 0.11
l-c-m-000233 | https://dx.doi.org/10.1021/acs.jpcc.0c02265 | W3N2S2 | HER |  | 1.38 | [12 empty] | -0.03
l-c-m-000234 | https://dx.doi.org/10.1021/acs.jpcc.0c02265 | Y3N2S2 | HER |  | -0.62 | [12 empty] | 0.11
l-c-m-000235 | https://dx.doi.org/10.1021/acs.jpcc.0c02265 | Zr3N2S2 | HER |  | 0.63 | [12 empty] | 0.12
l-c-m-000236 | https://dx.doi.org/10.1021/acs.jpcc.0c02265 | Cr4N3S2 | HER |  | 0.63 | [12 empty] | 0
l-c-m-000237 | https://dx.doi.org/10.1021/acs.jpcc.0c02265 | Hf4N3S2 | HER |  | 0.88 | [12 empty] | 0.13
l-c-m-000238 | https://dx.doi.org/10.1021/acs.jpcc.0c02265 | Mo4N3S2 | HER |  | 1.43 | [12 empty] | -0.02
l-c-m-000239 | https://dx.doi.org/10.1021/acs.jpcc.0c02265 | Nb4N3S2 | HER |  | 0.56 | [12 empty] | 0.13
l-c-m-000240 | https://dx.doi.org/10.1021/acs.jpcc.0c02265 | Sc4N3S2 | HER |  | -0.19 | [12 empty] | 0.14
l-c-m-000241 | https://dx.doi.org/10.1021/acs.jpcc.0c02265 | Ta4N3S2 | HER |  | 0.56 | [12 empty] | 0.11
l-c-m-000242 | https://dx.doi.org/10.1021/acs.jpcc.0c02265 | Ti4N3S2 | HER |  | 0.83 | [12 empty] | 0.15
l-c-m-000243 | https://dx.doi.org/10.1021/acs.jpcc.0c02265 | V4N3S2 | HER |  | 0.71 | [12 empty] | 0.08
l-c-m-000244 | https://dx.doi.org/10.1021/acs.jpcc.0c02265 | W4N3S2 | HER |  | 1.45 | [12 empty] | -0.03
l-c-m-000245 | https://dx.doi.org/10.1021/acs.jpcc.0c02265 | Y4N3S2 | HER |  | -0.63 | [12 empty] | 0.13
l-c-m-000246 | https://dx.doi.org/10.1021/acs.jpcc.0c02265 | Zr4N3S2 | HER |  | 0.66 | [12 empty] | 0.12
l-c-m-000247 | DOI: 10.1039/d0ta06583h | Cr2Mo2N3O2 | HER |  | -0.013
l-c-m-000248 | DOI: 10.1039/d0ta06583h | Cr2VN2O2 | HER |  | -0.011
l-c-m-000249 | DOI: 10.1039/d0ta06583h | V2NbCO2 | HER |  | -0.009
l-c-m-000250 | DOI: 10.1039/d0ta06583h | SC2C12C3O2 | HER |  | -0.009
l-c-m-000251 | DOI: 10.1039/d0ta06583h | Nb2Hf2N3O2 | HER |  | -0.008
l-c-m-000252 | DOI: 10.1039/d0ta06583h | Ti2HfC2O2 | HER |  | -0.006
l-c-m-000253 | DOI: 10.1039/d0ta06583h | M02WN2O2 | HER |  | -0.002
l-c-m-000254 | DOI: 10.1039/d0ta06583h | V2Cr2N3O2 | HER |  | 0
l-c-m-000255 | DOI: 10.1039/d0ta06583h | Sc2CrN2O2 | HER |  | 0.002
l-c-m-000256 | DOI: 10.1039/d0ta06583h | V2NbN2O2 | HER |  | 0.002
l-c-m-000257 | DOI: 10.1039/d0ta06583h | Ti2TaC2O2 | HER |  | 0.004
l-c-m-000258 | DOI: 10.1039/d0ta06583h | V2Cr2C3O2 | HER |  | 0.006
l-c-m-000259 | DOI: 10.1039/d0ta06583h | Cr2V2N3O2 | HER |  | 0.007
l-c-m-000260 | DOI: 10.1039/d0ta06583h | M02Sc2C302 | HER |  | 0.007
l-c-m-000261 | DOI: 10.1039/d0ta06583h | Nb2TiN2O2 | HER |  | 0.009
l-c-m-000262 | DOI: 10.1039/d0ta06583h | W2CrC202 | HER |  | 0.009
l-c-m-000263 | DOI: 10.1039/d0ta06583h | C12NbN2O2 | HER |  | 0.009
l-c-m-000264 | DOI: 10.1039/d0ta06583h | Zr2Cr2C3O2 | HER |  | 0.01
l-c-m-000265 | DOI: 10.1039/d0ta06583h | Ti2V2N3O2 | HER |  | 0.012
l-c-m-000266 | DOI: 10.1039/d0ta06583h | Ti2Ta2N3O2 | HER |  | 0.012
l-c-m-000267 | DOI: 10.1039/d0ta06583h | V2Hf2N3O2 | HER |  | 0.012
l-c-m-000268 | DOI: 10.1039/d0ta06583h | Ti2CrC202 | HER |  | 0.013
l-c-m-000269 | DOI: 10.1039/d0ta06583h | Ti3C2O2 | HER |  | 0.013
l-c-m-000270 | https://doi.org/10.1016/j.apsusc.2020.146522 | Co/Pd2B2 | HER |  | 0.229 | [8 empty] | -0.229
l-c-m-000271 | https://doi.org/10.1016/j.apsusc.2020.146522 | Ni2B2 | HER |  | 0.225 | [8 empty] | -0.225
l-c-m-000272 | https://doi.org/10.1016/j.apsusc.2020.146522 | Co/Ni2B2 | HER |  | 0.121 | [8 empty] | -0.121
l-c-m-000273 | https://doi.org/10.1016/j.apsusc.2020.146522 | Co/V2B2 | HER |  | 0.064 | [8 empty] | -0.064
l-c-m-000274 | https://doi.org/10.1016/j.apsusc.2020.146522 | Pd/W2B2 | HER |  | 0.001 | [8 empty] | -0.001
l-c-m-000275 | https://doi.org/10.1016/j.apsusc.2020.146522 | Pt/Co2B2 | HER |  | -0.013 | [8 empty] | -0.013
l-c-m-000276 | https://doi.org/10.1016/j.apsusc.2020.146522 | Co/Mn2B2 | HER |  | -0.036 | [8 empty] | -0.036
l-c-m-000277 | https://doi.org/10.1016/j.apsusc.2020.146522 | Pd2B1 | HER |  | -0.04 | [8 empty] | -0.04
l-c-m-000278 | https://doi.org/10.1016/j.apsusc.2020.146522 | Os/Co2B2 | HER |  | -0.04 | [8 empty] | -0.04
l-c-m-000279 | https://doi.org/10.1016/j.apsusc.2020.146522 | CO2B2 | HER |  | -0.048 | [8 empty] | -0.048
l-c-m-000280 | https://doi.org/10.1016/j.apsusc.2020.146522 | Pt/Ni2B2 | HER |  | -0.077 | [8 empty] | -0.077
l-c-m-000281 | https://doi.org/10.1016/j.apsusc.2020.146522 | Pt/Tc2B2 | HER |  | -0.086 | [8 empty] | -0.086
l-c-m-000282 | https://doi.org/10.1016/j.apsusc.2020.146522 | Mn/Co2B2 | HER |  | -0.108 | [8 empty] | -0.108
l-c-m-000283 | https://doi.org/10.1016/j.apsusc.2020.146522 | Rh/Mn2B2 | HER |  | -0.134 | [8 empty] | -0.134
l-c-m-000284 | https://doi.org/10.1016/j.apsusc.2020.146522 | Ir2B1 | HER |  | -0.135 | [8 empty] | -0.135
l-c-m-000285 | https://doi.org/10.1016/j.apsusc.2020.146522 | Rh/Co2B2 | HER |  | -0.138 | [8 empty] | -0.138
l-c-m-000286 | https://doi.org/10.1016/j.apsusc.2020.146522 | Mn2B2 | HER |  | -0.152 | [8 empty] | -0.152
l-c-m-000287 | https://doi.org/10.1016/j.apsusc.2020.146522 | Co/Fe2B2 | HER |  | -0.154 | [8 empty] | -0.154
l-c-m-000288 | https://doi.org/10.1016/j.apsusc.2020.146522 | Ni/Fe2B2 | HER |  | -0.16 | [8 empty] | -0.16
l-c-m-000289 | https://doi.org/10.1016/j.apsusc.2020.146522 | Ti/Co2B2 | HER |  | -0.163 | [8 empty] | -0.163
l-c-m-000290 | https://doi.org/10.1016/j.apsusc.2020.146522 | Fe2B2 | HER |  | -0.165 | [8 empty] | -0.165
l-c-m-000291 | https://doi.org/10.1016/j.apsusc.2020.146522 | Pt/Mn2B2 | HER |  | -0.171 | [8 empty] | -0.171
l-c-m-000292 | https://doi.org/10.1016/j.apsusc.2020.146522 | Mn/Fe2B2 | HER |  | -0.194 | [8 empty] | -0.194
l-c-m-000293 | https://doi.org/10.1016/j.apsusc.2020.146522 | Pd/IT2B1 | HER |  | -0.199 | [8 empty] | -0.199
l-c-m-000294 | https://doi.org/10.1016/j.apsusc.2020.146522 | CO/CI2B2 | HER |  | -0.219 | [8 empty] | -0.219
l-c-m-000295 | https://doi.org/10.1016/j.apsusc.2020.146522 | OS2B1 | HER |  | -0.227 | [8 empty] | -0.227
l-c-m-000296 | https://doi.org/10.1016/j.apsusc.2020.146522 | V2B2 | HER |  | -0.241 | [8 empty] | -0.241
l-c-m-000297 | DOI: 10.1039/c8ta00173a | Pt-Ti2CO2-S0 | HER |  | -0.13
l-c-m-000298 | DOI: 10.1039/c8ta00173a | Pt-Ti2CO2-S1 | HER |  | -0.19
l-c-m-000299 | DOI: 10.1039/c8ta00173a | Pt-Ti2CO2-S2 | HER |  | -0.21
l-c-m-000300 | DOI: 10.1039/c8ta00173a | Pd-Ti2CO2-S0 | HER |  | 0.21
l-c-m-000301 | DOI: 10.1039/c8ta00173a | Pd-Ti2CO2-S1 | HER |  | 0.14
l-c-m-000302 | DOI: 10.1039/c8ta00173a | Pd-Ti2CO2-S2 | HER |  | 0.17
l-c-m-000303 | DOI: 10.1039/c8ta00173a | W-Ti2CO2-S0 | HER |  | 0.23
l-c-m-000304 | DOI: 10.1039/c8ta00173a | W-Ti2CO2-S1 | HER |  | 0.2
l-c-m-000305 | DOI: 10.1039/c8ta00173a | W-Ti2CO2-S2 | HER |  | 0.3
l-c-m-000306 | DOI: 10.1039/c8ta00173a | Mo-Ti2CO2-S0 | HER |  | 1.09
l-c-m-000307 | DOI: 10.1039/c8ta00173a | Mo-Ti2CO2-S1 | HER |  | 0.21
l-c-m-000308 | DOI: 10.1039/c8ta00173a | Mo-Ti2CO2-S2 | HER |  | 0.3
l-c-m-000309 | DOI: 10.1039/c8ta00173a | Os-Ti2CO2-S0 | HER |  | 0.36
l-c-m-000310 | DOI: 10.1039/c8ta00173a | Os-Ti2CO2-S1 | HER |  | 0.14
l-c-m-000311 | DOI: 10.1039/c8ta00173a | Os-Ti2CO2-S2 | HER |  | 0.21
l-c-m-000312 | DOI: 10.1039/c8ta00173a | Ru-Ti2CO2-S0 | HER |  | -0.34
l-c-m-000313 | DOI: 10.1039/c8ta00173a | Ru-Ti2CO2-S1 | HER |  | 0.36
l-c-m-000314 | DOI: 10.1039/c8ta00173a | Ru-Ti2CO2-S2 | HER |  | 0.27
l-c-m-000315 | DOI: 10.1039/c8ta00173a | Ir-Ti2CO2-S0 | HER |  | -0.09
l-c-m-000316 | DOI: 10.1039/c8ta00173a | Ir-Ti2CO2-S1 | HER |  | -0.33
l-c-m-000317 | DOI: 10.1039/c8ta00173a | Ir-Ti2CO2-S2 | HER |  | -0.24
l-c-m-000318 | DOI: 10.1039/c8ta00173a | Rh-Ti2CO2-S0 | HER |  | 0.43
l-c-m-000319 | DOI: 10.1039/c8ta00173a | Rh-Ti2CO2-S1 | HER |  | 0.03
l-c-m-000320 | DOI: 10.1039/c8ta00173a | Rh-Ti2CO2-S2 | HER |  | 0.11
l-c-m-000321 | DOI: 10.1039/c8ta00173a | Ag-Ti2CO2-S0 | HER |  | 0.31
l-c-m-000322 | DOI: 10.1039/c8ta00173a | Ag-Ti2CO2-S1 | HER |  | 0.24
l-c-m-000323 | DOI: 10.1039/c8ta00173a | Ag-Ti2CO2-S2 | HER |  | 0.25
l-c-m-000324 | DOI: 10.1039/c8ta00173a | Au-Ti2CO2-S0 | HER |  | -0.64
l-c-m-000325 | DOI: 10.1039/c8ta00173a | Au-Ti2CO2-S1 | HER |  | 0.11
l-c-m-000326 | DOI: 10.1039/c8ta00173a | Au-Ti2CO2-S2 | HER |  | 0.07
l-c-m-000327 | DOI: 10.1039/c8ta00173a | Re-Ti2CO2-S0 | HER |  | 0.1
l-c-m-000328 | DOI: 10.1039/c8ta00173a | Re-Ti2CO2-S1 | HER |  | 0.25
l-c-m-000329 | DOI: 10.1039/c8ta00173a | Re-Ti2CO2-S2 | HER |  | 0.29
l-c-m-000330 | DOI: 10.1039/c8ta00173a | Cu-Ti2CO2-S0 | HER |  | 0.46
l-c-m-000331 | DOI: 10.1039/c8ta00173a | Cu-Ti2CO2-S1 | HER |  | 0.24
l-c-m-000332 | DOI: 10.1039/c8ta00173a | Cu-Ti2CO2-S2 | HER |  | 0.22
l-c-m-000333 | DOI: 10.1039/c8ta00173a | Zn-Ti2CO2-S0 | HER |  | -0.22
l-c-m-000334 | DOI: 10.1039/c8ta00173a | Zn-Ti2CO2-S1 | HER |  | -0.18
l-c-m-000335 | DOI: 10.1039/c8ta00173a | Zn-Ti2CO2-S2 | HER |  | -0.18
l-c-m-000336 | DOI: 10.1039/c8ta00173a | Pt-Nb2CO2-S0 | HER |  | -0.24
l-c-m-000337 | DOI: 10.1039/c8ta00173a | Pt-Nb2CO2-S1 | HER |  | -0.3
l-c-m-000338 | DOI: 10.1039/c8ta00173a | Pt-Nb2CO2-S2 | HER |  | -0.19
l-c-m-000339 | DOI: 10.1039/c8ta00173a | Pd-Nb2CO2-S0 | HER |  | 0.19
l-c-m-000340 | DOI: 10.1039/c8ta00173a | Pd-Nb2CO2-S1 | HER |  | 0.24
l-c-m-000341 | DOI: 10.1039/c8ta00173a | Pd-Nb2CO2-S2 | HER |  | 0.26
l-c-m-000342 | DOI: 10.1039/c8ta00173a | W-Nb2CO2-S0 | HER |  | -0.37
l-c-m-000343 | DOI: 10.1039/c8ta00173a | W-Nb2CO2-S1 | HER |  | 0.22
l-c-m-000344 | DOI: 10.1039/c8ta00173a | W-Nb2CO2-S2 | HER |  | 0.27
l-c-m-000345 | DOI: 10.1039/c8ta00173a | Mo-Nb2CO2-S0 | HER |  | 0.78
l-c-m-000346 | DOI: 10.1039/c8ta00173a | Mo-Nb2CO2-S1 | HER |  | 0.27
l-c-m-000347 | DOI: 10.1039/c8ta00173a | Mo-Nb2CO2-S2 | HER |  | 0.37
l-c-m-000348 | DOI: 10.1039/c8ta00173a | Os-Nb2CO2-S0 | HER |  | 0.12
l-c-m-000349 | DOI: 10.1039/c8ta00173a | Os-Nb2CO2-S1 | HER |  | 0.15
l-c-m-000350 | DOI: 10.1039/c8ta00173a | Os-Nb2CO2-S2 | HER |  | 0.25
l-c-m-000351 | DOI: 10.1039/c8ta00173a | Ru-Nb2CO2-S0 | HER |  | 0.44
l-c-m-000352 | DOI: 10.1039/c8ta00173a | Ru-Nb2CO2-S1 | HER |  | 0.17
l-c-m-000353 | DOI: 10.1039/c8ta00173a | Ru-Nb2CO2-S2 | HER |  | 0.25
l-c-m-000354 | DOI: 10.1039/c8ta00173a | Ir-Nb2CO2-S0 | HER |  | 0.26
l-c-m-000355 | DOI: 10.1039/c8ta00173a | Ir-Nb2CO2-S1 | HER |  | 0.04
l-c-m-000356 | DOI: 10.1039/c8ta00173a | Ir-Nb2CO2-S2 | HER |  | 0.12
l-c-m-000357 | DOI: 10.1039/c8ta00173a | Rh-Nb2CO2-S0 | HER |  | 0.33
l-c-m-000358 | DOI: 10.1039/c8ta00173a | Rh-Nb2CO2-S1 | HER |  | 0.16
l-c-m-000359 | DOI: 10.1039/c8ta00173a | Rh-Nb2CO2-S2 | HER |  | 0.19
l-c-m-000360 | DOI: 10.1039/c8ta00173a | Ag-Nb2CO2-S0 | HER |  | 0.33
l-c-m-000361 | DOI: 10.1039/c8ta00173a | Ag-Nb2CO2-S1 | HER |  | 0.26
l-c-m-000362 | DOI: 10.1039/c8ta00173a | Ag-Nb2CO2-S2 | HER |  | 0.28
l-c-m-000363 | DOI: 10.1039/c8ta00173a | Au-Nb2CO2-S0 | HER |  | -0.21
l-c-m-000364 | DOI: 10.1039/c8ta00173a | Au-Nb2CO2-S1 | HER |  | 0.13
l-c-m-000365 | DOI: 10.1039/c8ta00173a | Au-Nb2CO2-S2 | HER |  | 0.12
l-c-m-000366 | DOI: 10.1039/c8ta00173a | Re-Nb2CO2-S0 | HER |  | -0.24
l-c-m-000367 | DOI: 10.1039/c8ta00173a | Re-Nb2CO2-S1 | HER |  | 0.2
l-c-m-000368 | DOI: 10.1039/c8ta00173a | Re-Nb2CO2-S2 | HER |  | 0.28
l-c-m-000369 | DOI: 10.1039/c8ta00173a | Cu-Nb2CO2-S0 | HER |  | 0.35
l-c-m-000370 | DOI: 10.1039/c8ta00173a | Cu-Nb2CO2-S1 | HER |  | 0.3
l-c-m-000371 | DOI: 10.1039/c8ta00173a | Cu-Nb2CO2-S2 | HER |  | 0.24
l-c-m-000372 | DOI: 10.1039/c8ta00173a | Zn-Nb2CO2-S0 | HER |  | 0.11
l-c-m-000373 | DOI: 10.1039/c8ta00173a | Zn-Nb2CO2-S1 | HER |  | 0.2
l-c-m-000374 | DOI: 10.1039/c8ta00173a | Zn-Nb2CO2-S2 | HER |  | 0.14
l-c-m-000375 | DOI: 10.1039/c8ta00173a | Pt-Zr2CO2-S0 | HER |  | 0.54
l-c-m-000376 | DOI: 10.1039/c8ta00173a | Pt-Zr2CO2-S1 | HER |  | 0.49
l-c-m-000377 | DOI: 10.1039/c8ta00173a | Pt-Zr2CO2-S2 | HER |  | 0.46
l-c-m-000378 | DOI: 10.1039/c8ta00173a | Pd-Zr2CO2-S0 | HER |  | 1
l-c-m-000379 | DOI: 10.1039/c8ta00173a | Pd-Zr2CO2-S1 | HER |  | 0.79
l-c-m-000380 | DOI: 10.1039/c8ta00173a | Pd-Zr2CO2-S2 | HER |  | 0.81
l-c-m-000381 | DOI: 10.1039/c8ta00173a | W-Zr2CO2-S0 | HER |  | 1.55
l-c-m-000382 | DOI: 10.1039/c8ta00173a | W-Zr2CO2-S1 | HER |  | 0.79
l-c-m-000383 | DOI: 10.1039/c8ta00173a | W-Zr2CO2-S2 | HER |  | 0.85
l-c-m-000384 | DOI: 10.1039/c8ta00173a | Mo-Zr2CO2-S0 | HER |  | 1.55
l-c-m-000385 | DOI: 10.1039/c8ta00173a | Mo-Zr2CO2-S1 | HER |  | 0.83
l-c-m-000386 | DOI: 10.1039/c8ta00173a | Mo-Zr2CO2-S2 | HER |  | 0.88
l-c-m-000387 | DOI: 10.1039/c8ta00173a | Os-Zr2CO2-S0 | HER |  | -0.05
l-c-m-000388 | DOI: 10.1039/c8ta00173a | Os-Zr2CO2-S1 | HER |  | 0.68
l-c-m-000389 | DOI: 10.1039/c8ta00173a | Os-Zr2CO2-S2 | HER |  | 0.34
l-c-m-000390 | DOI: 10.1039/c8ta00173a | Ru-Zr2CO2-S0 | HER |  | 0.53
l-c-m-000391 | DOI: 10.1039/c8ta00173a | Ru-Zr2CO2-S1 | HER |  | 0.65
l-c-m-000392 | DOI: 10.1039/c8ta00173a | Ru-Zr2CO2-S2 | HER |  | 0.71
l-c-m-000393 | DOI: 10.1039/c8ta00173a | Ir-Zr2CO2-S0 | HER |  | 0.15
l-c-m-000394 | DOI: 10.1039/c8ta00173a | Ir-Zr2CO2-S1 | HER |  | 0.18
l-c-m-000395 | DOI: 10.1039/c8ta00173a | Ir-Zr2CO2-S2 | HER |  | 0.11
l-c-m-000396 | DOI: 10.1039/c8ta00173a | Rh-Zr2CO2-S0 | HER |  | 0.68
l-c-m-000397 | DOI: 10.1039/c8ta00173a | Rh-Zr2CO2-S1 | HER |  | 0.49
l-c-m-000398 | DOI: 10.1039/c8ta00173a | Rh-Zr2CO2-S2 | HER |  | 0.55
l-c-m-000399 | DOI: 10.1039/c8ta00173a | Ag-Zr2CO2-S0 | HER |  | 0.85
l-c-m-000400 | DOI: 10.1039/c8ta00173a | Ag-Zr2CO2-S1 | HER |  | 0.84
l-c-m-000401 | DOI: 10.1039/c8ta00173a | Ag-Zr2CO2-S2 | HER |  | 0.82
l-c-m-000402 | DOI: 10.1039/c8ta00173a | Au-Zr2CO2-S0 | HER |  | -0.66
l-c-m-000403 | DOI: 10.1039/c8ta00173a | Au-Zr2CO2-S1 | HER |  | 0.65
l-c-m-000404 | DOI: 10.1039/c8ta00173a | Au-Zr2CO2-S2 | HER |  | 0.46
l-c-m-000405 | DOI: 10.1039/c8ta00173a | Re-Zr2CO2-S0 | HER |  | 0.18
l-c-m-000406 | DOI: 10.1039/c8ta00173a | Re-Zr2CO2-S1 | HER |  | 0.81
l-c-m-000407 | DOI: 10.1039/c8ta00173a | Re-Zr2CO2-S2 | HER |  | 0.83
l-c-m-000408 | DOI: 10.1039/c8ta00173a | Cu-Zr2CO2-S0 | HER |  | 1.06
l-c-m-000409 | DOI: 10.1039/c8ta00173a | Cu-Zr2CO2-S1 | HER |  | 0.82
l-c-m-000410 | DOI: 10.1039/c8ta00173a | Cu-Zr2CO2-S2 | HER |  | 0.82
l-c-m-000411 | DOI: 10.1039/c8ta00173a | Zn-Zr2CO2-S0 | HER |  | 0.86
l-c-m-000412 | DOI: 10.1039/c8ta00173a | Zn-Zr2CO2-S1 | HER |  | 0.95
l-c-m-000413 | DOI: 10.1039/c8ta00173a | Zn-Zr2CO2-S2 | HER |  | 0.87
l-c-m-000414 | DOI: 10.1039/c8ta00173a | Pt-Ta2CO2-S0 | HER |  | 0.32
l-c-m-000415 | DOI: 10.1039/c8ta00173a | Pt-Ta2CO2-S1 | HER |  | 0.58
l-c-m-000416 | DOI: 10.1039/c8ta00173a | Pt-Ta2CO2-S2 | HER |  | 0.27
l-c-m-000417 | DOI: 10.1039/c8ta00173a | Pd-Ta2CO2-S0 | HER |  | 0.73
l-c-m-000418 | DOI: 10.1039/c8ta00173a | Pd-Ta2CO2-S1 | HER |  | 0.8
l-c-m-000419 | DOI: 10.1039/c8ta00173a | Pd-Ta2CO2-S2 | HER |  | 0.81
l-c-m-000420 | DOI: 10.1039/c8ta00173a | W-Ta2CO2-S0 | HER |  | -0.48
l-c-m-000421 | DOI: 10.1039/c8ta00173a | W-Ta2CO2-S1 | HER |  | 0.72
l-c-m-000422 | DOI: 10.1039/c8ta00173a | W-Ta2CO2-S2 | HER |  | 0.82
l-c-m-000423 | DOI: 10.1039/c8ta00173a | Mo-Ta2CO2-S0 | HER |  | 0.98
l-c-m-000424 | DOI: 10.1039/c8ta00173a | Mo-Ta2CO2-S1 | HER |  | 0.77
l-c-m-000425 | DOI: 10.1039/c8ta00173a | Mo-Ta2CO2-S2 | HER |  | 0.87
l-c-m-000426 | DOI: 10.1039/c8ta00173a | Os-Ta2CO2-S0 | HER |  | 0.05
l-c-m-000427 | DOI: 10.1039/c8ta00173a | Os-Ta2CO2-S1 | HER |  | -0.38
l-c-m-000428 | DOI: 10.1039/c8ta00173a | Os-Ta2CO2-S2 | HER |  | -0.03
l-c-m-000429 | DOI: 10.1039/c8ta00173a | Ru-Ta2CO2-S0 | HER |  | 0.7
l-c-m-000430 | DOI: 10.1039/c8ta00173a | Ru-Ta2CO2-S1 | HER |  | 0.68
l-c-m-000431 | DOI: 10.1039/c8ta00173a | Ru-Ta2CO2-S2 | HER |  | 0.7
l-c-m-000432 | DOI: 10.1039/c8ta00173a | Ir-Ta2CO2-S0 | HER |  | 0.69
l-c-m-000433 | DOI: 10.1039/c8ta00173a | Ir-Ta2CO2-S1 | HER |  | 0.61
l-c-m-000434 | DOI: 10.1039/c8ta00173a | Ir-Ta2CO2-S2 | HER |  | 0.6
l-c-m-000435 | DOI: 10.1039/c8ta00173a | Rh-Ta2CO2-S0 | HER |  | 0.67
l-c-m-000436 | DOI: 10.1039/c8ta00173a | Rh-Ta2CO2-S1 | HER |  | 0.63
l-c-m-000437 | DOI: 10.1039/c8ta00173a | Rh-Ta2CO2-S2 | HER |  | 0.54
l-c-m-000438 | DOI: 10.1039/c8ta00173a | Ag-Ta2CO2-S0 | HER |  | 0.78
l-c-m-000439 | DOI: 10.1039/c8ta00173a | Ag-Ta2CO2-S1 | HER |  | 0.73
l-c-m-000440 | DOI: 10.1039/c8ta00173a | Ag-Ta2CO2-S2 | HER |  | 0.74
l-c-m-000441 | DOI: 10.1039/c8ta00173a | Au-Ta2CO2-S0 | HER |  | 0.36
l-c-m-000442 | DOI: 10.1039/c8ta00173a | Au-Ta2CO2-S1 | HER |  | 0.6
l-c-m-000443 | DOI: 10.1039/c8ta00173a | Au-Ta2CO2-S2 | HER |  | 0.66
l-c-m-000444 | DOI: 10.1039/c8ta00173a | Re-Ta2CO2-S0 | HER |  | 0.78
l-c-m-000445 | DOI: 10.1039/c8ta00173a | Re-Ta2CO2-S1 | HER |  | 0.65
l-c-m-000446 | DOI: 10.1039/c8ta00173a | Re-Ta2CO2-S2 | HER |  | 0.75
l-c-m-000447 | DOI: 10.1039/c8ta00173a | Cu-Ta2CO2-S0 | HER |  | 0.78
l-c-m-000448 | DOI: 10.1039/c8ta00173a | Cu-Ta2CO2-S1 | HER |  | 0.65
l-c-m-000449 | DOI: 10.1039/c8ta00173a | Cu-Ta2CO2-S2 | HER |  | 0.75
l-c-m-000450 | DOI: 10.1039/c8ta00173a | Zn-Ta2CO2-S0 | HER |  | 0.48
l-c-m-000451 | DOI: 10.1039/c8ta00173a | Zn-Ta2CO2-S1 | HER |  | 0.57
l-c-m-000452 | DOI: 10.1039/c8ta00174a | Zn-Ta2CO2-S2 | HER |  | 0.56
l-c-m-000453 | DOI: 10.1039/c8ta00175a | Pt-V2CO2-S0 | HER |  | -0.89
l-c-m-000454 | DOI: 10.1039/c8ta00176a | Pt-V2CO2-S1 | HER |  | -0.88
l-c-m-000455 | DOI: 10.1039/c8ta00177a | Pt-V2CO2-S2 | HER |  | -0.85
l-c-m-000456 | DOI: 10.1039/c8ta00178a | Pd-V2CO2-S0 | HER |  | -0.54
l-c-m-000457 | DOI: 10.1039/c8ta00179a | Pd-V2CO2-S1 | HER |  | -0.56
l-c-m-000458 | DOI: 10.1039/c8ta00180a | Pd-V2CO2-S2 | HER |  | -0.36
l-c-m-000459 | DOI: 10.1039/c8ta00181a | W-V2CO2-S0 | HER |  | -0.22
l-c-m-000460 | DOI: 10.1039/c8ta00182a | W-V2CO2-S1 | HER |  | -0.1
l-c-m-000461 | DOI: 10.1039/c8ta00183a | W-V2CO2-S2 | HER |  | -0.52
l-c-m-000462 | DOI: 10.1039/c8ta00184a | Mo-V2CO2-S0 | HER |  | -0.31
l-c-m-000463 | DOI: 10.1039/c8ta00185a | Mo-V2CO2-S1 | HER |  | -0.09
l-c-m-000464 | DOI: 10.1039/c8ta00186a | Mo-V2CO2-S2 | HER |  | -0.01
l-c-m-000465 | DOI: 10.1039/c8ta00187a | Os-V2CO2-S0 | HER |  | 0.45
l-c-m-000466 | DOI: 10.1039/c8ta00188a | Os-V2CO2-S1 | HER |  | -0.33
l-c-m-000467 | DOI: 10.1039/c8ta00189a | Os-V2CO2-S2 | HER |  | -0.09
l-c-m-000468 | DOI: 10.1039/c8ta00173a | Ru-V2CO2-S0 | HER |  | 0.34
l-c-m-000469 | DOI: 10.1039/c8ta00173a | Ru-V2CO2-S1 | HER |  | -0.26
l-c-m-000470 | DOI: 10.1039/c8ta00173a | Ru-V2CO2-S2 | HER |  | -0.16
l-c-m-000471 | DOI: 10.1039/c8ta00173a | Ir-V2CO2-S0 | HER |  | -0.29
l-c-m-000472 | DOI: 10.1039/c8ta00173a | Ir-V2CO2-S1 | HER |  | -0.53
l-c-m-000473 | DOI: 10.1039/c8ta00173a | Ir-V2CO2-S2 | HER |  | -0.46
l-c-m-000474 | DOI: 10.1039/c8ta00173a | Rh-V2CO2-S0 | HER |  | -0.51
l-c-m-000475 | DOI: 10.1039/c8ta00173a | Rh-V2CO2-S1 | HER |  | -0.28
l-c-m-000476 | DOI: 10.1039/c8ta00173a | Rh-V2CO2-S2 | HER |  | -0.3
l-c-m-000477 | DOI: 10.1039/c8ta00173a | Ag-V2CO2-S0 | HER |  | -0.17
l-c-m-000478 | DOI: 10.1039/c8ta00173a | Ag-V2CO2-S1 | HER |  | -0.2
l-c-m-000479 | DOI: 10.1039/c8ta00173a | Ag-V2CO2-S2 | HER |  | -0.17
l-c-m-000480 | DOI: 10.1039/c8ta00173a | Au-V2CO2-S0 | HER |  | -0.31
l-c-m-000481 | DOI: 10.1039/c8ta00173a | Au-V2CO2-S1 | HER |  | -0.29
l-c-m-000482 | DOI: 10.1039/c8ta00173a | Au-V2CO2-S2 | HER |  | -0.29
l-c-m-000483 | DOI: 10.1039/c8ta00173a | Re-V2CO2-S0 | HER |  | -0.69
l-c-m-000484 | DOI: 10.1039/c8ta00173a | Re-V2CO2-S1 | HER |  | -1.4
l-c-m-000485 | DOI: 10.1039/c8ta00173a | Re-V2CO2-S2 | HER |  | -1.32
l-c-m-000486 | DOI: 10.1039/c8ta00173a | Cu-V2CO2-S0 | HER |  | -0.7
l-c-m-000487 | DOI: 10.1039/c8ta00173a | Cu-V2CO2-S1 | HER |  | -0.36
l-c-m-000488 | DOI: 10.1039/c8ta00173a | Cu-V2CO2-S2 | HER |  | -0.44
l-c-m-000489 | DOI: 10.1039/c8ta00173a | Zn-V2CO2-S0 | HER |  | -0.27
l-c-m-000490 | DOI: 10.1039/c8ta00173a | Zn-V2CO2-S1 | HER |  | -0.34
l-c-m-000491 | DOI: 10.1039/c8ta00173a | Zn-V2CO2-S2 | HER |  | -0.31
l-c-m-000492 | DOI: 10.1039/c8ta00173a | Pt-Hf2CO2-S0 | HER |  | -0.6
l-c-m-000493 | DOI: 10.1039/c8ta00173a | Pt-Hf2CO2-S1 | HER |  | 0.73
l-c-m-000494 | DOI: 10.1039/c8ta00173a | Pt-Hf2CO2-S2 | HER |  | 0.69
l-c-m-000495 | DOI: 10.1039/c8ta00173a | Pd-Hf2CO2-S0 | HER |  | 1.23
l-c-m-000496 | DOI: 10.1039/c8ta00173a | Pd-Hf2CO2-S1 | HER |  | 1.06
l-c-m-000497 | DOI: 10.1039/c8ta00173a | Pd-Hf2CO2-S2 | HER |  | 1.09
l-c-m-000498 | DOI: 10.1039/c8ta00173a | W-Hf2CO2-S0 | HER |  | -0.22
l-c-m-000499 | DOI: 10.1039/c8ta00173a | W-Hf2CO2-S1 | HER |  | 1.07
l-c-m-000500 | DOI: 10.1039/c8ta00173a | W-Hf2CO2-S2 | HER |  | 1.14
l-c-m-000501 | DOI: 10.1039/c8ta00174a | Mo-Hf2CO2-S0 | HER |  | 1.01
l-c-m-000502 | DOI: 10.1039/c8ta00175a | Mo-Hf2CO2-S1 | HER |  | 1.11
l-c-m-000503 | DOI: 10.1039/c8ta00176a | Mo-Hf2CO2-S2 | HER |  | 1.16
l-c-m-000504 | DOI: 10.1039/c8ta00177a | Os-Hf2CO2-S0 | HER |  | 0.35
l-c-m-000505 | DOI: 10.1039/c8ta00178a | Os-Hf2CO2-S1 | HER |  | 0.91
l-c-m-000506 | DOI: 10.1039/c8ta00179a | Os-Hf2CO2-S2 | HER |  | 0.42
l-c-m-000507 | DOI: 10.1039/c8ta00180a | Ru-Hf2CO2-S0 | HER |  | 0.44
l-c-m-000508 | DOI: 10.1039/c8ta00181a | Ru-Hf2CO2-S1 | HER |  | 0.88
l-c-m-000509 | DOI: 10.1039/c8ta00182a | Ru-Hf2CO2-S2 | HER |  | 0.93
l-c-m-000510 | DOI: 10.1039/c8ta00183a | Ir-Hf2CO2-S0 | HER |  | 0.22
l-c-m-000511 | DOI: 10.1039/c8ta00184a | Ir-Hf2CO2-S1 | HER |  | 0.31
l-c-m-000512 | DOI: 10.1039/c8ta00185a | Ir-Hf2CO2-S2 | HER |  | 0.21
l-c-m-000513 | DOI: 10.1039/c8ta00173a | Rh-Hf2CO2-S0 | HER |  | 0.83
l-c-m-000514 | DOI: 10.1039/c8ta00173a | Rh-Hf2CO2-S1 | HER |  | 0.67
l-c-m-000515 | DOI: 10.1039/c8ta00173a | Rh-Hf2CO2-S2 | HER |  | 0.72
l-c-m-000516 | DOI: 10.1039/c8ta00173a | Ag-Hf2CO2-S0 | HER |  | 0.84
l-c-m-000517 | DOI: 10.1039/c8ta00173a | Ag-Hf2CO2-S1 | HER |  | 1.07
l-c-m-000518 | DOI: 10.1039/c8ta00173a | Ag-Hf2CO2-S2 | HER |  | 1.05
l-c-m-000519 | DOI: 10.1039/c8ta00173a | Au-Hf2CO2-S0 | HER |  | 0.31
l-c-m-000520 | DOI: 10.1039/c8ta00173a | Au-Hf2CO2-S1 | HER |  | 0.86
l-c-m-000521 | DOI: 10.1039/c8ta00173a | Au-Hf2CO2-S2 | HER |  | 0.44
l-c-m-000522 | DOI: 10.1039/c8ta00173a | Re-Hf2CO2-S0 | HER |  | 0.98
l-c-m-000523 | DOI: 10.1039/c8ta00173a | Re-Hf2CO2-S1 | HER |  | 1.07
l-c-m-000524 | DOI: 10.1039/c8ta00173a | Re-Hf2CO2-S2 | HER |  | 1.14
l-c-m-000525 | DOI: 10.1039/c8ta00173a | Cu-Hf2CO2-S0 | HER |  | 1.33
l-c-m-000526 | DOI: 10.1039/c8ta00173a | Cu-Hf2CO2-S1 | HER |  | 1.1
l-c-m-000527 | DOI: 10.1039/c8ta00173a | Cu-Hf2CO2-S2 | HER |  | 1.11
l-c-m-000528 | DOI: 10.1039/c8ta00173a | Zn-Hf2CO2-S0 | HER |  | 0.99
l-c-m-000529 | DOI: 10.1039/c8ta00173a | Zn-Hf2CO2-S1 | HER |  | 1.04
l-c-m-000530 | DOI: 10.1039/c8ta00173a | Zn-Hf2CO2-S2 | HER |  | 1.04
l-c-m-000531 | DOI: 10.1039/c8ta00173a | Pt-Sc2CO2-S0 | HER |  | 0.97
l-c-m-000532 | DOI: 10.1039/c8ta00173a | Pt-Sc2CO2-S1 | HER |  | 1.31
l-c-m-000533 | DOI: 10.1039/c8ta00173a | Pt-Sc2CO2-S2 | HER |  | 0.56
l-c-m-000534 | DOI: 10.1039/c8ta00173a | Pd-Sc2CO2-S0 | HER |  | 0.32
l-c-m-000535 | DOI: 10.1039/c8ta00173a | Pd-Sc2CO2-S1 | HER |  | 0.25
l-c-m-000536 | DOI: 10.1039/c8ta00173a | Pd-Sc2CO2-S2 | HER |  | 0.1
l-c-m-000537 | DOI: 10.1039/c8ta00173a | W-Sc2CO2-S0 | HER |  | 0.71
l-c-m-000538 | DOI: 10.1039/c8ta00173a | W-Sc2CO2-S1 | HER |  | 0.26
l-c-m-000539 | DOI: 10.1039/c8ta00173a | W-Sc2CO2-S2 | HER |  | 0.32
l-c-m-000540 | DOI: 10.1039/c8ta00173a | Mo-Sc2CO2-S0 | HER |  | 1.17
l-c-m-000541 | DOI: 10.1039/c8ta00173a | Mo-Sc2CO2-S1 | HER |  | 0.99
l-c-m-000542 | DOI: 10.1039/c8ta00173a | Mo-Sc2CO2-S2 | HER |  | -0.33
l-c-m-000543 | DOI: 10.1039/c8ta00173a | Os-Sc2CO2-S0 | HER |  | 0.12
l-c-m-000544 | DOI: 10.1039/c8ta00173a | Os-Sc2CO2-S1 | HER |  | 0.4
l-c-m-000545 | DOI: 10.1039/c8ta00173a | Os-Sc2CO2-S2 | HER |  | 0.34
l-c-m-000546 | DOI: 10.1039/c8ta00173a | Ru-Sc2CO2-S0 | HER |  | -0.36
l-c-m-000547 | DOI: 10.1039/c8ta00173a | Ru-Sc2CO2-S1 | HER |  | -0.14
l-c-m-000548 | DOI: 10.1039/c8ta00173a | Ru-Sc2CO2-S2 | HER |  | 0.21
l-c-m-000549 | DOI: 10.1039/c8ta00174a | Ir-Sc2CO2-S0 | HER |  | -0.27
l-c-m-000550 | DOI: 10.1039/c8ta00175a | Ir-Sc2CO2-S1 | HER |  | 0.07
l-c-m-000551 | DOI: 10.1039/c8ta00176a | Ir-Sc2CO2-S2 | HER |  | -0.02
l-c-m-000552 | DOI: 10.1039/c8ta00177a | Rh-Sc2CO2-S0 | HER |  | -0.97
l-c-m-000553 | DOI: 10.1039/c8ta00178a | Rh-Sc2CO2-S1 | HER |  | -0.75
l-c-m-000554 | DOI: 10.1039/c8ta00179a | Rh-Sc2CO2-S2 | HER |  | -0.73
l-c-m-000555 | DOI: 10.1039/c8ta00180a | Ag-Sc2CO2-S0 | HER |  | -0.38
l-c-m-000556 | DOI: 10.1039/c8ta00181a | Ag-Sc2CO2-S1 | HER |  | -0.58
l-c-m-000557 | DOI: 10.1039/c8ta00182a | Ag-Sc2CO2-S2 | HER |  | -0.76
l-c-m-000558 | DOI: 10.1039/c8ta00183a | Au-Sc2CO2-S0 | HER |  | -0.34
l-c-m-000559 | DOI: 10.1039/c8ta00184a | Au-Sc2CO2-S1 | HER |  | -0.07
l-c-m-000560 | DOI: 10.1039/c8ta00185a | Au-Sc2CO2-S2 | HER |  | -0.07
l-c-m-000561 | DOI: 10.1039/c8ta00186a | Re-Sc2CO2-S0 | HER |  | 0.44
l-c-m-000562 | DOI: 10.1039/c8ta00187a | Re-Sc2CO2-S1 | HER |  | 0.21
l-c-m-000563 | DOI: 10.1039/c8ta00188a | Re-Sc2CO2-S2 | HER |  | -0.63
l-c-m-000564 | DOI: 10.1039/c8ta00189a | Cu-Sc2CO2-S0 | HER |  | 0.78
l-c-m-000565 | DOI: 10.1039/c8ta00190a | Cu-Sc2CO2-S1 | HER |  | 1.02
l-c-m-000566 | DOI: 10.1039/c8ta00191a | Cu-Sc2CO2-S2 | HER |  | 0.9
l-c-m-000567 | DOI: 10.1039/c8ta00192a | Zn-Sc2CO2-S0 | HER |  | 0.26
l-c-m-000568 | DOI: 10.1039/c8ta00193a | Zn-Sc2CO2-S1 | HER |  | 0.34
l-c-m-000569 | DOI: 10.1039/c8ta00194a | Zn-Sc2CO2-S2 | HER |  | 0.39
l-c-m-000570 | DOI: 10.1039/c8ta00195a | Pt-Y2CO2-S0 | HER |  | 0.17
l-c-m-000571 | DOI: 10.1039/c8ta00196a | Pt-Y2CO2-S1 | HER |  | 0.51
l-c-m-000572 | DOI: 10.1039/c8ta00197a | Pt-Y2CO2-S2 | HER |  | 0.61
l-c-m-000573 | DOI: 10.1039/c8ta00198a | Pd-Y2CO2-S0 | HER |  | 0.22
l-c-m-000574 | DOI: 10.1039/c8ta00199a | Pd-Y2CO2-S1 | HER |  | 0.3
l-c-m-000575 | DOI: 10.1039/c8ta00200a | Pd-Y2CO2-S2 | HER |  | 0.18
l-c-m-000576 | DOI: 10.1039/c8ta00201a | W-Y2CO2-S0 | HER |  | 0.53
l-c-m-000577 | DOI: 10.1039/c8ta00202a | W-Y2CO2-S1 | HER |  | 0.53
l-c-m-000578 | DOI: 10.1039/c8ta00203a | W-Y2CO2-S2 | HER |  | 0.67
l-c-m-000579 | DOI: 10.1039/c8ta00204a | Mo-Y2CO2-S0 | HER |  | 0.6
l-c-m-000580 | DOI: 10.1039/c8ta00205a | Mo-Y2CO2-S1 | HER |  | -0.53
l-c-m-000581 | DOI: 10.1039/c8ta00206a | Mo-Y2CO2-S2 | HER |  | -0.39
l-c-m-000582 | DOI: 10.1039/c8ta00207a | Os-Y2CO2-S0 | HER |  | 0.39
l-c-m-000583 | DOI: 10.1039/c8ta00208a | Os-Y2CO2-S1 | HER |  | 0.61
l-c-m-000584 | DOI: 10.1039/c8ta00209a | Os-Y2CO2-S2 | HER |  | 0.67
l-c-m-000585 | DOI: 10.1039/c8ta00210a | Ru-Y2CO2-S0 | HER |  | -0.19
l-c-m-000586 | DOI: 10.1039/c8ta00211a | Ru-Y2CO2-S1 | HER |  | 0.39
l-c-m-000587 | DOI: 10.1039/c8ta00212a | Ru-Y2CO2-S2 | HER |  | 0.37
l-c-m-000588 | DOI: 10.1039/c8ta00213a | Ir-Y2CO2-S0 | HER |  | 0.03
l-c-m-000589 | DOI: 10.1039/c8ta00214a | Ir-Y2CO2-S1 | HER |  | 0.25
l-c-m-000590 | DOI: 10.1039/c8ta00215a | Ir-Y2CO2-S2 | HER |  | 0.44
l-c-m-000591 | DOI: 10.1039/c8ta00216a | Rh-Y2CO2-S0 | HER |  | -0.85
l-c-m-000592 | DOI: 10.1039/c8ta00217a | Rh-Y2CO2-S1 | HER |  | -0.66
l-c-m-000593 | DOI: 10.1039/c8ta00218a | Rh-Y2CO2-S2 | HER |  | -0.22
l-c-m-000594 | DOI: 10.1039/c8ta00219a | Ag-Y2CO2-S0 | HER |  | 0.22
l-c-m-000595 | DOI: 10.1039/c8ta00220a | Ag-Y2CO2-S1 | HER |  | -0.04
l-c-m-000596 | DOI: 10.1039/c8ta00221a | Ag-Y2CO2-S2 | HER |  | -0.29
l-c-m-000597 | DOI: 10.1039/c8ta00222a | Au-Y2CO2-S0 | HER |  | -0.35
l-c-m-000598 | DOI: 10.1039/c8ta00223a | Au-Y2CO2-S1 | HER |  | -0.14
l-c-m-000599 | DOI: 10.1039/c8ta00224a | Au-Y2CO2-S2 | HER |  | -0.09
l-c-m-000600 | DOI: 10.1039/c8ta00225a | Re-Y2CO2-S0 | HER |  | -0.58
l-c-m-000601 | DOI: 10.1039/c8ta00226a | Re-Y2CO2-S1 | HER |  | -0.79
l-c-m-000602 | DOI: 10.1039/c8ta00227a | Re-Y2CO2-S2 | HER |  | -0.97
l-c-m-000603 | DOI: 10.1039/c8ta00228a | Cu-Y2CO2-S0 | HER |  | 0.88
l-c-m-000604 | DOI: 10.1039/c8ta00229a | Cu-Y2CO2-S1 | HER |  | 1.01
l-c-m-000605 | DOI: 10.1039/c8ta00230a | Cu-Y2CO2-S2 | HER |  | 0.75
l-c-m-000606 | DOI: 10.1039/c8ta00231a | Zn-Y2CO2-S0 | HER |  | 0.28
l-c-m-000607 | DOI: 10.1039/c8ta00232a | Zn-Y2CO2-S1 | HER |  | 0.39
l-c-m-000608 | DOI: 10.1039/c8ta00233a | Zn-Y2CO2-S2 | HER |  | 0.3
l-c-m-000609 | DOI: 10.1039/c8ta00234a | Pt-Ti2NO2-S0 | HER |  | 0.35
l-c-m-000610 | DOI: 10.1039/c8ta00235a | Pt-Ti2NO2-S1 | HER |  | 0.2
l-c-m-000611 | DOI: 10.1039/c8ta00236a | Pt-Ti2NO2-S2 | HER |  | 0.26
l-c-m-000612 | DOI: 10.1039/c8ta00237a | Pd-Ti2NO2-S0 | HER |  | 0.12
l-c-m-000613 | DOI: 10.1039/c8ta00238a | Pd-Ti2NO2-S1 | HER |  | 0.28
l-c-m-000614 | DOI: 10.1039/c8ta00239a | Pd-Ti2NO2-S2 | HER |  | 0.3
l-c-m-000615 | DOI: 10.1039/c8ta00240a | W-Ti2NO2-S0 | HER |  | 0.1
l-c-m-000616 | DOI: 10.1039/c8ta00241a | W-Ti2NO2-S1 | HER |  | 0.46
l-c-m-000617 | DOI: 10.1039/c8ta00242a | W-Ti2NO2-S2 | HER |  | 0.49
l-c-m-000618 | DOI: 10.1039/c8ta00243a | Mo-Ti2NO2-S0 | HER |  | 1.21
l-c-m-000619 | DOI: 10.1039/c8ta00244a | Mo-Ti2NO2-S1 | HER |  | 0.48
l-c-m-000620 | DOI: 10.1039/c8ta00245a | Mo-Ti2NO2-S2 | HER |  | 0.5
l-c-m-000621 | DOI: 10.1039/c8ta00246a | Os-Ti2NO2-S0 | HER |  | 0.46
l-c-m-000622 | DOI: 10.1039/c8ta00247a | Os-Ti2NO2-S1 | HER |  | 0.32
l-c-m-000623 | DOI: 10.1039/c8ta00248a | Os-Ti2NO2-S2 | HER |  | 0.37
l-c-m-000624 | DOI: 10.1039/c8ta00249a | Ru-Ti2NO2-S0 | HER |  | 0.72
l-c-m-000625 | DOI: 10.1039/c8ta00250a | Ru-Ti2NO2-S1 | HER |  | 0.33
l-c-m-000626 | DOI: 10.1039/c8ta00251a | Ru-Ti2NO2-S2 | HER |  | 0.35
l-c-m-000627 | DOI: 10.1039/c8ta00252a | Ir-Ti2NO2-S0 | HER |  | 0.09
l-c-m-000628 | DOI: 10.1039/c8ta00253a | Ir-Ti2NO2-S1 | HER |  | -0.08
l-c-m-000629 | DOI: 10.1039/c8ta00254a | Ir-Ti2NO2-S2 | HER |  | -0.27
l-c-m-000630 | DOI: 10.1039/c8ta00255a | Rh-Ti2NO2-S0 | HER |  | 0.63
l-c-m-000631 | DOI: 10.1039/c8ta00256a | Rh-Ti2NO2-S1 | HER |  | 0.31
l-c-m-000632 | DOI: 10.1039/c8ta00257a | Rh-Ti2NO2-S2 | HER |  | 0.31
l-c-m-000633 | DOI: 10.1039/c8ta00258a | Ag-Ti2NO2-S0 | HER |  | 0.42
l-c-m-000634 | DOI: 10.1039/c8ta00259a | Ag-Ti2NO2-S1 | HER |  | 0.38
l-c-m-000635 | DOI: 10.1039/c8ta00260a | Ag-Ti2NO2-S2 | HER |  | 0.4
l-c-m-000636 | DOI: 10.1039/c8ta00261a | Au-Ti2NO2-S0 | HER |  | -1.19
l-c-m-000637 | DOI: 10.1039/c8ta00262a | Au-Ti2NO2-S1 | HER |  | 0.22
l-c-m-000638 | DOI: 10.1039/c8ta00263a | Au-Ti2NO2-S2 | HER |  | 0.21
l-c-m-000639 | DOI: 10.1039/c8ta00264a | Re-Ti2NO2-S0 | HER |  | 0.32
l-c-m-000640 | DOI: 10.1039/c8ta00265a | Re-Ti2NO2-S1 | HER |  | 0.37
l-c-m-000641 | DOI: 10.1039/c8ta00266a | Re-Ti2NO2-S2 | HER |  | 0.45
l-c-m-000642 | DOI: 10.1039/c8ta00267a | Cu-Ti2NO2-S0 | HER |  | 0.48
l-c-m-000643 | DOI: 10.1039/c8ta00268a | Cu-Ti2NO2-S1 | HER |  | 0.35
l-c-m-000644 | DOI: 10.1039/c8ta00269a | Cu-Ti2NO2-S2 | HER |  | 0.38
l-c-m-000645 | DOI: 10.1039/c8ta00270a | Zn-Ti2NO2-S0 | HER |  | -0.13
l-c-m-000646 | DOI: 10.1039/c8ta00271a | Zn-Ti2NO2-S1 | HER |  | -0.11
l-c-m-000647 | DOI: 10.1039/c8ta00272a | Zn-Ti2NO2-S2 | HER |  | -0.16
l-c-m-000648 | DOI: 10.1039/c8ta00273a | Pt-Nb2NO2-S0 | HER |  | 0.7
l-c-m-000649 | DOI: 10.1039/c8ta00274a | Pt-Nb2NO2-S1 | HER |  | 0.46
l-c-m-000650 | DOI: 10.1039/c8ta00275a | Pt-Nb2NO2-S2 | HER |  | 0.63
l-c-m-000651 | DOI: 10.1039/c8ta00276a | Pd-Nb2NO2-S0 | HER |  | -0.22
l-c-m-000652 | DOI: 10.1039/c8ta00277a | Pd-Nb2NO2-S1 | HER |  | -0.05
l-c-m-000653 | DOI: 10.1039/c8ta00278a | Pd-Nb2NO2-S2 | HER |  | -0.23
l-c-m-000654 | DOI: 10.1039/c8ta00279a | W-Nb2NO2-S0 | HER |  | -0.16
l-c-m-000655 | DOI: 10.1039/c8ta00280a | W-Nb2NO2-S1 | HER |  | -0.06
l-c-m-000656 | DOI: 10.1039/c8ta00281a | W-Nb2NO2-S2 | HER |  | 0.02
l-c-m-000657 | DOI: 10.1039/c8ta00282a | Mo-Nb2NO2-S0 | HER |  | 0.74
l-c-m-000658 | DOI: 10.1039/c8ta00283a | Mo-Nb2NO2-S1 | HER |  | -0.02
l-c-m-000659 | DOI: 10.1039/c8ta00284a | Mo-Nb2NO2-S2 | HER |  | 0.02
l-c-m-000660 | DOI: 10.1039/c8ta00285a | Os-Nb2NO2-S0 | HER |  | 0.5
l-c-m-000661 | DOI: 10.1039/c8ta00286a | Os-Nb2NO2-S1 | HER |  | 0.32
l-c-m-000662 | DOI: 10.1039/c8ta00287a | Os-Nb2NO2-S2 | HER |  | 0.43
l-c-m-000663 | DOI: 10.1039/c8ta00288a | Ru-Nb2NO2-S0 | HER |  | 0.41
l-c-m-000664 | DOI: 10.1039/c8ta00289a | Ru-Nb2NO2-S1 | HER |  | 0.25
l-c-m-000665 | DOI: 10.1039/c8ta00290a | Ru-Nb2NO2-S2 | HER |  | 0.31
l-c-m-000666 | DOI: 10.1039/c8ta00291a | Ir-Nb2NO2-S0 | HER |  | 0.82
l-c-m-000667 | DOI: 10.1039/c8ta00292a | Ir-Nb2NO2-S1 | HER |  | 0.49
l-c-m-000668 | DOI: 10.1039/c8ta00293a | Ir-Nb2NO2-S2 | HER |  | 0.85
l-c-m-000669 | DOI: 10.1039/c8ta00294a | Rh-Nb2NO2-S0 | HER |  | -0.32
l-c-m-000670 | DOI: 10.1039/c8ta00295a | Rh-Nb2NO2-S1 | HER |  | -0.68
l-c-m-000671 | DOI: 10.1039/c8ta00296a | Rh-Nb2NO2-S2 | HER |  | -0.24
l-c-m-000672 | DOI: 10.1039/c8ta00297a | Ag-Nb2NO2-S0 | HER |  | 0.07
l-c-m-000673 | DOI: 10.1039/c8ta00298a | Ag-Nb2NO2-S1 | HER |  | -0.03
l-c-m-000674 | DOI: 10.1039/c8ta00299a | Ag-Nb2NO2-S2 | HER |  | 0.04
l-c-m-000675 | DOI: 10.1039/c8ta00300a | Au-Nb2NO2-S0 | HER |  | 0.33
l-c-m-000676 | DOI: 10.1039/c8ta00301a | Au-Nb2NO2-S1 | HER |  | 0.28
l-c-m-000677 | DOI: 10.1039/c8ta00302a | Au-Nb2NO2-S2 | HER |  | 0.38
l-c-m-000678 | DOI: 10.1039/c8ta00303a | Re-Nb2NO2-S0 | HER |  | 0.1
l-c-m-000679 | DOI: 10.1039/c8ta00304a | Re-Nb2NO2-S1 | HER |  | -0.05
l-c-m-000680 | DOI: 10.1039/c8ta00305a | Re-Nb2NO2-S2 | HER |  | 0.07
l-c-m-000681 | DOI: 10.1039/c8ta00306a | Cu-Nb2NO2-S0 | HER |  | -0.17
l-c-m-000682 | DOI: 10.1039/c8ta00307a | Cu-Nb2NO2-S1 | HER |  | -0.28
l-c-m-000683 | DOI: 10.1039/c8ta00308a | Cu-Nb2NO2-S2 | HER |  | -0.23
l-c-m-000684 | DOI: 10.1039/c8ta00309a | Zn-Nb2NO2-S0 | HER |  | 0.21
l-c-m-000685 | DOI: 10.1039/c8ta00310a | Zn-Nb2NO2-S1 | HER |  | 0.25
l-c-m-000686 | DOI: 10.1039/c8ta00311a | Zn-Nb2NO2-S2 | HER |  | 0.25
l-c-m-000687 | DOI: 10.1039/c8ta00312a | Pt-Zr2NO2-S0 | HER |  | 1.01
l-c-m-000688 | DOI: 10.1039/c8ta00313a | Pt-Zr2NO2-S1 | HER |  | 0.64
l-c-m-000689 | DOI: 10.1039/c8ta00314a | Pt-Zr2NO2-S2 | HER |  | 1.08
l-c-m-000690 | DOI: 10.1039/c8ta00315a | Pd-Zr2NO2-S0 | HER |  | 0.78
l-c-m-000691 | DOI: 10.1039/c8ta00316a | Pd-Zr2NO2-S1 | HER |  | 0.67
l-c-m-000692 | DOI: 10.1039/c8ta00317a | Pd-Zr2NO2-S2 | HER |  | 0.78
l-c-m-000693 | DOI: 10.1039/c8ta00318a | W-Zr2NO2-S0 | HER |  | 1.46
l-c-m-000694 | DOI: 10.1039/c8ta00319a | W-Zr2NO2-S1 | HER |  | 0.87
l-c-m-000695 | DOI: 10.1039/c8ta00320a | W-Zr2NO2-S2 | HER |  | 0.94
l-c-m-000696 | DOI: 10.1039/c8ta00321a | Mo-Zr2NO2-S0 | HER |  | 1.4
l-c-m-000697 | DOI: 10.1039/c8ta00322a | Mo-Zr2NO2-S1 | HER |  | 0.87
l-c-m-000698 | DOI: 10.1039/c8ta00323a | Mo-Zr2NO2-S2 | HER |  | 0.91
l-c-m-000699 | DOI: 10.1039/c8ta00324a | Os-Zr2NO2-S0 | HER |  | 0.35
l-c-m-000700 | DOI: 10.1039/c8ta00325a | Os-Zr2NO2-S1 | HER |  | 0.25
l-c-m-000701 | DOI: 10.1039/c8ta00326a | Os-Zr2NO2-S2 | HER |  | 0.3
l-c-m-000702 | DOI: 10.1039/c8ta00327a | Ru-Zr2NO2-S0 | HER |  | 0.87
l-c-m-000703 | DOI: 10.1039/c8ta00328a | Ru-Zr2NO2-S1 | HER |  | 0.82
l-c-m-000704 | DOI: 10.1039/c8ta00329a | Ru-Zr2NO2-S2 | HER |  | 0.79
l-c-m-000705 | DOI: 10.1039/c8ta00330a | Ir-Zr2NO2-S0 | HER |  | 1
l-c-m-000706 | DOI: 10.1039/c8ta00331a | Ir-Zr2NO2-S1 | HER |  | 0.83
l-c-m-000707 | DOI: 10.1039/c8ta00332a | Ir-Zr2NO2-S2 | HER |  | 0.82
l-c-m-000708 | DOI: 10.1039/c8ta00333a | Rh-Zr2NO2-S0 | HER |  | 0.8
l-c-m-000709 | DOI: 10.1039/c8ta00334a | Rh-Zr2NO2-S1 | HER |  | 0.66
l-c-m-000710 | DOI: 10.1039/c8ta00335a | Rh-Zr2NO2-S2 | HER |  | 0.77
l-c-m-000711 | DOI: 10.1039/c8ta00336a | Ag-Zr2NO2-S0 | HER |  | 0.58
l-c-m-000712 | DOI: 10.1039/c8ta00337a | Ag-Zr2NO2-S1 | HER |  | 0.85
l-c-m-000713 | DOI: 10.1039/c8ta00338a | Ag-Zr2NO2-S2 | HER |  | 0.74
l-c-m-000714 | DOI: 10.1039/c8ta00339a | Au-Zr2NO2-S0 | HER |  | -0.33
l-c-m-000715 | DOI: 10.1039/c8ta00340a | Au-Zr2NO2-S1 | HER |  | 0.57
l-c-m-000716 | DOI: 10.1039/c8ta00341a | Au-Zr2NO2-S2 | HER |  | 0.69
l-c-m-000717 | DOI: 10.1039/c8ta00342a | Re-Zr2NO2-S0 | HER |  | 0.74
l-c-m-000718 | DOI: 10.1039/c8ta00343a | Re-Zr2NO2-S1 | HER |  | 0.82
l-c-m-000719 | DOI: 10.1039/c8ta00344a | Re-Zr2NO2-S2 | HER |  | 0.86
l-c-m-000720 | DOI: 10.1039/c8ta00345a | Cu-Zr2NO2-S0 | HER |  | 0.96
l-c-m-000721 | DOI: 10.1039/c8ta00346a | Cu-Zr2NO2-S1 | HER |  | 0.87
l-c-m-000722 | DOI: 10.1039/c8ta00347a | Cu-Zr2NO2-S2 | HER |  | 0.92
l-c-m-000723 | DOI: 10.1039/c8ta00348a | Zn-Zr2NO2-S0 | HER |  | 0.59
l-c-m-000724 | DOI: 10.1039/c8ta00349a | Zn-Zr2NO2-S1 | HER |  | 0.64
l-c-m-000725 | DOI: 10.1039/c8ta00350a | Zn-Zr2NO2-S2 | HER |  | 0.63
l-c-m-000726 | DOI: 10.1039/c8ta00351a | Pt-Ta2NO2-S0 | HER |  | -0.28
l-c-m-000727 | DOI: 10.1039/c8ta00352a | Pt-Ta2NO2-S1 | HER |  | 0.59
l-c-m-000728 | DOI: 10.1039/c8ta00353a | Pt-Ta2NO2-S2 | HER |  | 0.62
l-c-m-000729 | DOI: 10.1039/c8ta00354a | Pd-Ta2NO2-S0 | HER |  | 0.38
l-c-m-000730 | DOI: 10.1039/c8ta00355a | Pd-Ta2NO2-S1 | HER |  | 0.38
l-c-m-000731 | DOI: 10.1039/c8ta00356a | Pd-Ta2NO2-S2 | HER |  | 0.31
l-c-m-000732 | DOI: 10.1039/c8ta00357a | W-Ta2NO2-S0 | HER |  | -0.95
l-c-m-000733 | DOI: 10.1039/c8ta00358a | W-Ta2NO2-S1 | HER |  | 0.39
l-c-m-000734 | DOI: 10.1039/c8ta00359a | W-Ta2NO2-S2 | HER |  | 0.53
l-c-m-000735 | DOI: 10.1039/c8ta00360a | Mo-Ta2NO2-S0 | HER |  | -0.12
l-c-m-000736 | DOI: 10.1039/c8ta00361a | Mo-Ta2NO2-S1 | HER |  | 0.52
l-c-m-000737 | DOI: 10.1039/c8ta00362a | Mo-Ta2NO2-S2 | HER |  | 0.62
l-c-m-000738 | DOI: 10.1039/c8ta00363a | Os-Ta2NO2-S0 | HER |  | -1.21
l-c-m-000739 | DOI: 10.1039/c8ta00364a | Os-Ta2NO2-S1 | HER |  | -1.52
l-c-m-000740 | DOI: 10.1039/c8ta00365a | Os-Ta2NO2-S2 | HER |  | -1.11
l-c-m-000741 | DOI: 10.1039/c8ta00366a | Ru-Ta2NO2-S0 | HER |  | -0.35
l-c-m-000742 | DOI: 10.1039/c8ta00367a | Ru-Ta2NO2-S1 | HER |  | -0.84
l-c-m-000743 | DOI: 10.1039/c8ta00368a | Ru-Ta2NO2-S2 | HER |  | -0.38
l-c-m-000744 | DOI: 10.1039/c8ta00369a | Ir-Ta2NO2-S0 | HER |  | -0.3
l-c-m-000745 | DOI: 10.1039/c8ta00370a | Ir-Ta2NO2-S1 | HER |  | 0.29
l-c-m-000746 | DOI: 10.1039/c8ta00371a | Ir-Ta2NO2-S2 | HER |  | 0.63
l-c-m-000747 | DOI: 10.1039/c8ta00372a | Rh-Ta2NO2-S0 | HER |  | -0.16
l-c-m-000748 | DOI: 10.1039/c8ta00373a | Rh-Ta2NO2-S1 | HER |  | -0.59
l-c-m-000749 | DOI: 10.1039/c8ta00374a | Rh-Ta2NO2-S2 | HER |  | -0.25
l-c-m-000750 | DOI: 10.1039/c8ta00375a | Ag-Ta2NO2-S0 | HER |  | 0.6
l-c-m-000751 | DOI: 10.1039/c8ta00376a | Ag-Ta2NO2-S1 | HER |  | 0.54
l-c-m-000752 | DOI: 10.1039/c8ta00377a | Ag-Ta2NO2-S2 | HER |  | 0.57
l-c-m-000753 | DOI: 10.1039/c8ta00378a | Au-Ta2NO2-S0 | HER |  | -0.71
l-c-m-000754 | DOI: 10.1039/c8ta00379a | Au-Ta2NO2-S1 | HER |  | 0.79
l-c-m-000755 | DOI: 10.1039/c8ta00380a | Au-Ta2NO2-S2 | HER |  | 0.82
l-c-m-000756 | DOI: 10.1039/c8ta00381a | Re-Ta2NO2-S0 | HER |  | -0.04
l-c-m-000757 | DOI: 10.1039/c8ta00382a | Re-Ta2NO2-S1 | HER |  | -0.82
l-c-m-000758 | DOI: 10.1039/c8ta00383a | Re-Ta2NO2-S2 | HER |  | -0.73
l-c-m-000759 | DOI: 10.1039/c8ta00384a | Cu-Ta2NO2-S0 | HER |  | 1.06
l-c-m-000760 | DOI: 10.1039/c8ta00385a | Cu-Ta2NO2-S1 | HER |  | 0.85
l-c-m-000761 | DOI: 10.1039/c8ta00386a | Cu-Ta2NO2-S2 | HER |  | 0.84
l-c-m-000762 | DOI: 10.1039/c8ta00387a | Zn-Ta2NO2-S0 | HER |  | 0.29
l-c-m-000763 | DOI: 10.1039/c8ta00388a | Zn-Ta2NO2-S1 | HER |  | 0.38
l-c-m-000764 | DOI: 10.1039/c8ta00389a | Zn-Ta2NO2-S2 | HER |  | 0.37
l-c-m-000765 | DOI: 10.1039/c8ta00390a | Pt-V2NO2-S0 | HER |  | -0.49
l-c-m-000766 | DOI: 10.1039/c8ta00391a | Pt-V2NO2-S1 | HER |  | -0.83
l-c-m-000767 | DOI: 10.1039/c8ta00392a | Pt-V2NO2-S2 | HER |  | -0.75
l-c-m-000768 | DOI: 10.1039/c8ta00393a | Pd-V2NO2-S0 | HER |  | -0.68
l-c-m-000769 | DOI: 10.1039/c8ta00394a | Pd-V2NO2-S1 | HER |  | -0.58
l-c-m-000770 | DOI: 10.1039/c8ta00395a | Pd-V2NO2-S2 | HER |  | -0.58
l-c-m-000771 | DOI: 10.1039/c8ta00396a | W-V2NO2-S0 | HER |  | -0.98
l-c-m-000772 | DOI: 10.1039/c8ta00397a | W-V2NO2-S1 | HER |  | -1.13
l-c-m-000773 | DOI: 10.1039/c8ta00398a | W-V2NO2-S2 | HER |  | -0.08
l-c-m-000774 | DOI: 10.1039/c8ta00399a | Mo-V2NO2-S0 | HER |  | 0.84
l-c-m-000775 | DOI: 10.1039/c8ta00400a | Mo-V2NO2-S1 | HER |  | 0.05
l-c-m-000776 | DOI: 10.1039/c8ta00401a | Mo-V2NO2-S2 | HER |  | 0.21
l-c-m-000777 | DOI: 10.1039/c8ta00402a | Os-V2NO2-S0 | HER |  | -0.98
l-c-m-000778 | DOI: 10.1039/c8ta00403a | Os-V2NO2-S1 | HER |  | -0.54
l-c-m-000779 | DOI: 10.1039/c8ta00404a | Os-V2NO2-S2 | HER |  | -0.7
l-c-m-000780 | DOI: 10.1039/c8ta00405a | Ru-V2NO2-S0 | HER |  | 0.21
l-c-m-000781 | DOI: 10.1039/c8ta00406a | Ru-V2NO2-S1 | HER |  | -0.12
l-c-m-000782 | DOI: 10.1039/c8ta00407a | Ru-V2NO2-S2 | HER |  | -0.03
l-c-m-000783 | DOI: 10.1039/c8ta00408a | Ir-V2NO2-S0 | HER |  | -0.19
l-c-m-000784 | DOI: 10.1039/c8ta00409a | Ir-V2NO2-S1 | HER |  | -1.45
l-c-m-000785 | DOI: 10.1039/c8ta00410a | Ir-V2NO2-S2 | HER |  | -1.41
l-c-m-000786 | DOI: 10.1039/c8ta00411a | Rh-V2NO2-S0 | HER |  | -0.02
l-c-m-000787 | DOI: 10.1039/c8ta00412a | Rh-V2NO2-S1 | HER |  | -0.28
l-c-m-000788 | DOI: 10.1039/c8ta00413a | Rh-V2NO2-S2 | HER |  | -0.28
l-c-m-000789 | DOI: 10.1039/c8ta00414a | Ag-V2NO2-S0 | HER |  | 0.57
l-c-m-000790 | DOI: 10.1039/c8ta00415a | Ag-V2NO2-S1 | HER |  | -0.43
l-c-m-000791 | DOI: 10.1039/c8ta00416a | Ag-V2NO2-S2 | HER |  | -0.33
l-c-m-000792 | DOI: 10.1039/c8ta00417a | Au-V2NO2-S0 | HER |  | -0.68
l-c-m-000793 | DOI: 10.1039/c8ta00418a | Au-V2NO2-S1 | HER |  | -0.73
l-c-m-000794 | DOI: 10.1039/c8ta00419a | Au-V2NO2-S2 | HER |  | -0.66
l-c-m-000795 | DOI: 10.1039/c8ta00420a | Re-V2NO2-S0 | HER |  | -0.77
l-c-m-000796 | DOI: 10.1039/c8ta00421a | Re-V2NO2-S1 | HER |  | -0.23
l-c-m-000797 | DOI: 10.1039/c8ta00422a | Re-V2NO2-S2 | HER |  | -0.68
l-c-m-000798 | DOI: 10.1039/c8ta00423a | Cu-V2NO2-S0 | HER |  | -0.43
l-c-m-000799 | DOI: 10.1039/c8ta00424a | Cu-V2NO2-S1 | HER |  | -0.43
l-c-m-000800 | DOI: 10.1039/c8ta00425a | Cu-V2NO2-S2 | HER |  | -0.35
l-c-m-000801 | DOI: 10.1039/c8ta00426a | Zn-V2NO2-S0 | HER |  | -0.22
l-c-m-000802 | DOI: 10.1039/c8ta00427a | Zn-V2NO2-S1 | HER |  | -0.29
l-c-m-000803 | DOI: 10.1039/c8ta00428a | Zn-V2NO2-S2 | HER |  | -0.21
l-c-m-000804 | DOI: 10.1039/c8ta00429a | Pt-Hf2NO2-S0 | HER |  | -0.63
l-c-m-000805 | DOI: 10.1039/c8ta00430a | Pt-Hf2NO2-S1 | HER |  | 0.95
l-c-m-000806 | DOI: 10.1039/c8ta00431a | Pt-Hf2NO2-S2 | HER |  | 1
l-c-m-000807 | DOI: 10.1039/c8ta00432a | Pd-Hf2NO2-S0 | HER |  | 1.07
l-c-m-000808 | DOI: 10.1039/c8ta00433a | Pd-Hf2NO2-S1 | HER |  | 1.02
l-c-m-000809 | DOI: 10.1039/c8ta00434a | Pd-Hf2NO2-S2 | HER |  | 1.15
l-c-m-000810 | DOI: 10.1039/c8ta00435a | W-Hf2NO2-S0 | HER |  | 1.04
l-c-m-000811 | DOI: 10.1039/c8ta00436a | W-Hf2NO2-S1 | HER |  | 1.22
l-c-m-000812 | DOI: 10.1039/c8ta00437a | W-Hf2NO2-S2 | HER |  | 1.3
l-c-m-000813 | DOI: 10.1039/c8ta00438a | Mo-Hf2NO2-S0 | HER |  | 1.21
l-c-m-000814 | DOI: 10.1039/c8ta00439a | Mo-Hf2NO2-S1 | HER |  | 1.21
l-c-m-000815 | DOI: 10.1039/c8ta00440a | Mo-Hf2NO2-S2 | HER |  | 1.27
l-c-m-000816 | DOI: 10.1039/c8ta00441a | Os-Hf2NO2-S0 | HER |  | 0.44
l-c-m-000817 | DOI: 10.1039/c8ta00442a | Os-Hf2NO2-S1 | HER |  | 0.39
l-c-m-000818 | DOI: 10.1039/c8ta00443a | Os-Hf2NO2-S2 | HER |  | 0.4
l-c-m-000819 | DOI: 10.1039/c8ta00444a | Ru-Hf2NO2-S0 | HER |  | 1.09
l-c-m-000820 | DOI: 10.1039/c8ta00445a | Ru-Hf2NO2-S1 | HER |  | 1.09
l-c-m-000821 | DOI: 10.1039/c8ta00446a | Ru-Hf2NO2-S2 | HER |  | 1.03
l-c-m-000822 | DOI: 10.1039/c8ta00447a | Ir-Hf2NO2-S0 | HER |  | 1.2
l-c-m-000823 | DOI: 10.1039/c8ta00448a | Ir-Hf2NO2-S1 | HER |  | 1.16
l-c-m-000824 | DOI: 10.1039/c8ta00449a | Ir-Hf2NO2-S2 | HER |  | 1.16
l-c-m-000825 | DOI: 10.1039/c8ta00450a | Rh-Hf2NO2-S0 | HER |  | 1.05
l-c-m-000826 | DOI: 10.1039/c8ta00451a | Rh-Hf2NO2-S1 | HER |  | 0.91
l-c-m-000827 | DOI: 10.1039/c8ta00452a | Rh-Hf2NO2-S2 | HER |  | 0.85
l-c-m-000828 | DOI: 10.1039/c8ta00453a | Ag-Hf2NO2-S0 | HER |  | 1.02
l-c-m-000829 | DOI: 10.1039/c8ta00454a | Ag-Hf2NO2-S1 | HER |  | 1.13
l-c-m-000830 | DOI: 10.1039/c8ta00455a | Ag-Hf2NO2-S2 | HER |  | 1.1
l-c-m-000831 | DOI: 10.1039/c8ta00456a | Au-Hf2NO2-S0 | HER |  | -0.31
l-c-m-000832 | DOI: 10.1039/c8ta00457a | Au-Hf2NO2-S1 | HER |  | 0.9
l-c-m-000833 | DOI: 10.1039/c8ta00458a | Au-Hf2NO2-S2 | HER |  | 1.04
l-c-m-000834 | DOI: 10.1039/c8ta00459a | Re-Hf2NO2-S0 | HER |  | 0.81
l-c-m-000835 | DOI: 10.1039/c8ta00460a | Re-Hf2NO2-S1 | HER |  | 0.77
l-c-m-000836 | DOI: 10.1039/c8ta00461a | Re-Hf2NO2-S2 | HER |  | 0.38
l-c-m-000837 | DOI: 10.1039/c8ta00462a | Cu-Hf2NO2-S0 | HER |  | 1.27
l-c-m-000838 | DOI: 10.1039/c8ta00463a | Cu-Hf2NO2-S1 | HER |  | 1.25
l-c-m-000839 | DOI: 10.1039/c8ta00464a | Cu-Hf2NO2-S2 | HER |  | 1.27
l-c-m-000840 | DOI: 10.1039/c8ta00465a | Zn-Hf2NO2-S0 | HER |  | 0.9
l-c-m-000841 | DOI: 10.1039/c8ta00466a | Zn-Hf2NO2-S1 | HER |  | 0.97
l-c-m-000842 | DOI: 10.1039/c8ta00467a | Zn-Hf2NO2-S2 | HER |  | 0.97
l-c-m-000843 | DOI: 10.1039/c8ta00468a | Pt-Sc2NO2-S0 | HER |  | -1.3
l-c-m-000844 | DOI: 10.1039/c8ta00469a | Pt-Sc2NO2-S1 | HER |  | -1.15
l-c-m-000845 | DOI: 10.1039/c8ta00470a | Pt-Sc2NO2-S2 | HER |  | -1.14
l-c-m-000846 | DOI: 10.1039/c8ta00471a | Pd-Sc2NO2-S0 | HER |  | -1.02
l-c-m-000847 | DOI: 10.1039/c8ta00472a | Pd-Sc2NO2-S1 | HER |  | -1.2
l-c-m-000848 | DOI: 10.1039/c8ta00473a | Pd-Sc2NO2-S2 | HER |  | -1.18
l-c-m-000849 | DOI: 10.1039/c8ta00474a | W-Sc2NO2-S0 | HER |  | 1.19
l-c-m-000850 | DOI: 10.1039/c8ta00475a | W-Sc2NO2-S1 | HER |  | -0.58
l-c-m-000851 | DOI: 10.1039/c8ta00476a | W-Sc2NO2-S2 | HER |  | -0.66
l-c-m-000852 | DOI: 10.1039/c8ta00477a | Mo-Sc2NO2-S0 | HER |  | 0.25
l-c-m-000853 | DOI: 10.1039/c8ta00478a | Mo-Sc2NO2-S1 | HER |  | 0.21
l-c-m-000854 | DOI: 10.1039/c8ta00479a | Mo-Sc2NO2-S2 | HER |  | 0.18
l-c-m-000855 | DOI: 10.1039/c8ta00480a | Os-Sc2NO2-S0 | HER |  | -0.39
l-c-m-000856 | DOI: 10.1039/c8ta00481a | Os-Sc2NO2-S1 | HER |  | -0.44
l-c-m-000857 | DOI: 10.1039/c8ta00482a | Os-Sc2NO2-S2 | HER |  | -0.43
l-c-m-000858 | DOI: 10.1039/c8ta00483a | Ru-Sc2NO2-S0 | HER |  | -0.73
l-c-m-000859 | DOI: 10.1039/c8ta00484a | Ru-Sc2NO2-S1 | HER |  | -0.88
l-c-m-000860 | DOI: 10.1039/c8ta00485a | Ru-Sc2NO2-S2 | HER |  | -0.88
l-c-m-000861 | DOI: 10.1039/c8ta00486a | Ir-Sc2NO2-S0 | HER |  | -0.55
l-c-m-000862 | DOI: 10.1039/c8ta00487a | Ir-Sc2NO2-S1 | HER |  | -0.63
l-c-m-000863 | DOI: 10.1039/c8ta00488a | Ir-Sc2NO2-S2 | HER |  | -0.63
l-c-m-000864 | DOI: 10.1039/c8ta00489a | Rh-Sc2NO2-S0 | HER |  | -0.47
l-c-m-000865 | DOI: 10.1039/c8ta00490a | Rh-Sc2NO2-S1 | HER |  | -0.93
l-c-m-000866 | DOI: 10.1039/c8ta00491a | Rh-Sc2NO2-S2 | HER |  | -0.92
l-c-m-000867 | DOI: 10.1039/c8ta00492a | Ag-Sc2NO2-S0 | HER |  | -1.39
l-c-m-000868 | DOI: 10.1039/c8ta00493a | Ag-Sc2NO2-S1 | HER |  | -1.2
l-c-m-000869 | DOI: 10.1039/c8ta00494a | Ag-Sc2NO2-S2 | HER |  | -1.21
l-c-m-000870 | DOI: 10.1039/c8ta00495a | Au-Sc2NO2-S0 | HER |  | -1.15
l-c-m-000871 | DOI: 10.1039/c8ta00496a | Au-Sc2NO2-S1 | HER |  | -1.27
l-c-m-000872 | DOI: 10.1039/c8ta00497a | Au-Sc2NO2-S2 | HER |  | -1.24
l-c-m-000873 | DOI: 10.1039/c8ta00498a | Re-Sc2NO2-S0 | HER |  | 0.74
l-c-m-000874 | DOI: 10.1039/c8ta00499a | Re-Sc2NO2-S1 | HER |  | -0.07
l-c-m-000875 | DOI: 10.1039/c8ta00500a | Re-Sc2NO2-S2 | HER |  | -0.08
l-c-m-000876 | DOI: 10.1039/c8ta00501a | Cu-Sc2NO2-S0 | HER |  | -0.9
l-c-m-000877 | DOI: 10.1039/c8ta00502a | Cu-Sc2NO2-S1 | HER |  | -1.21
l-c-m-000878 | DOI: 10.1039/c8ta00503a | Cu-Sc2NO2-S2 | HER |  | -1.2
l-c-m-000879 | DOI: 10.1039/c8ta00504a | Zn-Sc2NO2-S0 | HER |  | -0.59
l-c-m-000880 | DOI: 10.1039/c8ta00505a | Zn-Sc2NO2-S1 | HER |  | -1.15
l-c-m-000881 | DOI: 10.1039/c8ta00506a | Zn-Sc2NO2-S2 | HER |  | -1.14
l-c-m-000882 | DOI: 10.1039/c8ta00507a | Pt-Y2NO2-S0 | HER |  | -0.82
l-c-m-000883 | DOI: 10.1039/c8ta00508a | Pt-Y2NO2-S1 | HER |  | -1.4
l-c-m-000884 | DOI: 10.1039/c8ta00509a | Pt-Y2NO2-S2 | HER |  | -1.4
l-c-m-000885 | DOI: 10.1039/c8ta00510a | Pd-Y2NO2-S0 | HER |  | -0.95
l-c-m-000886 | DOI: 10.1039/c8ta00511a | Pd-Y2NO2-S1 | HER |  | -1.06
l-c-m-000887 | DOI: 10.1039/c8ta00512a | Pd-Y2NO2-S2 | HER |  | -1.03
l-c-m-000888 | DOI: 10.1039/c8ta00513a | W-Y2NO2-S0 | HER |  | -0.65
l-c-m-000889 | DOI: 10.1039/c8ta00514a | W-Y2NO2-S1 | HER |  | 0.77
l-c-m-000890 | DOI: 10.1039/c8ta00515a | W-Y2NO2-S2 | HER |  | 0.33
l-c-m-000891 | DOI: 10.1039/c8ta00516a | Mo-Y2NO2-S0 | HER |  | -1.32
l-c-m-000892 | DOI: 10.1039/c8ta00517a | Mo-Y2NO2-S1 | HER |  | -1.24
l-c-m-000893 | DOI: 10.1039/c8ta00518a | Mo-Y2NO2-S2 | HER |  | -1.32
l-c-m-000894 | DOI: 10.1039/c8ta00519a | Os-Y2NO2-S0 | HER |  | -0.57
l-c-m-000895 | DOI: 10.1039/c8ta00520a | Os-Y2NO2-S1 | HER |  | -0.42
l-c-m-000896 | DOI: 10.1039/c8ta00521a | Os-Y2NO2-S2 | HER |  | -0.37
l-c-m-000897 | DOI: 10.1039/c8ta00522a | Ru-Y2NO2-S0 | HER |  | -0.57
l-c-m-000898 | DOI: 10.1039/c8ta00523a | Ru-Y2NO2-S1 | HER |  | -0.73
l-c-m-000899 | DOI: 10.1039/c8ta00524a | Ru-Y2NO2-S2 | HER |  | -0.67
l-c-m-000900 | DOI: 10.1039/c8ta00525a | Ir-Y2NO2-S0 | HER |  | -0.45
l-c-m-000901 | DOI: 10.1039/c8ta00526a | Ir-Y2NO2-S1 | HER |  | -0.52
l-c-m-000902 | DOI: 10.1039/c8ta00527a | Ir-Y2NO2-S2 | HER |  | -0.48
l-c-m-000903 | DOI: 10.1039/c8ta00528a | Rh-Y2NO2-S0 | HER |  | -0.4
l-c-m-000904 | DOI: 10.1039/c8ta00529a | Rh-Y2NO2-S1 | HER |  | -0.86
l-c-m-000905 | DOI: 10.1039/c8ta00530a | Rh-Y2NO2-S2 | HER |  | -0.8
l-c-m-000906 | DOI: 10.1039/c8ta00531a | Ag-Y2NO2-S0 | HER |  | -0.69
l-c-m-000907 | DOI: 10.1039/c8ta00532a | Ag-Y2NO2-S1 | HER |  | -1.02
l-c-m-000908 | DOI: 10.1039/c8ta00533a | Ag-Y2NO2-S2 | HER |  | -1.04
l-c-m-000909 | DOI: 10.1039/c8ta00534a | Au-Y2NO2-S0 | HER |  | -0.88
l-c-m-000910 | DOI: 10.1039/c8ta00535a | Au-Y2NO2-S1 | HER |  | -1.12
l-c-m-000911 | DOI: 10.1039/c8ta00536a | Au-Y2NO2-S2 | HER |  | -1.12
l-c-m-000912 | DOI: 10.1039/c8ta00537a | Re-Y2NO2-S0 | HER |  | -1.32
l-c-m-000913 | DOI: 10.1039/c8ta00538a | Re-Y2NO2-S1 | HER |  | -0.6
l-c-m-000914 | DOI: 10.1039/c8ta00539a | Re-Y2NO2-S2 | HER |  | -1.11
l-c-m-000915 | DOI: 10.1039/c8ta00540a | Cu-Y2NO2-S0 | HER |  | -0.87
l-c-m-000916 | DOI: 10.1039/c8ta00541a | Cu-Y2NO2-S1 | HER |  | -1.04
l-c-m-000917 | DOI: 10.1039/c8ta00542a | Cu-Y2NO2-S2 | HER |  | -1.02
l-c-m-000918 | DOI: 10.1039/c8ta00543a | Zn-Y2NO2-S0 | HER |  | -0.7
l-c-m-000919 | DOI: 10.1039/c8ta00544a | Zn-Y2NO2-S1 | HER |  | -0.97
l-c-m-000920 | DOI: 10.1039/c8ta00545a | Zn-Y2NO2-S2 | HER |  | -0.93

## 文献-计算-程序
serial number | DOI | Material Name | Reaction Type | Gibbs Free Energy |  |  | adsorbate and adsorption Energy |  | Theoretical exchange current | surface | Limiting Potential | UonsetORR | UonsetOER | Overpotential (ηHER/OER/ORR) | Band Gap | qH | Charge Transfer Number | Electron Affinity | Electronegativity
[5 empty] | *H | *OH | *O | *OOH
l-c-p-000001 | 10.1016/j.ensm.2023.103086 | DPPF-CoNi@PCN-222-800 | OER | [10 empty] | 0.02 V
l-c-p-000002 | 10.1016/j.cej.2023.144922 | Ru-NiO/CNTs | HER | [10 empty] | 0.019 V
l-c-p-000003 | 10.1016/j.cej.2023.144922 | Ru-NiO/CNTs | HER | [10 empty] | 0.098 V
l-c-p-000004 | 10.1016/j.cej.2023.144922 | Ru-doped Co3O4-NiO | HER | [10 empty] | 0.044 V
l-c-p-000005 | 10.1016/j.cej.2023.144922 | Ru-doped Co3O4-NiO | HER | [10 empty] | 0.115 V
l-c-p-000006 | 10.1016/j.cej.2023.144922 | Ru-MOx/CNTs | HER | [10 empty] | 0.019 V
l-c-p-000007 | 10.1016/j.cej.2023.144922 | Ru-MOx/CNTs | HER | [10 empty] | 0.098 V
l-c-p-000008 | 10.1016/j.cej.2023.144922 | NiO/CNTs | HER | [10 empty] | 0.019 V
l-c-p-000009 | 10.1016/j.cej.2023.144922 | Ru/CNTs | HER | [10 empty] | 0.087 V
l-c-p-000010 | 10.1016/j.cej.2023.144922 | 5% Ru/C | HER | [10 empty] | 0.042 V
l-c-p-000011 | 10.1016/j.cej.2023.144922 | 20% Pt/C | HER | [10 empty] | 0.024 V
l-c-p-000012 | 10.1016/j.cej.2023.144922 | Ru-NiO/CNTs | HER | [10 empty] | 0.019 V
l-c-p-000013 | 10.1016/j.cej.2023.144922 | Ru-NiO/CNTs | HER | [10 empty] | 0.019 V
l-c-p-000014 | 10.1016/j.cej.2023.144922 | NiO | HER | 0.69 eV
l-c-p-000015 | 10.1016/j.cej.2023.144922 | Ru-NiO | HER | 0.43 eV
l-c-p-000016 | 10.1016/j.cej.2023.144922 | Ru-NiO/CNTs | HER | -0.21 eV
l-c-p-000017 | 10.1016/j.cej.2023.144922 | Ru-CuO/CNTs | HER | [10 empty] | 0.024 V
l-c-p-000018 | 10.1016/j.cej.2023.144922 | Ru-Mn2O3/CNTs | HER | [10 empty] | 0.03 V
l-c-p-000019 | 10.1016/j.cej.2023.144922 | Ru-Co3O4/CNTs | HER | [10 empty] | 0.044 V
l-c-p-000020 | 10.1016/j.cej.2023.144922 | Fe2O3/CNTs | HER | [10 empty] | 0.135 V
l-c-p-000021 | 10.1038/s41467-023-40177-1 | [12 empty] | 1.56 eV
l-c-p-000022 | 10.1038/s41467-023-40177-1 | [12 empty] | 2.46 eV
l-c-p-000023 | 10.1038/s41467-023-40177-1 | NiPd@NC | OER | [10 empty] | 0.06 V
l-c-p-000024 | 10.1038/s41467-023-40177-1 | CuPd@NC | OER | [10 empty] | 0.07 V
l-c-p-000025 | 10.1038/s41467-023-40177-1 | CuPt@NC | OER | [10 empty] | 0.08 V
l-c-p-000026 | 10.1016/j.cej.2023.144924 | V,P-CoS2/CC | OER | [10 empty] | 0.227 V
l-c-p-000027 | 10.1016/j.cej.2023.144924 | V,P-CoS2/CC | OER | [10 empty] | 0.227 V
l-c-p-000028 | 10.1016/j.cej.2023.144924 | V-CoS2/CC | OER | [10 empty] | 0.26 V
l-c-p-000029 | 10.1016/j.cej.2023.144924 | P-CoS2/CC | OER | [10 empty] | 0.332 V
l-c-p-000030 | 10.1016/j.cej.2023.144924 | CoS2/CC | OER | [10 empty] | 0.362 V
l-c-p-000031 | 10.1016/j.jallcom.2023.171257 | O-(CoFe)S2-0.025 500 | HER | [10 empty] | 0.105 V
l-c-p-000032 | 10.1016/j.jallcom.2023.171257 | O-CoFeS-0.025 500 | HER | 0.38 eV | 0.38 eV | [8 empty] | 0.105 V
l-c-p-000033 | 10.1016/j.jallcom.2023.171257 | O-CoFeS-0.025 500 | HER |  | 0.22 eV | [8 empty] | 0.105 V
l-c-p-000034 | 10.1016/j.jallcom.2023.171257 | O-CoFeS-0.025 500 | HER | [10 empty] | 0.105 V
l-c-p-000035 | 10.1016/j.jallcom.2023.171257 | CC@O-CoFeS-0.025 500 | HER | [10 empty] | 0.14 V
l-c-p-000036 | 10.1016/j.jallcom.2023.171257 | O-(CoFe)S2 |  |  | 0.22 eV | [9 empty] | 0.0 eV
l-c-p-000037 | 10.1016/j.jallcom.2023.171257 | CoS2 |  |  | 0.38 eV
l-c-p-000038 | 10.1016/j.jallcom.2023.171257 | (CoFe)S2 |  |  | 0.29 eV
l-c-p-000039 | 10.1016/j.jallcom.2023.171257 | CC@O-CoFeS-0.025 500 | HER | [10 empty] | 0.105 V
l-c-p-000040 | 10.1039/d3cy00633f | FeSe2 | OER | 0.753 eV |  |  |  | 2.869 eV
l-c-p-000041 | 10.1039/d3cy00633f | FeCoSe2 | OER | 1.724 eV
l-c-p-000042 | 10.1039/d3cy00633f | FeCoSe2 | OER | 1.605 eV
l-c-p-000043 | 10.1039/d3ta02815a | Ni3S4@CoFe-LDH | OER | [10 empty] | 0.262 V
l-c-p-000044 | 10.1039/d3ta02815a | CoFe-LDH | OER | [10 empty] | 0.344 V
l-c-p-000045 | 10.1039/d3ta02815a | Ni3S4 | [11 empty] | 0.63 V
l-c-p-000046 | 10.1039/d3ta02815a | RuO2 | [11 empty] | 0.37 V
l-c-p-000047 | 10.1039/d3ta02815a | Co3O4 | [11 empty] | 0.43 V
l-c-p-000048 | 10.1039/d3ta02815a | Ni3S4@CoFe-LDH | OER | [10 empty] | 0.251 V
l-c-p-000049 | 10.1039/d3ta02815a | CoFe-LDH | OER | [10 empty] | 0.262 V
l-c-p-000050 | 10.1016/j.surfin.2023.103125 | NiSb | HER |  | -0.46 eV | [8 empty] | 0.298 V
l-c-p-000051 | 10.1016/j.surfin.2023.103125 | NiSb | OER | [10 empty] | 0.473 V
l-c-p-000052 | 10.1016/j.surfin.2023.103125 | NiSb | HER | [10 empty] | 0.145 V
l-c-p-000053 | 10.1016/j.surfin.2023.103125 | NiSb | HER | [10 empty] | 0.298 V
l-c-p-000054 | 10.1016/j.surfin.2023.103125 | NiSb | OER | [10 empty] | 0.384 V
l-c-p-000055 | 10.1016/j.surfin.2023.103125 | NiSb | OER | [10 empty] | 0.473 V
l-c-p-000056 | 10.1016/j.apsusc.2023.157860 | Pt0.5Fe0.5@CNOs | HER | [10 empty] | 0.011 V
l-c-p-000057 | 10.1016/j.apsusc.2023.157860 | Pt0.5Fe0.5@CNOs | HER | [10 empty] | 0.03 V
l-c-p-000058 | 10.1016/j.apsusc.2023.157860 | Pt0.5Fe0.5@CNOs | HER | [10 empty] | 0.019 V
l-c-p-000059 | 10.1016/j.apsusc.2023.157860 | Pt0.6Fe0.4@CNOs | HER | [10 empty] | 0.01 V
l-c-p-000060 | 10.1016/j.apsusc.2023.157860 | Pt0.4Fe0.6@CNOs | HER | [10 empty] | 0.03 V
l-c-p-000061 | 10.1016/j.apsusc.2023.157860 | Pt0.5Fe0.5@CNOs | HER | [10 empty] | 0.011 V
l-c-p-000062 | 10.1016/j.apsusc.2023.157860 | Pt0.5Fe0.5@CNOs | HER | [10 empty] | 0.03 V
l-c-p-000063 | 10.1016/j.apsusc.2023.157860 | Pt0.5Fe0.5@CNOs | HER | [10 empty] | 0.019 V
l-c-p-000064 | 10.1016/j.apsusc.2023.157860 | Pt0.6Fe0.4@CNOs | HER | [10 empty] | 0.02 V
l-c-p-000065 | 10.1016/j.apsusc.2023.157860 | Pt0.6Fe0.4@CNOs | HER | [10 empty] | 0.034 V
l-c-p-000066 | 10.1016/j.apsusc.2023.157860 | Pt0.6Fe0.4@CNOs | HER | [10 empty] | 0.024 V
l-c-p-000067 | 10.1016/j.apsusc.2023.157860 | Pt0.4Fe0.6@CNOs | HER | [10 empty] | 0.03 V
l-c-p-000068 | 10.1016/j.apsusc.2023.157860 | Pt0.4Fe0.6@CNOs | HER | [10 empty] | 0.041 V
l-c-p-000069 | 10.1016/j.apsusc.2023.157860 | Pt0.4Fe0.6@CNOs | HER | [10 empty] | 0.053 V
l-c-p-000070 | 10.1016/j.apsusc.2023.157860 | Pt0.5Fe0.5@GNs | HER | [10 empty] | 0.0402 V
l-c-p-000071 | 10.1016/j.apsusc.2023.157860 | Pt0.5Fe0.5@GNs | HER | [10 empty] | 0.061799999999999994 V
l-c-p-000072 | 10.1016/j.apsusc.2023.157860 | Pt0.5Fe0.5@GNs | HER | [10 empty] | 0.058 V
l-c-p-000073 | 10.1016/j.apsusc.2023.157860 | Pt0.5Fe0.5@CNOs | HER | [10 empty] | 0.023399999999999997 V
l-c-p-000074 | 10.1016/j.apsusc.2023.157860 | Pt0.5Fe0.5@CNOs | HER | [10 empty] | 0.0587 V
l-c-p-000075 | 10.1016/j.apsusc.2023.157860 | Pt0.5Fe0.5@CNOs | HER | [10 empty] | 0.038200000000000005 V
l-c-p-000076 | 10.1016/j.surfin.2023.103100 | VC | ORR | 4.92 eV | [9 empty] | 0.93 V
l-c-p-000077 | 10.1039/d3ta02115g | Au@MnO2-IrOx | OER | [10 empty] | 0.23 V
l-c-p-000078 | 10.1021/acsami.3c07790 | Fe-doped C3B | HER | 0.0 eV
l-c-p-000079 | 10.1021/acsami.3c07790 | Ag-doped C3B | HER | 0.0 eV
l-c-p-000080 | 10.1021/acsami.3c07790 | Re-doped C3B | HER | 0.0 eV
l-c-p-000081 | 10.1021/acsami.3c07790 | Ir-doped C3B | HER | 0.0 eV
l-c-p-000082 | 10.1021/acsami.3c07790 | Ni-doped C3B | OER | [10 empty] | 0.44 V
l-c-p-000083 | 10.1021/acsami.3c07790 | Pt-doped C3B | OER | [10 empty] | 0.44 V
l-c-p-000084 | 10.1021/acsami.3c07790 | Fe/C3B, Ag/C3B, Re/C3B, Ir/C3B, Ni/C3B, Pt/C3B | HER |  | 0.0 eV
l-c-p-000085 | 10.1021/acsami.3c07790 | Ni/C3B | HER |  | 0.32 eV | 0.14 eV
l-c-p-000086 | 10.1021/acsami.3c07790 | Fe/C3B | HER |  | 0.02 eV
l-c-p-000087 | 10.1021/acsami.3c07790 | Ni/C3B | HER |  | 0.14 eV
l-c-p-000088 | 10.1021/acsami.3c07790 | Mo/C3B | HER | [10 empty] | 0.15 eV
l-c-p-000089 | 10.1021/acsami.3c07790 | Rh/C3B | HER | [10 empty] | 0.19 eV
l-c-p-000090 | 10.1021/acsami.3c07790 | Ag/C3B | HER | [10 empty] | 0.01 eV
l-c-p-000091 | 10.1021/acsami.3c07790 | Re/C3B | HER | [10 empty] | 0.03 eV
l-c-p-000092 | 10.1021/acsami.3c07790 | Ir/C3B | HER | [10 empty] | 0.04 eV
l-c-p-000093 | 10.1021/acsami.3c07790 | Pt/C3B | HER | [10 empty] | 0.16 eV
l-c-p-000094 | 10.1021/acsami.3c07790 | Au/C3B | HER | [10 empty] | 0.14 eV
l-c-p-000095 | 10.1021/acsami.3c07790 | Ni/C3B | OER | [10 empty] | 0.41 V
l-c-p-000096 | 10.1021/acsami.3c07790 | Pt/C3B | OER | [10 empty] | 0.44 V
l-c-p-000097 | 10.1021/acsami.3c07790 | TM/C3B | HER |  | 0.0 V | [8 empty] | 0.16 V
l-c-p-000098 | 10.1021/acsami.3c07790 | TM/C3B | OER | [10 empty] | 0.44 V
l-c-p-000099 | 10.1039/d3ta04961b | TBB-phen | ORR | [10 empty] | 0.332 V
l-c-p-000100 | 10.1039/d3ta04961b | Co@TBB-phen | ORR | [10 empty] | 0.03 V
l-c-p-000101 | 10.1039/d3ta04961b | Co@TBB-phen | HER | [10 empty] | 0.033 V
l-c-p-000102 | 10.1039/d3ta04961b | Co@TBB-phen | OER | [10 empty] | 0.56 V
l-c-p-000103 | 10.1039/d3ta04961b | TBB-phen | OER | [10 empty] | 0.13 V | 2.66 eV
l-c-p-000104 | 10.1039/d3ta04961b | TBB-phen | HER | [10 empty] | 0.108 V | 2.66 eV
l-c-p-000105 | 10.1039/d3ta04961b | TBB-phen | Stability | [10 empty] | 0.296 V | 2.66 eV
l-c-p-000106 | 10.1039/d3ta04961b | Cobalt-modified TBB-phen | [12 empty] | 1.7 eV
l-c-p-000107 | 10.1039/d3ta04961b | Co@TBB-phen | OER | [10 empty] | 0.299 V
l-c-p-000108 | 10.1039/d3ta04961b | TBB-phen | OER | [10 empty] | 1.68 V
l-c-p-000109 | 10.1039/d3ta04961b | Co@TBBphen | OER | [10 empty] | 1.13 V
l-c-p-000110 | 10.1016/S1872 | Fe3O4/Fe2N@NPC | OER | [10 empty] | 0.28 V
l-c-p-000111 | 10.1016/S1872 | P Fe3O4/Fe2N@NPC | OER | [10 empty] | 0.28 V
l-c-p-000112 | 10.1016/j.apcatb.2023.123015 | Co2Mo3O8/MoO2/NF | HER | [10 empty] | 0.023 V
l-c-p-000113 | 10.1016/j.apcatb.2023.123015 | MoO2/NF | HER | [10 empty] | 0.051 V
l-c-p-000114 | 10.1016/j.apcatb.2023.123015 | CoMoO4/MoO3/NF | HER | [10 empty] | 0.253 V
l-c-p-000115 | 10.1016/j.apcatb.2023.123015 | MoO3/NF | HER | [10 empty] | 0.325 V
l-c-p-000116 | 10.1016/j.apcatb.2023.123015 | Co2Mo3O8/MoO2/NF | HER | [10 empty] | 0.118 V
l-c-p-000117 | 10.1016/j.apcatb.2023.123015 | MoO2/NF | HER | [10 empty] | 0.187 V
l-c-p-000118 | 10.1016/j.apcatb.2023.123015 | CoMoO4/MoO3/NF | HER | [10 empty] | 0.379 V
l-c-p-000119 | 10.1016/j.apcatb.2023.123015 | MoO3/NF | HER | [10 empty] | 0.503 V
l-c-p-000120 | 10.1016/j.apcatb.2023.123015 | Co2Mo3O8/MoO2/NF | OER | [10 empty] | 0.32 V
l-c-p-000121 | 10.1016/j.apcatb.2023.123015 | Co2Mo3O8/MoO2/NF | OER | [10 empty] | 0.27 V
l-c-p-000122 | 10.1016/j.apcatb.2023.123015 | Co2Mo3O8/MoO2/NF | [11 empty] | 0.023 V
l-c-p-000123 | 10.1016/j.apcatb.2023.123015 | Co2Mo3O8/MoO2/NF | [11 empty] | 0.022 V
l-c-p-000124 | 10.1016/j.ijhydene.2023.08.139 | CdeN1C3-gra | HER | [10 empty] | 0.01 V
l-c-p-000125 | 10.1016/j.ijhydene.2023.08.139 | CdeN2C2-o-gra | ORR | [7 empty] | 0.48 V
l-c-p-000126 | 10.1002/adfm.202203439 | Cu-Ni DAC | OER | [10 empty] | 0.97 eV
l-c-p-000127 | 10.1002/adfm.202203439 | Cu-Ni DAC | ORR | [10 empty] | 0.39 eV
l-c-p-000128 | 10.1002/adfm.202203439 | [12 empty] | 0.43 eV
l-c-p-000129 | 10.1002/adfm.202203439 | [12 empty] | 0.45 eV
l-c-p-000130 | 10.1039/d3nr04396g | CoN4@CNT | OER | [10 empty] | 0.51 V
l-c-p-000131 | 10.1039/d3nr04396g | RhN4@CNT | OER | [10 empty] | 0.29 V
l-c-p-000132 | 10.1039/d3nr04396g | IrN4@CNT | OER | [10 empty] | 0.33 V
l-c-p-000133 | 10.1039/d3nr04396g | NiN4@CNT | OER | [10 empty] | 0.64 V
l-c-p-000134 | 10.1039/d3nr04396g | TMN4@CNT (TM = Ti, V, Cr, Zr, Nb, Mo, Tc, Hf, Ta, W, Re, Os) | OER
l-c-p-000135 | 10.1039/d3nr04396g | TMN3@CNT (TM = Mn, Co, Ni, Rh, Pd, Ir, Pt) | OER
l-c-p-000136 | 10.1039/d3nr04396g | CoN4@CNT, RhN4@CNT, IrN4@CNT | OER
l-c-p-000137 | 10.1039/d3nr04396g | TMN3@CNT (TM = Ti, Fe, Ru, Co, Rh) | OER
l-c-p-000138 | 10.1039/d3nr04396g | TMN4@CNT | OER
l-c-p-000139 | 10.1039/d3nr04396g | TMNx@CNT (x = 3 and 4) | OER
l-c-p-000140 | 10.1021/acssuschemeng.3c04304 | Co1.47Rh1.53O4 | OER | [10 empty] | 0.301 V
l-c-p-000141 | 10.1021/acssuschemeng.3c04304 | Co1.60Rh1.40O4 | OER | [10 empty] | 0.306 V
l-c-p-000142 | 10.1021/acssuschemeng.3c04304 | Co1.5Rh1.5O4 | OER | [10 empty] | 0.39 V
l-c-p-000143 | 10.1021/acssuschemeng.3c04304 | Co2RhO4 | OER | [10 empty] | 0.42 V
l-c-p-000144 | 10.1016/j.cej.2023.146303 | MoS2/Pt NPs | HER | [10 empty] | 0.0356 V
l-c-p-000145 | 10.1016/j.cej.2023.146303 | CC@MoS2/Pt1,n | HER | [10 empty] | 0.0356 V
l-c-p-000146 | 10.1016/j.cej.2023.146303 | CC@MoS2 | HER | [10 empty] | 0.16 V
l-c-p-000147 | 10.1016/j.ijhydene.2023.04.249 | CoePr | ORR | -0.55 eV | -1.64 eV | -1.3 eV |  | -1.43 eV | [5 empty] | 0.68 V
l-c-p-000148 | 10.1016/j.ijhydene.2023.04.249 | CoePr | OER | [10 empty] | 0.41 V
l-c-p-000149 | 10.1016/j.ijhydene.2023.04.249 | CoTPP | ORR | -0.43 eV |  | -0.78 eV |  | -0.62 eV
l-c-p-000150 | 10.1016/j.ijhydene.2023.04.249 | CoTPP | ORR |  |  |  | -1.9 eV
l-c-p-000151 | 10.1016/j.ijhydene.2023.04.249 | CoTPP | OER |  |  | -1.31 eV
l-c-p-000152 | 10.1016/j.ijhydene.2023.04.249 | CoTPP-o-NMe3 | ORR |  |  |  | -1.63 eV
l-c-p-000153 | 10.1016/j.ijhydene.2023.04.249 | CoTPP-o-NMe3 | OER |  |  | -1.2 eV
l-c-p-000154 | 10.1016/j.ijhydene.2023.04.249 | CoTPP-p-NMe3 | ORR |  |  |  | -1.09 eV
l-c-p-000155 | 10.1016/j.ijhydene.2023.04.249 | CoTPP-p-NMe3 | OER |  |  | -1.19 eV
l-c-p-000156 | 10.1016/j.ijhydene.2023.04.249 | CoePr | ORR | [10 empty] | 0.68 V
l-c-p-000157 | 10.1016/j.ijhydene.2023.04.249 | CoePr | OER | [10 empty] | 0.79 V
l-c-p-000158 | 10.1016/j.ijhydene.2023.04.249 | CoePr | OER | [10 empty] | 0.41 V
l-c-p-000159 | 10.1016/j.ijhydene.2023.04.249 | CoTPP | ORR | [10 empty] | 0.6 V
l-c-p-000160 | 10.1016/j.ijhydene.2023.04.249 | CoTPP | OER | [10 empty] | 0.46 V
l-c-p-000161 | 10.1016/j.ijhydene.2023.04.249 | CoTPP | ORR | [10 empty] | 3.69 eV
l-c-p-000162 | 10.1016/j.ijhydene.2023.04.249 | CoTPP-o-NMe3 | ORR | [10 empty] | 0.28 V
l-c-p-000163 | 10.1016/j.ijhydene.2023.04.249 | CoTPP-o-NMe3 | OER | [10 empty] | 0.46 V
l-c-p-000164 | 10.1039/d3cp03661h | Al25N25 | [12 empty] | 2.9 eV
l-c-p-000165 | 10.1039/d3cp03661h | Al24N22DyC2 | [12 empty] | 2.52 eV
l-c-p-000166 | 10.1039/d3cp03661h | Al24N22DyC2 | Hydrogen Evolution Reaction (HER) | [7 empty] | 0.23 eV |  |  | 0.23 eV
l-c-p-000167 | 10.1039/d3cp03661h | Al24N22DyC2 | Oxygen Evolution Reaction (OER) | [7 empty] | 0.23 eV
l-c-p-000168 | 10.1016/j.ijhydene.2023.03.460 | NiFeOOH/CoNiSe2/NF | OER | [10 empty] | 0.204 V
l-c-p-000169 | 10.1016/j.ijhydene.2023.03.460 | NiFeOOH/CoNiSe2/NF | OER | [10 empty] | 0.234 V
l-c-p-000170 | 10.1016/j.ijhydene.2023.03.460 | NiFeOOH/NF | [11 empty] | 0.27 V
l-c-p-000171 | 10.1016/j.ijhydene.2023.03.460 | NiFeOOH/NF | [11 empty] | 0.279 V
l-c-p-000172 | 10.1016/j.ijhydene.2023.03.460 | CoNiSe2/NF | [11 empty] | 0.303 V
l-c-p-000173 | 10.1016/j.ijhydene.2023.03.460 | NF | [11 empty] | 0.338 V
l-c-p-000174 | 10.1016/j.ijhydene.2023.03.460 | NF | [11 empty] | 0.508 V
l-c-p-000175 | 10.1016/j.ijhydene.2023.03.460 | NiFeOOH/CoNiSe2 | [11 empty] | 0.01 V
l-c-p-000176 | 10.1016/j.ijhydene.2023.03.460 | Ni/NiO@Mo3-x/NF | HER | [10 empty] | 1.47 V
l-c-p-000177 | 10.1016/j.jechem.2023.02.032 | D-CAgAuPt | HER | [10 empty] | 0.038 V
l-c-p-000178 | 10.1016/j.jechem.2023.02.032 | L-CAgAuPt | HER | [10 empty] | 0.04 V
l-c-p-000179 | 10.1016/j.jechem.2023.02.032 | D-CAgAuPt | HER | [10 empty] | 0.038 V
l-c-p-000180 | 10.1016/j.jechem.2023.02.032 | 20% Pt/C | HER | [10 empty] | 0.048 V
l-c-p-000181 | 10.1016/j.jcis.2023.03.176 | SC-(NiFe)3Se4/NIF | OER | [10 empty] | 0.17 V
l-c-p-000182 | 10.1016/j.jcis.2023.03.176 | PC-(NiFe)3Se4/NIF | OER | [10 empty] | 0.231 V
l-c-p-000183 | 10.1016/j.jcis.2023.03.176 | (NiFe)OHx/NIF | OER | [10 empty] | 0.233 V
l-c-p-000184 | 10.1016/j.jcis.2023.03.176 | IrO2/NIF | OER | [10 empty] | 0.278 V
l-c-p-000185 | 10.1039/d2qm01349e | Ni0.2Mo0.8N/MoO2 | HER |  |  |  | -0.08 eV | [6 empty] | 0.013 V
l-c-p-000186 | 10.1039/d2qm01349e | NiMoO4/MoO2 | HER | [10 empty] | 0.162 V
l-c-p-000187 | 10.1039/d2qm01349e | Pt/C | HER | [10 empty] | 0.027 V
l-c-p-000188 | 10.1039/d2qm01349e | Ni0.2Mo0.8N | HER | [10 empty] | 0.08 V
l-c-p-000189 | 10.1039/d2qm01349e | NiMoO4/MoO2 | HER | [10 empty] | 0.162 V
l-c-p-000190 | 10.1039/d2qm01349e | Ni0.2Mo0.8N/MoO2 | HER | [10 empty] | 0.013 V
l-c-p-000191 | 10.1039/d2qm01349e | Pt/C-NF | HER | [10 empty] | 0.027 V
l-c-p-000192 | 10.1016/j.flatc.2023.100499 | WS2 | HER | [10 empty] | 0.233 V
l-c-p-000193 | 10.1016/j.flatc.2023.100499 | WS2 | HER | [10 empty] | 0.322 V
l-c-p-000194 | 10.1016/j.flatc.2023.100499 | WS2-Zn-Pc | HER | [10 empty] | 0.233 V
l-c-p-000195 | 10.1016/j.flatc.2023.100499 | WS2-Cu-Pc | HER | [10 empty] | 0.285 V
l-c-p-000196 | 10.1016/j.apcatb.2023.122617 | PtSA-NiCo LDH/NF | HER | [10 empty] | 0.063 V
l-c-p-000197 | 10.1016/j.apcatb.2023.122617 | PtSA-NiCo LDH/NF | HER | 1.19 eV
l-c-p-000198 | 10.1016/j.apcatb.2023.122617 | NiCo LDH/NF | HER | 1.57 eV
l-c-p-000199 | 10.1021/jacs.2c13063 | Pt1/ITO | HER | [10 empty] | 0.3 V
l-c-p-000200 | 10.1021/jacs.2c13063 | Ptpoly | HER | [10 empty] | 0.05 V
l-c-p-000201 | 10.1016/j.jechem.2023.02.018 | 2D GaPS4 | HER | [11 empty] | 3.71 eV
l-c-p-000202 | 10.1016/j.jechem.2023.02.018 | VS1-GaPS4 | HER | [11 empty] | 3.23 eV
l-c-p-000203 | 10.1016/j.jechem.2023.02.018 | Pt@VS1-GaPS4 | HER | [11 empty] | 2.89 eV
l-c-p-000204 | 10.1016/j.cej.2023.142281 | Co5.47N/CoMoOx | HER |  |  |  | 0.06 eV | [6 empty] | 0.036 V
l-c-p-000205 | 10.1016/j.cej.2023.142281 | Co5.47N/CoO | HER | [10 empty] | 0.115 V
l-c-p-000206 | 10.1016/j.cej.2023.142281 | CoO/CoMoO4 | HER | [10 empty] | 0.074 V
l-c-p-000207 | 10.1016/j.cej.2023.142281 | Co3O4/CoMoO4 | HER | [10 empty] | 0.088 V
l-c-p-000208 | 10.1016/j.cej.2023.142281 | Co3O4/Co(OH)2 | HER | [10 empty] | 0.223 V
l-c-p-000209 | 10.1016/j.cej.2023.142281 | Co5.47N/CoMoOx | HER |  | 0.06 eV |  |  |  | 3.75 mA |  |  |  |  | 2.0 V
l-c-p-000210 | 10.1021/acsami.2c15975 | Co2Al1 LDH/CC | OER | 2.33 eV | [9 empty] | 0.171 V
l-c-p-000211 | 10.1021/acsami.2c15975 | Co2Al1 LDH/CC | OER | 1.54 eV | [9 empty] | 0.2 V
l-c-p-000212 | 10.1021/acsami.2c15975 | Co LDH/CC | OER | 2.33 eV | [9 empty] | 0.215 V
l-c-p-000213 | 10.1021/acsami.2c15975 | AlF2OH/CC | [11 empty] | 0.37 V
l-c-p-000214 | 10.1021/acsami.2c15975 | IrO2/CC | [11 empty] | 0.3 V
l-c-p-000215 | 10.1021/acsami.2c15975 | Co2Al1 LDH/CC | OER | 1.72 eV | [9 empty] | 0.49 V
l-c-p-000216 | 10.1021/acsami.2c15975 | Co LDH/CC | OER | [10 empty] | 1.1 V
l-c-p-000217 | 10.1016/j.cej.2023.142385 | Rh-NSs-300 | HzOR | [10 empty] | 0.103 V
l-c-p-000218 | 10.1016/j.cej.2023.142385 | Rh-NSs-300 | HER | [10 empty] | 0.045 V
l-c-p-000219 | 10.1016/j.jcis.2023.02.154 | Mo doped NiSe2-CoSe2 | HER | [10 empty] | 0.057 V
l-c-p-000220 | 10.1016/j.jcis.2023.02.154 | Mo doped NiSe2-CoSe2 | OER | [10 empty] | 0.27 V
l-c-p-000221 | 10.1016/j.jcis.2023.02.154 | Mo0.3-NiSe2-CoSe2 | OER
l-c-p-000222 | 10.1016/j.jcis.2023.02.154 | Mo0.3-NiSe2-CoSe2 | OER
l-c-p-000223 | 10.1016/j.jcis.2023.02.154 | Mo0.3-NiSe2-CoSe2 | OER
l-c-p-000224 | 10.1016/j.jcis.2023.02.154 | Mo0.5-NiSe2-CoSe2 | OER
l-c-p-000225 | 10.1016/j.jcis.2023.02.154 | Mo0.5-NiSe2-CoSe2 | OER
l-c-p-000226 | 10.1016/j.jcis.2023.02.154 | Mo0.5-NiSe2-CoSe2 | OER
l-c-p-000227 | 10.1016/j.jcis.2023.02.154 | Mo0.7-NiSe2-CoSe2 | OER
l-c-p-000228 | 10.1016/j.jcis.2023.02.154 | Mo0.7-NiSe2-CoSe2 | OER
l-c-p-000229 | 10.1016/j.jcis.2023.02.154 | Mo0.7-NiSe2-CoSe2 | OER
l-c-p-000230 | 10.1016/j.jcis.2023.02.154 | NiSe2-CoSe2 | OER
l-c-p-000231 | 10.1016/j.jcis.2023.02.154 | NiSe2-CoSe2 | OER
l-c-p-000232 | 10.1016/j.jcis.2023.02.154 | NiSe2-CoSe2 | OER
l-c-p-000233 | 10.1016/j.apsusc.2023.157030 | Mo-CoS2/NC (H) | HER | 0.158 V | [9 empty] | 1.59 V
l-c-p-000234 | 10.1016/j.apsusc.2023.157030 | Mo-CoS2/NC (H) | OER | 0.296 V
l-c-p-000235 | 10.1016/j.apsusc.2023.157030 | Mo-Co/NC (300:1) | OER | [10 empty] | 0.338 V
l-c-p-000236 | 10.1016/j.apsusc.2023.157030 | Mo-CoS2/NC (H) | OER | [10 empty] | 0.296 V
l-c-p-000237 | 10.1016/j.apsusc.2023.157030 | Mo-CoS2/NC (H) | HER | [10 empty] | 0.158 V
l-c-p-000238 | 10.1016/j.ijhydene.2022.11.342 | Mn2P2O7-GNS | HER | [10 empty] | 0.333 V
l-c-p-000239 | 10.1016/j.ijhydene.2022.11.342 | Mn2P2O7 | HER | [10 empty] | 0.59 V
l-c-p-000240 | 10.1016/j.ijhydene.2022.11.342 | GNS | HER | [10 empty] | 0.678 V
l-c-p-000241 | 10.1016/j.ijhydene.2022.11.342 | Mn2P2O7-GNS | OER
l-c-p-000242 | 10.1016/j.ijhydene.2022.11.342 | Mn2P2O7 | OER
l-c-p-000243 | 10.1016/j.ijhydene.2022.11.342 | GNS | OER
l-c-p-000244 | 10.1016/j.ijhydene.2022.11.342 | Mn2P2O7-GNS | OER | [10 empty] | 1.47 V | 0.12 eV
l-c-p-000245 | 10.1016/j.ijhydene.2022.11.342 | Mn2P2O7-GNS | HER | [10 empty] | 0.117 V | 0.12 eV
l-c-p-000246 | 10.1002/smll.202300621 | Co@Co3O4 | ORR/OER | [10 empty] | 0.69 V | 0.56 eV
l-c-p-000247 | 10.1002/smll.202300621 | Co3O4 | ORR/OER | [10 empty] | 0.98 V | 0.56 eV
l-c-p-000248 | 10.1002/smll.202300621 | 15Co@Co3O4/PNC | OER | [10 empty] | 1.58 V
l-c-p-000249 | 10.1002/smll.202300621 | 10Co@Co3O4/PNC | OER | [10 empty] | 1.66 V
l-c-p-000250 | 10.1002/smll.202300621 | 20Co@Co3O4/PNC | OER | [10 empty] | 1.63 V
l-c-p-000251 | 10.1002/smll.202300621 | Co3O4/PNC | OER | [10 empty] | 1.61 V
l-c-p-000252 | 10.1002/smll.202300621 | Co/NC | OER | [10 empty] | 1.65 eV
l-c-p-000253 | 10.1002/smll.202300621 | RuO2 | OER | [10 empty] | 1.62 V
l-c-p-000254 | 10.1002/smll.202300621 | Co3O41v | [5 empty] | 0.93 eV
l-c-p-000255 | 10.1002/smll.202300621 | Co3O4-2v | [5 empty] | 0.85 eV
l-c-p-000256 | 10.1002/smll.202300621 | Co3O4 | [5 empty] | 0.97 eV
l-c-p-000257 | 10.1002/smll.202300621 | Co3O4-1v | [5 empty] | 0.98 eV
l-c-p-000258 | 10.1002/smll.202300621 | Co@Co3O4-2v | [5 empty] | 0.73 eV
l-c-p-000259 | 10.1016/j.ijhydene.2022.11.342 | Mn2P2O7-GNS | HER | [10 empty] | 0.333 V
l-c-p-000260 | 10.1016/j.ijhydene.2022.11.342 | Mn2P2O7 | HER | [10 empty] | 0.59 V
l-c-p-000261 | 10.1016/j.ijhydene.2022.11.342 | GNS | HER | [10 empty] | 0.678 V
l-c-p-000262 | 10.1016/j.ijhydene.2022.11.342 | Mn2P2O7-GNS | OER
l-c-p-000263 | 10.1016/j.ijhydene.2022.11.342 | Mn2P2O7 | OER
l-c-p-000264 | 10.1016/j.ijhydene.2022.11.342 | GNS | OER
l-c-p-000265 | 10.1016/j.ijhydene.2022.11.342 | Mn2P2O7-GNS | OER | 1.47 V | [9 empty] | 1.47 V | 0.12 eV
l-c-p-000266 | 10.1016/j.ijhydene.2022.11.342 | Mn2P2O7-GNS | HER | [10 empty] | 0.117 V | 0.12 eV
l-c-p-000267 | 10.3390/met13040767 | CS/1NC@3 | OER | [10 empty] | 0.292 V
l-c-p-000268 | 10.3390/met13040767 | CoSe | OER | [10 empty] | 0.38480000000000003 V
l-c-p-000269 | 10.3390/met13040767 | CS/1NC@3 | OER | [10 empty] | 0.2927 V
l-c-p-000270 | 10.3390/met13040767 | CoSe | OER | [10 empty] | 0.30054000000000003 V
l-c-p-000271 | 10.3390/batteries9030175 | ScNxC3 x@SACs | OER | [10 empty] | 1.03 V
l-c-p-000272 | 10.3390/batteries9030175 | ScNxC4 x@SACs | OER | [10 empty] | 0.8 V
l-c-p-000273 | 10.3390/batteries9030175 | Co-N-Gra | OER | [10 empty] | 0.69 V
l-c-p-000274 | 10.3390/batteries9030175 | Sc(OH)2N3 | OER |  |  | -1.2 eV | -0.8 eV | [6 empty] | 1.03 V
l-c-p-000275 | 10.3390/batteries9030175 | Sc(OH)2N4 | OER |  |  |  | -0.8 eV | [6 empty] | 0.8 V
l-c-p-000276 | 10.3390/batteries9030175 | Sc(OH)2N4 | OER |  |  |  | -0.8 eV | [6 empty] | 1.1 V
l-c-p-000277 | 10.1149/1945-7111/ | F-NiCoMo LDH/NF | HER | [10 empty] | 0.1075 V
l-c-p-000278 | 10.1149/1945-7111/ | F-NiCoMo LDH/NF | HER | [10 empty] | 0.09409999999999999 V
l-c-p-000279 | 10.1149/1945-7111/ | F-NiCoMo LDH/NF | HER | [10 empty] | 0.054 V
l-c-p-000280 | 10.1149/1945-7111/ | F-NiCoMo LDH/NF | HER | [10 empty] | 0.22619999999999998 V
l-c-p-000281 | 10.1149/1945-7111/ | F-NiCoMo LDH/NF | HER | [10 empty] | 0.1075 V
l-c-p-000282 | 10.1016/j.cej.2023.142620 | NiSe2 | OER | [10 empty] | 0.25 V
l-c-p-000283 | 10.1016/j.cej.2023.142620 | Fe-NiSe2-25 | OER | [10 empty] | 0.25 V
l-c-p-000284 | 10.1016/j.cej.2023.142620 | Fe-NiSe2-100 | OER | [10 empty] | 0.274 V
l-c-p-000285 | 10.1016/j.cej.2023.142620 | Fe-NiSe2-75 | OER | [10 empty] | 0.271 V
l-c-p-000286 | 10.1016/j.cej.2023.142620 | Fe-NiSe2-50 | OER | [10 empty] | 0.265 V
l-c-p-000287 | 10.1016/j.cej.2023.142620 | Fe-NiSe2-12.5 | OER | [10 empty] | 0.256 V
l-c-p-000288 | 10.1016/j.cej.2023.142620 | NiSe2 | OER | 1.45 eV | [10 empty] | 0.3395 eV
l-c-p-000289 | 10.1016/j.cej.2023.142620 | Fe0.17Ni0.83Se2 | OER | 1.35 eV | [10 empty] | 0.2986 eV
l-c-p-000290 | 10.1016/j.cej.2023.142620 | Fe0.33Ni0.67Se2 | OER | 1.26 eV | [10 empty] | 0.2152 eV
l-c-p-000291 | 10.1016/j.cej.2023.142620 | Fe0.5Ni0.5Se2 | OER | 1.26 eV | [10 empty] | 0.1647 eV
l-c-p-000292 | 10.1038/s41467-023-37091-x | NiMoN/NiFe LDH | OER | [10 empty] | 0.266 V
l-c-p-000293 | 10.1038/s41467-023-37091-x | NiMoN | OER | [10 empty] | 0.492 V
l-c-p-000294 | 10.1038/s41467-023-37091-x | NiMoN | OER | [10 empty] | 0.575 V
l-c-p-000295 | 10.1038/s41467-023-37091-x | NiFe LDH | OER | [10 empty] | 0.351 V
l-c-p-000296 | 10.1038/s41467-023-37091-x | NiFe LDH | OER | [10 empty] | 0.406 V
l-c-p-000297 | 10.1038/s41467-023-37091-x | NiMoO4 | OER | [10 empty] | 0.465 V
l-c-p-000298 | 10.1038/s41467-023-37091-x | NiMoO4 | OER | [10 empty] | 0.548 V
l-c-p-000299 | 10.1038/s41467-023-37091-x | Ni foam | OER | [10 empty] | 0.719 V
l-c-p-000300 | 10.1038/s41467-023-37091-x | NiMoN/NiFe LDH | OER | [10 empty] | 0.236 V
l-c-p-000301 | 10.1038/s41467-023-37091-x | NiMoN-400/NiFe LDH | OER | [10 empty] | 0.275 V
l-c-p-000302 | 10.1038/s41467-023-37091-x | NiMoN-600/NiFe LDH | OER | [10 empty] | 0.286 V
l-c-p-000303 | 10.1038/s41467-023-37091-x | NiMoN/NiFe LDH | HER | [10 empty] | 0.15 V
l-c-p-000304 | 10.1038/s41467-023-37091-x | NiMoN/NiFe LDH | HER | [10 empty] | 0.205 V
l-c-p-000305 | 10.1038/s41467-023-37091-x | NiMoN/NiFe LDH | OER | [10 empty] | 0.266 V
l-c-p-000306 | 10.1007/s00214-023-02983-0 | Ni BTT | HER | [11 empty] | 0.0 eV
l-c-p-000307 | 10.1007/s00214-023-02983-0 | Fe BTT | HER | [11 empty] | 0.0 eV
l-c-p-000308 | 10.1007/s00214-023-02983-0 | Co BTT | HER | [11 empty] | 0.0 eV
l-c-p-000309 | 10.1007/s00214-023-02983-0 | Mn BIT | HER | [11 empty] | 0.0 eV
l-c-p-000310 | 10.1007/s00214-023-02983-0 | Ni BIT | HER
l-c-p-000311 | 10.1016/j.jcis.2023.04.070 | Co9S8 Ni3S2@SNC | OER | [10 empty] | 0.2 V
l-c-p-000312 | 10.1016/j.jcis.2023.04.070 | Co9S8 Ni3S2@SNC | OER | [10 empty] | 0.28 V
l-c-p-000313 | 10.1016/j.jcis.2023.04.070 | Co Ni@NC | [11 empty] | 0.355 V
l-c-p-000314 | 10.1016/j.jcis.2023.04.082 | CoTAPPCC | HER | [10 empty] | 0.15 V
l-c-p-000315 | 10.1016/j.jcis.2023.04.082 | CoTAPPCC | HER | [10 empty] | 0.21 V
l-c-p-000316 | 10.1016/j.jcis.2023.04.082 | CoTAPPCC | HER | [10 empty] | 0.21 V
l-c-p-000317 | 10.1016/j.jcis.2023.04.082 | CoTAPP | HER | [10 empty] | 0.15 V
l-c-p-000318 | 10.1016/j.electacta.2023.142468 | Ni-Cu-Fe | HER, OER | [10 empty] | 0.042 V
l-c-p-000319 | 10.1016/j.electacta.2023.142468 | Ni-Cu-Fe | HER, OER | [10 empty] | 0.3 V
l-c-p-000320 | 10.1016/j.electacta.2023.142468 | Ni-Cu-Fe | HER | [10 empty] | 0.169 V
l-c-p-000321 | 10.1016/j.electacta.2023.142468 | Ni-Cu-Fe | HER | [10 empty] | 0.042 V
l-c-p-000322 | 10.1016/j.electacta.2023.142468 | Ni-Cu-Fe | HER | [10 empty] | 0.115 V
l-c-p-000323 | 10.1016/j.electacta.2023.142468 | Ni-Cu-Fe | OER | [10 empty] | 0.24 V
l-c-p-000324 | 10.1016/j.electacta.2023.142468 | Ni-Cu-Fe | OER | [10 empty] | 0.3 V
l-c-p-000325 | 10.1016/j.electacta.2023.142468 | Ni-Cu-Fe | HER |  | 0.0
l-c-p-000326 | 10.1016/j.electacta.2023.142468 | Ni-Cu-Fe | HER, OER |  | 0.152 eV | [8 empty] | 0.042 V
l-c-p-000327 | 10.1016/j.electacta.2023.142468 | Ni-Cu-Fe | HER, OER |  | 0.152 eV | [8 empty] | 0.3 V
l-c-p-000328 | 10.1016/j.electacta.2023.142468 | Ni-Cu | HER, OER |  | 0.261 eV | [8 empty] | 2.0 mA
l-c-p-000329 | 10.1016/j.electacta.2023.142468 | Ni-Cu | HER, OER |  | 0.261 eV | [8 empty] | 50.0 mA
l-c-p-000330 | 10.3390/ma16093372 | Cu1.25/NiCu LDH | OER | [10 empty] | 0.1 V
l-c-p-000331 | 10.3390/ma16093372 | Cu2.5/NiCu LDH | OER | [10 empty] | 0.206 V
l-c-p-000332 | 10.3390/ma16093372 | Cu5/NiCu LDH | OER | [10 empty] | 0.067 V
l-c-p-000333 | 10.3390/ma16093372 | NiCu LDH | OER | [10 empty] | 0.084 V
l-c-p-000334 | 10.1039/d3ta00868a | Fe@Ni3Se4 | OER | [10 empty] | 0.185 V
l-c-p-000335 | 10.1039/d3ta00868a | Fe@Ni3Se4 | HER | [10 empty] | 0.033 V
l-c-p-000336 | 10.1039/d3ta00868a | NiFe-LDH | OER | [10 empty] | 0.27 V
l-c-p-000337 | 10.1039/d3ta00868a | Fe@Ni3Se4 | HER | [10 empty] | 0.033 V
l-c-p-000338 | 10.1039/d3ta00868a | Fe@Ni3Se4 | HER | [10 empty] | 0.096 V
l-c-p-000339 | 10.1039/d3ta00868a | Fe@Ni3Se4 | OER | [10 empty] | 0.185 V
l-c-p-000340 | 10.1039/d3ta00868a | Fe@Ni3Se4 | OER | [10 empty] | 0.201 V
l-c-p-000341 | 10.1016/j.ensm.2023.102783 | FeNi/Co4N-NCS | OER | [10 empty] | 0.5686 eV
l-c-p-000342 | 10.1016/j.ensm.2023.102783 | Co4N-NCS | OER | [10 empty] | 0.924 eV
l-c-p-000343 | 10.1016/j.ensm.2023.102783 | FeNi-NCS | OER | [10 empty] | 1.0942 eV
l-c-p-000344 | 10.1002/aenm.202300152 | NC@Vo-RuO2/CNTs-350 | OER | [10 empty] | 0.17 V
l-c-p-000345 | 10.1002/aenm.202300152 | NC@Vo -RuO2/CNTs-350 | OER | [10 empty] | 0.015 V
l-c-p-000346 | 10.1002/aenm.202300152 | NC@Vo -RuO2/CNTs-350 | OER | [10 empty] | 0.26 V
l-c-p-000347 | 10.1002/aenm.202300152 | NC@Vo -RuO2/CNTs-350 | OER | [10 empty] | 0.19 V
l-c-p-000348 | 10.1016/j.jallcom.2023.170072 | Cd-Ni3S2/NF-1/4 | HER | [10 empty] | 0.14 V
l-c-p-000349 | 10.1016/j.jallcom.2023.170072 | Cd-Ni3S2/NF-1/4 | OER | [10 empty] | 0.197 V
l-c-p-000350 | 10.1016/j.jallcom.2023.170072 | Cd-Ni3S2/NF-1/4 | Overall Water Splitting | [10 empty] | 1.54 V
l-c-p-000351 | 10.1016/j.jallcom.2023.170072 | Ni3S2 | HER | [10 empty] | 0.092 V
l-c-p-000352 | 10.1016/j.jallcom.2023.170072 | Ni3S2 | OER | [10 empty] | 0.27 V
l-c-p-000353 | 10.1016/j.jallcom.2023.170072 | Fe-Ni3S2/PNF-5 | Overall Water Splitting | [10 empty] | 1.75 V
l-c-p-000354 | 10.1016/j.jallcom.2023.170072 | Cd-Ni3S2/NF-1/4 | HER | [10 empty] | 0.218 V
l-c-p-000355 | 10.1016/j.jallcom.2023.170072 | Ni3S2/NF | HER | [10 empty] | 0.288 V
l-c-p-000356 | 10.1016/j.jallcom.2023.170072 | Ni3S2 | HER | 0.56 eV
l-c-p-000357 | 10.1016/j.jallcom.2023.170072 | Cd-Ni3S2 | HER | 0.31 eV
l-c-p-000358 | 10.1016/j.jallcom.2023.170072 | Ni3S2 | OER |  |  |  | 1.62 eV | [6 empty] | 0.39 V
l-c-p-000359 | 10.1016/j.jallcom.2023.170072 | Cd-Ni3S2 | OER |  |  |  | 1.45 eV | [6 empty] | 0.22 V
l-c-p-000360 | 10.1016/j.ijhydene.2023.01.103 | V2CO2 | HER | -0.02 eV
l-c-p-000361 | 10.1016/j.ijhydene.2023.01.103 | P/V2CO2 | HER | -0.02 eV
l-c-p-000362 | 10.1016/j.ijhydene.2023.01.103 | N/V2CO2 | OER | [10 empty] | 0.75 V
l-c-p-000363 | 10.1016/j.ijhydene.2023.01.103 | V2CO2 |  | 2.51 eV | [9 empty] | 1.28 V
l-c-p-000364 | 10.1016/j.ijhydene.2023.01.103 | V2CO(OH) |  | 2.46 eV | [9 empty] | 1.23 V
l-c-p-000365 | 10.1016/j.ijhydene.2023.01.103 | N/V2CO2 |  | 1.98 eV | [9 empty] | 0.75 V
l-c-p-000366 | 10.1016/j.ijhydene.2023.01.103 | S/V2CO2 |  | 3.57 eV | [9 empty] | 2.34 V
l-c-p-000367 | 10.1016/j.ijhydene.2023.01.103 | N/V2CO(OH) |  | 2.45 eV | [9 empty] | 1.22 V
l-c-p-000368 | 10.1016/j.ijhydene.2023.01.103 | S/V2CO(OH) |  | 2.38 eV | [9 empty] | 1.15 V
l-c-p-000369 | 10.1016/j.ijhydene.2023.01.103 | B/V2CO2 |  | 3.19 eV | [9 empty] | 1.96 V
l-c-p-000370 | 10.1016/j.ijhydene.2023.01.103 | P/V2CO2 |  | 2.69 eV | [9 empty] | 1.46 V
l-c-p-000371 | 10.1016/j.ijhydene.2023.01.103 | S/V2CO(OH) |  | 2.92 eV | [9 empty] | 1.69 V
l-c-p-000372 | 10.1016/j.ijhydene.2023.01.103 | V2C(OH)2 |  | 3.99 eV | [9 empty] | 2.76 V
l-c-p-000373 | 10.1016/j.ijhydene.2023.01.103 | N/V2C(OH)2 |  | 3.25 eV | [9 empty] | 2.02 V
l-c-p-000374 | 10.1016/j.ijhydene.2023.01.103 | N/V2CO(OH) |  | 1.85 eV | [9 empty] | 0.62 V
l-c-p-000375 | 10.1016/j.ijhydene.2023.01.103 | N/V2CO2 |  | 2.12 eV | [9 empty] | 0.89 V
l-c-p-000376 | 10.1016/j.apsusc.2023.157287 | Ce-NiSx/FeS/NF | OER | [10 empty] | 0.125 V
l-c-p-000377 | 10.1016/j.apsusc.2023.157287 | Ce-NiSx/FeS/NF | Water Splitting | [10 empty] | 1.38 V
l-c-p-000378 | 10.1016/j.apsusc.2023.157287 | Ce-NiSx/FeS/NF | OER | [10 empty] | 0.125 V
l-c-p-000379 | 10.1016/j.apsusc.2023.157287 | NiSx/FeS/NF | OER | [10 empty] | 0.141 V
l-c-p-000380 | 10.1016/j.apsusc.2023.157287 | Ce-NiSx/NF | OER | [10 empty] | 0.165 V
l-c-p-000381 | 10.1016/j.apsusc.2023.157287 | Ce-NiFe LDH/NF | OER | [10 empty] | 0.198 V
l-c-p-000382 | 10.1016/j.apsusc.2023.157287 | Ir/C | OER | [10 empty] | 0.276 V
l-c-p-000383 | 10.1016/j.jelechem.2023.117451 | FeNi LDH@FF | HER | [10 empty] | 0.027 V
l-c-p-000384 | 10.1016/j.jelechem.2023.117451 | Ru/FeNi LDH@FF | HER | [10 empty] | 0.127 V
l-c-p-000385 | 10.1016/j.jelechem.2023.117451 | Ru@FF | HER | [10 empty] | 0.006 V
l-c-p-000386 | 10.1016/j.jelechem.2023.117451 | Pt/C@FF | HER | [10 empty] | 0.027 V
l-c-p-000387 | 10.1016/j.jelechem.2023.117451 | FeNi LDH@FF | OER | [10 empty] | 0.257 V
l-c-p-000388 | 10.1016/j.jelechem.2023.117451 | FeNi LDH@FF | OER | [10 empty] | 0.35 V
l-c-p-000389 | 10.1016/j.jcis.2023.04.043 | NiOx NTAs/CoP NSs | HER | [10 empty] | 0.051 V
l-c-p-000390 | 10.1016/j.jcis.2023.04.043 | NiOx NTAs/CoP NSs | HER | [10 empty] | 0.164 V
l-c-p-000391 | 10.1016/j.jcis.2023.04.043 | CoOx/CoP | HER | [10 empty] | 0.065 V
l-c-p-000392 | 10.1016/j.jcis.2023.04.043 | NiOx/CoP | HER |  | 0.12 eV | 0.82 eV | 0.54 eV | [6 empty] | 0.051 V
l-c-p-000393 | 10.1016/j.jcis.2023.04.043 | NiOx | HER |  | 0.53 eV | 0.66 eV | 0.85 eV | [6 empty] | 0.078 V
l-c-p-000394 | 10.1016/j.jcis.2023.04.043 | CoP | HER |  | 0.36 eV | 0.86 eV | 1.15 eV | [6 empty] | 0.06 V
l-c-p-000395 | 10.1016/j.jcis.2023.04.043 | NiOx NTAs/CoP NSs | HER | [10 empty] | 0.051 V
l-c-p-000396 | 10.1016/j.jcis.2023.04.043 | NiOx NTAs | HER | 0.275 V
l-c-p-000397 | 10.1016/j.jcis.2023.04.043 | CoP NSs | HER | 0.123 V
l-c-p-000398 | 10.1002/cphc.202200920 | CdS | HER | 0.755 eV | [9 empty] | 0.56 V | 2.83 eV
l-c-p-000399 | 10.1002/cphc.202200920 | CdSe | HER | 0.962 eV | [9 empty] | 0.37 V | 2.12 eV
l-c-p-000400 | 10.1002/cphc.202200920 | CdTe | HER | 1.057 eV | [9 empty] | 0.3 V | 1.45 eV
l-c-p-000401 | 10.1002/cphc.202200920 | CdS | HER | [11 empty] | 2.83 eV
l-c-p-000402 | 10.1002/cphc.202200920 | CdSe | HER | [11 empty] | 2.11 eV
l-c-p-000403 | 10.1002/cphc.202200920 | CdTe | HER | [11 empty] | 1.68 eV
l-c-p-000404 | 10.1039/d3ta00836c | NiCo-LDH@NH2-UiO-66 | OER | [10 empty] | 0.296 V
l-c-p-000405 | 10.1039/d3ta00836c | NiCo-LDH@NH2-UiO-66 | HER | [10 empty] | 0.224 V
l-c-p-000406 | 10.1039/d3ta00836c | NiCo-LDH@NH2-UiO-66 | OER | [10 empty] | 0.296 V
l-c-p-000407 | 10.1039/d3ta00836c | NH2-UiO-66 | OER | [10 empty] | 0.31 V
l-c-p-000408 | 10.1039/d3ta00836c | NiCo-LDH | OER | [10 empty] | 0.326 V
l-c-p-000409 | 10.1039/d3ta00836c | NiCo-LDH@NH2-UiO-66 | HER | [10 empty] | 0.224 V
l-c-p-000410 | 10.1039/d3ta00836c | NH2-UiO-66 | HER | [10 empty] | 0.292 V
l-c-p-000411 | 10.1039/d3ta00836c | NiCo-LDH | HER | [10 empty] | 0.281 V
l-c-p-000412 | 10.1039/d3ta00836c | NiCo-LDH@NH2-UiO-66 | HER | [10 empty] | 0.228 V
l-c-p-000413 | 10.1039/d3ta00836c | NiCo-LDH | HER | [10 empty] | 0.283 V
l-c-p-000414 | 10.1039/d3ta00836c | NH2-UiO-66 | HER | [10 empty] | 0.293 V
l-c-p-000415 | 10.1039/d3ta00836c | NiCo-LDH | HER |  | -1.03 eV | [11 empty] | 0.72 e
l-c-p-000416 | 10.1039/d3ta00836c | NiCo-LDH | HER |  | -0.89 eV | [11 empty] | 0.72 e
l-c-p-000417 | 10.1039/d3ta00836c | NH2-UiO-66 | HER |  | 0.39 eV
l-c-p-000418 | 10.1039/d3ta00836c | NH2-UiO-66 | HER |  | 0.15 eV
l-c-p-000419 |  | 20 LDH/CN | HER
l-c-p-000420 |  | g-C3N4 | [12 empty] | 2.7 eV
l-c-p-000421 |  | NiCo-LDH | [12 empty] | 2.13 eV
l-c-p-000422 | 10.1016/j.cej.2023.142745 | 3D Co3O4/NC-250 | OER | [10 empty] | 0.225 V
l-c-p-000423 | 10.1016/j.cej.2023.142745 | Co3O4@NAC/FTO | OER | [10 empty] | 0.465 V
l-c-p-000424 | 10.1016/j.cej.2023.142745 | ZIF-L-D-Co3O4/CC nano-micro arrays | OER | [10 empty] | 0.31 V
l-c-p-000425 | 10.1016/j.cej.2023.142745 | 3D Co3O4/NC-250 | OER | [10 empty] | 0.225 V
l-c-p-000426 | 10.1016/j.cej.2023.142745 | 3D Co3O4/NC-250 | OER | [10 empty] | 0.225 V
l-c-p-000427 | 10.1016/j.cej.2023.142745 | 2D Co3O4-250 | OER | [10 empty] | 0.39 V
l-c-p-000428 | 10.1016/j.cej.2023.142745 | 3D Co3O4/NC-250 | OER | [10 empty] | 0.225 V
l-c-p-000429 | 10.1016/j.cej.2023.142745 | 2D Co3O4-250 | OER
l-c-p-000430 | 10.1016/j.cej.2023.142745 | Ov-N-Co3O4 | OER | 1.86 eV | [9 empty] | 0.225 V
l-c-p-000431 | 10.1016/j.cej.2023.142745 | Ov-Co3O4 | OER | 2.63 eV | [9 empty] | 0.225 V
l-c-p-000432 | 10.1016/j.jcis.2023.04.026 | NiO/NiCo2O4/NF | OER | [10 empty] | 0.336 V
l-c-p-000433 | 10.1016/j.jcis.2023.04.026 | NiO/NiCo2O4 | OER | [10 empty] | 1.4 V
l-c-p-000434 | 10.1016/j.jcis.2023.04.026 | NiO/NiCo2O4 | OER | [10 empty] | 0.56 V
l-c-p-000435 | 10.1016/j.jcis.2023.04.026 | NiO/NiCo2O4 | OER | [10 empty] | 0.51 V
l-c-p-000436 | 10.1016/j.jcis.2023.04.026 | NiO/NiCo2O4 | OER | [10 empty] | 1.12 V
l-c-p-000437 | 10.1016/j.jcis.2023.04.026 | NiO/NiCo2O4 | OER | [10 empty] | 0.45 V
l-c-p-000438 | 10.1016/j.jcis.2023.04.026 | NiO/NiCo2O4 | OER | [10 empty] | 0.32 V
l-c-p-000439 | 10.1016/j.jcis.2023.04.009 | NiFe-MOF@Ni2P/Ni(OH)2 | OER | [10 empty] | 0.302 V
l-c-p-000440 | 10.1016/j.jcis.2023.04.009 | NiFe-MOF@Ni2P/Ni(OH)2 | OER | [10 empty] | 0.394 V
l-c-p-000441 | 10.1016/j.jcis.2023.04.009 | NiFe-MOF@Ni2P/Ni(OH)2 | OER | [10 empty] | 0.335 V
l-c-p-000442 | 10.1016/j.jcis.2023.04.009 | NiFe-MOF@Ni2P/Ni(OH)2 | OER | [10 empty] | 0.394 V
l-c-p-000443 | 10.1016/j.jcis.2023.04.009 | NiFe-MOF@Ni2P/Ni(OH)2 | OER | [10 empty] | 0.302 V
l-c-p-000444 | 10.1016/j.jcis.2023.04.009 | NiFe-MOF@Ni2P/Ni(OH)2 | OER | [10 empty] | 0.367 V
l-c-p-000445 | 10.1016/j.jcis.2023.04.009 | NiFe-MOF@Ni2P/Ni(OH)2 | OER | [10 empty] | 0.394 V
l-c-p-000446 | 10.1016/j.jcis.2023.04.009 | NiFe-MOF@Ni2P/Ni(OH)2 | OER | [10 empty] | 0.233 V
l-c-p-000447 | 10.1016/j.jcis.2023.04.009 | NiFe-MOF@Ni2P/Ni(OH)2 | OER | [11 empty] | 2.9 eV
l-c-p-000448 | 10.1016/j.jcis.2023.04.009 | NiFe-MOF@Ni2P/Ni(OH)2 | OER | [10 empty] | 0.276 V | 1.25 eV
l-c-p-000449 | 10.1016/j.jcis.2023.04.009 | NiFe-MOF@Ni2P/Ni(OH)2 | OER | [10 empty] | 0.302 V | 1.25 eV
l-c-p-000450 |  | Fe0.64Ni0.36/NM | OER | [10 empty] | 0.295 V
l-c-p-000451 | 10.1016/j.jcis.2023.06.066 | Co N C/GDY | ORR | [10 empty] | 0.37 V
l-c-p-000452 | 10.1016/j.jcis.2023.06.066 | Co N C/GDY | OER | [10 empty] | 0.28 V
l-c-p-000453 | 10.1016/j.jcis.2023.06.066 | Co N C/GDY | ORR |  |  | 0.86 eV | [7 empty] | 0.37 V
l-c-p-000454 | 10.1016/j.jcis.2023.06.066 | Co N C/GDY | OER |  |  |  | 1.51 eV | [6 empty] | 0.28 V
l-c-p-000455 | 10.1016/j.jcis.2023.06.040 | Co3Fe1/NC-700 | OER | [10 empty] | 0.391 V
l-c-p-000456 | 10.1016/j.jcis.2023.06.040 | P-Co3Fe1/NC-700 10 | OER | [10 empty] | 0.373 V
l-c-p-000457 | 10.1016/j.jcis.2023.06.040 | P-Co3Fe1/NC-700 5 | OER | [10 empty] | 0.384 V
l-c-p-000458 | 10.1016/j.jcis.2023.06.040 | P-Co3Fe1/NC-700 20 | OER | [10 empty] | 0.378 V
l-c-p-000459 | 10.1016/j.jcis.2023.06.040 | Co3Fe1/NC-700 | ORR | [7 empty] | 0.12 V
l-c-p-000460 | 10.1016/j.jcis.2023.06.040 | P-Co3Fe1/NC-700 5 | ORR | [7 empty] | 0.27 V
l-c-p-000461 | 10.1016/j.jcis.2023.06.040 | P-Co3Fe1/NC-700 10 | ORR | [7 empty] | 0.44 V
l-c-p-000462 | 10.1016/j.jcis.2023.06.040 | P-Co3Fe1/NC-700 20 | ORR | [7 empty] | 0.31 V
l-c-p-000463 | 10.1016/j.ijhydene.2023.02.112 | N-ACS@Co3O4 | OER | [10 empty] | 0.237 V
l-c-p-000464 | 10.1016/j.ijhydene.2023.02.112 | Co3O4 | [11 empty] | 0.263 V
l-c-p-000465 | 10.1016/j.ijhydene.2023.02.112 | N-ACS | [11 empty] | 0.26 V
l-c-p-000466 | 10.1016/j.ijhydene.2023.02.112 | ACS | [11 empty] | 0.286 V
l-c-p-000467 | 10.1016/j.ijhydene.2023.02.112 | CS | [11 empty] | 0.374 V
l-c-p-000468 | 10.1016/j.apcatb.2023.122976 | PtCo-3/NC | ORR | 0.877 V
l-c-p-000469 | 10.1016/j.apcatb.2023.122976 | PtCo-3/NC | HER | [10 empty] | 0.01 V
l-c-p-000470 | 10.1016/j.apcatb.2023.122976 | PtCo-6/NC | HER | [10 empty] | 0.021 V
l-c-p-000471 | 10.1016/j.apcatb.2023.122976 | PtCo-9/NC | HER | [10 empty] | 0.016 V
l-c-p-000472 | 10.1016/j.apcatb.2023.122976 | PtCo-12/NC | HER | [10 empty] | 0.018 V
l-c-p-000473 | 10.1088/1361-6528/acc409 | MoSi2N4 | OER | 0.53 V | [10 empty] | 2.28 eV
l-c-p-000474 | 10.1088/1361-6528/acc409 | MoSi2N4 | ORR | [11 empty] | 2.28 eV
l-c-p-000475 | 10.1088/1361-6528/acc409 | Co@VSi-MoSiN | OER | 0.53 V | [9 empty] | 0.53 V
l-c-p-000476 | 10.1088/1361-6528/acc409 | Rh@VSiMoSiN | ORR | 1.0 V
l-c-p-000477 | 10.1021/acsami.3c01947 | NixCo1 x@NixCo1 xO/NCNT | OER | [10 empty] | 0.38 V
l-c-p-000478 | 10.1021/acsami.3c01947 | NixCo1 x@NixCo1 xO/NCNT | HER | [10 empty] | 0.074 V
l-c-p-000479 | 10.1021/acsami.3c01947 | NixCo1 x @ NixCo1 xO/NCNT | ORR, OER, HER | [10 empty] | 0.47 V
l-c-p-000480 | 10.1039/d3nr02130k | Rh/MnPS3 | ORR | [10 empty] | 0.32 V
l-c-p-000481 | 10.1039/d3nr02130k | Rh/MnPS3 | OER | [10 empty] | 0.45 V
l-c-p-000482 | 10.1039/d3nr02130k | Ni/MnPS3 | ORR | [10 empty] | 0.36 V
l-c-p-000483 | 10.1039/d3nr02130k | Ni/MnPS3 | OER | [10 empty] | 0.48 V
l-c-p-000484 | 10.1039/d3nr02130k | MnPS3 | [8 empty] | 0.16 eV
l-c-p-000485 | 10.1039/d3nr02130k | Rh/MnPS3 | ORR |  |  | 0.32 eV | [7 empty] | 0.32 V
l-c-p-000486 | 10.1039/d3nr02130k | Rh/MnPS3 | OER |  |  |  | 0.45 eV | [6 empty] | 0.45 V
l-c-p-000487 | 10.1016/j.physb.2023.415008 | GeSe | [12 empty] | 1.97 eV
l-c-p-000488 | 10.1016/j.physb.2023.415008 | GeSe/MoS2 | [12 empty] | 1.97 eV
l-c-p-000489 | 10.1016/j.physb.2023.415008 | GeSe/MoS2 | [12 empty] | 1.97 eV
l-c-p-000490 | 10.1039/d3ta01993d | MoPxSy@- NiFePxSy@NPS-C | OER | [10 empty] | 0.274 V
l-c-p-000491 | 10.1039/d3ta01993d | MoPxSy@NiFePxSy@NPS-C | OER | [10 empty] | 0.285 V
l-c-p-000492 | 10.1039/d3ta01993d | MoO3@Ni(OH)2@NiFe-PB | OER | [10 empty] | 0.344 V
l-c-p-000493 | 10.1039/d3ta01993d | MoPxSy@NiFePxSy@NPS-C | OER | [10 empty] | 0.274 V
l-c-p-000494 | 10.1039/d3ta01993d | MoO3@Ni(OH)2@NiFe-PB | OER | [10 empty] | 0.294 V
l-c-p-000495 | 10.1039/d3ta01993d | MoPxSy@NiFePxSy@NPS-C | OER | [10 empty] | 0.33 V
l-c-p-000496 | 10.1039/d3ta01993d | MoPxSy@NiFePxSy@NPS-C | OER | [10 empty] | 0.274 V
l-c-p-000497 | 10.1039/d3ta01993d | MoO3@Ni(OH)2@NiFe-PB | OER | 1.563 eV |  |  |  | 2.016 eV
l-c-p-000498 | 10.1039/d3ta01993d | MoO3@Ni(OH)2@NiFe-PB | OER | 2.074 eV
l-c-p-000499 | 10.1021/acsami.3c05512 | Ru@CoFe-LDH(3%) | OER | [10 empty] | 0.249 V
l-c-p-000500 | 10.1021/acsami.3c05512 | CoFe-LDH | OER | [10 empty] | 0.374 V
l-c-p-000501 | 10.1021/acsami.3c05512 | RuO2 | OER | [10 empty] | 0.37 V
l-c-p-000502 | 10.1021/acsami.3c05512 | Ru@CoFe-LDH(3%) | OER | [10 empty] | 0.249 V
l-c-p-000503 | 10.1016/j.surfin.2023.102960 | uZnIn2X4 | HER/OER | [11 empty] | 1.88 eV
l-c-p-000504 | 10.1016/j.surfin.2023.102960 | uZnIn2X4 | HER/OER | [11 empty] | 1.57 eV
l-c-p-000505 | 10.1016/j.surfin.2023.102960 | uZnIn2X4 | HER/OER | [11 empty] | 2.03 eV
l-c-p-000506 | 10.1016/j.surfin.2023.102960 | uZnIn2S4 | H2O-splitting
l-c-p-000507 | 10.1016/j.surfin.2023.102960 | uZnIn2S4 | HER | 1.75 eV | [9 empty] | 3.41 eV
l-c-p-000508 | 10.1016/j.surfin.2023.102960 | uZnIn2Se4 | HER | 1.11 eV | [9 empty] | 4.84 eV
l-c-p-000509 | 10.1016/j.surfin.2023.102960 | uZnIn2Te4 | HER | 0.89 eV | [9 empty] | 3.23 eV
l-c-p-000510 | 10.1016/j.surfin.2023.102960 | Zni in uZnIn2S4 | HER | 0.5 eV | [9 empty] | 3.27 eV
l-c-p-000511 | 10.1016/j.surfin.2023.102960 | Zni in uZnIn2Se4 | HER | 0.65 eV | [9 empty] | 3.31 eV
l-c-p-000512 | 10.1016/j.surfin.2023.102960 | Zni in uZnIn2Te4 | HER | 0.6 eV | [9 empty] | 2.91 eV
l-c-p-000513 | 10.1016/j.matchemphys.2023.127892 | Ni@BN-yne | OER |  |  | 1.59 eV | 2.24 eV | 4.28 eV | [5 empty] | 0.3 V
l-c-p-000514 | 10.1016/j.matchemphys.2023.127892 | Ni@BN-yne | HER |  | 0.142 eV
l-c-p-000515 | 10.1016/j.matchemphys.2023.127892 | Ni@BN-yne | HER | [10 empty] | 0.3 V
l-c-p-000516 | 10.1016/j.ensm.2023.102806 | a/c-NiFeMoOx | OER | [10 empty] | 0.256 V
l-c-p-000517 | 10.1016/j.ensm.2023.102806 | NiO |  |  |  |  | 1.07 eV
l-c-p-000518 | 10.1016/j.ensm.2023.102806 | NiFe2O4 |  |  |  |  | 0.84 eV
l-c-p-000519 | 10.1016/j.ensm.2023.102806 | NiOOH | OER | 1.75 eV | [9 empty] | 0.24 V
l-c-p-000520 | 10.1016/j.ensm.2023.102806 | Fe doped NiOOH without OVs | OER | 1.58 eV
l-c-p-000521 | 10.1016/j.ensm.2023.102806 | Fe doped NiOOH with OVs | OER | 1.47 eV
l-c-p-000522 | 10.1002/cphc.202300028 | BC3 |  | 1.83 eV | [10 empty] | 1.83 eV
l-c-p-000523 | 10.1002/cphc.202300028 | C3N |  | 1.05 eV | [10 empty] | 1.05 eV
l-c-p-000524 | 10.1002/cphc.202300028 | h-BN |  | 5.9 eV | [10 empty] | 5.9 eV
l-c-p-000525 | 10.1002/cphc.202300028 | g-B3C2N3 |  | 3.69 eV | [10 empty] | 3.69 eV
l-c-p-000526 | 10.1002/cphc.202300028 | g-B3C2N3 | HER | 1.04 eV | [9 empty] | 1.04 V
l-c-p-000527 | 10.1002/cphc.202300028 | g-B3C2N3 | OER | 0.33 eV | [9 empty] | 1.96 V
l-c-p-000528 | 10.1002/cphc.202300028 | g-B3C2N3 | OER | 0.73 eV | [9 empty] | 1.96 V
l-c-p-000529 | 10.1002/cphc.202300028 | g-B3C2N3 | OER | 0.64 eV | [9 empty] | 1.96 V
l-c-p-000530 | 10.1002/cphc.202300028 | g-B3C2N3 | OER | 2.03 eV | [9 empty] | 1.96 V
l-c-p-000531 | 10.1002/cphc.202300028 | g-BC6N
l-c-p-000532 | 10.1002/cphc.202300028 | graphene | [12 empty] | 45.5 meV
l-c-p-000533 | 10.1002/cphc.202300028 | h-BN
l-c-p-000534 | 10.1002/cphc.202300028 | BC3
l-c-p-000535 | 10.1016/j.apcatb.2023.122386 | Co@H-NCNT | OER | [10 empty] | 0.58 V
l-c-p-000536 | 10.1016/j.apcatb.2023.122386 | IrO2 | OER | [10 empty] | 0.57 V
l-c-p-000537 | 10.1016/j.cej.2023.143274 | Mo2CoFe LDH | OER | [10 empty] | 0.19 V
l-c-p-000538 | 10.1016/j.cej.2023.143274 | Mo2CoFe LDH | HER | [10 empty] | 0.078 V
l-c-p-000539 | 10.1016/j.cej.2023.143274 | Mo0.5CoFe LDH | OER | [10 empty] | 0.002 V
l-c-p-000540 | 10.1016/j.cej.2023.143274 | Mo0.5CoFe LDH | HER | [10 empty] | 0.078 V
l-c-p-000541 | 10.1016/j.cej.2023.143274 | Mo0.5CoFe LDH/NF | HER
l-c-p-000542 | 10.1016/j.cej.2023.143274 | Mo1CoFe LDH/NF | HER
l-c-p-000543 | 10.1016/j.cej.2023.143274 | Mo2CoFe LDH/NF | HER
l-c-p-000544 | 10.1016/j.cej.2023.143274 | Mo3CoFe LDH/NF | HER
l-c-p-000545 | 10.1016/j.cej.2023.143274 | Mo0.5CoFe-LDH/NF | HER | [10 empty] | 0.233 V
l-c-p-000546 | 10.1016/j.jcis.2023.05.015 | Rh-v-V2CO2 | OER | [10 empty] | 0.19 V
l-c-p-000547 | 10.1016/j.jcis.2023.05.015 | Pt-v-V2CCl2 | OER, ORR | [10 empty] | 0.49 V
l-c-p-000548 | 10.1016/j.jcis.2023.05.015 | Pt-v-V2CS2 | OER, ORR | [10 empty] | 0.4 V
l-c-p-000549 | 10.1016/j.jcis.2023.05.015 | Pt-v-V2CO2 | HER, OER, ORR | [10 empty] | 0.08 V
l-c-p-000550 | 10.1016/j.jcis.2023.05.015 | MvV2CT2 | OER
l-c-p-000551 | 10.1016/j.jcis.2023.05.015 | Pt-v-V2CO2 | ORR |  |  | 0.9 eV
l-c-p-000552 | 10.1016/j.jcis.2023.05.015 | Ir-v-V2CCl2 | HER |  |  | 0.01 eV
l-c-p-000553 | 10.1016/j.jcis.2023.05.015 | Ru-v-V2CCl2 | HER |  |  | -0.04 eV
l-c-p-000554 | 10.1016/j.jcis.2023.05.015 | Pt-v-V2CO2 | HER |  |  | -0.08 eV
l-c-p-000555 | 10.1016/j.jcis.2023.05.015 | Rh-v-V2CO2 | OER/ORR | [10 empty] | 0.37 V
l-c-p-000556 | 10.1016/j.jcis.2023.05.015 | Pt-v-V2CO2 | OER/ORR | [10 empty] | 0.36 V
l-c-p-000557 | 10.1016/j.jcis.2023.05.015 | Rh-v-V2CCl2 | OER/ORR | [10 empty] | 0.49 V
l-c-p-000558 | 10.1016/j.jcis.2023.05.015 | Pt-v-V2CCl2 | OER/ORR | [10 empty] | 0.49 V
l-c-p-000559 | 10.1016/j.jcis.2023.05.015 | Rh-v-V2CS2 | OER/ORR | [10 empty] | 0.3 V
l-c-p-000560 | 10.1016/j.jcis.2023.05.015 | Pt-v-V2CS2 | OER/ORR | [10 empty] | 0.58 V
l-c-p-000561 | 10.1016/j.jcis.2023.05.015 | Pt-v-V2CO2 | HER | 0.08 V
l-c-p-000562 | 10.1016/j.jcis.2023.05.015 | Pt-v-V2CO2 | OER | 0.36 V
l-c-p-000563 | 10.1016/j.jcis.2023.05.015 | Pt-v-V2CO2 | ORR | 0.38 V
l-c-p-000564 | 10.1016/j.jcis.2023.05.015 | Rh-v-V2CO2 | OER | [10 empty] | 0.37 V
l-c-p-000565 | 10.1016/j.jcis.2023.05.015 | Pt-v-V2CCl2 | OER | 0.49 V
l-c-p-000566 | 10.1016/j.jcis.2023.05.015 | Pt-v-V2CCl2 | ORR | 0.55 V
l-c-p-000567 | 10.1016/j.jcis.2023.05.015 | Pt-v-V2CS2 | OER | 0.58 V
l-c-p-000568 | 10.1016/j.jcis.2023.05.015 | Pt-v-V2CS2 | ORR | 0.4 V
l-c-p-000569 | 10.1016/j.jcis.2023.04.128 | Cr-CoFe2O4 | LOB | [10 empty] | 0.48 V
l-c-p-000570 | 10.1016/j.jcis.2023.04.128 | Cr-CoFe2O4 | OER | [10 empty] | 0.49 V
l-c-p-000571 | 10.1016/j.jcis.2023.04.128 | Cr-CoFe2O4 | LOB | [10 empty] | 0.88 V
l-c-p-000572 | 10.1016/j.jcis.2023.04.128 | CoFe2O4 | LOB | [10 empty] | 1.04 V
l-c-p-000573 | 10.1016/j.ijhydene.2023.01.214 | GPS 1 | HER | [10 empty] | 0.432 V
l-c-p-000574 | 10.1016/j.ijhydene.2023.01.214 | GPS 2 | HER | [10 empty] | 0.344 V
l-c-p-000575 | 10.1016/j.ijhydene.2023.01.214 | GPS 3 | HER | [10 empty] | 0.254 V
l-c-p-000576 | 10.1016/j.ijhydene.2023.01.214 | GPS 3 | HER | [10 empty] | 0.377 V
l-c-p-000577 | 10.1016/j.ijhydene.2023.01.214 | GPS 4 | HER | [10 empty] | 0.377 V
l-c-p-000578 | 10.1016/j.ces.2023.118551 | Pd1-NxCy | HER | [10 empty] | 0.94 eV
l-c-p-000579 | 10.1016/j.ces.2023.118551 | Pd1-N1C2-10 | ORR | [10 empty] | 0.54 V
l-c-p-000580 | 10.1016/j.ces.2023.118551 | Pd1-N2C2-2 | HER | [10 empty] | 0.1 V
l-c-p-000581 | 10.1016/j.ces.2023.118551 | Pd1-N1C2-7 | HER | [10 empty] | 0.1 V
l-c-p-000582 | 10.1016/j.ces.2023.118551 | Pd1-N1C2-8 | HER | [10 empty] | 0.1 V
l-c-p-000583 | 10.1016/j.ces.2023.118551 | Pd1-N2C1-11 | HER | [10 empty] | 0.1 V
l-c-p-000584 | 10.1016/j.ces.2023.118551 | Pd1-NxCy (except Pd1-N4C0) | ORR | [10 empty] | 0.73 V
l-c-p-000585 | 10.1016/j.ces.2023.118551 | Pd1-N3C1 | ORR | [10 empty] | 0.73 V
l-c-p-000586 | 10.1016/j.ces.2023.118551 | Pd1-N3C0-3 | ORR | [10 empty] | 0.27 V
l-c-p-000587 | 10.1016/j.apsusc.2022.156075 | Co1-xAgxMoO4 | OER | [10 empty] | 0.33 V
l-c-p-000588 | 10.1016/j.apsusc.2022.156075 | CoMoO4 | OER | [10 empty] | 0.41 V
l-c-p-000589 | 10.1016/j.apsusc.2022.156075 | IrO2 | OER | [10 empty] | 0.391 V
l-c-p-000590 | 10.1016/j.apsusc.2022.156255 | O Ni2Se2 | HER | 0.111 eV
l-c-p-000591 | 10.1016/j.apsusc.2022.156255 | O Ni2Se2 | OER | [10 empty] | 0.34 V
l-c-p-000592 | 10.1016/j.apsusc.2022.156255 | O Ni2Se2 | OER | 0.92 eV | [9 empty] | 0.34 V
l-c-p-000593 | 10.1016/j.apsusc.2022.156255 | O Ni2Se2 | OER | 1.541 eV | [9 empty] | 0.34 V
l-c-p-000594 | 10.1016/j.apsusc.2022.156255 | NiO | OER | 1.981 eV |  |  |  | 1.981 eV | [5 empty] | 0.75 V
l-c-p-000595 | 10.1016/j.apsusc.2022.156255 | NiSe2 | OER | 1.832 eV |  |  |  | 1.832 eV | [5 empty] | 0.6 V
l-c-p-000596 | 10.1016/j.apsusc.2022.156255 | O Ni2Se2 | ORR | [10 empty] | 0.26 V
l-c-p-000597 | 10.1016/j.apsusc.2022.156256 | Co/VNi-NiN2 | OER | 0.38 V | [9 empty] | 0.38 V | 1.51 eV
l-c-p-000598 | 10.1016/j.apsusc.2022.156256 | Co/VNi-NiN2 | ORR | 0.37 V | [9 empty] | 0.37 V | 1.51 eV
l-c-p-000599 | 10.1016/j.apsusc.2022.156256 | C3/VN3-NiN2 | OER | 0.3 V | [9 empty] | 0.3 V | 1.51 eV
l-c-p-000600 | 10.1016/j.apsusc.2022.156256 | C3/VN3-NiN2 | ORR | 0.37 V | [9 empty] | 0.37 V | 1.51 eV
l-c-p-000601 | 10.1016/j.apsusc.2022.156256 | C4/VN4-NiN2 | ORR | 0.42 V | [9 empty] | 0.42 V | 1.51 eV
l-c-p-000602 | 10.1016/j.apsusc.2022.156256 | Co/VNi-NiN2 | OER | [10 empty] | 0.42 V
l-c-p-000603 | 10.1016/j.apsusc.2022.156256 | Co/VNi-NiN2 | ORR | [10 empty] | 0.42 V
l-c-p-000604 | 10.1016/j.apsusc.2022.156256 | Co/VNi-NiN2 | OER | [10 empty] | 0.38 V
l-c-p-000605 | 10.1016/j.apsusc.2022.156256 | Co/VNi-NiN2 | ORR | [10 empty] | 0.37 V
l-c-p-000606 | 10.1016/j.apsusc.2022.156256 | C3/VN3-NiN2 | OER | [10 empty] | 0.3 V
l-c-p-000607 | 10.1016/j.apsusc.2022.156256 | C3/VN3-NiN2 | ORR | [10 empty] | 0.37 V
l-c-p-000608 | 10.1016/j.apsusc.2023.156582 | FePc/SWCNTs | OER | [10 empty] | 0.45 V
l-c-p-000609 | 10.1016/j.apsusc.2023.156582 | CoPc/SWCNTs | OER | [10 empty] | 0.38 V
l-c-p-000610 | 10.1016/j.apsusc.2023.156582 | NiPc/SWCNTs | OER | [10 empty] | 0.96 V
l-c-p-000611 | 10.1016/j.apsusc.2023.156582 | CoPc/SWCNT4 | OER | [10 empty] | 0.49 V
l-c-p-000612 | 10.1016/j.apsusc.2023.156582 | CoPc/SWCNT6 | OER | [10 empty] | 0.48 V
l-c-p-000613 | 10.1016/j.apsusc.2023.156582 | CoPc/SWCNT8 | OER | [10 empty] | 0.38 V
l-c-p-000614 | 10.1016/j.apsusc.2023.156602 | CoP-Co2P@CC-300 | HER | [10 empty] | 0.061 V
l-c-p-000615 | 10.1016/j.apsusc.2023.156602 | CoP-Co2P@CC-300 | HzOR | [10 empty] | 0.089 V
l-c-p-000616 | 10.1016/j.apsusc.2023.156602 | CoP-Co2P@CC-300 | OHzS | [10 empty] | 0.037 V
l-c-p-000617 | 10.1016/j.apsusc.2023.156602 | CoP-Co2P@CC-300 | HER | [10 empty] | 0.089 V
l-c-p-000618 | 10.1016/j.apsusc.2023.156602 | CoP-Co2P@CC-300 | OER | [10 empty] | 0.037 V
l-c-p-000619 | 10.1016/j.apsusc.2023.156677 | ReS2 | ORR | [10 empty] | 1.94 V | 1.45 eV
l-c-p-000620 | 10.1016/j.apsusc.2023.156677 | ReS2 monolayer | ORR | [10 empty] | 1.23 V
l-c-p-000621 | 10.1016/j.ceramint.2022.09.035 | NiCoP/NF | HER, OER, UOR | [10 empty] | 0.044 V
l-c-p-000622 | 10.1016/j.ceramint.2022.09.035 | Co(OH)F/NF | HER | [10 empty] | 0.347 V
l-c-p-000623 | 10.1016/j.ceramint.2022.09.035 | NF | [11 empty] | 0.245 V
l-c-p-000624 | 10.1016/j.ceramint.2022.09.035 | Pt/C | [11 empty] | 0.064 V
l-c-p-000625 | 10.1016/j.ceramint.2022.09.035 | NiCoP/NF | OER | [10 empty] | 0.203 V
l-c-p-000626 | 10.1016/j.ceramint.2022.09.035 | NiCoP/NF | UOR | [10 empty] | 1.28 V
l-c-p-000627 | 10.1016/j.ceramint.2022.09.035 | NiCoP/NF | Overall Water Splitting | [10 empty] | 1.48 V
l-c-p-000628 | 10.1016/j.ijhydene.2022.09.167 | NiS2-400 | HER | [10 empty] | 0.116 V
l-c-p-000629 | 10.1016/j.ijhydene.2022.09.167 | NiS2-400 | HER | [10 empty] | 0.178 V
l-c-p-000630 | 10.1016/j.ijhydene.2022.09.167 | NiS2-400 | HER | [10 empty] | 0.205 V
l-c-p-000631 | 10.1016/j.ijhydene.2022.09.167 | NiS2-400 | HER | [10 empty] | 0.116 V
l-c-p-000632 | 10.1016/j.ijhydene.2022.09.167 | NiS2-400 | HER | [10 empty] | 0.178 V
l-c-p-000633 | 10.1016/j.ijhydene.2022.09.167 | NiS2-500 | HER | [10 empty] | 0.173 V
l-c-p-000634 | 10.1016/j.ijhydene.2022.09.167 | NiS2-500 | HER | [10 empty] | 0.246 V
l-c-p-000635 | 10.1016/j.ijhydene.2022.09.167 | NiS2-300 | HER | [10 empty] | 0.266 V
l-c-p-000636 | 10.1016/j.ijhydene.2022.09.167 | NiS2-300 | HER | [10 empty] | 0.562 V
l-c-p-000637 | 10.1016/j.ijhydene.2022.09.167 | NiS2 | HER |  | 0.714 eV
l-c-p-000638 | 10.1016/j.ijhydene.2022.09.167 | NiS2 | HER |  | 0.794 eV
l-c-p-000639 | 10.1016/j.ijhydene.2022.09.167 | NiS2 | HER |  | -0.326 eV
l-c-p-000640 | 10.1016/j.ijhydene.2022.09.167 | NiS2 | HER |  | -0.184 eV
l-c-p-000641 | 10.1016/j.ijhydene.2022.10.047 | NiN4/G | ORR | [10 empty] | 0.36 V
l-c-p-000642 | 10.1016/j.ijhydene.2022.10.047 | Ni2N6-ST2/G | ORR | [10 empty] | 0.65 V
l-c-p-000643 | 10.1016/j.ijhydene.2022.10.047 | Ni2N6-ST3/G | ORR | [10 empty] | 0.68 V
l-c-p-000644 | 10.1016/j.corsci.2023.111024 | m-ZrO2
l-c-p-000645 | 10.1016/j.corsci.2023.111024 | Ni-doped m-ZrO2
l-c-p-000646 | 10.1016/j.ijhydene.2022.10.250 | Ni2B5 | HER | 0.096 eV | [9 empty] | 0.39 V
l-c-p-000647 | 10.1016/j.ijhydene.2022.10.250 | NiC3 | HER | 0.018 eV | [9 empty] | 0.6 V
l-c-p-000648 | 10.1016/j.ijhydene.2022.10.250 | Ni2B5 | OER |  | 0.0 eV | -1.23 eV | -1.83 eV | -0.39 eV | [5 empty] | 0.39 V
l-c-p-000649 | 10.1016/j.ijhydene.2022.10.250 | Ni2B5 | ORR |  |  | -0.13 eV | -1.86 eV | -1.68 eV
l-c-p-000650 | 10.1016/j.ijhydene.2022.10.250 | NiC3 | OER |  | 0.0 eV | -1.23 eV | -1.83 eV | -0.6 eV | [5 empty] | 0.6 V
l-c-p-000651 | 10.1016/j.ijhydene.2022.10.250 | NiC3 | ORR |  |  | -0.13 eV | -1.86 eV | -1.68 eV
l-c-p-000652 | 10.1016/j.ijhydene.2022.10.250 | NiB6 | OER |  |  | -0.13 eV | -1.86 eV | -1.68 eV
l-c-p-000653 | 10.1016/j.ijhydene.2022.10.250 | NiB6 | ORR |  |  | -0.13 eV | -1.86 eV | -1.68 eV
l-c-p-000654 | 10.1016/j.jallcom.2022.167247 | Co@CoP/CNT | HER | [10 empty] | 0.067 V
l-c-p-000655 | 10.1016/j.jallcom.2022.167247 | Co@CoP/CNT | HER | [10 empty] | 0.125 V
l-c-p-000656 | 10.1016/j.jallcom.2022.167247 | Co@Co3O4/CNT | OER | [10 empty] | 0.23 V
l-c-p-000657 | 10.1016/j.jallcom.2022.167247 | Co3O4/CNT | HER | [10 empty] | 0.089 V
l-c-p-000658 | 10.1016/j.jallcom.2022.167247 | Co@Co3O4/CNT | HER | [10 empty] | 0.119 V
l-c-p-000659 | 10.1016/j.jallcom.2022.168373 | Co/Cu-ZIF/Fe2O3 | OER | [10 empty] | 0.273 V
l-c-p-000660 | 10.1016/j.jallcom.2022.168373 | Co-ZIF | OER | [10 empty] | 0.265 V
l-c-p-000661 | 10.1016/j.jallcom.2022.168373 | Fe/Ni2.4Co0.4-MIL-53 | OER | [10 empty] | 0.236 V
l-c-p-000662 | 10.1016/j.jallcom.2022.168373 | Fe2O3 | OER | [10 empty] | 0.273 V
l-c-p-000663 | 10.1016/j.jallcom.2022.168373 | Co/Cu-ZIF(1/1)/Fe2O3 | OER | [10 empty] | 0.273 V
l-c-p-000664 | 10.1016/j.jallcom.2022.168373 | Co/Cu-ZIF(1/1)/Fe2O3 | OER | [10 empty] | 0.273 V
l-c-p-000665 | 10.1016/j.jallcom.2022.168412 | NiCoP@NiFe LDH/NF | HER | [10 empty] | 0.119 V
l-c-p-000666 | 10.1016/j.jallcom.2022.168412 | NiCoP@NiCu LDH/NF | HER | [10 empty] | 0.158 V
l-c-p-000667 | 10.1016/j.jallcom.2022.168412 | NiCoP@NiCo LDH/NF | HER | [10 empty] | 0.154 V
l-c-p-000668 | 10.1016/j.jallcom.2023.168755 | Ni4Mo/MoO2/C-10 | OER | [10 empty] | 0.275 V
l-c-p-000669 | 10.1016/j.jallcom.2023.168755 | Ni4Mo/MoO2/C-10 | HER | [10 empty] | 0.077 V
l-c-p-000670 | 10.1016/j.jallcom.2023.168755 | Ni4Mo/MoO2/C-10 | Water Splitting | [10 empty] | 1.57 V
l-c-p-000671 | 10.1016/j.jallcom.2023.168755 | NiMoO4 | OER | [10 empty] | 0.268 V
l-c-p-000672 | 10.1016/j.jallcom.2023.168755 | Ni4Mo/MoO2/C-1 | HER | [10 empty] | 0.124 V
l-c-p-000673 | 10.1016/j.jallcom.2023.168755 | Ni4Mo/MoO2/C-5 | HER | [10 empty] | 0.105 V
l-c-p-000674 | 10.1016/j.jallcom.2023.168755 | Ni4Mo/MoO2/C-10 | OER | [10 empty] | 0.275 V
l-c-p-000675 | 10.1016/j.jallcom.2023.168755 | NiMoO4 | [11 empty] | 0.352 V
l-c-p-000676 | 10.1016/j.jallcom.2023.168755 | IrO2 | [11 empty] | 0.33 V
l-c-p-000677 | 10.1016/j.jallcom.2023.169037 | MnS | [12 empty] | 3.0 eV
l-c-p-000678 | 10.1016/j.jallcom.2023.169037 | OV-MnS/MnO2 | [11 empty] | 2.13 V
l-c-p-000679 | 10.1016/j.apcatb.2022.122244 | CoCu DAC | HER | 0.03 eV
l-c-p-000680 | 10.1016/j.apcatb.2022.122244 | CoFe DAC | HER | -0.04 eV
l-c-p-000681 | 10.1016/j.apcatb.2022.122244 | CoMo DAC | HER | -0.18 eV
l-c-p-000682 | 10.1016/j.apcatb.2022.122244 | CoW DAC | HER | 0.02 eV
l-c-p-000683 | 10.1016/j.apcatb.2022.122244 | Co SAC | HER | 0.1 eV
l-c-p-000684 | 10.1016/j.apcatb.2022.122244 | CoCu DAC@CP | HER | [10 empty] | 0.09 V
l-c-p-000685 | 10.1016/j.apcatb.2022.122244 | Co SAC@CP | HER | [10 empty] | 0.148 V
l-c-p-000686 | 10.1016/j.apcatb.2022.122244 | CoZn DAC@CP | HER | [10 empty] | 0.194 V
l-c-p-000687 | 10.1016/j.apcatb.2022.122244 | CoFe DAC@CP | HER | [10 empty] | 0.22 V
l-c-p-000688 | 10.1016/j.apcatb.2022.122244 | bare CP | HER | [10 empty] | 0.8 V
l-c-p-000689 | 10.1016/j.electacta.2022.141249 | NF/Mn-aMoOxSy | OER | [10 empty] | 0.191 V
l-c-p-000690 | 10.1016/j.electacta.2022.141249 | NF/Mn-aMoOxSy/NiP | OER | [10 empty] | 0.299 V
l-c-p-000691 | 10.1016/j.electacta.2022.141249 | NF/Mn-MoOxSy | OER | [10 empty] | 0.366 V
l-c-p-000692 | 10.1016/j.electacta.2022.141249 | NF/Mn-MoOxSy/CuP | OER | [10 empty] | 0.615 V
l-c-p-000693 | 10.1016/j.electacta.2022.141249 | NF/Mn-MoOxSy/FeP | OER | [10 empty] | 0.327 V
l-c-p-000694 | 10.1016/j.electacta.2022.141249 | NF/Mn-MoOxSy/CoP | OER | [10 empty] | 0.349 V
l-c-p-000695 | 10.1016/j.electacta.2022.141249 | NF/Mn-MoOxSy/NiP | OER | [10 empty] | 0.191 V
l-c-p-000696 | 10.1016/j.apcatb.2022.122355 | MnCo/NiSe | OER, HER | [10 empty] | 0.0221 V
l-c-p-000697 | 10.1016/j.apcatb.2022.122355 | MnCo/NiSe | OER, HER | [10 empty] | 0.18280000000000002 V
l-c-p-000698 | 10.1016/j.apcatb.2022.122355 | MnCo/NiSe | OER, HER | [10 empty] | 0.21159999999999998 V
l-c-p-000699 | 10.1016/j.apcatb.2022.122355 | MnCo/NiSe | OER, HER | [10 empty] | 0.2258 V
l-c-p-000700 | 10.1016/j.apcatb.2022.122355 | MnCo/NiSe | OER, HER | [10 empty] | 0.3404 V
l-c-p-000701 | 10.1016/j.apcatb.2022.122355 | MnCo/NiSe | OER, HER | [10 empty] | 0.3707 V
l-c-p-000702 | 10.1016/j.apcatb.2022.122355 | MnCo/NiSe | OER, HER | [10 empty] | 0.0314 V
l-c-p-000703 | 10.1016/j.apcatb.2022.122355 | MnCo/NiSe | OER, HER | [10 empty] | 0.21630000000000002 V
l-c-p-000704 | 10.1016/j.apcatb.2022.122355 | MnCo/NiSe | OER, HER | [10 empty] | 0.2701 V
l-c-p-000705 | 10.1016/j.apcatb.2022.122355 | MnCo/NiSe | OER, HER | [10 empty] | 0.26130000000000003 V
l-c-p-000706 | 10.1016/j.apcatb.2022.122355 | MnCo/NiSe | OER, HER | [10 empty] | 0.4194 V
l-c-p-000707 | 10.1016/j.apcatb.2022.122355 | MnCo/NiSe | OER, HER | [10 empty] | 0.4602 V
l-c-p-000708 | 10.1016/j.apcatb.2022.122355 | MnCo/NiSe | OER, HER | [10 empty] | 1.41 V
l-c-p-000709 | 10.1016/j.apcatb.2022.122355 | MnCo/NiSe | OER, HER | [10 empty] | 1.67 V
l-c-p-000710 | 10.1016/j.apcatb.2022.122355 | MnCo/NiSe | OER, HER | [10 empty] | 1.88 V
l-c-p-000711 | 10.1016/j.apcatb.2022.122355 | MnCo/NiSe | OER, HER | [10 empty] | 1.92 V
l-c-p-000712 | 10.1016/j.apcatb.2022.122355 | MnCo/NiSe | OER, HER | [10 empty] | 1.44 V
l-c-p-000713 | 10.1016/j.apcatb.2022.122355 | MnCo/NiSe | OER, HER | [10 empty] | 1.82 V
l-c-p-000714 | 10.1016/j.apcatb.2022.122355 | MnCo/NiSe | OER, HER | [10 empty] | 1.99 V
l-c-p-000715 | 10.1016/j.apcatb.2022.122355 | MnCo/NiSe | OER, HER | [10 empty] | 2.11 V
l-c-p-000716 | 10.1016/j.apcatb.2022.122355 | Ni-Mn-Se | HER, OER, UOR | [10 empty] | 0.122 V
l-c-p-000717 | 10.1016/j.apcatb.2022.122355 | MnCo/NiSe | HER | [10 empty] | 0.0221 V
l-c-p-000718 | 10.1016/j.apcatb.2022.122355 | MnCo/NiSe | HER | [10 empty] | 0.12 V
l-c-p-000719 | 10.1016/j.apcatb.2022.122355 | MnCo/NiSe | HER | [10 empty] | 0.18280000000000002 V
l-c-p-000720 | 10.1016/j.apcatb.2022.122355 | MnCo/NiSe | HER | [10 empty] | 0.21159999999999998 V
l-c-p-000721 | 10.1016/j.apcatb.2022.122355 | MnCo/NiSe | HER | [10 empty] | 0.0314 V
l-c-p-000722 | 10.1016/j.apcatb.2022.122355 | MnCo/NiSe | HER | [10 empty] | 0.1343 V
l-c-p-000723 | 10.1016/j.apcatb.2022.122355 | MnCo/NiSe | HER | [10 empty] | 0.21630000000000002 V
l-c-p-000724 | 10.1016/j.apcatb.2022.122355 | MnCo/NiSe | HER | [10 empty] | 0.2701 V
l-c-p-000725 | 10.1016/j.apcatb.2022.122355 | NiSe | HER | [10 empty] | 0.07379999999999999 V
l-c-p-000726 | 10.1016/j.apcatb.2022.122355 | NiSe | HER | [10 empty] | 0.39380000000000004 V
l-c-p-000727 | 10.1016/j.apcatb.2022.122355 | NiSe | HER | [10 empty] | 0.1391 V
l-c-p-000728 | 10.1016/j.apcatb.2022.122355 | NiSe | HER | [10 empty] | 0.4717 V
l-c-p-000729 | 10.1016/j.apcatb.2022.122355 | Pt foil | HER | [10 empty] | 0.0495 V
l-c-p-000730 | 10.1016/j.apcatb.2022.122355 | Pt foil | HER | [10 empty] | 0.4084 V
l-c-p-000731 | 10.1016/j.apcatb.2022.122355 | Pt foil | HER | [10 empty] | 0.0942 V
l-c-p-000732 | 10.1016/j.apcatb.2022.122355 | Pt foil | HER | [10 empty] | 0.5471 V
l-c-p-000733 | 10.1016/j.apcatb.2022.122355 | Ni foam | HER | [10 empty] | 0.22080000000000002 V
l-c-p-000734 | 10.1016/j.apcatb.2022.122355 | Ni foam | HER | [10 empty] | 0.6936 V
l-c-p-000735 | 10.1016/j.apcatb.2022.122355 | MnCo/NiSe | HER |  | 0.1 eV
l-c-p-000736 | 10.1016/j.apcatb.2022.122355 | MnCo/NiSe | OER |  | -0.06 eV
l-c-p-000737 | 10.1016/j.apcatb.2022.122356 | (Ni,Co)S2 | OER, ORR | [10 empty] | 0.27 V
l-c-p-000738 | 10.1016/j.apcatb.2022.122356 | HEG | OER | [10 empty] | 0.229 V
l-c-p-000739 | 10.1016/j.apcatb.2022.122356 | HEG | OER | [10 empty] | 0.278 V
l-c-p-000740 | 10.1016/j.apcatb.2022.122356 | Fex(CoNi)3(cid:0) x-MOFs | OER | [10 empty] | 0.246 V
l-c-p-000741 | 10.1016/j.apcatb.2022.122356 | Fex(CoNi)3(cid:0) x-MOFs | OER | [10 empty] | 0.269 V
l-c-p-000742 | 10.1016/j.apcatb.2022.122356 | Fex(CoNi)3(cid:0) x-MOFs | OER | [10 empty] | 0.28 V
l-c-p-000743 | 10.1016/j.apcatb.2022.122356 | Fex(CoNi)3(cid:0) x-MOFs | OER | [10 empty] | 0.282 V
l-c-p-000744 | 10.1016/j.apcatb.2022.122356 | Fex(CoNi)3(cid:0) x-MOFs | OER | [10 empty] | 0.287 V
l-c-p-000745 | 10.1016/j.apcatb.2022.122356 | Fe1.2(CoNi)1.8S6 | OER | [10 empty] | 0.276 V
l-c-p-000746 | 10.1016/j.apcatb.2022.122356 | Fe1.2(CoNi)1.8-MOF | OER | [10 empty] | 0.305 V
l-c-p-000747 | 10.1016/j.apcatb.2022.122356 | Fe1.2(CoNi)1.8S3 | OER | [10 empty] | 0.291 V
l-c-p-000748 | 10.1016/j.apcatb.2022.122356 | Fe1.2(CoNi)1.8S9 | OER | [10 empty] | 0.282 V
l-c-p-000749 | 10.1016/j.apcatb.2022.122356 | Fe1.2(CoNi)1.8S6 MES | OER | 1.82 eV |  | 2.63 eV
l-c-p-000750 | 10.1016/j.apcatb.2022.122356 | Fe1.2(CoNi)1.8-MOF precursor | OER | 2.63 eV
l-c-p-000751 | 10.1016/j.apcatb.2023.122386 | Co@H-NCNT | OER | [10 empty] | 0.58 V
l-c-p-000752 | 10.1016/j.apcatb.2023.122444 | NCP-10 | OER | [10 empty] | 0.316 V
l-c-p-000753 | 10.1016/j.apcatb.2023.122444 | NCP-0 | OER | [10 empty] | 0.379 V
l-c-p-000754 | 10.1016/j.apcatb.2023.122444 | NCP-5 | OER | [10 empty] | 0.366 V
l-c-p-000755 | 10.1016/j.apcatb.2023.122444 | NCP-10 | OER | [10 empty] | 0.343 V
l-c-p-000756 | 10.1016/j.apcatb.2023.122444 | NCP-15 | OER | [10 empty] | 0.362 V
l-c-p-000757 | 10.1016/j.apcatb.2023.122444 | Ni-P | OER | [10 empty] | 0.5 V
l-c-p-000758 | 10.1016/j.apcatb.2023.122444 | NCP-10 | OER
l-c-p-000759 | 10.1016/j.renene.2022.12.059 | CoN4 O RhN4 | ORR | [10 empty] | 0.34 V
l-c-p-000760 | 10.1016/j.renene.2022.12.059 | RhN4 O AgN4 | OER | [10 empty] | 0.29 V
l-c-p-000761 | 10.1016/j.renene.2022.12.059 | CoN4 O AgN4 | Bifunctional | [10 empty] | 0.35 V
l-c-p-000762 | 10.1016/j.renene.2022.12.059 | CoN4 O AgN4 | Bifunctional | [10 empty] | 0.33 V
l-c-p-000763 | 10.1016/j.renene.2022.12.059 | FeN4 O CoN4 | ORR | [10 empty] | 0.36 V
l-c-p-000764 | 10.1016/j.renene.2022.12.059 | FeN4 O CoN4 | OER | [10 empty] | 0.4 V
l-c-p-000765 | 10.1016/j.renene.2022.12.059 | RhN4 O AgN4 | OER | [10 empty] | 0.29 V
l-c-p-000766 | 10.1016/j.renene.2022.12.059 | RhN4 O PdN4 | OER | [10 empty] | 0.39 V
l-c-p-000767 | 10.1016/j.renene.2022.12.059 | FeN4 O CrN4 | OER | [10 empty] | 0.41 V
l-c-p-000768 | 10.1016/j.renene.2022.12.059 | FeN4 O CoN4 | OER | [10 empty] | 0.49 V
l-c-p-000769 | 10.1016/j.renene.2022.12.059 | TiN4 O CuN4 | OER | [10 empty] | 0.51 V
l-c-p-000770 | 10.1016/j.renene.2022.12.059 | RhN4 O NbN4 | OER | [10 empty] | 0.57 V
l-c-p-000771 | 10.1016/j.renene.2022.12.059 | [12 empty] | 0.38 V
l-c-p-000772 | 10.1016/j.renene.2022.12.059 | CoN4 O RhN4 | ORR | [10 empty] | 0.34 V
l-c-p-000773 | 10.1016/j.renene.2022.12.059 | CoN4 O CuN4 | ORR | [10 empty] | 0.35 V
l-c-p-000774 | 10.1016/j.renene.2022.12.059 | CoN4 O AgN4 | ORR | [10 empty] | 0.35 V
l-c-p-000775 | 10.1016/j.renene.2022.12.059 | CoN4 O FeN4 | ORR | [10 empty] | 0.36 V
l-c-p-000776 | 10.1016/j.renene.2022.12.059 | RhN4 O AgN4 | OER | [10 empty] | 0.29 V
l-c-p-000777 | 10.1016/j.renene.2022.12.059 | CoN4 O AgN4 | OER | [10 empty] | 0.33 V
l-c-p-000778 | 10.1016/j.renene.2022.12.059 | RhN4 O CuN4 | OER | [10 empty] | 0.35 V
l-c-p-000779 | 10.1016/j.renene.2022.12.059 | RhN4 O NiN4 | OER | [10 empty] | 0.36 V
l-c-p-000780 | 10.1016/j.renene.2022.12.059 | CoN4 O RhN4 | ORR |  |  |  |  | 4.03 eV | [5 empty] | 0.34 V
l-c-p-000781 | 10.1016/j.renene.2022.12.059 | RhN4 O AgN4 | OER | [10 empty] | 0.29 V
l-c-p-000782 | 10.1016/j.renene.2022.12.059 | CoN4 O AgN4 | OER | [10 empty] | 1.48 eV
l-c-p-000783 | 10.1016/j.cej.2022.140293 | CNTs aerogel/MoSx catalyst | HER | [10 empty] | 0.15 V
l-c-p-000784 | 10.1016/j.cej.2022.140293 | Pd3Cu aerogel | HER | [10 empty] | 0.12 V
l-c-p-000785 | 10.1016/j.cej.2022.140293 | Pd3Cu-O-site2 | ORR | [10 empty] | 0.352 V
l-c-p-000786 | 10.1016/j.cej.2022.140293 | Pd3Cu-O-site1 | ORR | [10 empty] | 0.58 V
l-c-p-000787 | 10.1016/j.cej.2022.140293 | Pd3Cu | ORR | [10 empty] | 0.639 V
l-c-p-000788 | 10.1016/j.cej.2022.140908 | Zr0.1Ni1.9P | HER | [10 empty] | 0.068 V
l-c-p-000789 | 10.1016/j.cej.2022.140908 | Zr0.1Ni1.9P | OER | [10 empty] | 0.239 V
l-c-p-000790 | 10.1016/j.cej.2022.140908 | Zr0.1Ni1.9P/NF | HER | [10 empty] | 0.068 V
l-c-p-000791 | 10.1016/j.cej.2022.140908 | Zr0.1Ni1.9P/NF | HER | [10 empty] | 0.286 V
l-c-p-000792 | 10.1016/j.cej.2022.140908 | Ni2P/NF | HER | [10 empty] | 0.108 V
l-c-p-000793 | 10.1016/j.cej.2022.140908 | Ni2P/NF | HER | [10 empty] | 0.368 V
l-c-p-000794 | 10.1016/j.cej.2022.140908 | Pt/C/NF | HER | [10 empty] | 0.307 V
l-c-p-000795 | 10.1016/j.cej.2022.140908 | Zr0.1Ni1.9P/NF | OER | [10 empty] | 0.239 V
l-c-p-000796 | 10.1016/j.cej.2022.140908 | Zr0.1Ni1.9P/NF | OER | [10 empty] | 0.395 V
l-c-p-000797 | 10.1016/j.cej.2022.140908 | Ni2P/NF | OER | [10 empty] | 0.278 V
l-c-p-000798 | 10.1016/j.cej.2022.140908 | Ni2P/NF | OER | [10 empty] | 0.44 V
l-c-p-000799 | 10.1016/j.cej.2022.140908 | RuO2 | OER | [10 empty] | 0.483 V
l-c-p-000800 | 10.1016/j.cej.2022.140908 | Zr0.1Ni1.9P/NF | HER | [10 empty] | 0.068 V
l-c-p-000801 | 10.1016/j.cej.2022.140908 | Zr0.1Ni1.9P/NF | OER | [10 empty] | 0.239 V
l-c-p-000802 | 10.1016/j.cej.2022.141041 | ZnCoCH@Ti3C2Tx | OER | [10 empty] | 0.28 V
l-c-p-000803 | 10.1016/j.cej.2022.141041 | ZnCoCH | OER | [10 empty] | 0.362 V
l-c-p-000804 | 10.1016/j.cej.2022.141041 | CoCH | OER | [10 empty] | 0.374 V
l-c-p-000805 | 10.1016/j.cej.2022.141041 | ZnCoCH@Ti3C2Tx | OER | [10 empty] | 0.28 V
l-c-p-000806 | 10.1016/j.cej.2022.141056 | Fe-doped CoP nanoarray | OER | [10 empty] | 1.6 V
l-c-p-000807 | 10.1016/j.cej.2022.141056 | P-containing Ni-Mo bimetallic aerogel | HER, OER | [10 empty] | 0.069 V
l-c-p-000808 | 10.1016/j.cej.2022.141056 | P-containing Ni-Mo bimetallic aerogel | HER, OER | [10 empty] | 0.235 V
l-c-p-000809 | 10.1016/j.cej.2022.141056 | W atoms on CoP | HER | [10 empty] | 0.048 V
l-c-p-000810 | 10.1016/j.cej.2022.141056 | Cu-CoP-NRAs/CC | HER | [10 empty] | 0.04 V
l-c-p-000811 | 10.1016/j.cej.2022.141056 | Cu-CoP-NRAs/CC | OER | [10 empty] | 0.305 V
l-c-p-000812 | 10.1016/j.cej.2022.141056 | Cu-CoP/CP | HER | [10 empty] | 0.081 V
l-c-p-000813 | 10.1016/j.cej.2022.141056 | Cu-CoP/CP | OER | [10 empty] | 0.411 V
l-c-p-000814 | 10.1016/j.cej.2022.141056 | MC-V-CoP | HER | [10 empty] | 0.189 V
l-c-p-000815 | 10.1016/j.cej.2022.141056 | MC-V-CoP | OER | [10 empty] | 0.592 V
l-c-p-000816 | 10.1016/j.cej.2022.141056 | Ce1-CoP | HER | [10 empty] | 0.27 V
l-c-p-000817 | 10.1016/j.cej.2022.141056 | Ce-CoP | HER | [10 empty] | 0.092 V
l-c-p-000818 | 10.1016/j.cej.2022.141056 | Ce-CoP | HER | [10 empty] | 0.054 V
l-c-p-000819 | 10.1016/j.cej.2022.141056 | Ir-CoP | HER | [10 empty] | 0.038 V
l-c-p-000820 | 10.1016/j.cej.2022.141056 | CoP/CC | HER | [10 empty] | 0.042 V
l-c-p-000821 | 10.1016/j.cej.2022.141056 | O-CoP | OER |  | 0.57 eV |  |  | 2.47 eV
l-c-p-000822 | 10.1016/j.cej.2022.141056 | Se-CoP | HER | [10 empty] | 0.041 V
l-c-p-000823 | 10.1016/j.cej.2022.141056 | O-CoP | HER, OER | [10 empty] | 0.098 V
l-c-p-000824 | 10.1016/j.cej.2022.141056 | O-CoP | HER, OER | [10 empty] | 0.31 V
l-c-p-000825 | 10.1016/j.cej.2022.141056 | Mesh-CrFe-CoP NSs | HER, OER | [10 empty] | 0.1037 V
l-c-p-000826 | 10.1016/j.cej.2022.141056 | Mesh-CrFe-CoP NSs | HER, OER | [10 empty] | 0.25639999999999996 V
l-c-p-000827 | 10.1016/j.cej.2022.141056 | Al-doped CoP | HER | [10 empty] | 1.66 V
l-c-p-000828 | 10.1016/j.cej.2022.141056 | Fe-codoped CoP | HER | [10 empty] | 1.66 V
l-c-p-000829 | 10.1016/j.cej.2022.141056 | Al, Fe co-doped CoP | HER, OER | [10 empty] | 1.66 V
l-c-p-000830 | 10.1016/j.cej.2022.141056 | Fe, Zn-doped CoP | HER, OER | [10 empty] | 0.075 V
l-c-p-000831 | 10.1016/j.cej.2022.141056 | Fe, Zn-doped CoP | HER, OER | [10 empty] | 0.267 V
l-c-p-000832 | 10.1016/j.cej.2022.141056 | F, N co-doped CoP | HER, OER | [10 empty] | 0.066 V
l-c-p-000833 | 10.1016/j.cej.2022.141056 | F, N co-doped CoP | HER, OER | [10 empty] | 0.241 V
l-c-p-000834 | 10.1016/j.cej.2022.141056 | CoP/NC | [11 empty] | 0.29 V
l-c-p-000835 | 10.1016/j.cej.2022.141056 | CoP@PNC | [11 empty] | 1.52 V
l-c-p-000836 | 10.1016/j.cej.2022.141056 | O, Cu-CoP | HER
l-c-p-000837 | 10.1016/j.cej.2022.141056 | Zn, S-CoP NRCs/CP | OER, HER | [10 empty] | 0.233 V
l-c-p-000838 | 10.1016/j.cej.2022.141056 | Zn, S-CoP NRCs/CP | OER, HER | [10 empty] | 0.037 V
l-c-p-000839 | 10.1016/j.electacta.2022.141682 | V41.7wt%-Co-MOF | HER | [10 empty] | 0.175 V
l-c-p-000840 | 10.1016/j.electacta.2022.141682 | V41.7wt%-Co-MOF | OHzS | [10 empty] | 0.21 V
l-c-p-000841 | 10.1016/j.electacta.2022.141682 | Co-MOF | HER | [10 empty] | 0.344 V
l-c-p-000842 | 10.1016/j.electacta.2022.141682 | 41.7wt%-Co-MOF | HER | [10 empty] | 0.175 V
l-c-p-000843 | 10.1016/j.electacta.2022.141682 | Co-MOF | OER | [10 empty] | 0.356 V
l-c-p-000844 | 10.1016/j.electacta.2022.141682 | V-Co-MOF/Co(OH)2 | HER |  | 0.52 eV
l-c-p-000845 | 10.1016/j.electacta.2022.141682 | V@Co(OH)2 | HER |  | -0.66 eV
l-c-p-000846 | 10.1016/j.electacta.2022.141682 | V-Co-MOF | HER |  | 0.56 eV
l-c-p-000847 | 10.1016/j.electacta.2022.141682 | V-Co-MOF/Co(OH)2 | N2H4 oxidation | -1.67 eV
l-c-p-000848 | 10.1016/j.electacta.2022.141682 | V@Co(OH)2 | N2H4 oxidation | -0.55 eV
l-c-p-000849 | 10.1016/j.electacta.2022.141682 | V-Co-MOF | N2H4 oxidation | -1.4 eV
l-c-p-000850 | 10.1016/j.cej.2023.141414 | Ru-WO3-5% | HER | [10 empty] | 0.124 V
l-c-p-000851 | 10.1016/j.cej.2023.141414 | Ru-WO3-10% | HER | [10 empty] | 0.085 V
l-c-p-000852 | 10.1016/j.cej.2023.141414 | Ru-WO3-20% | HER | [10 empty] | 0.028 V
l-c-p-000853 | 10.1016/j.cej.2023.141414 | 20% Pt/C | HER | [10 empty] | 0.0352 V
l-c-p-000854 | 10.1016/j.cej.2023.141414 | Ru-WO3-20% | HER | [10 empty] | 0.0176 V
l-c-p-000855 | 10.1016/j.cej.2023.141414 | 20% Pt/C | HER | [10 empty] | 0.0341 V
l-c-p-000856 | 10.1016/j.cej.2023.141414 | Ru-WO3-20% | HER | [10 empty] | 0.076 V
l-c-p-000857 | 10.1016/j.cej.2023.141414 | Ru-WO3-20% | HER | [10 empty] | 0.083 V
l-c-p-000858 | 10.1016/j.cej.2023.141414 | 20% Pt/C | HER | [10 empty] | 0.097 V
l-c-p-000859 | 10.1016/j.cej.2023.141414 | Ru-WO3 | HER | 0.064 eV | [9 empty] | 0.064 V
l-c-p-000860 | 10.1016/j.cej.2023.141414 | WO3 | HER | 0.85 eV
l-c-p-000861 | 10.1016/j.cej.2023.141714 | S-NiFe2O4/IF | OER | [10 empty] | 0.31 V
l-c-p-000862 | 10.1016/j.cej.2023.141714 | S-NiFe2O4/IF | OER | [10 empty] | 0.27 V
l-c-p-000863 | 10.1016/j.cej.2023.141714 | S-NiFe2O4/IF | OER | [10 empty] | 0.31 V
l-c-p-000864 | 10.1016/j.cej.2023.141714 | S-NiFe2O4/IF | OER | [10 empty] | 0.27 V
l-c-p-000865 | 10.1016/j.cej.2023.141714 | S-NiFe2O4/IF-20 | OER | [10 empty] | 0.27 V
l-c-p-000866 | 10.1016/j.cej.2023.141714 | NiFe2O4/IF | OER | [10 empty] | 0.341 V
l-c-p-000867 | 10.1016/j.cej.2023.141714 | S-Fe3O4/IF | OER | [10 empty] | 0.425 V
l-c-p-000868 | 10.1016/j.cej.2023.141714 | IF | OER | [10 empty] | 0.494 V
l-c-p-000869 | 10.1016/j.cej.2023.141960 | Co3O4 | NO3RR | 0.36 eV
l-c-p-000870 | 10.1016/j.cej.2023.141960 | Co3S4 | NO3RR | 0.66 eV
l-c-p-000871 | 10.1016/j.cej.2023.141960 | Co3Se4 | NO3RR | 0.37 eV
l-c-p-000872 | 10.1016/j.jechem.2022.11.054 | MnO2 | OER | 3.24 eV
l-c-p-000873 | 10.1016/j.jechem.2022.11.054 | Mn2O3 | OER | 3.1 eV
l-c-p-000874 | 10.1016/j.jechem.2022.11.054 | Mn3O4 | OER | 3.18 eV
l-c-p-000875 | 10.1016/j.jechem.2022.11.054 | MnO2 | OER | 1.23 eV |  | 3.69 eV | 2.46 eV
l-c-p-000876 | 10.1016/j.jechem.2022.11.054 | Mn2O3 | OER | 1.23 eV |  | 3.69 eV | 2.46 eV
l-c-p-000877 | 10.1016/j.jechem.2022.11.054 | Mn3O4 | OER | 1.23 eV |  | 3.69 eV | 2.46 eV
l-c-p-000878 | 10.1016/j.jechem.2022.11.054 | MnO2 | OER | [10 empty] | 0.59 V
l-c-p-000879 | 10.1016/j.jechem.2022.11.054 | cry-Ir catalyst | OER | [10 empty] | 0.34 V
l-c-p-000880 | 10.1016/j.jechem.2022.11.054 | (Mn0.8Ir0.2)O2:10F/Ti | OER | [10 empty] | 0.2 V
l-c-p-000881 | 10.1016/j.jechem.2022.11.054 | Mn0.7Sb0.3Oz | OER | [10 empty] | 0.58 V
l-c-p-000882 | 10.1016/j.jechem.2022.11.054 | NixMn1(cid:1)xSb1.6(cid:1)1.8Oy | OER
l-c-p-000883 | 10.1016/j.jechem.2022.11.054 | Pb/Pb-MnO2 | OER | [10 empty] | 0.655 V
l-c-p-000884 | 10.1016/j.jechem.2022.11.054 | (PPbO2)-MnO2 | OER | [10 empty] | 0.476 V
l-c-p-000885 | 10.1016/j.jece.2022.109080
l-c-p-000886 | 10.1016/j.jece.2022.109080 | CuCoNiFeMn HEA | OER | [10 empty] | 0.68 V
l-c-p-000887 | 10.1016/j.jece.2022.109080 | Co35Cr15Fe20Ni20Mo10 high-entropy particles | OER | [10 empty] | 0.31 V
l-c-p-000888 | 10.1016/j.jece.2022.109080 | FeCoNiCuCr high-entropy alloy nanoparticles | OER | [10 empty] | 0.33 V
l-c-p-000889 | 10.1016/j.jece.2022.109080 | FeCoNiCrMn | OER | [10 empty] | 0.345 V
l-c-p-000890 | 10.1016/j.jece.2022.109080 | FeCoNiCuPtIr | OER | [10 empty] | 0.255 V
l-c-p-000891 | 10.1016/j.jece.2022.109080 | Fe0.5CoNiCuZn0.8 | OER | [10 empty] | 0.34 V
l-c-p-000892 | 10.1016/j.jece.2022.109080 | FeCoNiMnCu HEA | OER | [10 empty] | 0.28 V
l-c-p-000893 | 10.1016/j.jece.2022.109080 | FeCoNiIrRu HEA | OER | [10 empty] | 0.241 V
l-c-p-000894 | 10.1016/j.jece.2022.109080 | MnFeCoNiCu HEAN MOFs | OER | [10 empty] | 0.263 V
l-c-p-000895 | 10.1016/j.jece.2022.109080 | CoNiCuMnAl HEA | OER | [10 empty] | 0.215 V
l-c-p-000896 | 10.1016/j.jece.2022.109080 | MnFeCoNiCu high-entropy MOF | OER | [10 empty] | 0.245 V
l-c-p-000897 | 10.1016/j.jece.2022.109080 | MnFeCoNiCu high-entropy MOF | OER | [10 empty] | 0.295 V
l-c-p-000898 | 10.1016/j.jece.2022.109080 | AlNiCoIrMo high-entropy alloy | OER | [10 empty] | 0.233 V
l-c-p-000899 | 10.1016/j.jece.2022.109080 | AlNiCoFeMo high-entropy alloy | OER | [10 empty] | 0.24 V
l-c-p-000900 | 10.1016/j.jece.2022.109080 | Al89Ag1Au1Co1Cu1Fe1Ir1Ni1Pd1Pt1Rh1Ru1 high-entropy alloy | OER | [10 empty] | 0.258 V
l-c-p-000901 | 10.1016/j.jece.2022.109080 | FeCoNiCrAl high-entropy alloy | OER | [10 empty] | 0.314 V
l-c-p-000902 | 10.1016/j.jece.2022.109080 | AlFeCoNiCr high-entropy alloys | OER | [10 empty] | 2.0 V
l-c-p-000903 | 10.1016/j.jece.2022.109080 | Fe50Mn30Co10Cr10 high-entropy alloy | OER | [10 empty] | 0.346 V
l-c-p-000904 | 10.1016/j.jece.2022.109080 | FeNiMnCrCu high-entropy alloy | OER | [10 empty] | 0.34 V
l-c-p-000905 | 10.1016/j.jece.2022.109080 | NiCo-(FeCrCoNiAl0.1)OX heterojunction film | OER | [10 empty] | 0.327 V
l-c-p-000906 | 10.1016/j.jece.2022.109080 | (Cr0.2Mn0.2Fe0.2Co0.2Ni0.2)3O4 high entropy oxide | OER | [10 empty] | 0.332 V
l-c-p-000907 | 10.1016/j.jece.2022.109080 | (CoNiMnZnFe)3O3.2 | OER | 0.336 V
l-c-p-000908 | 10.1016/j.jece.2022.109080 | (CrFeCoNi)97O3 | OER | 0.196 V
l-c-p-000909 | 10.1016/j.jece.2022.109080 | CoFeNiMnMoPi | OER | [10 empty] | 0.27 V
l-c-p-000910 | 10.1016/j.jece.2022.109080 | CoCrFeNiMo | OER | [10 empty] | 0.22 V
l-c-p-000911 | 10.1016/j.jece.2022.109080 | K0.8Na0.2(MgMnFeCoNi)F3 | OER | [10 empty] | 0.314 V
l-c-p-000912 | 10.1016/j.jece.2022.109080 | (CrMnFeCoNi)SX | OER | [10 empty] | 0.295 V
l-c-p-000913 | 10.1016/j.jece.2022.109080 | FeNiCoCrMn | OER | [10 empty] | 0.229 V
l-c-p-000914 | 10.1016/j.jece.2022.109080 | FeNiCoCrMnS2 | OER | [10 empty] | 0.247 V
l-c-p-000915 | 10.1016/j.jece.2022.109080 | CoCuFeMoOOH | OER | [10 empty] | 0.199 V
l-c-p-000916 | 10.1016/j.jece.2022.109080 | LiFeCoNiCuZn | OER | [10 empty] | 0.347 V
l-c-p-000917 | 10.1016/j.jece.2022.109080 | FeCoNiMnAl | OER | [10 empty] | 0.19 V
l-c-p-000918 | 10.1016/j.mtchem.2022.101330 | FeNi2-400-S | OER | [10 empty] | 0.214 V
l-c-p-000919 | 10.1016/j.mtchem.2022.101330 | FeNi2S4 | OER | 0.887 eV | [9 empty] | 0.486 V
l-c-p-000920 | 10.1016/j.mtchem.2022.101330 | FeNi2S4 | OER | 1.035 eV | [9 empty] | 0.634 V
l-c-p-000921 | 10.1016/j.mtchem.2022.101330 | FeNi2S4 | OER | 1.443 eV | [9 empty] | 1.042 V
l-c-p-000922 | 10.1016/j.mtchem.2022.101330 | FeNi2-400-S | OER | [10 empty] | 0.21 V
l-c-p-000923 | 10.1016/j.mtchem.2023.101395 | BiVO4 | [12 empty] | 2.4 eV
l-c-p-000924 | 10.1016/j.mtchem.2023.101395 | InVO4Cmcm | [12 empty] | 2.9 eV
l-c-p-000925 | 10.1016/j.mtchem.2023.101395 | BiVO4-I41/amd | [12 empty] | 2.4 eV
l-c-p-000926 | 10.1016/j.mtchem.2023.101395 | YVO4-I41/amd | [12 empty] | 3.1 eV
l-c-p-000927 | 10.1016/j.mtchem.2023.101395 | LuVO4-I41/amd | [12 empty] | 3.0 eV
l-c-p-000928 | 10.1016/j.mtchem.2023.101395 | LaVO4-I41/amd | [12 empty] | 3.56 eV
l-c-p-000929 | 10.1016/j.mtchem.2023.101395 | AgVO3-C2/c | [12 empty] | 1.86 eV
l-c-p-000930 | 10.1002/admi.202201645 | ZnFe2O4 | PEC water splitting | [11 empty] | 2.3 eV
l-c-p-000931 | 10.1002/admi.202201645 | ZFO/CeO2
l-c-p-000932 | 10.1002/adma.202208904 | MIL-53(Fe)-2OH | OER | [10 empty] | 0.215 V
l-c-p-000933 | 10.1002/adma.202208904 | MOF-74-Fe | OER | [10 empty] | 0.242 V
l-c-p-000934 | 10.1002/adma.202208904 | IrO2 | OER | [10 empty] | 0.335 V
l-c-p-000935 | 10.1002/adma.202208904 | MIL-53(Fe)-2OH | OER | [10 empty] | 0.215 V
l-c-p-000936 | 10.1002/adma.202208904 | IrO2 | OER | [10 empty] | 0.0324 V
l-c-p-000937 | 10.1016/j.fuel.2022.126769 | S, Fe-NiMoO4@IF | OER | 1.85 eV | [9 empty] | 0.2353 V | 0.98 eV
l-c-p-000938 | 10.1016/j.fuel.2022.126769 | S, Fe-NiMoO4@IF | OER | 1.75 eV | [9 empty] | 0.2353 V | 0.98 eV
l-c-p-000939 | 10.1016/j.fuel.2022.126769 | S, Fe-NiMoO4@IF | OER | 1.08 eV | [9 empty] | 0.2353 V | 0.98 eV
l-c-p-000940 | 10.1016/j.fuel.2022.126769 | NiMoO4 | OER | 1.85 eV | [10 empty] | 0.98 eV
l-c-p-000941 | 10.1016/j.fuel.2022.126769 | NiMoO4 | OER | 1.08 eV | [10 empty] | 0.98 eV
l-c-p-000942 | 10.1016/j.fuel.2022.126769 | S, Fe dual-doped NiMoO4 | OER | 1.75 eV
l-c-p-000943 | 10.1016/j.fuel.2022.126769 | S, Fe dual-doped NiMoO4 | OER | 1.02 eV
l-c-p-000944 | 10.1016/j.fuel.2022.126769 | S, Fe-NiMoO4@IF | OER | [10 empty] | 0.2216 V
l-c-p-000945 | 10.1016/j.fuel.2022.126769 | S, Fe-NiMoO4@IF | OER | [10 empty] | 0.2353 V
l-c-p-000946 | 10.1016/j.fuel.2022.126769 | Fe-NiMoO4@IF | OER | [10 empty] | 0.2721 V
l-c-p-000947 | 10.1016/j.fuel.2022.126769 | Fe-NiMoO4@IF | OER | [10 empty] | 0.2914 V
l-c-p-000948 | 10.1016/j.fuel.2022.126769 | 90-FeS@IF | OER | [10 empty] | 0.36860000000000004 V
l-c-p-000949 | 10.1016/j.fuel.2022.126769 | 90-FeS@IF | OER | [10 empty] | 0.4085 V
l-c-p-000950 | 10.1016/j.fuel.2022.126769 | IF | OER | [10 empty] | 0.5053 V
l-c-p-000951 | 10.1016/j.fuel.2022.126769 | IF | OER | [10 empty] | 0.5337999999999999 V
l-c-p-000952 | 10.1016/j.fuel.2022.126769 | S, Fe-NiMoO4-90@IF | OER | [10 empty] | 0.2384 V
l-c-p-000953 | 10.1016/j.fuel.2022.126769 | S, Fe-NiMoO4-90@IF | OER | [10 empty] | 0.2527 V
l-c-p-000954 | 10.1016/j.fuel.2022.126769 | S, Fe-NiMoO4-50@IF | OER | [10 empty] | 0.2336 V
l-c-p-000955 | 10.1016/j.fuel.2022.126769 | S, Fe-NiMoO4-50@IF | OER | [10 empty] | 0.24680000000000002 V
l-c-p-000956 | 10.1016/j.fuel.2022.126769 | S, Fe-NiMoO4-70@IF | OER | [10 empty] | 0.2355 V
l-c-p-000957 | 10.1016/j.fuel.2022.126769 | S, Fe-NiMoO4-70@IF | OER | [10 empty] | 0.25 V
l-c-p-000958 | 10.1016/j.fuel.2022.126769 | S, Fe-NiMoO4-120@IF | OER | [10 empty] | 0.2407 V
l-c-p-000959 | 10.1016/j.fuel.2022.126769 | S, Fe-NiMoO4-120@IF | OER | [10 empty] | 0.25739999999999996 V
l-c-p-000960 | 10.1002/adma.202211177. | NiSx/ -Ni(OH)2/Ni | HMFOR | [10 empty] | 0.033 V
l-c-p-000961 | 10.1002/adma.202211177. | NiSx/ -Ni(OH)2/Ni | OER | [10 empty] | 1.68 V
l-c-p-000962 | 10.1002/adts.202200619 | STO surface | HER | 0.13 eV
l-c-p-000963 | 10.1002/adts.202200619 | platinum | HER | 0.09 eV
l-c-p-000964 | 10.1039/d2ta06897d | NiCoP | HER | [10 empty] | 0.119 V
l-c-p-000965 | 10.1039/d2ta06897d | NiCoP | OER | [10 empty] | 0.25 V
l-c-p-000966 | 10.1039/d2ta06897d | N-NiCoP/NF | OWS | [7 empty] | 1.626 V
l-c-p-000967 | 10.1039/d2ta06897d | NiCoP/NF | HER | [10 empty] | 0.095 V
l-c-p-000968 | 10.1039/d2ta06897d | NiCoP/NF | HER | [10 empty] | 0.154 V
l-c-p-000969 | 10.1039/d2ta06897d | N-NiCoP/NF | HER | [10 empty] | 0.054 V
l-c-p-000970 | 10.1039/d2ta06897d | N-NiCoP/NF | HER | [10 empty] | 0.114 V
l-c-p-000971 | 10.1039/d2ta06897d | N-NiCoP/NF | OER | [10 empty] | 0.25 V
l-c-p-000972 | 10.1039/d2ta08319a | Ni3FeNCNTs-800 | ORR | [10 empty] | 0.353 V
l-c-p-000973 | 10.1039/d2ta08319a | Ni3Fe@NC | ORR |  |  | 0.048 eV | [7 empty] | 0.45 V
l-c-p-000974 | 10.1039/d2ta08319a | Ni@NC | ORR |  |  | 0.74 eV | [7 empty] | 1.14 V
l-c-p-000975 | 10.1039/d2ta08319a | Ni3Fe@NC | OER |  |  |  |  | 1.29 eV | [5 empty] | 0.89 V
l-c-p-000976 | 10.1039/d2ta08319a | Ni@NC | OER |  |  |  |  | 2.18 eV | [5 empty] | 1.78 V
l-c-p-000977 | 10.1039/d2ta08454f | Ir-PFNSs-300 | HER | [10 empty] | 0.018 V
l-c-p-000978 | 10.1039/d2ta08454f | Pt/C | [11 empty] | 0.03 V
l-c-p-000979 | 10.1039/d2ta08454f | Ir-PFNSs-200 | [11 empty] | 0.018 V
l-c-p-000980 | 10.1039/d2ta08454f | Ir-PFNSs-350 | [11 empty] | 0.018 V
l-c-p-000981 | 10.1039/d2ta08454f | Ir-PFNSs-450 | [11 empty] | 0.018 V
l-c-p-000982 | 10.1039/d2ta08759f | TPA-tpd-Co | ORR | [10 empty] | 0.8 V | 1.63 eV
l-c-p-000983 | 10.1039/d2ta08759f | TPA-tpd-Co | OER | [10 empty] | 0.44 V | 1.63 eV
l-c-p-000984 | 10.1039/d2ta08759f | TPA-tpd-Co | HER | [10 empty] | 0.428 V | 1.63 eV
l-c-p-000985 | 10.1039/d2ta08759f | TPA-tpd-Co | [11 empty] | 0.99 V | 2.0 eV
l-c-p-000986 | 10.1039/d2ta08759f | TPA-tpd-Co | ORR
l-c-p-000987 | 10.1039/d2ta08759f | TPA-tpd-Co | ORR
l-c-p-000988 | 10.1039/d2ta08759f | TPA-tpd-Co | OER | [10 empty] | 0.5 V
l-c-p-000989 | 10.1039/d2ta08759f | TPA-tpd-Co | OER | [10 empty] | 0.44 V
l-c-p-000990 | 10.1039/d2ta08759f | TPA-tpd-Co | HER | [10 empty] | 0.369 V
l-c-p-000991 | 10.1039/d2ta08759f | TPA-tpd-Co | ORR | 1.54 eV | [9 empty] | 1.53 V
l-c-p-000992 | 10.1039/d2ta08759f | TPA-tpd-Co | OER | 1.3 eV | [9 empty] | 1.29 V
l-c-p-000993 | 10.1039/d2ta08759f | TPA-tpd-Co | HER | 2.56 eV
l-c-p-000994 | 10.1039/d2ta08850a | Fe2O3/NiFe2O4-300@NF | HER | [10 empty] | 0.345 V
l-c-p-000995 | 10.1039/d2ta08850a | NiFe2O4@NF | [11 empty] | 0.058 V
l-c-p-000996 | 10.1039/d2ta08850a | Fe2O3@NF | [11 empty] | 0.006 V
l-c-p-000997 | 10.3390/en16020881 | C-Ni3S2 | OER | 0.46 eV
l-c-p-000998 | 10.3390/en16020881 | Ni3S2(100) | OER | 1.95 eV | [9 empty] | 0.72 V
l-c-p-000999 | 10.3390/en16020881 | Ni3S2 | OER | [10 empty] | 0.26 V
l-c-p-001000 | 10.3390/en16020881 | C-Ni3S2 NSs | OER | [10 empty] | 0.07 V
l-c-p-001001 | 10.3390/en16020881 | C-Ni3S2 NSs | OER | [5 empty] | 0.31 |  |  |  |  | 0.13 V
l-c-p-001002 | 10.3390/en16020881 | C-Ni3S2 | OER | 0.46 eV
l-c-p-001003 | 10.3390/en16020881 | Ni3S2(100) | OER | 1.95 eV | [9 empty] | 0.72 V
l-c-p-001004 | 10.3390/en16020881 | Xin-Ni3S2(100) | OER | 1.95 eV
l-c-p-001005 | 10.3390/en16020881 | Ni3S2 | OER | [10 empty] | 0.26 V
l-c-p-001006 | 10.3390/en16020881 | C-Ni3S2 NSs | OER | [10 empty] | 0.07 V
l-c-p-001007 | 10.3390/en16020881 | C-Ni3S2 NSs | OER | [10 empty] | 0.13 V
l-c-p-001008 | 10.1016/j.jcat.2022.12.014 | [12 empty] | 4.92 eV
l-c-p-001009 | 10.1007/s12274-022-5280-8 | Ir-CeO2-C nanofibers (NFs) | OER | [10 empty] | 0.279 V
l-c-p-001010 | 10.1007/s12274-022-5280-8 | Ir-CeO2-C nanofibers (NFs) | OER | [10 empty] | 0.283 V
l-c-p-001011 | 10.1002/smll.202205689 | NiPx@HA | HER | [10 empty] | 0.208 V
l-c-p-001012 | 10.1002/smll.202205689 | NiPx@HA | OER | [10 empty] | 0.392 V
l-c-p-001013 | 10.1002/smll.202205689 | Ni5P4 films on nickel foil
l-c-p-001014 | 10.1002/smll.202205689 | NiCoFeP on nickel foam | [11 empty] | 1.46 V
l-c-p-001015 | 10.1002/smll.202205689 | NiPx@HA | [11 empty] | 0.208 V
l-c-p-001016 | 10.1002/smll.202205689 | NiPx@HA | [11 empty] | 0.392 V
l-c-p-001017 | 10.1002/smll.202205689 | NiPx@HA | HER | [10 empty] | 0.052 V
l-c-p-001018 | 10.1002/smll.202205689 | NiPx@HA | HER | [10 empty] | 0.208 V
l-c-p-001019 | 10.1002/smll.202205689 | NiPx@NF | HER | [10 empty] | 0.045 V
l-c-p-001020 | 10.1002/smll.202205689 | NiPx@NF | HER | [10 empty] | 0.187 V
l-c-p-001021 | 10.1002/smll.202205689 | Pt C@HA | HER | [10 empty] | 0.269 V
l-c-p-001022 | 10.1002/smll.202205689 | NiPx@HA | OER | [10 empty] | 0.392 V
l-c-p-001023 | 10.1002/smll.202205689 | NiPx@NF | OER | [10 empty] | 0.378 V
l-c-p-001024 | 10.1002/smll.202205689 | NiPx@HA | HER | [10 empty] | 0.208 V
l-c-p-001025 | 10.1002/smll.202205689 | NiPx@HA | OER | [10 empty] | 0.392 V
l-c-p-001026 | 10.1002/smll.202205689 | NiPx@HA | Overall Water Splitting | [10 empty] | 1.63 V
l-c-p-001027 | 10.1002/smll.202205532. | Co3O4 | ORR | [10 empty] | 0.24 V
l-c-p-001028 | 10.1002/smll.202205532. | Co3O4 | OER | [10 empty] | 0.56 V
l-c-p-001029 | 10.1002/smll.202205532. | Co3O4 | Overall | [10 empty] | 0.8 V
l-c-p-001030 | 10.1002/smll.202205532. | Co3O4/Fe2O3 | ORR | [10 empty] | 0.17 V
l-c-p-001031 | 10.1002/smll.202205532. | Co3O4/Fe2O3 | OER | [10 empty] | 0.3 V
l-c-p-001032 | 10.1002/smll.202205532. | Co3O4/Fe2O3 | Overall | [10 empty] | 0.47 V
l-c-p-001033 | 10.1002/smll.202207235 | Co-ZnRuOx nanocages | HER | [10 empty] | 0.017 V
l-c-p-001034 | 10.1002/smll.202207235 | Co-ZnRuOx nanocages | OER | [10 empty] | 0.224 V
l-c-p-001035 | 10.1002/smll.202207235 | Co-ZnRuOx nanocages | Overall Water Splitting | [10 empty] | 1.48 V
l-c-p-001036 | 10.1002/smll.202207235 | Co-ZnRuOx nanocages | HER | [10 empty] | 0.224 V
l-c-p-001037 | 10.1002/smll.202207235 | Co-ZnRuOx nanocages | OER | [10 empty] | 0.316 V
l-c-p-001038 | 10.1002/smll.202207235 | Commercial RuO2 | OER | [10 empty] | 0.331 V
l-c-p-001039 | 10.1002/smll.202207235 | Co-ZnRuOx nanocages | HER |  | 0.21 eV
l-c-p-001040 | 10.1002/smll.202207235 | RuO2 |  |  | 0.68 eV
l-c-p-001041 | 10.1002/smll.202207425 | N-Co9S8/Ni3S2/NF | UOR | [10 empty] | 1.47 V
l-c-p-001042 | 10.1002/smll.202207425 | N-Co9S8/Ni3S2/NF | HER | [10 empty] | 0.111 V
l-c-p-001043 | 10.1002/smll.202207425 | N-Co9S8/Ni3S2/NF | HER | [10 empty] | 0.111 V
l-c-p-001044 | 10.1002/smll.202207425 | N-Co9S8/Ni3S2/NF | UOR | [7 empty] | 1.47 V
l-c-p-001045 | 10.1021/acsami.2c15975 | Co2Al1 LDH/CC | OER | 2.33 eV | [9 empty] | 0.171 V
l-c-p-001046 | 10.1021/acsami.2c15975 | Co2Al1 LDH/CC | OER | 1.54 eV | [9 empty] | 0.2 V
l-c-p-001047 | 10.1021/acsami.2c15975 | Co LDH/CC | OER | 2.33 eV | [9 empty] | 0.215 V
l-c-p-001048 | 10.1021/acsami.2c15975 | AlF2OH/CC | [11 empty] | 0.37 V
l-c-p-001049 | 10.1021/acsami.2c15975 | IrO2/CC | [11 empty] | 0.3 V
l-c-p-001050 | 10.1021/acsami.2c15975 | Co2Al1 LDH/CC | OER | 1.72 eV | [9 empty] | 0.49 V
l-c-p-001051 | 10.1021/acsami.2c15975 | Co LDH/CC | OER | [10 empty] | 1.1 V
l-c-p-001052 | 10.1149/1945-7111/ | FeNi3-WC/C | OER | 1.47 eV | [9 empty] | 0.24 V
l-c-p-001053 | 10.1149/1945-7111/ | FeNi3 | OER | 1.92 eV
l-c-p-001054 | 10.1149/1945-7111/ | RuO2 | OER
l-c-p-001055 | 10.1149/1945-7111/ | RuO2 | OER
l-c-p-001056 | 10.1149/1945-7111/ | FeNi3-WC/C | OER | [10 empty] | 0.24 V
l-c-p-001057 | 10.1021/acsenergylett.3c00048 | Co2.5Fe0.5Mo3N | OER | [10 empty] | 0.218 V
l-c-p-001058 | 10.1021/acsenergylett.3c00048 | Co2.5Fe0.5Mo3N | OER | [10 empty] | 0.218 V
l-c-p-001059 | 10.1021/acsenergylett.3c00048 | Co3Mo3N | OER | [10 empty] | 0.278 V
l-c-p-001060 | 10.1021/acsenergylett.3c00048 | IrO2 | OER | [10 empty] | 0.323 V
l-c-p-001061 | 10.1021/acsenergylett.3c00048 | CoMoOOH | OER | 2.34 eV
l-c-p-001062 | 10.1021/acsenergylett.3c00048 | CoFeMoOOH | OER | 1.58 eV
l-c-p-001063 | 10.1021/acsenergylett.3c00048 | CoFeMoOOH | OER | 0.83 eV
l-c-p-001064 | 10.1021/acsenergylett.3c00048 | CoMoOOH | OER | 1.5 eV
l-c-p-001065 | 10.1021/acsenergylett.3c00048 | CoFeMoOOH | OER | 1.41 eV
l-c-p-001066 | 10.1016/j.jcis.2023.02.029 | MnCo2S4-MoS2/NF | HER | [10 empty] | 0.105 V
l-c-p-001067 | 10.1016/j.jcis.2023.02.029 | MnCo2S4-MoS2/NF | OER | [10 empty] | 0.22 V
l-c-p-001068 | 10.1016/j.jcis.2023.02.029 | MnCo2S4-MoS2/NF | OER | [10 empty] | 0.3 V
l-c-p-001069 | 10.1016/j.jcis.2023.02.029 | MoS2/NF | OER | 0.37 V
l-c-p-001070 | 10.1016/j.jcis.2023.02.029 | MoS2/NF | OER | 0.43 V
l-c-p-001071 | 10.1016/j.jcis.2023.02.029 | MnCo2S4/NF | OER | 0.27 V
l-c-p-001072 | 10.1016/j.jcis.2023.02.029 | MnCo2S4/NF | OER | 0.34 V
l-c-p-001073 | 10.1016/j.jcis.2023.02.029 | MnCo2S4-MoS2/NF | OER | 0.22 V
l-c-p-001074 | 10.1016/j.jcis.2023.02.029 | MnCo2S4-MoS2/NF | OER | 0.3 V
l-c-p-001075 | 10.1016/j.jcis.2023.02.029 | MoS2/NF | HER | 0.109 V
l-c-p-001076 | 10.1016/j.jcis.2023.02.029 | MoS2/NF | HER | 0.193 V
l-c-p-001077 | 10.1016/j.jcis.2023.02.029 | MnCo2S4-MoS2/NF | HER | 0.105 V
l-c-p-001078 | 10.1016/j.jcis.2023.02.029 | MnCo2S4-MoS2/NF | HER | 0.171 V
l-c-p-001079 | 10.1016/j.jcis.2023.02.029 | MnCo2S4-MoS2 | HER |  | 0.0 eV
l-c-p-001080 | 10.1016/j.jcis.2023.02.029 | MnCo2S4-MoS2 | OER |  | 4.92 eV | 2.46 eV | 1.23 eV | 3.69 eV
l-c-p-001081 | 10.1016/j.jcis.2023.02.029 | MnCo2S4-MoS2/NF | OER | [10 empty] | 0.16 V
l-c-p-001082 | 10.1016/j.jcis.2023.02.029 | MnCo2S4-MoS2/NF | OER | [10 empty] | 0.22 V
l-c-p-001083 | 10.1016/j.jcis.2023.02.029 | MnCo2S4-MoS2/NF | OER | [10 empty] | 0.3 V
l-c-p-001084 | 10.1016/j.jcis.2023.02.029 | MnCo2S4-MoS2/NF | HER | [10 empty] | 0.07 V
l-c-p-001085 | 10.1016/j.jcis.2023.02.029 | MnCo2S4-MoS2/NF | HER | [10 empty] | 0.105 V
l-c-p-001086 | 10.1016/j.jcis.2023.02.029 | MnCo2S4-MoS2/NF | HER | [10 empty] | 0.171 V
l-c-p-001087 | 10.1016/j.apsusc.2022.155659 | MoS2/CC | HER | [10 empty] | 0.157 V
l-c-p-001088 | 10.1016/j.apsusc.2022.155659 | Ru SAs MoS2/CC | HER | [10 empty] | 0.072 V
l-c-p-001089 | 10.1016/j.apsusc.2022.155659 | Ru NPs/MoS2/CC | HER | [10 empty] | 0.183 V
l-c-p-001090 | 10.1016/j.apsusc.2022.155659 | Ru SAs MoS2/CC | HER | [10 empty] | 0.2 V
l-c-p-001091 | 10.1016/j.apsusc.2022.155659 | MoS2/CC | HER | [10 empty] | 0.2 V
l-c-p-001092 | 10.1016/j.apsusc.2022.155659 | Ru SAs MoS2/CC | HER | [10 empty] | 0.15 V
l-c-p-001093 | 10.1016/j.apsusc.2022.155659 | Ru NPs/CC | HER | [10 empty] | 0.15 V

## 计算
serial number | DOI | Material Name | Reaction Type | Gibbs Free Energy | adsorbate and adsorption Energy |  |  |  | Theoretical exchange current | surface | Limiting Potential | UonsetORR | UonsetOER | ηHER | ηOER | ηORR | Band Gap | qH | Charge Transfer Number | Electron Affinity | Electronegativity
[5 empty] | *H | *OH | *O | *OOH
c-c-m-000001 | / | Sc-B-TiVCO2 | HER |  | -0.415055815 |  |  |  | 9.6406e-08
c-c-m-000002 | / | V-B-YiVCO2 | HER |  | -0.474235555 |  |  |  | 9.63296e-09
c-c-m-000003 | / | Cr-B-TiVCO2 | HER |  | -0.514587895 |  |  |  | 2.00292e-09
c-c-m-000004 | / | Mn-B-TiVCO2 | HER |  | -0.485735405 |  |  |  | 6.15704e-09
c-c-m-000005 | / | Fe-B-TiVCO2 | HER |  | -0.577569155 |  |  |  | 1.72608e-10
c-c-m-000006 | / | Co-B-TiVCO2 | HER |  | 0.200932495 |  |  |  | 0.000401202
c-c-m-000007 | / | Ni-B-TiVCO2 | HER |  | -0.505718755 |  |  |  | 2.82868e-09
c-c-m-000008 | / | Cu-B-TiVCO2 | HER |  | -0.603651015 |  |  |  | 6.2544e-11
c-c-m-000009 | / | Zn-B-TiVCO2 | HER |  | -0.583653545 |  |  |  | 1.36211e-10
c-c-m-000010 | / | Y-B-TiVCO2 | HER |  | -0.310748385 |  |  |  | 5.58808e-06
c-c-m-000011 | / | Zr-B-TiVCO2 | HER |  | -0.287327785 |  |  |  | 1.39043e-05
c-c-m-000012 | / | Nb-B-TiVCO2 | HER |  | -0.104961045 |  |  |  | 0.016540458
c-c-m-000013 | / | Mo-B-TiVCO2 | HER |  | -0.425683885 |  |  |  | 6.3746e-08
c-c-m-000014 | / | Ru-B-TiVCO2 | HER |  | -0.531346655 |  |  |  | 1.04323e-09
c-c-m-000015 | / | Rh-B-TiVCO2 | HER |  | -0.624824645 |  |  |  | 2.74332e-11
c-c-m-000016 | / | Pd-B-TiVCO2 | HER |  | -0.551341465 |  |  |  | 4.79071e-10
c-c-m-000017 | / | Ag-B-TiVCO2 | HER |  | -0.624344375 |  |  |  | 2.79509e-11
c-c-m-000018 | / | Cd-B-TiVCO2 | HER |  | -0.476228915 |  |  |  | 8.91384e-09
c-c-m-000019 | / | Hf-B-TiVCO2 | HER |  | -0.285892535 |  |  |  | 1.47031e-05
c-c-m-000020 | / | Ta-B-TiVCO2 | HER |  | -0.140236305 |  |  |  | 0.004242961
c-c-m-000021 | / | W-B-TiVCO2 | HER |  | -0.253651015 |  |  |  | 5.15689e-05
c-c-m-000022 | / | Re-B-TiVCO2 | HER |  | -0.408587065 |  |  |  | 1.24008e-07
c-c-m-000023 | / | Os-B-TiVCO2 | HER |  | -1.013364775 |  |  |  | 7.42317e-18
c-c-m-000024 | / | Ir-B-TiVCO2 | HER |  | -0.526975295 |  |  |  | 1.23673e-09
c-c-m-000025 | / | Pt-B-TiVCO2 | HER |  | -0.510412165 |  |  |  | 2.3564e-09
c-c-m-000026 | / | Au-B-TiVCO2 | HER |  | -0.738170605 |  |  |  | 3.32915e-13
c-c-m-000027 | / | Sc-N-TiVCO2 | HER |  | -0.615107705 |  |  |  | 4.00431e-11
c-c-m-000028 | / | V-N-TiVCO2 | HER |  | -0.726506245 |  |  |  | 5.24206e-13
c-c-m-000029 | / | Cr-N-TiVCO2 | HER |  | -0.620545955 |  |  |  | 3.24042e-11
c-c-m-000030 | / | Mn-N-TiVCO2 | HER |  | -0.600192535 |  |  |  | 7.1556e-11
c-c-m-000031 | / | Fe-N-TiVCO2 | HER |  | -0.664761415 |  |  |  | 5.79703e-12
c-c-m-000032 | / | Co-N-TiVCO2 | HER |  | -0.628038645 |  |  |  | 2.42075e-11
c-c-m-000033 | / | Ni-N-TiVCO2 | HER |  | -0.568779475 |  |  |  | 2.43017e-10
c-c-m-000034 | / | Cu-N-TiVCO2 | HER |  | -0.645997695 |  |  |  | 1.20331e-11
c-c-m-000035 | / | Zn-N-TiVCO2 | HER |  | -0.642049625 |  |  |  | 1.40318e-11
c-c-m-000036 | / | Y-N-TiVCO2 | HER |  | -0.538545865 |  |  |  | 7.88298e-10
c-c-m-000037 | / | Zr-N-TiVCO2 | HER |  | -0.389697385 |  |  |  | 2.58673e-07
c-c-m-000038 | / | Nb-N-TiVCO2 | HER |  | 0.624532675 |  |  |  | 2.77468e-11
c-c-m-000039 | / | Mo-N-TiVCO2 | HER |  | -0.565118675 |  |  |  | 2.80231e-10
c-c-m-000040 | / | Ru-N-TiVCO2 | HER |  | -0.273897215 |  |  |  | 2.34514e-05
c-c-m-000041 | / | Rh-N-TiVCO2 | HER |  | -0.659585775 |  |  |  | 7.09075e-12
c-c-m-000042 | / | Pd-N-TiVCO2 | HER |  | -0.629809515 |  |  |  | 2.25952e-11
c-c-m-000043 | / | Ag-N-TiVCO2 | HER |  | -0.661813115 |  |  |  | 6.50193e-12
c-c-m-000044 | / | Cd-N-TiVCO2 | HER |  | -0.481589805 |  |  |  | 7.23514e-09
c-c-m-000045 | / | Hf-N-TiVCO2 | HER |  | -0.618192275 |  |  |  | 3.5513e-11
c-c-m-000046 | / | Ta-N-TiVCO2 | HER |  | -0.246989475 |  |  |  | 6.6832e-05
c-c-m-000047 | / | W-N-TiVCO2 | HER |  | -0.520944385 |  |  |  | 1.56393e-09
c-c-m-000048 | / | Re-N-TiVCO2 | HER |  | -0.462454895 |  |  |  | 1.52368e-08
c-c-m-000049 | / | Os-N-TiVCO2 | HER |  | 0.074682035 |  |  |  | 0.948179361
c-c-m-000050 | / | Ir-N-TiVCO2 | HER |  | -0.631855365 |  |  |  | 2.08657e-11
c-c-m-000051 | / | Pt-N-TiVCO2 | HER |  | -0.595557585 |  |  |  | 8.57024e-11
c-c-m-000052 | / | Au-N-TiVCO2 | HER |  | -0.643841755 |  |  |  | 1.30864e-11
c-c-m-000053 | / | Sc-P-TiVCO2 | HER |  | -0.333412055 |  |  |  | 2.31296e-06
c-c-m-000054 | / | V-P-TiVCO2 | HER |  | -0.369207815 |  |  |  | 5.74243e-07
c-c-m-000055 | / | Cr-P-TiVCO2 | HER |  | 1.254469555 |  |  |  | 6.23842e-22
c-c-m-000056 | / | Mn-P-TiVCO2 | HER |  | -0.370648635 |  |  |  | 5.42926e-07
c-c-m-000057 | / | Fe-P-TiVCO2 | HER |  | -0.389435835 |  |  |  | 2.61319e-07
c-c-m-000058 | / | Co-P-TiVCO2 | HER |  | -1.598554375 |  |  |  | 9.52439e-28
c-c-m-000059 | / | Ni-P-TiVCO2 | HER |  | -0.459016495 |  |  |  | 1.74187e-08
c-c-m-000060 | / | Cu-P-TiVCO2 | HER |  | -0.555101555 |  |  |  | 4.13848e-10
c-c-m-000061 | / | Zn-P-TiVCO2 | HER |  | -0.480889245 |  |  |  | 7.43514e-09
c-c-m-000062 | / | Y-P-TiVCO2 | HER |  | -0.202684695 |  |  |  | 0.000374763
c-c-m-000063 | / | Zr-P-TiVCO2 | HER |  | -0.208966085 |  |  |  | 0.000293504
c-c-m-000064 | / | Nb-P-TiVCO2 | HER |  | -0.170860125 |  |  |  | 0.001292125
c-c-m-000065 | / | Mo-P-TiVCO2 | HER |  | -0.221175675 |  |  |  | 0.000182506
c-c-m-000066 | / | Ru-P-TiVCO2 | HER |  | -3.388106095 |  |  |  | 5.35983e-58
c-c-m-000067 | / | Rh-P-TiVCO2 | HER |  | -3.605613355 |  |  |  | 1.12854e-61
c-c-m-000068 | / | Pd-P-TiVCO2 | HER |  | 0.776694125 |  |  |  | 7.43278e-14
c-c-m-000069 | / | Ag-P-TiVCO2 | HER |  | -0.530398215 |  |  |  | 1.08247e-09
c-c-m-000070 | / | Cd-P-TiVCO2 | HER |  | -0.484795475 |  |  |  | 6.38646e-09
c-c-m-000071 | / | Hf-P-TiVCO2 | HER |  | -0.292676255 |  |  |  | 1.12913e-05
c-c-m-000072 | / | Ta-P-TiVCO2 | HER |  | -0.222614565 |  |  |  | 0.000172568
c-c-m-000073 | / | W-P-TiVCO2 | HER |  | -0.212768055 |  |  |  | 0.000253143
c-c-m-000074 | / | Re-P-TiVCO2 | HER |  | -0.434227195 |  |  |  | 4.57131e-08
c-c-m-000075 | / | Os-P-TiVCO2 | HER |  | -0.568395965 |  |  |  | 2.46672e-10
c-c-m-000076 | / | Ir-P-TiVCO2 | HER |  | -0.509753535 |  |  |  | 2.41758e-09
c-c-m-000077 | / | Pt-P-TiVCO2 | HER |  | -0.353945525 |  |  |  | 1.04012e-06
c-c-m-000078 | / | Au-P-TiVCO2 | HER |  | -0.342162515 |  |  |  | 1.64534e-06
c-c-m-000079 | / | Sc-S-TiVCO2 | HER
c-c-m-000080 | / | V-S-TiVCO2 | HER
c-c-m-000081 | / | Cr-S-TiVCO2 | HER
c-c-m-000082 | / | Mn-S-TiVCO2 | HER
c-c-m-000083 | / | Fe-S-TiVCO2 | HER
c-c-m-000084 | / | Co-S-TiVCO2 | HER
c-c-m-000085 | / | Ni-S-TiVCO2 | HER
c-c-m-000086 | / | Cu-S-TiVCO2 | HER
c-c-m-000087 | / | Zn-S-TiVCO2 | HER
c-c-m-000088 | / | Y-S-TiVCO2 | HER
c-c-m-000089 | / | Zr-S-TiVCO2 | HER
c-c-m-000090 | / | Nb-S-TiVCO2 | HER
c-c-m-000091 | / | Mo-S-TiVCO2 | HER
c-c-m-000092 | / | Ru-S-TiVCO2 | HER
c-c-m-000093 | / | Rh-S-TiVCO2 | HER
c-c-m-000094 | / | Pd-S-TiVCO2 | HER
c-c-m-000095 | / | Ag-S-TiVCO2 | HER
c-c-m-000096 | / | Cd-S-TiVCO2 | HER
c-c-m-000097 | / | Hf-S-TiVCO2 | HER
c-c-m-000098 | / | Ta-S-TiVCO2 | HER
c-c-m-000099 | / | W-S-TiVCO2 | HER
c-c-m-000100 | / | Re-S-TiVCO2 | HER
c-c-m-000101 | / | Os-S-TiVCO2 | HER
c-c-m-000102 | / | Ir-S-TiVCO2 | HER
c-c-m-000103 | / | Pt-S-TiVCO2 | HER
c-c-m-000104 | / | Au-S-TiVCO2 | HER